## Sheet1
Test Time [s] | Displacement [mm] | Penetrator Force [mm] | vCell [V] | tAmbient [C] | TC1 near positive terminal [C] | TC2 near negative terminal [C] | TC3 bottom - bottom [C] | TC4 bottom - top [C] | TC5 above punch [C] | TC6 below punch [C]
0 | 0 | 0 | 3.90047 |  | 17.17304 | 17.34192 | 17.09957 | 16.78069 | 16.91324 | 17.13537
0.099609375 | 0.04796172 | 3.139319 | 3.900416 |  | 17.17875 | 17.32792 | 17.10715 | 16.77597 | 16.9402 | 17.11954
0.19921875 | 0.1151045 | 0.8781343 | 3.900427 |  | 17.20838 | 17.32209 | 17.10911 | 16.76577 | 16.92733 | 17.13257
0.298828125 | 0.1964252 | 3.560386 | 3.900491 |  | 17.20809 | 17.32667 | 17.10952 | 16.79034 | 16.95186 | 17.11199
0.3984375 | 0.2857526 | 4.551989 | 3.900453 |  | 17.19923 | 17.31886 | 17.09818 | 16.77436 | 16.96608 | 17.1444
0.498046875 | 0.3787568 | 3.075521 | 3.900461 |  | 17.1752 | 17.33847 | 17.10688 | 16.77139 | 16.96157 | 17.11719
0.59765625 | 0.4752008 | 4.108137 | 3.900477 |  | 17.20019 | 17.31883 | 17.08153 | 16.79585 | 16.9654 | 17.10009
0.697265625 | 0.5743192 | -4.726978 | 3.900462 |  | 17.19588 | 17.31293 | 17.13326 | 16.77297 | 16.97407 | 17.13397
0.796875 | 0.6752312 | -1.368468 | 3.900434 |  | 17.24375 | 17.32982 | 17.11956 | 16.77692 | 16.95503 | 17.11338
0.896484375 | 0.7758085 | -1.03444 | 3.900469 |  | 17.17918 | 17.3336 | 17.1507 | 16.76476 | 16.9369 | 17.14889
0.99609375 | 0.8770926 | -3.910364 | 3.900447 |  | 17.20835 | 17.32643 | 17.10077 | 16.77834 | 16.95475 | 17.12074
1.095703125 | 0.9797635 | -6.367955 | 3.900457 |  | 17.20757 | 17.3145 | 17.08915 | 16.77655 | 16.94127 | 17.12259
1.1953125 | 1.081499 | -3.205851 | 3.900457 |  | 17.18661 | 17.332 | 17.12195 | 16.78116 | 16.96124 | 17.12745
1.294921875 | 1.182598 | -3.255522 | 3.900466 |  | 17.1995 | 17.31856 | 17.07702 | 16.75355 | 16.9532 | 17.10886
1.39453125 | 1.283861 | -1.568976 | 3.90046 |  | 17.18285 | 17.30564 | 17.11947 | 16.75349 | 16.94052 | 17.14212
1.494140625 | 1.383879 | -0.730032 | 3.900491 |  | 17.20451 | 17.33258 | 17.11071 | 16.77197 | 16.93756 | 17.11812
1.59375 | 1.484218 | -4.069859 | 3.900478 |  | 17.21082 | 17.28252 | 17.10992 | 16.78807 | 16.96869 | 17.12675
1.693359375 | 1.583413 | 0.194128 | 3.900452 |  | 17.18565 | 17.31565 | 17.14751 | 16.77864 | 16.96648 | 17.11609
1.79296875 | 1.683705 | 6.763503 | 3.900468 |  | 17.22352 | 17.32682 | 17.0969 | 16.77341 | 16.92527 | 17.11646
1.892578125 | 1.783792 | 0.7350445 | 3.9005 |  | 17.2181 | 17.29245 | 17.11521 | 16.76356 | 16.92989 | 17.11975
1.9921875 | 1.885071 | 0.6776261 | 3.900465 |  | 17.20653 | 17.32922 | 17.09098 | 16.78048 | 16.95756 | 17.10104
2.091796875 | 1.987875 | -3.153901 | 3.900522 |  | 17.2045 | 17.30332 | 17.15946 | 16.76707 | 16.94895 | 17.10712
2.19140625 | 2.090197 | -0.6967659 | 3.900489 |  | 17.19266 | 17.32537 | 17.07302 | 16.75694 | 16.92521 | 17.10035
2.291015625 | 2.193215 | 3.780033 | 3.90049 |  | 17.23713 | 17.31295 | 17.10941 | 16.75844 | 16.93052 | 17.08969
2.390625 | 2.296424 | 7.506749 | 3.900485 |  | 17.19771 | 17.31367 | 17.08576 | 16.77039 | 16.9346 | 17.14574
2.490234375 | 2.398438 | 2.062499 | 3.900422 |  | 17.16475 | 17.32301 | 17.09606 | 16.78827 | 16.95794 | 17.13255
2.58984375 | 2.501634 | 2.435262 | 3.900471 |  | 17.20325 | 17.30527 | 17.09245 | 16.78066 | 16.95045 | 17.1065
2.689453125 | 2.603915 | 3.621905 | 3.900446 |  | 17.19816 | 17.31651 | 17.13488 | 16.74417 | 16.94481 | 17.11777
2.7890625 | 2.70654 | -0.2770658 | 3.90044 |  | 17.20276 | 17.31714 | 17.08064 | 16.77707 | 16.95848 | 17.1032
2.888671875 | 2.808934 | -1.591305 | 3.900501 |  | 17.1993 | 17.33854 | 17.08828 | 16.77403 | 16.94301 | 17.10188
2.98828125 | 2.911401 | 6.202536 | 3.900454 |  | 17.21706 | 17.30514 | 17.11663 | 16.77222 | 16.9471 | 17.10575
3.087890625 | 3.013788 | 1.401278 | 3.900512 |  | 17.24023 | 17.31592 | 17.1267 | 16.76201 | 16.96413 | 17.1175
3.1875 | 3.116146 | 0.2164574 | 3.900479 |  | 17.17788 | 17.30524 | 17.13524 | 16.76397 | 16.9283 | 17.12007
3.287109375 | 3.217947 | -1.207606 | 3.900429 |  | 17.20568 | 17.28992 | 17.13601 | 16.75357 | 16.95741 | 17.09909
3.38671875 | 3.319745 | 0.9296284 | 3.900478 |  | 17.18141 | 17.30647 | 17.10975 | 16.78499 | 16.95672 | 17.10592
3.486328125 | 3.422283 | 3.933604 | 3.900493 |  | 17.19654 | 17.31668 | 17.1335 | 16.77116 | 16.95696 | 17.11466
3.5859375 | 3.52317 | 4.171024 | 3.900486 |  | 17.21001 | 17.31193 | 17.0937 | 16.77572 | 16.94156 | 17.09764
3.685546875 | 3.625471 | 0.2784328 | 3.900473 |  | 17.21517 | 17.30253 | 17.09279 | 16.74824 | 16.92426 | 17.12714
3.78515625 | 3.726349 | 2.569238 | 3.900493 |  | 17.17713 | 17.3111 | 17.11161 | 16.77229 | 16.94144 | 17.1166
3.884765625 | 3.82724 | 7.802043 | 3.900427 |  | 17.21757 | 17.30359 | 17.14062 | 16.78961 | 16.94289 | 17.13822
3.984375 | 3.928056 | 3.13385 | 3.900434 |  | 17.22041 | 17.33482 | 17.10227 | 16.78734 | 16.91908 | 17.08579
4.083984375 | 4.0289 | -0.4693713 | 3.900446 |  | 17.21545 | 17.31826 | 17.12308 | 16.78266 | 16.93606 | 17.111
4.18359375 | 4.131338 | -3.189902 | 3.900451 |  | 17.23165 | 17.31395 | 17.0927 | 16.77054 | 16.92426 | 17.09035
4.283203125 | 4.231749 | -1.860168 | 3.900519 |  | 17.2493 | 17.31952 | 17.10227 | 16.81209 | 16.92633 | 17.1408
4.3828125 | 4.332531 | -3.276029 | 3.900511 |  | 17.19916 | 17.34383 | 17.0858 | 16.77185 | 16.93683 | 17.13408
4.482421875 | 4.433977 | 2.257994 | 3.900439 |  | 17.20263 | 17.32546 | 17.097 | 16.78878 | 16.92742 | 17.13431
4.58203125 | 4.534423 | -0.03326654 | 3.900461 |  | 17.21706 | 17.33716 | 17.08449 | 16.77207 | 16.92893 | 17.10847
4.681640625 | 4.63488 | -3.982364 | 3.900442 |  | 17.25226 | 17.32905 | 17.09033 | 16.79129 | 16.93102 | 17.12617
4.78125 | 4.735889 | -1.781332 | 3.9005 |  | 17.21564 | 17.30529 | 17.11038 | 16.79861 | 16.94592 | 17.06993
4.880859375 | 4.836429 | 0.3217244 | 3.900447 |  | 17.19507 | 17.30275 | 17.09311 | 16.81546 | 16.93729 | 17.13027
4.98046875 | 4.935615 | -4.046618 | 3.900488 |  | 17.20849 | 17.32599 | 17.14919 | 16.78482 | 16.94077 | 17.10046
5.080078125 | 5.036306 | -4.217506 | 3.900459 |  | 17.23132 | 17.33937 | 17.09188 | 16.77192 | 16.94053 | 17.11352
5.1796875 | 5.136674 | 4.52328 | 3.900479 |  | 17.20572 | 17.32095 | 17.11571 | 16.80291 | 16.92962 | 17.12792
5.279296875 | 5.237364 | 1.418595 | 3.900487 |  | 17.21655 | 17.33431 | 17.10824 | 16.80341 | 16.96224 | 17.11296
5.37890625 | 5.335977 | 0.5887642 | 3.900475 |  | 17.17838 | 17.29954 | 17.11656 | 16.75617 | 16.94924 | 17.12491
5.478515625 | 5.436111 | 1.184365 | 3.900525 |  | 17.2232 | 17.32193 | 17.10515 | 16.76872 | 16.93843 | 17.11284
5.578125 | 5.53735 | 2.966152 | 3.900474 |  | 17.20683 | 17.29963 | 17.10048 | 16.79471 | 16.92648 | 17.1213
5.677734375 | 5.637354 | -0.570081 | 3.900472 |  | 17.21708 | 17.33523 | 17.10704 | 16.78876 | 16.89479 | 17.11613
5.77734375 | 5.737623 | -1.748066 | 3.90051 |  | 17.23171 | 17.31875 | 17.11469 | 16.77213 | 16.91524 | 17.11461
5.876953125 | 5.838111 | 1.073629 | 3.900496 |  | 17.20121 | 17.32591 | 17.08973 | 16.78877 | 16.90877 | 17.13107
5.9765625 | 5.937937 | -5.236907 | 3.90048 |  | 17.20012 | 17.30864 | 17.12354 | 16.79211 | 16.91813 | 17.10777
6.076171875 | 6.039454 | 0.6297774 | 3.900451 |  | 17.21005 | 17.30999 | 17.13615 | 16.76054 | 16.94135 | 17.11935
6.17578125 | 6.139236 | -1.984119 | 3.900447 |  | 17.22141 | 17.33959 | 17.11955 | 16.77538 | 16.9296 | 17.12092
6.275390625 | 6.240195 | -0.8293746 | 3.900415 |  | 17.22009 | 17.31235 | 17.11571 | 16.79337 | 16.92292 | 17.1225
6.375 | 6.339917 | -0.7651207 | 3.900488 |  | 17.21473 | 17.34029 | 17.10691 | 16.79092 | 16.94165 | 17.1009
6.474609375 | 6.441571 | 2.532326 | 3.900516 |  | 17.20253 | 17.31661 | 17.13663 | 16.77447 | 16.92473 | 17.13779
6.57421875 | 6.543308 | -3.80054 | 3.900466 |  | 17.21025 | 17.30913 | 17.10439 | 16.7989 | 16.91502 | 17.13007
6.673828125 | 6.64301 | -1.846042 | 3.900473 |  | 17.21673 | 17.33212 | 17.12156 | 16.7929 | 16.93645 | 17.11995
6.7734375 | 6.743534 | -0.5545874 | 3.900509 |  | 17.20351 | 17.33154 | 17.12888 | 16.77883 | 16.93397 | 17.13694
6.873046875 | 6.83069 | 3.442815 | 3.900442 |  | 17.20502 | 17.32618 | 17.12201 | 16.79337 | 16.93805 | 17.1433
6.97265625 | 6.887068 | 5.372705 | 3.900494 |  | 17.20786 | 17.30817 | 17.09991 | 16.77989 | 16.92645 | 17.14016
7.072265625 | 6.924261 | 1.292821 | 3.900476 |  | 17.18815 | 17.3343 | 17.13379 | 16.79418 | 16.94199 | 17.11345
7.171875 | 6.94668 | -0.5436504 | 3.900485 |  | 17.22103 | 17.34091 | 17.0859375 | 16.78465 | 16.96431 | 17.11285
7.271484375 | 6.958899 | 5.984255 | 3.900452 |  | 17.22608 | 17.32616 | 17.14714 | 16.76152 | 16.9441 | 17.14421
7.37109375 | 6.965703 | 9.484488 | 3.90049 |  | 17.24687 | 17.33481 | 17.12902 | 16.76759 | 16.96824 | 17.105
7.470703125 | 6.968332 | 5.469314 | 3.900465 |  | 17.23729 | 17.31898 | 17.10501 | 16.78034 | 16.9106 | 17.14276
7.5703125 | 6.969866 | -1.733028 | 3.900482 |  | 17.21483 | 17.34381 | 17.11798 | 16.78234 | 16.92775 | 17.10479
7.669921875 | 6.969824 | 11.00197 | 3.900456 |  | 17.24789 | 17.33899 | 17.14254 | 16.76853 | 16.94951 | 17.12107
7.76953125 | 6.968787 | 2.405186 | 3.900469 |  | 17.23636 | 17.32493 | 17.06344 | 16.80005 | 16.96418 | 17.12051
7.869140625 | 6.968423 | 0.69312 | 3.900466 |  | 17.22012 | 17.33667 | 17.08425 | 16.79298 | 16.95255 | 17.11987
7.96875 | 6.9674 | -3.225446 | 3.900509 |  | 17.24592 | 17.31122 | 17.11967 | 16.75007 | 16.94097 | 17.10837
8.068359375 | 6.964252 | -1.339303 | 3.900447 |  | 17.21485 | 17.32082 | 17.11395 | 16.77943 | 16.92208 | 17.13301
8.16796875 | 6.961982 | 1.412671 | 3.900491 |  | 17.24537 | 17.32542 | 17.10715 | 16.78158 | 16.94454 | 17.12809
8.267578125 | 6.960218 | -0.1430898 | 3.900504 |  | 17.23368 | 17.28309 | 17.11418 | 16.77189 | 16.98187 | 17.10835
8.3671875 | 6.958856 | 4.483635 | 3.900485 |  | 17.21752 | 17.31606 | 17.10537 | 16.8085 | 16.93715 | 17.11589
8.466796875 | 6.958338 | 0.214179 | 3.900462 |  | 17.23936 | 17.3413 | 17.11122 | 16.80142 | 16.95846 | 17.123
8.56640625 | 6.957768 | 1.66923 | 3.900467 |  | 17.23874 | 17.3162 | 17.11374 | 16.79265 | 16.93905 | 17.0902
8.666015625 | 6.956023 | 2.319058 | 3.900487 |  | 17.2129 | 17.34392 | 17.11225 | 16.7995 | 16.96369 | 17.12105
8.765625 | 6.955234 | 5.287033 | 3.900446 |  | 17.22009 | 17.35065 | 17.14363 | 16.78437 | 16.91241 | 17.10856
8.865234375 | 6.954819 | 4.7247 | 3.900497 |  | 17.21375 | 17.31359 | 17.15162 | 16.78381 | 16.91365 | 17.11427
8.96484375 | 6.953712 | 0.3964591 | 3.900514 |  | 17.24672 | 17.35337 | 17.09109 | 16.77021 | 16.94851 | 17.0956
9.064453125 | 6.95406 | 3.236382 | 3.90049 |  | 17.20075 | 17.34846 | 17.12492 | 16.78921 | 16.96719 | 17.13823
9.1640625 | 6.952596 | 0.445219 | 3.900546 |  | 17.21014 | 17.31071 | 17.11129 | 16.78839 | 16.88044 | 17.11286
9.263671875 | 6.951849 | 3.37127 | 3.900485 |  | 17.22427 | 17.32802 | 17.0857 | 16.77197 | 16.93128 | 17.16072
9.36328125 | 6.95096 | 3.103774 | 3.900504 |  | 17.22043 | 17.33427 | 17.06368 | 16.7736 | 16.9367 | 17.12748
9.462890625 | 6.949873 | 2.73967 | 3.900494 |  | 17.22052 | 17.32344 | 17.09655 | 16.81803 | 16.93279 | 17.13176
9.5625 | 6.949138 | 1.674698 | 3.900478 |  | 17.19633 | 17.3182 | 17.06892 | 16.78059 | 16.93097 | 17.15075
9.662109375 | 6.947936 | 4.187884 | 3.900481 |  | 17.24894 | 17.3347 | 17.08654 | 16.80128 | 16.90582 | 17.12296
9.76171875 | 6.945901 | 3.089647 | 3.900468 |  | 17.19334 | 17.33574 | 17.11896 | 16.7925 | 16.92133 | 17.11178
9.861328125 | 6.945262 | 3.417752 | 3.900493 |  | 17.20879 | 17.31378 | 17.11553 | 16.80691 | 16.91901 | 17.13012
9.9609375 | 6.944607 | -0.2697744 | 3.900467 |  | 17.22759 | 17.31877 | 17.11085 | 16.76428 | 16.91598 | 17.13333
10.06055 | 6.942686 | 2.463059 | 3.900533 |  | 17.24927 | 17.33581 | 17.10861 | 16.79969 | 16.9422 | 17.12156
10.16015625 | 6.941873 | -3.889401 | 3.900495 |  | 17.23482 | 17.34817 | 17.08514 | 16.78362 | 16.96474 | 17.11349
10.25977 | 6.939656 | -0.728209 | 3.90049 |  | 17.23447 | 17.3335 | 17.09254 | 16.78146 | 16.92078 | 17.12672
10.359375 | 6.938948 | 5.361769 | 3.900475 |  | 17.20209 | 17.34776 | 17.09587 | 16.75354 | 16.92257 | 17.12162
10.45898 | 6.937225 | 5.854836 | 3.900439 |  | 17.24627 | 17.31654 | 17.07516 | 16.7725 | 16.9331 | 17.10738
10.55859375 | 6.935593 | 0.574182 | 3.900488 |  | 17.23373 | 17.33428 | 17.08276 | 16.80376 | 16.92085 | 17.11811
10.6582 | 6.934595 | 5.224603 | 3.900471 |  | 17.23634 | 17.34805 | 17.12422 | 16.80289 | 16.92587 | 17.11349
10.7578125 | 6.933319 | 3.019014 | 3.900536 |  | 17.23862 | 17.33993 | 17.08309 | 16.77666 | 16.94175 | 17.12893
10.85742 | 6.932047 | 2.490402 | 3.900521 |  | 17.21604 | 17.33188 | 17.11232 | 16.78945 | 16.90862 | 17.11442
10.95703125 | 6.930338 | 4.94936 | 3.900502 |  | 17.23623 | 17.35882 | 17.08187 | 16.79851 | 16.95125 | 17.1393
11.05664 | 6.929518 | 3.757704 | 3.900488 |  | 17.23182 | 17.35066 | 17.10339 | 16.79441 | 16.91257 | 17.13946
11.15625 | 6.928513 | 2.959773 | 3.90047 |  | 17.23742 | 17.32452 | 17.07788 | 16.78683 | 16.92307 | 17.11193
11.25586 | 6.927502 | 3.96687 | 3.900494 |  | 17.2396 | 17.33219 | 17.13184 | 16.77538 | 16.91284 | 17.13577
11.35546875 | 6.925947 | 4.069403 | 3.900497 |  | 17.22204 | 17.35267 | 17.12411 | 16.77233 | 16.91895 | 17.09704
11.45508 | 6.925464 | 6.767604 | 3.900465 |  | 17.20924 | 17.34738 | 17.11529 | 16.75388 | 16.92185 | 17.12223
11.5546875 | 6.923462 | 5.162627 | 3.900506 |  | 17.21715 | 17.35669 | 17.11403 | 16.81271 | 16.91362 | 17.15203
11.6543 | 6.922412 | 5.586429 | 3.900466 |  | 17.23997 | 17.31903 | 17.1444 | 16.78112 | 16.93653 | 17.12212
11.75390625 | 6.92157 | 5.381363 | 3.900496 |  | 17.22275 | 17.31745 | 17.11857 | 16.7667 | 16.93734 | 17.1376
11.85352 | 6.921318 | 6.139194 | 3.900478 |  | 17.21881 | 17.33809 | 17.10694 | 16.81247 | 16.94197 | 17.10589
11.953125 | 6.920395 | 8.417238 | 3.90049 |  | 17.2164 | 17.32877 | 17.08926 | 16.77728 | 16.9323 | 17.15065
12.05273 | 6.920597 | 7.843057 | 3.900509 |  | 17.22103 | 17.33357 | 17.11987 | 16.77962 | 16.92924 | 17.09941
12.15234375 | 6.922078 | 8.280984 | 3.90048 |  | 17.23082 | 17.32157 | 17.09384 | 16.76278 | 16.95407 | 17.14278
12.25195 | 6.922607 | 4.726522 | 3.900471 |  | 17.24315 | 17.33881 | 17.12959 | 16.77807 | 16.92988 | 17.13257
12.3515625 | 6.924454 | 5.334427 | 3.900518 |  | 17.23404 | 17.30927 | 17.10923 | 16.77554 | 16.93333 | 17.12007
12.45117 | 6.926751 | 9.861353 | 3.900503 |  | 17.21731 | 17.31714 | 17.09776 | 16.76537 | 16.92606 | 17.11718
12.55078125 | 6.928098 | 7.78655 | 3.900484 |  | 17.22338 | 17.35695 | 17.09162 | 16.77914 | 16.9277 | 17.11336
12.65039 | 6.9293 | -0.6543858 | 3.900496 |  | 17.20774 | 17.32051 | 17.09973 | 16.76549 | 16.9098 | 17.10617
12.75 | 6.932209 | 0.9145904 | 3.900462 |  | 17.22261 | 17.32663 | 17.11791 | 16.78072 | 16.92296 | 17.13332
12.84961 | 6.93288 | 2.451211 | 3.900505 |  | 17.22857 | 17.3271 | 17.08545 | 16.79094 | 16.92582 | 17.11288
12.94921875 | 6.935103 | 0.9665399 | 3.900488 |  | 17.21705 | 17.33419 | 17.09698 | 16.77234 | 16.93621 | 17.11566
13.04883 | 6.937022 | 6.815908 | 3.900494 |  | 17.2303 | 17.3299 | 17.11924 | 16.7541 | 16.92465 | 17.12772
13.1484375 | 6.938165 | 1.411304 | 3.900435 |  | 17.22452 | 17.3251 | 17.09735 | 16.76529 | 16.95502 | 17.10855
13.24805 | 6.94003 | 6.284105 | 3.900503 |  | 17.22641 | 17.35549 | 17.10508 | 16.79831 | 16.9479 | 17.14767
13.34765625 | 6.941967 | 9.199676 | 3.900488 |  | 17.22263 | 17.34303 | 17.08899 | 16.78491 | 16.94505 | 17.1352
13.44727 | 6.943785 | 4.864599 | 3.900481 |  | 17.25888 | 17.29279 | 17.09153 | 16.77995 | 16.93381 | 17.13086
13.546875 | 6.946226 | 4.505964 | 3.900458 |  | 17.22371 | 17.31104 | 17.09 | 16.78385 | 16.93142 | 17.12562
13.64648 | 6.947791 | 10.81377 | 3.900505 |  | 17.22713 | 17.33286 | 17.1011 | 16.78412 | 16.90664 | 17.12836
13.74609375 | 6.949874 | 6.84006 | 3.90051 |  | 17.21245 | 17.31841 | 17.12956 | 16.76691 | 16.91744 | 17.12293
13.8457 | 6.950942 | 5.837975 | 3.900496 |  | 17.21949 | 17.32596 | 17.12369 | 16.78002 | 16.96798 | 17.12631
13.9453125 | 6.952062 | -3.101952 | 3.900488 |  | 17.26601 | 17.34594 | 17.07525 | 16.78029 | 16.91803 | 17.10332
14.04492 | 6.954085 | 2.696834 | 3.900458 |  | 17.2372 | 17.35692 | 17.09359 | 16.8038 | 16.93765 | 17.1203
14.14453125 | 6.956496 | 4.783485 | 3.900501 |  | 17.24205 | 17.32229 | 17.10553 | 16.76697 | 16.91747 | 17.10461
14.24414 | 6.957269 | 6.679197 | 3.900531 |  | 17.19329 | 17.32866 | 17.09989 | 16.76351 | 16.93293 | 17.10944
14.34375 | 6.959246 | 4.563382 | 3.900495 |  | 17.22898 | 17.33408 | 17.08328 | 16.76561 | 16.91957 | 17.13637
14.44336 | 6.960598 | 0.06926632 | 3.900484 |  | 17.23132 | 17.32334 | 17.1301 | 16.75131 | 16.89674 | 17.12011
14.54296875 | 6.962439 | 7.084771 | 3.900485 |  | 17.24812 | 17.32932 | 17.08801 | 16.78823 | 16.91013 | 17.11883
14.64258 | 6.963377 | 2.222905 | 3.900435 |  | 17.20571 | 17.32689 | 17.08058 | 16.78081 | 16.93305 | 17.13363
14.7421875 | 6.964791 | 1.118744 | 3.900482 |  | 17.20333 | 17.33403 | 17.08703 | 16.78104 | 16.88595 | 17.1053
14.8418 | 6.967317 | 2.389236 | 3.900503 |  | 17.22517 | 17.30784 | 17.07528 | 16.76624 | 16.9047 | 17.11241
14.94140625 | 6.968545 | 5.311642 | 3.900522 |  | 17.21948 | 17.29423 | 17.10866 | 16.77799 | 16.94629 | 17.14082
15.04102 | 6.969937 | 6.054889 | 3.900493 |  | 17.23501 | 17.32331 | 17.09162 | 16.77838 | 16.94717 | 17.12645
15.140625 | 6.971881 | 0.7354999 | 3.900486 |  | 17.22089 | 17.30811 | 17.09148 | 16.78029 | 16.91339 | 17.13759
15.24023 | 6.973104 | 1.90665 | 3.900536 |  | 17.20844 | 17.32779 | 17.05578 | 16.7662 | 16.88842 | 17.13273
15.33984375 | 6.974266 | 4.808092 | 3.900515 |  | 17.22088 | 17.34569 | 17.11481 | 16.77775 | 16.90637 | 17.14164
15.43945 | 6.976452 | -1.10644 | 3.900499 |  | 17.20847 | 17.31288 | 17.07828 | 16.75961 | 16.9306 | 17.13121
15.5390625 | 6.97782 | -1.342949 | 3.900522 |  | 17.23761 | 17.31742 | 17.09812 | 16.77248 | 16.9307 | 17.12809
15.63867 | 6.978267 | 5.405972 | 3.90051 |  | 17.19722 | 17.31957 | 17.1157 | 16.77026 | 16.90633 | 17.09542
15.73828125 | 6.981232 | 7.040112 | 3.900486 |  | 17.204 | 17.33285 | 17.07728 | 16.76943 | 16.89331 | 17.08918
15.83789 | 6.982429 | 7.329482 | 3.900507 |  | 17.22733 | 17.31842 | 17.08784 | 16.76531 | 16.89893 | 17.11262
15.9375 | 6.983796 | 8.060881 | 3.900494 |  | 17.21486 | 17.3155 | 17.12188 | 16.79129 | 16.90085 | 17.12506
16.03711 | 6.98498 | 2.111715 | 3.900519 |  | 17.22126 | 17.36026 | 17.08097 | 16.79256 | 16.91299 | 17.1431
16.13671875 | 6.987033 | 3.255522 | 3.900496 |  | 17.21932 | 17.30961 | 17.09885 | 16.77616 | 16.91114 | 17.12363
16.23633 | 6.988436 | 2.012372 | 3.900495 |  | 17.22993 | 17.32261 | 17.10802 | 16.76822 | 16.91171 | 17.12612
16.3359375 | 6.989206 | 9.337753 | 3.900502 |  | 17.22898 | 17.31567 | 17.09985 | 16.75834 | 16.92767 | 17.12108
16.43555 | 6.991505 | 2.288982 | 3.900487 |  | 17.18733 | 17.31069 | 17.09908 | 16.79092 | 16.9089 | 17.08563
16.53515625 | 6.992466 | 2.875013 | 3.900501 |  | 17.19253 | 17.33719 | 17.05269 | 16.76527 | 16.90677 | 17.09308
16.63477 | 6.994326 | 4.71513 | 3.900467 |  | 17.2076 | 17.33799 | 17.10805 | 16.81504 | 16.92899 | 17.12835
16.734375 | 6.995807 | 8.867471 | 3.900459 |  | 17.20154 | 17.34393 | 17.07765 | 16.77081 | 16.90854 | 17.10846
16.83398 | 6.997228 | 8.920331 | 3.900488 |  | 17.22697 | 17.35631 | 17.12717 | 16.78409 | 16.89386 | 17.15052
16.93359375 | 6.998777 | 6.131903 | 3.900486 |  | 17.19248 | 17.3123 | 17.08995 | 16.7866 | 16.89661 | 17.1315
17.0332 | 7.001341 | 13.28138 | 3.900536 |  | 17.19472 | 17.33602 | 17.05361 | 16.75245 | 16.89903 | 17.13361
17.1328125 | 7.001592 | 7.640726 | 3.900482 |  | 17.2268 | 17.32603 | 17.05821 | 16.7526 | 16.92018 | 17.11855
17.23242 | 7.004446 | 4.213404 | 3.900517 |  | 17.19848 | 17.32318 | 17.07846 | 16.77182 | 16.90672 | 17.12355
17.33203125 | 7.005184 | 6.338334 | 3.900494 |  | 17.20155 | 17.32147 | 17.07947 | 16.77394 | 16.87972 | 17.09624
17.43164 | 7.007272 | 10.58181 | 3.90047 |  | 17.24287 | 17.32433 | 17.0937 | 16.76065 | 16.89893 | 17.1327
17.53125 | 7.00922 | 11.45038 | 3.900492 |  | 17.23938 | 17.32411 | 17.13271 | 16.82086 | 16.94543 | 17.13641
17.63086 | 7.010661 | 7.620219 | 3.900531 |  | 17.21619 | 17.32428 | 17.08585 | 16.77153 | 16.93314 | 17.12167
17.73046875 | 7.012095 | 6.641375 | 3.900517 |  | 17.20757 | 17.33599 | 17.05499 | 16.78518 | 16.93644 | 17.104
17.83008 | 7.014846 | 7.747359 | 3.900456 |  | 17.22021 | 17.34859 | 17.1055 | 16.77579 | 16.9251 | 17.12558
17.9296875 | 7.015962 | 2.71734 | 3.900472 |  | 17.22838 | 17.31194 | 17.07635 | 16.77128 | 16.91651 | 17.13264
18.0293 | 7.01753 | 12.0633 | 3.900489 |  | 17.20899 | 17.33372 | 17.09236 | 16.77923 | 16.93571 | 17.13257
18.12890625 | 7.019464 | 10.6046 | 3.900503 |  | 17.22607 | 17.33687 | 17.09433 | 16.7773 | 16.89969 | 17.11758
18.22852 | 7.021026 | 7.889994 | 3.900496 |  | 17.23351 | 17.31296 | 17.07642 | 16.78631 | 16.92086 | 17.10435
18.328125 | 7.022487 | 10.49159 | 3.900496 |  | 17.20503 | 17.31073 | 17.08391 | 16.76651 | 16.89643 | 17.11878
18.42773 | 7.024556 | 9.695477 | 3.900507 |  | 17.20671 | 17.34793 | 17.0642 | 16.76071 | 16.92298 | 17.0983
18.52734375 | 7.026031 | 4.623534 | 3.900499 |  | 17.21329 | 17.32246 | 17.09787 | 16.79258 | 16.907 | 17.11673
18.62695 | 7.028224 | 4.966221 | 3.90048 |  | 17.18736 | 17.34001 | 17.05709 | 16.77521 | 16.93455 | 17.12496
18.7265625 | 7.029866 | 6.782641 | 3.900503 |  | 17.19672 | 17.32278 | 17.07746 | 16.80289 | 16.92719 | 17.1182
18.82617 | 7.031445 | 6.519703 | 3.900461 |  | 17.21221 | 17.3163 | 17.07893 | 16.78846 | 16.92547 | 17.14719
18.92578125 | 7.033527 | 7.551408 | 3.900533 |  | 17.247 | 17.31684 | 17.0689 | 16.74798 | 16.95894 | 17.10021
19.02539 | 7.035366 | 5.499846 | 3.900509 |  | 17.21144 | 17.32875 | 17.07819 | 16.76829 | 16.93307 | 17.11169
19.125 | 7.037365 | 7.241532 | 3.900509 |  | 17.20139 | 17.33901 | 17.08818 | 16.77271 | 16.91148 | 17.12397
19.22461 | 7.039678 | 4.63356 | 3.900555 |  | 17.20103 | 17.29767 | 17.09876 | 16.77285 | 16.9171 | 17.1276
19.32421875 | 7.041064 | 5.839799 | 3.900537 |  | 17.17747 | 17.34056 | 17.08879 | 16.78756 | 16.9374 | 17.14468
19.42383 | 7.043166 | 3.827882 | 3.900484 |  | 17.22784 | 17.30787 | 17.08838 | 16.75448 | 16.92836 | 17.08663
19.5234375 | 7.045281 | 5.72086 | 3.900506 |  | 17.17356 | 17.31444 | 17.09268 | 16.75263 | 16.92803 | 17.12636
19.62305 | 7.04723 | 10.52713 | 3.900514 |  | 17.18449 | 17.30964 | 17.05766 | 16.74804 | 16.90711 | 17.09859
19.72265625 | 7.049551 | 10.80055 | 3.900492 |  | 17.1904 | 17.30672 | 17.11279 | 16.74953 | 16.89397 | 17.10632
19.82227 | 7.05137 | 16.29037 | 3.900554 |  | 17.18452 | 17.28999 | 17.08589 | 16.77749 | 16.92078 | 17.12655
19.921875 | 7.053538 | 13.42721 | 3.900447 |  | 17.19391 | 17.3077 | 17.08406 | 16.76149 | 16.91863 | 17.12114
20.02148 | 7.055567 | 10.6848 | 3.900563 |  | 17.21226 | 17.32726 | 17.06522 | 16.76424 | 16.93861 | 17.10346
20.12109375 | 7.057233 | 7.946044 | 3.900495 |  | 17.18201 | 17.29872 | 17.07245 | 16.75468 | 16.90506 | 17.08919
20.2207 | 7.058867 | 8.733039 | 3.900513 |  | 17.18077 | 17.29954 | 17.10171 | 16.7852 | 16.93085 | 17.12751
20.3203125 | 7.060944 | 7.792474 | 3.900532 |  | 17.19541 | 17.30638 | 17.11237 | 16.73787 | 16.92958 | 17.12901
20.41992 | 7.063697 | 9.358715 | 3.900513 |  | 17.17399 | 17.31098 | 17.07111 | 16.74723 | 16.92615 | 17.1181
20.51953125 | 7.065167 | 10.69437 | 3.9005 |  | 17.16597 | 17.29268 | 17.08675 | 16.7766 | 16.88183 | 17.11862
20.61914 | 7.067062 | 9.668591 | 3.900495 |  | 17.18369 | 17.32654 | 17.10615 | 16.76887 | 16.91855 | 17.13178
20.71875 | 7.069194 | 11.23073 | 3.900509 |  | 17.20083 | 17.32429 | 17.08175 | 16.76645 | 16.9145 | 17.11627
20.81836 | 7.07088 | 12.63292 | 3.900551 |  | 17.18553 | 17.29684 | 17.0981 | 16.76398 | 16.92433 | 17.10985
20.91796875 | 7.073292 | 15.05269 | 3.90055 |  | 17.1724 | 17.33438 | 17.11654 | 16.76939 | 16.90099 | 17.10562
21.01758 | 7.075087 | 15.82191 | 3.90051 |  | 17.19455 | 17.30259 | 17.09808 | 16.76144 | 16.88776 | 17.11121
21.1171875 | 7.076963 | 13.16472 | 3.900533 |  | 17.21501 | 17.31668 | 17.04775 | 16.75237 | 16.92489 | 17.10674
21.2168 | 7.078965 | 16.14455 | 3.900532 |  | 17.15697 | 17.30936 | 17.10493 | 16.76617 | 16.89352 | 17.11408
21.31640625 | 7.080802 | 10.77594 | 3.900535 |  | 17.20639 | 17.33022 | 17.06306 | 16.77782 | 16.9121 | 17.12029
21.41602 | 7.08354 | 6.076307 | 3.900532 |  | 17.18294 | 17.3063 | 17.07555 | 16.73075 | 16.88967 | 17.12066
21.515625 | 7.08499 | 3.791882 | 3.90047 |  | 17.17104 | 17.3121 | 17.07459 | 16.76142 | 16.91635 | 17.11337
21.61523 | 7.086767 | 4.990829 | 3.900508 |  | 17.19721 | 17.30161 | 17.09862 | 16.75591 | 16.91671 | 17.10459
21.71484375 | 7.087995 | 5.891293 | 3.900491 |  | 17.21959 | 17.30809 | 17.0672 | 16.76375 | 16.94316 | 17.10608
21.81445 | 7.090601 | 15.59452 | 3.900548 |  | 17.19654 | 17.30732 | 17.08083 | 16.74696 | 16.89791 | 17.12757
21.9140625 | 7.092604 | 9.624389 | 3.900466 |  | 17.22322 | 17.34879 | 17.09051 | 16.77671 | 16.90913 | 17.14196
22.01367 | 7.094236 | 9.785707 | 3.900524 |  | 17.19396 | 17.29751 | 17.07242 | 16.76339 | 16.9059 | 17.08694
22.11328125 | 7.096201 | 10.27422 | 3.900517 |  | 17.17623 | 17.29664 | 17.10142 | 16.78153 | 16.89181 | 17.12593
22.21289 | 7.098377 | 11.30046 | 3.900508 |  | 17.20156 | 17.2975 | 17.09744 | 16.78359 | 16.93588 | 17.10472
22.3125 | 7.100717 | 13.55526 | 3.900552 |  | 17.19748 | 17.32429 | 17.09799 | 16.76632 | 16.91156 | 17.11762
22.41211 | 7.102464 | 14.82666 | 3.900532 |  | 17.18624 | 17.28365 | 17.07051 | 16.7417 | 16.91182 | 17.11948
22.51171875 | 7.104206 | 8.685645 | 3.900515 |  | 17.22616 | 17.28408 | 17.06819 | 16.7651 | 16.89176 | 17.13016
22.61133 | 7.106349 | 15.94495 | 3.900518 |  | 17.21166 | 17.32833 | 17.10414 | 16.78471 | 16.94853 | 17.11113
22.7109375 | 7.108442 | 11.10405 | 3.900529 |  | 17.21263 | 17.30961 | 17.09678 | 16.76232 | 16.90978 | 17.11382
22.81055 | 7.110506 | 10.78232 | 3.900488 |  | 17.19899 | 17.32649 | 17.10327 | 16.76269 | 16.90057 | 17.12547
22.91015625 | 7.112447 | 13.23991 | 3.900481 |  | 17.2175 | 17.28919 | 17.09112 | 16.75806 | 16.91438 | 17.12976
23.00977 | 7.114173 | 7.09115 | 3.900523 |  | 17.20654 | 17.32278 | 17.05092 | 16.78024 | 16.90974 | 17.12831
23.109375 | 7.115703 | 11.86097 | 3.900527 |  | 17.18646 | 17.31447 | 17.11421 | 16.73973 | 16.88282 | 17.12516
23.20898 | 7.11847 | 7.463913 | 3.900504 |  | 17.22805 | 17.33284 | 17.11187 | 16.77917 | 16.94394 | 17.11468
23.30859375 | 7.120001 | 9.541451 | 3.90054 |  | 17.21064 | 17.31929 | 17.04265 | 16.78062 | 16.90857 | 17.1071
23.4082 | 7.121628 | 13.5949 | 3.900524 |  | 17.1742 | 17.29738 | 17.06914 | 16.78293 | 16.93855 | 17.08945
23.5078125 | 7.124041 | 11.66319 | 3.900547 |  | 17.21023 | 17.30348 | 17.06727 | 16.75087 | 16.87688 | 17.13283
23.60742 | 7.125473 | 8.286452 | 3.900525 |  | 17.21 | 17.34405 | 17.12262 | 16.75461 | 16.90613 | 17.11306
23.70703125 | 7.127902 | 11.13321 | 3.90052 |  | 17.21532 | 17.29421 | 17.09433 | 16.75618 | 16.90506 | 17.10073
23.80664 | 7.129324 | 12.37135 | 3.900531 |  | 17.16911 | 17.33236 | 17.07682 | 16.74589 | 16.92378 | 17.1254
23.90625 | 7.131419 | 11.88421 | 3.900515 |  | 17.23293 | 17.30281 | 17.10099 | 16.77274 | 16.91761 | 17.10033
24.00586 | 7.133259 | 4.133201 | 3.900485 |  | 17.22639 | 17.29073 | 17.09137 | 16.75532 | 16.90798 | 17.11956
24.10546875 | 7.135434 | 6.555247 | 3.900534 |  | 17.20674 | 17.31618 | 17.06634 | 16.80142 | 16.88283 | 17.11064
24.20508 | 7.137083 | 6.983606 | 3.900573 |  | 17.21151 | 17.34109 | 17.0485 | 16.78373 | 16.90679 | 17.11132
24.3046875 | 7.139172 | 15.50019 | 3.900532 |  | 17.18718 | 17.32403 | 17.09938 | 16.75587 | 16.90415 | 17.11571
24.4043 | 7.141327 | 7.213279 | 3.900517 |  | 17.18103 | 17.31206 | 17.09975 | 16.77324 | 16.91298 | 17.09897
24.50390625 | 7.14285 | 13.00568 | 3.900535 |  | 17.22831 | 17.3391 | 17.06497 | 16.79906 | 16.89896 | 17.13196
24.60352 | 7.144494 | 7.895462 | 3.900508 |  | 17.19353 | 17.29227 | 17.11781 | 16.75319 | 16.93767 | 17.12372
24.703125 | 7.147056 | 12.51216 | 3.900505 |  | 17.1832 | 17.31513 | 17.13054 | 16.74501 | 16.93793 | 17.11424
24.80273 | 7.148769 | 15.0454 | 3.900539 |  | 17.14757 | 17.29417 | 17.08864 | 16.7569 | 16.89116 | 17.10256
24.90234375 | 7.15046 | 11.53651 | 3.900559 |  | 17.18451 | 17.30249 | 17.1088 | 16.7589 | 16.90505 | 17.11443
25.00195 | 7.152573 | 11.46314 | 3.900535 |  | 17.17054 | 17.31264 | 17.10185 | 16.72524 | 16.91472 | 17.14073
25.1015625 | 7.153951 | 11.66319 | 3.900492 |  | 17.19641 | 17.28889 | 17.08069 | 16.74432 | 16.93359 | 17.08883
25.20117 | 7.155638 | 11.88831 | 3.900503 |  | 17.17433 | 17.27342 | 17.08025 | 16.74206 | 16.93813 | 17.10635
25.30078125 | 7.158185 | 9.288082 | 3.900473 |  | 17.18741 | 17.27513 | 17.09858 | 16.73629 | 16.90549 | 17.11922
25.40039 | 7.159873 | 12.21641 | 3.900514 |  | 17.19568 | 17.2642 | 17.10538 | 16.74976 | 16.9207 | 17.11476
25.5 | 7.161518 | 10.37265 | 3.900506 |  | 17.19081 | 17.30101 | 17.05995 | 16.75882 | 16.91569 | 17.10097
25.59961 | 7.164068 | 9.073903 | 3.900505 |  | 17.21263 | 17.27513 | 17.09188 | 16.73805 | 16.92177 | 17.11179
25.69921875 | 7.165178 | 6.459094 | 3.900507 |  | 17.20762 | 17.27508 | 17.12082 | 16.73819 | 16.91426 | 17.10332
25.79883 | 7.167049 | 7.990248 | 3.900505 |  | 17.15108 | 17.29545 | 17.08946 | 16.75084 | 16.92507 | 17.09196
25.8984375 | 7.168825 | 12.55181 | 3.900521 |  | 17.20418 | 17.32072 | 17.11638 | 16.75818 | 16.8969 | 17.10654
25.99805 | 7.17065 | 13.42265 | 3.900503 |  | 17.19318 | 17.31198 | 17.09469 | 16.76368 | 16.9283 | 17.08294
26.09765625 | 7.172238 | 10.18353 | 3.900516 |  | 17.19122 | 17.30945 | 17.07711 | 16.76292 | 16.90245 | 17.10088
26.19727 | 7.175295 | 13.63136 | 3.900559 |  | 17.2091 | 17.29004 | 17.06183 | 16.7356 | 16.93492 | 17.102
26.296875 | 7.176679 | 17.22957 | 3.900532 |  | 17.17272 | 17.30254 | 17.09375 | 16.73768 | 16.90138 | 17.10727
26.39648 | 7.178789 | 17.63833 | 3.90053 |  | 17.20799 | 17.28909 | 17.09798 | 16.73356 | 16.91493 | 17.10619
26.49609375 | 7.180183 | 12.6352 | 3.900519 |  | 17.20349 | 17.33695 | 17.11666 | 16.77915 | 16.90285 | 17.11682
26.5957 | 7.182254 | 16.10353 | 3.900476 |  | 17.18701 | 17.30908 | 17.09931 | 16.76197 | 16.91859 | 17.11062
26.6953125 | 7.183927 | 16.07483 | 3.900492 |  | 17.19254 | 17.31623 | 17.08539 | 16.7466 | 16.90345 | 17.10676
26.79492 | 7.186027 | 19.49668 | 3.900495 |  | 17.18449 | 17.31313 | 17.08759 | 16.75932 | 16.88629 | 17.10105
26.89453125 | 7.187733 | 15.83741 | 3.900552 |  | 17.1845 | 17.29332 | 17.05954 | 16.75326 | 16.89772 | 17.13283
26.99414 | 7.189715 | 17.96416 | 3.900489 |  | 17.18576 | 17.30069 | 17.06936 | 16.7661 | 16.90316 | 17.10405
27.09375 | 7.19088 | 14.58924 | 3.900499 |  | 17.20228 | 17.27309 | 17.10642 | 16.78298 | 16.90263 | 17.1109
27.19336 | 7.193032 | 14.98023 | 3.900512 |  | 17.18187 | 17.30799 | 17.06768 | 16.74743 | 16.91639 | 17.09215
27.29296875 | 7.195124 | 11.80446 | 3.900505 |  | 17.17841 | 17.32166 | 17.13285 | 16.73924 | 16.90042 | 17.08638
27.39258 | 7.197113 | 11.57798 | 3.900525 |  | 17.17557 | 17.29095 | 17.06315 | 16.77298 | 16.93415 | 17.11932
27.4921875 | 7.198725 | 9.931986 | 3.900506 |  | 17.18072 | 17.30332 | 17.06861 | 16.76422 | 16.91603 | 17.10685
27.5918 | 7.200831 | 12.49439 | 3.900537 |  | 17.18975 | 17.29503 | 17.11333 | 16.76798 | 16.90496 | 17.09245
27.69140625 | 7.202751 | 7.620219 | 3.900526 |  | 17.15546 | 17.28621 | 17.08457 | 16.75581 | 16.9027 | 17.09536
27.79102 | 7.204448 | 13.46321 | 3.90048 |  | 17.16792 | 17.30184 | 17.0707 | 16.73734 | 16.88783 | 17.13067
27.890625 | 7.205625 | 10.32526 | 3.900506 |  | 17.17322 | 17.31287 | 17.09621 | 16.74743 | 16.88689 | 17.11716
27.99023 | 7.20841 | 12.69444 | 3.900491 |  | 17.19753 | 17.3099 | 17.07587 | 16.76492 | 16.89794 | 17.08382
28.08984375 | 7.209152 | 18.92386 | 3.900532 |  | 17.18568 | 17.30711 | 17.07425 | 16.75418 | 16.90563 | 17.09186
28.18945 | 7.212272 | 12.12983 | 3.900505 |  | 17.17964 | 17.31495 | 17.08413 | 16.7658 | 16.94144 | 17.11642
28.2890625 | 7.213515 | 7.032366 | 3.900523 |  | 17.17757 | 17.30318 | 17.09504 | 16.74154 | 16.91735 | 17.09536
28.38867 | 7.215496 | 11.0161 | 3.900515 |  | 17.20576 | 17.30108 | 17.09413 | 16.75793 | 16.86373 | 17.11487
28.48828125 | 7.218113 | 15.44049 | 3.900545 |  | 17.19684 | 17.30214 | 17.07514 | 16.75468 | 16.88573 | 17.10666
28.58789 | 7.219705 | 11.53104 | 3.900547 |  | 17.21503 | 17.31431 | 17.10512 | 16.75038 | 16.93676 | 17.1098
28.6875 | 7.221622 | 12.64067 | 3.90053 |  | 17.21465 | 17.30382 | 17.08026 | 16.75244 | 16.90751 | 17.09213
28.78711 | 7.22281 | 7.675359 | 3.900527 |  | 17.18088 | 17.29679 | 17.05689 | 16.77727 | 16.9184 | 17.09738
28.88671875 | 7.224837 | 15.19942 | 3.900512 |  | 17.20415 | 17.33357 | 17.06843 | 16.79132 | 16.89558 | 17.08566
28.98633 | 7.226418 | 12.98244 | 3.900547 |  | 17.20351 | 17.30152 | 17.09797 | 16.75241 | 16.88425 | 17.09102
29.0859375 | 7.227982 | 18.8988 | 3.900507 |  | 17.18166 | 17.28016 | 17.06276 | 16.72888 | 16.92168 | 17.13403
29.18555 | 7.230405 | 11.00334 | 3.900502 |  | 17.17703 | 17.31542 | 17.08824 | 16.76197 | 16.89724 | 17.11046
29.28515625 | 7.232827 | 13.98681 | 3.900518 |  | 17.19059 | 17.31093 | 17.06603 | 16.77077 | 16.88671 | 17.08218
29.38477 | 7.235451 | 14.99983 | 3.900496 |  | 17.1956 | 17.3053 | 17.08111 | 16.75105 | 16.92125 | 17.12348
29.484375 | 7.236827 | 18.23302 | 3.900554 |  | 17.20678 | 17.3122 | 17.08189 | 16.77017 | 16.90654 | 17.12663
29.58398 | 7.239032 | 20.78722 | 3.90057 |  | 17.17736 | 17.29514 | 17.11664 | 16.75995 | 16.92798 | 17.08973
29.68359375 | 7.241257 | 11.92066 | 3.900528 |  | 17.17062 | 17.30479 | 17.07316 | 16.73685 | 16.89728 | 17.11694
29.7832 | 7.243928 | 15.07137 | 3.90049 |  | 17.18179 | 17.30561 | 17.08538 | 16.78396 | 16.90947 | 17.09526
29.8828125 | 7.244985 | 18.28315 | 3.900532 |  | 17.1778 | 17.30707 | 17.1031 | 16.77249 | 16.93225 | 17.09857
29.98242 | 7.247774 | 18.36927 | 3.900528 |  | 17.21187 | 17.29087 | 17.1129 | 16.77214 | 16.91808 | 17.08538
30.08203125 | 7.249682 | 12.97834 | 3.900484 |  | 17.19116 | 17.30782 | 17.08626 | 16.78555 | 16.91458 | 17.10159
30.18164 | 7.251431 | 19.38594 | 3.900499 |  | 17.20608 | 17.3145 | 17.10426 | 16.7953 | 16.88663 | 17.09892
30.28125 | 7.254324 | 18.82726 | 3.900525 |  | 17.18004 | 17.293 | 17.09447 | 16.77052 | 16.90633 | 17.0996
30.38086 | 7.256356 | 15.58176 | 3.900531 |  | 17.19818 | 17.31147 | 17.10941 | 16.73902 | 16.91266 | 17.10946
30.48046875 | 7.258432 | 17.04182 | 3.90054 |  | 17.22666 | 17.2931 | 17.07759 | 16.71544 | 16.94839 | 17.09535
30.58008 | 7.260714 | 14.28575 | 3.900518 |  | 17.15456 | 17.29409 | 17.05762 | 16.74655 | 16.9652 | 17.10521
30.6796875 | 7.262325 | 21.9971 | 3.900504 |  | 17.1717 | 17.29993 | 17.10885 | 16.76068 | 16.92668 | 17.09296
30.7793 | 7.265027 | 16.09533 | 3.900488 |  | 17.16397 | 17.30988 | 17.11812 | 16.75782 | 16.9225 | 17.10457
30.87890625 | 7.266339 | 14.36959 | 3.90055 |  | 17.20057 | 17.29986 | 17.09531 | 16.73947 | 16.90685 | 17.076
30.97852 | 7.269 | 17.83565 | 3.9005 |  | 17.19077 | 17.28231 | 17.11962 | 16.74284 | 16.90307 | 17.10892
31.078125 | 7.270991 | 16.02607 | 3.900536 |  | 17.21729 | 17.29828 | 17.1138 | 16.77872 | 16.8885 | 17.08212
31.17773 | 7.27317 | 8.697494 | 3.900542 |  | 17.18043 | 17.28448 | 17.08803 | 16.76843 | 16.8955 | 17.07747
31.27734375 | 7.275505 | 12.47616 | 3.900559 |  | 17.16083 | 17.30388 | 17.12121 | 16.75054 | 16.91053 | 17.10272
31.37695 | 7.276699 | 17.89945 | 3.900489 |  | 17.18087 | 17.27954 | 17.11922 | 16.75805 | 16.9248 | 17.11647
31.4765625 | 7.279819 | 11.29134 | 3.90054 |  | 17.17164 | 17.30666 | 17.06813 | 16.75521 | 16.90343 | 17.09745
31.57617 | 7.281494 | 14.1299 | 3.900542 |  | 17.20753 | 17.31024 | 17.11988 | 16.7636 | 16.91418 | 17.10301
31.67578125 | 7.283448 | 15.68703 | 3.900536 |  | 17.18139 | 17.31862 | 17.07046 | 16.74385 | 16.89651 | 17.12626
31.77539 | 7.285791 | 15.15932 | 3.900552 |  | 17.19695 | 17.31199 | 17.07901 | 16.78169 | 16.92068 | 17.0872
31.875 | 7.287996 | 8.08959 | 3.900504 |  | 17.18643 | 17.29461 | 17.10888 | 16.74934 | 16.91968 | 17.08426
31.97461 | 7.290045 | 13.29824 | 3.900529 |  | 17.19005 | 17.32766 | 17.10504 | 16.75665 | 16.90166 | 17.10524
32.07421875 | 7.292591 | 16.22976 | 3.90054 |  | 17.17428 | 17.30494 | 17.08867 | 16.73652 | 16.93433 | 17.07176
32.17383 | 7.294509 | 13.48964 | 3.900504 |  | 17.18114 | 17.29113 | 17.12991 | 16.74254 | 16.94515 | 17.09241
32.2734375 | 7.296937 | 14.11213 | 3.900548 |  | 17.1797 | 17.27704 | 17.12543 | 16.73551 | 16.89196 | 17.10181
32.37305 | 7.29779 | 14.86221 | 3.900511 |  | 17.23232 | 17.31309 | 17.14368 | 16.75422 | 16.95167 | 17.1007
32.47265625 | 7.300315 | 14.47668 | 3.900529 |  | 17.20188 | 17.28075 | 17.09908 | 16.73598 | 16.92259 | 17.12716
32.57227 | 7.302305 | 15.11603 | 3.900568 |  | 17.18883 | 17.30104 | 17.10957 | 16.75409 | 16.94083 | 17.09143
32.671875 | 7.304591 | 20.07086 | 3.900553 |  | 17.18402 | 17.30597 | 17.09038 | 16.7576 | 16.91184 | 17.12269
32.77148 | 7.307266 | 15.34616 | 3.900504 |  | 17.1876 | 17.31174 | 17.09884 | 16.74925 | 16.92513 | 17.10231
32.87109375 | 7.309343 | 14.79021 | 3.900541 |  | 17.1776 | 17.31798 | 17.0848 | 16.73976 | 16.91205 | 17.1095
32.9707 | 7.310733 | 20.9171 | 3.900505 |  | 17.16798 | 17.3126 | 17.07658 | 16.76081 | 16.93659 | 17.07768
33.0703125 | 7.312849 | 16.98941 | 3.900514 |  | 17.16577 | 17.29645 | 17.10246 | 16.7422 | 16.89782 | 17.08937
33.16992 | 7.314972 | 19.82797 | 3.900535 |  | 17.19035 | 17.29908 | 17.08729 | 16.77531 | 16.90946 | 17.10073
33.26953125 | 7.317161 | 15.97776 | 3.90054 |  | 17.18486 | 17.29595 | 17.12217 | 16.73327 | 16.91805 | 17.08763
33.36914 | 7.318689 | 20.2782 | 3.900532 |  | 17.16223 | 17.32051 | 17.09514 | 16.72609 | 16.90403 | 17.12547
33.46875 | 7.321789 | 16.45807 | 3.900552 |  | 17.21676 | 17.28681 | 17.08941 | 16.74848 | 16.90734 | 17.11322
33.56836 | 7.323766 | 18.58118 | 3.900504 |  | 17.20331 | 17.33966 | 17.10819 | 16.74308 | 16.90643 | 17.0829
33.66796875 | 7.326305 | 23.53099 | 3.900521 |  | 17.16978 | 17.31501 | 17.10113 | 16.75709 | 16.90792 | 17.08725
33.76758 | 7.327913 | 19.4347 | 3.9006 |  | 17.17924 | 17.26376 | 17.09657 | 16.74547 | 16.93527 | 17.10128
33.8671875 | 7.329592 | 16.76977 | 3.900495 |  | 17.21882 | 17.31303 | 17.1176 | 16.76798 | 16.92518 | 17.0982
33.9668 | 7.33266 | 21.03421 | 3.90052 |  | 17.19553 | 17.31314 | 17.07549 | 16.75759 | 16.90666 | 17.11919
34.06640625 | 7.333984 | 20.22215 | 3.900549 |  | 17.16926 | 17.28557 | 17.06468 | 16.76657 | 16.90631 | 17.09196
34.16602 | 7.336718 | 22.55488 | 3.900515 |  | 17.18076 | 17.29379 | 17.09353 | 16.75795 | 16.9103 | 17.09278
34.265625 | 7.338525 | 22.57493 | 3.900569 |  | 17.20256 | 17.31774 | 17.10471 | 16.7599 | 16.90325 | 17.08618
34.36523 | 7.340015 | 18.02431 | 3.900539 |  | 17.1975 | 17.29704 | 17.09791 | 16.73323 | 16.89604 | 17.09069
34.46484375 | 7.34186 | 21.94242 | 3.900506 |  | 17.19515 | 17.29919 | 17.11052 | 16.77577 | 16.93658 | 17.09225
34.56445 | 7.344673 | 15.22585 | 3.900545 |  | 17.20477 | 17.32509 | 17.08786 | 16.73823 | 16.8973 | 17.109
34.6640625 | 7.346395 | 19.46934 | 3.900554 |  | 17.20352 | 17.2998 | 17.09128 | 16.75167 | 16.93649 | 17.09556
34.76367 | 7.349246 | 21.33315 | 3.900515 |  | 17.21487 | 17.30219 | 17.09416 | 16.75083 | 16.91221 | 17.10042
34.86328125 | 7.351138 | 18.47864 | 3.900541 |  | 17.1906 | 17.32306 | 17.09663 | 16.77487 | 16.92413 | 17.11231
34.96289 | 7.352764 | 15.88935 | 3.900574 |  | 17.235 | 17.28826 | 17.11239 | 16.74684 | 16.93352 | 17.09253
35.0625 | 7.355437 | 22.91671 | 3.900569 |  | 17.22383 | 17.29192 | 17.11508 | 16.78002 | 16.90239 | 17.11136
35.16211 | 7.357342 | 24.78599 | 3.900518 |  | 17.22183 | 17.30554 | 17.11297 | 16.76396 | 16.92488 | 17.0768
35.26171875 | 7.359226 | 21.14722 | 3.90056 |  | 17.15709 | 17.30074 | 17.12066 | 16.73858 | 16.94188 | 17.1115
35.36133 | 7.361357 | 22.11012 | 3.900506 |  | 17.19677 | 17.31119 | 17.10188 | 16.76924 | 16.93501 | 17.11273
35.4609375 | 7.363526 | 23.46036 | 3.900542 |  | 17.21388 | 17.32328 | 17.06389 | 16.72175 | 16.93279 | 17.11064
35.56055 | 7.365867 | 19.52767 | 3.900542 |  | 17.21533 | 17.32285 | 17.1356 | 16.75375 | 16.96648 | 17.10486
35.66015625 | 7.368063 | 24.72629 | 3.900517 |  | 17.21798 | 17.32155 | 17.11308 | 16.7522 | 16.92584 | 17.10407
35.75977 | 7.370032 | 20.52337 | 3.900548 |  | 17.22341 | 17.28374 | 17.14709 | 16.74952 | 16.90893 | 17.0806
35.859375 | 7.371203 | 20.08271 | 3.900504 |  | 17.2255 | 17.30636 | 17.09227 | 16.75258 | 16.89977 | 17.09114
35.95898 | 7.374256 | 24.81561 | 3.900538 |  | 17.20131 | 17.30156 | 17.10552 | 16.77429 | 16.95247 | 17.09431
36.05859375 | 7.375522 | 16.36921 | 3.90054 |  | 17.20301 | 17.3049 | 17.12287 | 16.75046 | 16.93952 | 17.10478
36.1582 | 7.378733 | 24.27424 | 3.900578 |  | 17.20178 | 17.29158 | 17.10468 | 16.74228 | 16.94202 | 17.09704
36.2578125 | 7.380837 | 22.81554 | 3.900542 |  | 17.20264 | 17.30104 | 17.11596 | 16.77003 | 16.93412 | 17.08528
36.35742 | 7.382638 | 25.67962 | 3.900538 |  | 17.21282 | 17.29999 | 17.09032 | 16.75858 | 16.94032 | 17.09849
36.45703125 | 7.384676 | 17.75773 | 3.900546 |  | 17.19139 | 17.32162 | 17.10871 | 16.7501 | 16.92473 | 17.0701
36.55664 | 7.386484 | 20.18615 | 3.900528 |  | 17.21224 | 17.26626 | 17.09813 | 16.77013 | 16.9586 | 17.10505
36.65625 | 7.388805 | 26.45066 | 3.900548 |  | 17.21704 | 17.29597 | 17.11216 | 16.77897 | 16.91258 | 17.08259
36.75586 | 7.3905 | 19.03688 | 3.900523 |  | 17.19325 | 17.2947 | 17.10212 | 16.72793 | 16.92036 | 17.08396
36.85546875 | 7.392432 | 22.06273 | 3.900538 |  | 17.20675 | 17.30145 | 17.06943 | 16.77968 | 16.92102 | 17.09509
36.95508 | 7.394584 | 20.97087 | 3.900528 |  | 17.21264 | 17.25754 | 17.10971 | 16.7562 | 16.91548 | 17.09184
37.0546875 | 7.39719 | 22.5166 | 3.90056 |  | 17.19318 | 17.32995 | 17.10543 | 16.74713 | 16.92187 | 17.1132
37.1543 | 7.398401 | 18.25171 | 3.900534 |  | 17.18968 | 17.30276 | 17.12984 | 16.77586 | 16.89799 | 17.08441
37.25390625 | 7.400829 | 21.05198 | 3.900517 |  | 17.19158 | 17.31685 | 17.11754 | 16.75933 | 16.91393 | 17.09951
37.35352 | 7.403808 | 24.74088 | 3.900553 |  | 17.18648 | 17.29056 | 17.10146 | 16.76253 | 16.91318 | 17.09289
37.453125 | 7.404748 | 25.75435 | 3.900568 |  | 17.19377 | 17.27545 | 17.09797 | 16.78477 | 16.94343 | 17.09008
37.55273 | 7.407038 | 25.46498 | 3.900572 |  | 17.20468 | 17.30938 | 17.08915 | 16.76268 | 16.94531 | 17.08766
37.65234375 | 7.408272 | 22.90076 | 3.900535 |  | 17.19262 | 17.27285 | 17.12897 | 16.78289 | 16.92824 | 17.09985
37.75195 | 7.411134 | 21.46439 | 3.900532 |  | 17.2163 | 17.28576 | 17.09613 | 16.75237 | 16.91024 | 17.08534
37.8515625 | 7.413668 | 22.70709 | 3.900556 |  | 17.1789 | 17.26818 | 17.08101 | 16.76581 | 16.92528 | 17.094
37.95117 | 7.414795 | 20.40762 | 3.90055 |  | 17.18983 | 17.27734 | 17.13478 | 16.75475 | 16.94489 | 17.07415
38.05078125 | 7.417206 | 20.5179 | 3.900557 |  | 17.24651 | 17.32124 | 17.10429 | 16.74684 | 16.93136 | 17.0972
38.15039 | 7.419556 | 24.43875 | 3.900521 |  | 17.19392 | 17.32525 | 17.11546 | 16.75762 | 16.92671 | 17.07929
38.25 | 7.421576 | 23.27534 | 3.900541 |  | 17.18028 | 17.3103 | 17.08588 | 16.74911 | 16.94679 | 17.08117
38.34961 | 7.423844 | 24.0751 | 3.90059 |  | 17.21069 | 17.30738 | 17.11806 | 16.76116 | 16.94153 | 17.08545
38.44921875 | 7.425593 | 20.35476 | 3.900482 |  | 17.16383 | 17.30187 | 17.1117 | 16.75033 | 16.92299 | 17.08143
38.54883 | 7.42819 | 22.29194 | 3.900525 |  | 17.19637 | 17.30285 | 17.0981 | 16.74424 | 16.94045 | 17.09389
38.6484375 | 7.429132 | 21.9292 | 3.900562 |  | 17.20325 | 17.29314 | 17.07985 | 16.75556 | 16.91335 | 17.10493
38.74805 | 7.432016 | 22.38992 | 3.900596 |  | 17.20586 | 17.27479 | 17.09665 | 16.74513 | 16.92684 | 17.09423
38.84765625 | 7.433761 | 22.27736 | 3.900561 |  | 17.20664 | 17.30762 | 17.07703 | 16.76326 | 16.91851 | 17.09451
38.94727 | 7.435917 | 26.30803 | 3.90056 |  | 17.19304 | 17.31103 | 17.11698 | 16.73821 | 16.90167 | 17.07828
39.046875 | 7.437913 | 26.61061 | 3.90059 |  | 17.20519 | 17.32351 | 17.11571 | 16.73855 | 16.91689 | 17.09842
39.14648 | 7.439897 | 25.47638 | 3.900567 |  | 17.17532 | 17.31958 | 17.149 | 16.72552 | 16.90701 | 17.08752
39.24609375 | 7.44204 | 26.89041 | 3.900532 |  | 17.18125 | 17.31318 | 17.08809 | 16.73741 | 16.89567 | 17.08095
39.3457 | 7.444572 | 20.49922 | 3.900521 |  | 17.18415 | 17.31964 | 17.08922 | 16.74879 | 16.93153 | 17.10184
39.4453125 | 7.445953 | 27.11872 | 3.900549 |  | 17.19457 | 17.29542 | 17.12992 | 16.72381 | 16.91651 | 17.10177
39.54492 | 7.44878 | 31.87714 | 3.900567 |  | 17.20738 | 17.28286 | 17.09793 | 16.75411 | 16.89857 | 17.07681
39.64453125 | 7.450667 | 27.10323 | 3.900545 |  | 17.18543 | 17.28488 | 17.09034 | 16.74849 | 16.9286 | 17.09605
39.74414 | 7.45298 | 22.34891 | 3.900503 |  | 17.18444 | 17.30091 | 17.10514 | 16.7734 | 16.90201 | 17.10071
39.84375 | 7.45445 | 24.46335 | 3.900554 |  | 17.23858 | 17.31313 | 17.09516 | 16.75805 | 16.91026 | 17.09028
39.94336 | 7.45742 | 20.69836 | 3.900584 |  | 17.21591 | 17.28739 | 17.08159 | 16.75309 | 16.89911 | 17.08134
40.04296875 | 7.459729 | 24.26513 | 3.900515 |  | 17.19181 | 17.27983 | 17.10607 | 16.75574 | 16.93315 | 17.09297
40.14258 | 7.460801 | 26.43608 | 3.900559 |  | 17.23646 | 17.30222 | 17.11475 | 16.775 | 16.93545 | 17.09836
40.2421875 | 7.462586 | 31.63197 | 3.900509 |  | 17.20634 | 17.32156 | 17.13024 | 16.76393 | 16.9105 | 17.09911
40.3418 | 7.465448 | 28.59291 | 3.900551 |  | 17.24626 | 17.33815 | 17.10065 | 16.76866 | 16.92937 | 17.0605
40.44140625 | 7.467398 | 30.38518 | 3.900544 |  | 17.20707 | 17.32439 | 17.10616 | 16.77791 | 16.91403 | 17.06742
40.54102 | 7.469098 | 30.82311 | 3.900562 |  | 17.21673 | 17.30713 | 17.08699 | 16.75805 | 16.92612 | 17.12832
40.640625 | 7.47112 | 35.22061 | 3.900486 |  | 17.19199 | 17.32877 | 17.08824 | 16.76867 | 16.92691 | 17.0989
40.74023 | 7.474424 | 27.76035 | 3.900564 |  | 17.20607 | 17.33084 | 17.09589 | 16.74377 | 16.94801 | 17.09574
40.83984375 | 7.475377 | 30.21566 | 3.900551 |  | 17.22332 | 17.32123 | 17.08698 | 16.75908 | 16.9069 | 17.10955
40.93945 | 7.477233 | 26.85077 | 3.900547 |  | 17.1613 | 17.32657 | 17.08206 | 16.79655 | 16.92321 | 17.09693
41.0390625 | 7.479512 | 26.67305 | 3.900505 |  | 17.23545 | 17.32121 | 17.11695 | 16.76749 | 16.91035 | 17.10059
41.13867 | 7.481053 | 23.67226 | 3.900515 |  | 17.21764 | 17.32014 | 17.09262 | 16.77649 | 16.91324 | 17.0985
41.23828125 | 7.483527 | 23.62851 | 3.900578 |  | 17.23573 | 17.3551 | 17.10601 | 16.77468 | 16.93093 | 17.08755
41.33789 | 7.485074 | 31.41962 | 3.900531 |  | 17.2353 | 17.29235 | 17.11121 | 16.77356 | 16.91885 | 17.1009
41.4375 | 7.487245 | 29.451 | 3.900552 |  | 17.20055 | 17.31293 | 17.0748 | 16.80351 | 16.93995 | 17.09999
41.53711 | 7.489409 | 25.50189 | 3.900569 |  | 17.2026 | 17.32667 | 17.12233 | 16.77138 | 16.93626 | 17.09238
41.63671875 | 7.49161 | 16.28718 | 3.900536 |  | 17.2365 | 17.29049 | 17.08531 | 16.79155 | 16.92655 | 17.11455
41.73633 | 7.493451 | 28.82851 | 3.900558 |  | 17.26278 | 17.33962 | 17.09912 | 16.7597 | 16.92094 | 17.07419
41.8359375 | 7.495662 | 32.20342 | 3.900536 |  | 17.21255 | 17.30169 | 17.12516 | 16.8112 | 16.91975 | 17.10293
41.93555 | 7.497298 | 29.99373 | 3.900524 |  | 17.22972 | 17.31877 | 17.12796 | 16.77191 | 16.91809 | 17.11542
42.03515625 | 7.4993 | 24.79647 | 3.900564 |  | 17.20422 | 17.30441 | 17.12791 | 16.80014 | 16.935 | 17.10097
42.13477 | 7.501667 | 21.3851 | 3.90054 |  | 17.21742 | 17.32214 | 17.09092 | 16.78954 | 16.94723 | 17.09221
42.234375 | 7.503299 | 25.79856 | 3.900573 |  | 17.18384 | 17.2918 | 17.16888 | 16.76946 | 16.93502 | 17.08133
42.33398 | 7.504718 | 22.01123 | 3.900525 |  | 17.19534 | 17.30399 | 17.12354 | 16.76276 | 16.92903 | 17.08577
42.43359375 | 7.5069 | 29.84608 | 3.900547 |  | 17.23348 | 17.30966 | 17.13586 | 16.74783 | 16.94127 | 17.10561
42.5332 | 7.50934 | 26.78834 | 3.900561 |  | 17.21102 | 17.29992 | 17.10911 | 16.74932 | 16.89914 | 17.10088
42.6328125 | 7.511688 | 31.53673 | 3.900532 |  | 17.22957 | 17.31306 | 17.09884 | 16.75484 | 16.91491 | 17.11073
42.73242 | 7.512895 | 28.01964 | 3.90052 |  | 17.19629 | 17.30364 | 17.10993 | 16.74426 | 16.92786 | 17.12766
42.83203125 | 7.515237 | 25.67051 | 3.900564 |  | 17.22453 | 17.29368 | 17.09246 | 16.79306 | 16.9165 | 17.10106
42.93164 | 7.517971 | 26.60287 | 3.900523 |  | 17.19349 | 17.31516 | 17.07864 | 16.79395 | 16.92017 | 17.10043
43.03125 | 7.520006 | 28.69635 | 3.900471 |  | 17.2284 | 17.32822 | 17.10517 | 16.73482 | 16.93456 | 17.10911
43.13086 | 7.521817 | 29.18486 | 3.90052 |  | 17.25232 | 17.33372 | 17.07258 | 16.76574 | 16.92447 | 17.08365
43.23046875 | 7.524175 | 23.19104 | 3.900524 |  | 17.24465 | 17.31089 | 17.12622 | 16.74054 | 16.90645 | 17.07854
43.33008 | 7.525932 | 28.81848 | 3.900513 |  | 17.2177 | 17.32714 | 17.0844 | 16.74381 | 16.89904 | 17.11452
43.4296875 | 7.52827 | 28.78704 | 3.900527 |  | 17.22384 | 17.3129 | 17.10509 | 16.73958 | 16.924 | 17.09363
43.5293 | 7.53032 | 34.52658 | 3.900536 |  | 17.1727 | 17.31649 | 17.10792 | 16.75986 | 16.93265 | 17.11174
43.62890625 | 7.532648 | 34.20349 | 3.900508 |  | 17.21734 | 17.33226 | 17.0794 | 16.77184 | 16.92978 | 17.08833
43.72852 | 7.534626 | 32.68464 | 3.900586 |  | 17.20825 | 17.32619 | 17.08516 | 16.74157 | 16.90121 | 17.10033
43.828125 | 7.536179 | 37.98626 | 3.900546 |  | 17.19696 | 17.30698 | 17.12436 | 16.7779 | 16.91106 | 17.10867
43.92773 | 7.538679 | 30.04568 | 3.900571 |  | 17.17672 | 17.32553 | 17.09799 | 16.77627 | 16.92526 | 17.09172
44.02734375 | 7.540494 | 32.40393 | 3.90056 |  | 17.21945 | 17.32008 | 17.08935 | 16.76261 | 16.93106 | 17.08489
44.12695 | 7.542117 | 34.45139 | 3.900548 |  | 17.19954 | 17.32609 | 17.08219 | 16.76413 | 16.9326 | 17.0948
44.2265625 | 7.544065 | 38.01633 | 3.900558 |  | 17.22277 | 17.32619 | 17.10789 | 16.77963 | 16.91693 | 17.07922
44.32617 | 7.546437 | 37.62398 | 3.900523 |  | 17.21413 | 17.33778 | 17.12406 | 16.76515 | 16.91528 | 17.0804
44.42578125 | 7.549003 | 31.0063 | 3.900576 |  | 17.22979 | 17.31035 | 17.10505 | 16.77328 | 16.93107 | 17.09877
44.52539 | 7.55111 | 31.51896 | 3.900527 |  | 17.21904 | 17.34261 | 17.13918 | 16.76584 | 16.92118 | 17.11779
44.625 | 7.552043 | 33.17497 | 3.900553 |  | 17.21855 | 17.34908 | 17.11045 | 16.7484 | 16.942 | 17.07977
44.72461 | 7.555199 | 36.28057 | 3.900501 |  | 17.18088 | 17.31424 | 17.10997 | 16.75787 | 16.91693 | 17.10049
44.82421875 | 7.556505 | 34.73666 | 3.900545 |  | 17.21926 | 17.35451 | 17.10625 | 16.77271 | 16.90011 | 17.11514
44.92383 | 7.559235 | 34.06632 | 3.900549 |  | 17.2167 | 17.32374 | 17.13619 | 16.77051 | 16.92046 | 17.10575
45.0234375 | 7.560709 | 35.65672 | 3.900565 |  | 17.23304 | 17.32362 | 17.08919 | 16.74495 | 16.91297 | 17.10384
45.12305 | 7.563017 | 30.9507 | 3.90056 |  | 17.19973 | 17.3186 | 17.13657 | 16.76569 | 16.91315 | 17.1029
45.22265625 | 7.564924 | 33.3012 | 3.900576 |  | 17.22118 | 17.31333 | 17.12096 | 16.72096 | 16.92291 | 17.09258
45.32227 | 7.566866 | 31.74362 | 3.900556 |  | 17.25211 | 17.3532 | 17.12249 | 16.75957 | 16.90283 | 17.08414
45.421875 | 7.569191 | 32.61355 | 3.900521 |  | 17.22508 | 17.33759 | 17.13171 | 16.78347 | 16.90108 | 17.12281
45.52148 | 7.571303 | 35.79981 | 3.900523 |  | 17.2212 | 17.34686 | 17.07134 | 16.7719 | 16.93826 | 17.10389
45.62109375 | 7.573356 | 31.56362 | 3.900545 |  | 17.21111 | 17.32974 | 17.12665 | 16.78369 | 16.9264 | 17.08173
45.7207 | 7.575861 | 32.86555 | 3.900582 |  | 17.21251 | 17.30577 | 17.10547 | 16.78983 | 16.90588 | 17.1175
45.8203125 | 7.577303 | 32.74799 | 3.900535 |  | 17.22543 | 17.32076 | 17.09641 | 16.78522 | 16.87576 | 17.12677
45.91992 | 7.579441 | 31.34078 | 3.900563 |  | 17.22636 | 17.34935 | 17.09447 | 16.80245 | 16.89957 | 17.09257
46.01953125 | 7.582362 | 36.24959 | 3.900553 |  | 17.24733 | 17.32724 | 17.0976 | 16.79365 | 16.92815 | 17.12089
46.11914 | 7.584053 | 28.93332 | 3.900523 |  | 17.24388 | 17.34565 | 17.10063 | 16.79007 | 16.92259 | 17.11059
46.21875 | 7.586052 | 32.97264 | 3.900517 |  | 17.24684 | 17.3307 | 17.09923 | 16.78664 | 16.92452 | 17.11973
46.31836 | 7.587726 | 29.87388 | 3.900538 |  | 17.21527 | 17.33408 | 17.09455 | 16.78256 | 16.92864 | 17.116
46.41796875 | 7.590214 | 33.77513 | 3.900514 |  | 17.22908 | 17.30611 | 17.12242 | 16.78499 | 16.93871 | 17.10828
46.51758 | 7.592256 | 36.07186 | 3.900557 |  | 17.22879 | 17.30991 | 17.12325 | 16.75851 | 16.92963 | 17.12011
46.6171875 | 7.594017 | 41.2313 | 3.900536 |  | 17.21796 | 17.31351 | 17.07987 | 16.76386 | 16.91424 | 17.10832
46.7168 | 7.596156 | 34.41676 | 3.900563 |  | 17.24205 | 17.3278 | 17.12397 | 16.79516 | 16.90242 | 17.10971
46.81640625 | 7.598834 | 34.07954 | 3.900568 |  | 17.25262 | 17.33764 | 17.08988 | 16.78642 | 16.912 | 17.11561
46.91602 | 7.600922 | 36.2113 | 3.900601 |  | 17.21308 | 17.32999 | 17.12062 | 16.78686 | 16.91387 | 17.08789
47.015625 | 7.602645 | 35.40791 | 3.900557 |  | 17.23215 | 17.31615 | 17.10407 | 16.75286 | 16.95313 | 17.13002
47.11523 | 7.60453 | 34.4236 | 3.900578 |  | 17.22536 | 17.32048 | 17.12379 | 16.7761 | 16.9189 | 17.14424
47.21484375 | 7.606916 | 38.73726 | 3.900583 |  | 17.25364 | 17.33264 | 17.1164 | 16.78781 | 16.90833 | 17.08333
47.31445 | 7.608877 | 37.54787 | 3.90057 |  | 17.22112 | 17.32598 | 17.12827 | 16.79189 | 16.89872 | 17.10019
47.4140625 | 7.611416 | 36.35166 | 3.900539 |  | 17.26132 | 17.33482 | 17.0902 | 16.7851 | 16.93052 | 17.11806
47.51367 | 7.613238 | 40.27433 | 3.900529 |  | 17.2396 | 17.35221 | 17.14381 | 16.77612 | 16.93845 | 17.10241
47.61328125 | 7.614286 | 40.30441 | 3.90061 |  | 17.24627 | 17.33836 | 17.1021 | 16.78353 | 16.91005 | 17.1309
47.71289 | 7.617123 | 36.03769 | 3.90053 |  | 17.24556 | 17.31571 | 17.10367 | 16.7893 | 16.94625 | 17.09179
47.8125 | 7.619873 | 38.94004 | 3.900593 |  | 17.23087 | 17.34509 | 17.0801 | 16.76175 | 16.89866 | 17.1007
47.91211 | 7.621666 | 37.15461 | 3.900584 |  | 17.22964 | 17.3708 | 17.11373 | 16.76953 | 16.95716 | 17.08294
48.01171875 | 7.623881 | 40.44203 | 3.900589 |  | 17.23415 | 17.3319 | 17.11893 | 16.79736 | 16.93668 | 17.09568
48.11133 | 7.625656 | 36.93177 | 3.900577 |  | 17.21897 | 17.33883 | 17.10569 | 16.78973 | 16.92103 | 17.08883
48.2109375 | 7.628235 | 36.36442 | 3.900553 |  | 17.22929 | 17.33411 | 17.09442 | 16.78132 | 16.93721 | 17.11048
48.31055 | 7.630981 | 41.38168 | 3.900537 |  | 17.22107 | 17.32162 | 17.12481 | 16.77588 | 16.92147 | 17.09716
48.41015625 | 7.631817 | 41.98229 | 3.900525 |  | 17.21069 | 17.32046 | 17.0705 | 16.77396 | 16.913 | 17.09396
48.50977 | 7.634235 | 40.94922 | 3.900574 |  | 17.24141 | 17.34056 | 17.1428 | 16.76645 | 16.94627 | 17.11318
48.609375 | 7.636794 | 47.83485 | 3.900567 |  | 17.22495 | 17.35172 | 17.10769 | 16.81234 | 16.94719 | 17.10672
48.70898 | 7.638722 | 43.07506 | 3.900573 |  | 17.24028 | 17.33635 | 17.09264 | 16.79438 | 16.92115 | 17.0997
48.80859375 | 7.640852 | 41.90073 | 3.900565 |  | 17.23792 | 17.32983 | 17.09363 | 16.77524 | 16.92896 | 17.10759
48.9082 | 7.643501 | 43.57998 | 3.900579 |  | 17.25283 | 17.32839 | 17.11622 | 16.79541 | 16.94676 | 17.112
49.0078125 | 7.645681 | 40.73777 | 3.900547 |  | 17.23595 | 17.33922 | 17.10077 | 16.7575 | 16.91412 | 17.09043
49.10742 | 7.647786 | 42.78615 | 3.90055 |  | 17.22721 | 17.33506 | 17.08689 | 16.773 | 16.91564 | 17.11153
49.20703125 | 7.65004 | 42.09941 | 3.900554 |  | 17.25001 | 17.35807 | 17.0765 | 16.79451 | 16.91702 | 17.09324
49.30664 | 7.651365 | 46.83505 | 3.900517 |  | 17.22298 | 17.33542 | 17.09348 | 16.77623 | 16.9406 | 17.09874
49.40625 | 7.654878 | 46.70244 | 3.900566 |  | 17.2516 | 17.33518 | 17.12699 | 16.76872 | 16.9228 | 17.08913
49.50586 | 7.656588 | 49.68773 | 3.90056 |  | 17.21333 | 17.32667 | 17.099 | 16.77811 | 16.91598 | 17.11482
49.60546875 | 7.658558 | 39.70516 | 3.900587 |  | 17.24632 | 17.32773 | 17.10081 | 16.7809 | 16.93167 | 17.10982
49.70508 | 7.660507 | 46.43403 | 3.900601 |  | 17.22642 | 17.3445 | 17.09448 | 16.7749 | 16.90829 | 17.12814
49.8046875 | 7.66292 | 44.34784 | 3.900593 |  | 17.21347 | 17.35493 | 17.10732 | 16.7585 | 16.92569 | 17.1236
49.9043 | 7.664415 | 47.43475 | 3.900548 |  | 17.24434 | 17.32966 | 17.07542 | 16.7562 | 16.91936 | 17.09621
50.00390625 | 7.666634 | 42.0871 | 3.900535 |  | 17.23576 | 17.34973 | 17.08191 | 16.7784 | 16.93979 | 17.1085
50.10352 | 7.668974 | 49.70869 | 3.900547 |  | 17.24894 | 17.34434 | 17.10305 | 16.776 | 16.91272 | 17.11732
50.203125 | 7.671223 | 44.93888 | 3.900566 |  | 17.23543 | 17.3606 | 17.07456 | 16.78685 | 16.91945 | 17.10927
50.30273 | 7.67353 | 44.46677 | 3.900519 |  | 17.2249 | 17.32951 | 17.08999 | 16.78968 | 16.91339 | 17.1123
50.40234375 | 7.675562 | 42.95339 | 3.900508 |  | 17.23281 | 17.31809 | 17.07359 | 16.77148 | 16.94175 | 17.10204
50.50195 | 7.677091 | 48.97593 | 3.900561 |  | 17.21752 | 17.31781 | 17.06825 | 16.76684 | 16.93743 | 17.10647
50.6015625 | 7.679605 | 40.62476 | 3.900548 |  | 17.22525 | 17.3509 | 17.08131 | 16.75416 | 16.92003 | 17.12005
50.70117 | 7.682494 | 47.3951 | 3.900567 |  | 17.2126 | 17.34468 | 17.06567 | 16.75413 | 16.90399 | 17.10848
50.80078125 | 7.684352 | 41.29373 | 3.900556 |  | 17.2331 | 17.33063 | 17.0811 | 16.79246 | 16.91786 | 17.10846
50.90039 | 7.68584 | 42.16549 | 3.900563 |  | 17.22588 | 17.32895 | 17.05256 | 16.788 | 16.92324 | 17.11811
51 | 7.688241 | 40.04785 | 3.900593 |  | 17.22004 | 17.31545 | 17.07076 | 16.77149 | 16.9427 | 17.10362
51.09961 | 7.690207 | 41.96589 | 3.900545 |  | 17.21596 | 17.3271 | 17.0636 | 16.79256 | 16.91719 | 17.10588
51.19921875 | 7.692662 | 48.86245 | 3.900485 |  | 17.23283 | 17.29959 | 17.07379 | 16.76913 | 16.8999 | 17.07902
51.29883 | 7.694769 | 36.10877 | 3.900548 |  | 17.19865 | 17.33865 | 17.08338 | 16.77778 | 16.9068 | 17.10438
51.3984375 | 7.696794 | 45.47797 | 3.900578 |  | 17.24412 | 17.31869 | 17.07215 | 16.77842 | 16.9113 | 17.10428
51.49805 | 7.698676 | 47.76057 | 3.900559 |  | 17.20196 | 17.3444 | 17.08349 | 16.75678 | 16.93131 | 17.10221
51.59765625 | 7.701595 | 47.2315 | 3.900546 |  | 17.23761 | 17.33177 | 17.07297 | 16.80724 | 16.92589 | 17.09696
51.69727 | 7.703362 | 49.22702 | 3.900606 |  | 17.20496 | 17.32302 | 17.05567 | 16.78121 | 16.92071 | 17.09404
51.796875 | 7.705209 | 44.40207 | 3.900525 |  | 17.24114 | 17.34566 | 17.06181 | 16.76111 | 16.88813 | 17.09593
51.89648 | 7.707393 | 49.04519 | 3.900563 |  | 17.18452 | 17.35538 | 17.06906 | 16.76769 | 16.87948 | 17.08236
51.99609375 | 7.709658 | 50.27786 | 3.900585 |  | 17.20559 | 17.31075 | 17.08263 | 16.77325 | 16.90564 | 17.09224
52.0957 | 7.71179 | 50.19857 | 3.900535 |  | 17.21876 | 17.3355 | 17.08755 | 16.7366 | 16.91728 | 17.11031
52.1953125 | 7.713704 | 51.64177 | 3.900559 |  | 17.23639 | 17.33703 | 17.05595 | 16.78285 | 16.88925 | 17.09339
52.29492 | 7.71583 | 45.85028 | 3.900559 |  | 17.22189 | 17.32123 | 17.08261 | 16.78617 | 16.92459 | 17.0975
52.39453125 | 7.717902 | 50.1293 | 3.90054 |  | 17.24264 | 17.33453 | 17.05389 | 16.76005 | 16.90009 | 17.09445
52.49414 | 7.720654 | 52.98198 | 3.900576 |  | 17.20283 | 17.31341 | 17.07759 | 16.75741 | 16.88385 | 17.10482
52.59375 | 7.722327 | 44.08261 | 3.900557 |  | 17.22884 | 17.33598 | 17.06341 | 16.75761 | 16.92625 | 17.10081
52.69336 | 7.723901 | 49.4134 | 3.900584 |  | 17.20787 | 17.29028 | 17.09801 | 16.76781 | 16.91281 | 17.09176
52.79296875 | 7.726736 | 50.92587 | 3.900558 |  | 17.1909 | 17.30941 | 17.0771 | 16.77704 | 16.91243 | 17.10606
52.89258 | 7.728751 | 52.22416 | 3.900618 |  | 17.23104 | 17.30994 | 17.05418 | 16.76531 | 16.9181 | 17.1191
52.9921875 | 7.73148 | 45.1886 | 3.900548 |  | 17.19564 | 17.32085 | 17.1062 | 16.76825 | 16.90831 | 17.09575
53.0918 | 7.732645 | 51.77803 | 3.900535 |  | 17.20535 | 17.3184 | 17.08973 | 16.7349 | 16.92789 | 17.10902
53.19140625 | 7.734988 | 51.13868 | 3.900596 |  | 17.21342 | 17.31499 | 17.07463 | 16.75934 | 16.91472 | 17.11196
53.29102 | 7.736963 | 51.51646 | 3.900562 |  | 17.24806 | 17.32613 | 17.08999 | 16.75348 | 16.90406 | 17.09679
53.390625 | 7.739435 | 52.2433 | 3.900559 |  | 17.21964 | 17.3477 | 17.06373 | 16.76473 | 16.86338 | 17.11296
53.49023 | 7.741584 | 50.00717 | 3.90055 |  | 17.24152 | 17.34532 | 17.07443 | 16.77516 | 16.90048 | 17.11357
53.58984375 | 7.74254 | 52.03687 | 3.900571 |  | 17.20915 | 17.34413 | 17.08269 | 16.76845 | 16.90987 | 17.11303
53.68945 | 7.745027 | 48.01121 | 3.900577 |  | 17.20225 | 17.33437 | 17.05113 | 16.76768 | 16.90536 | 17.09518
53.7890625 | 7.747816 | 50.43143 | 3.900564 |  | 17.21886 | 17.32482 | 17.06349 | 16.77049 | 16.90087 | 17.09808
53.88867 | 7.749858 | 47.33039 | 3.900557 |  | 17.21447 | 17.31793 | 17.07914 | 16.78697 | 16.88681 | 17.10617
53.98828125 | 7.752019 | 52.92001 | 3.900566 |  | 17.24711 | 17.2975 | 17.06602 | 16.75115 | 16.91306 | 17.09796
54.08789 | 7.754322 | 49.31451 | 3.90055 |  | 17.21745 | 17.32639 | 17.05989 | 16.75811 | 16.89203 | 17.11051
54.1875 | 7.756247 | 49.48494 | 3.900568 |  | 17.21678 | 17.28337 | 17.07401 | 16.79469 | 16.91719 | 17.11365
54.28711 | 7.758899 | 50.15118 | 3.90056 |  | 17.22766 | 17.30478 | 17.06264 | 16.79251 | 16.92888 | 17.11655
54.38671875 | 7.759948 | 50.32297 | 3.900558 |  | 17.23764 | 17.31689 | 17.06992 | 16.77083 | 16.91556 | 17.11166
54.48633 | 7.762331 | 52.22917 | 3.900546 |  | 17.23693 | 17.33071 | 17.1093 | 16.78733 | 16.88415 | 17.09057
54.5859375 | 7.764549 | 51.60805 | 3.900563 |  | 17.18931 | 17.33174 | 17.06116 | 16.78422 | 16.91329 | 17.12019
54.68555 | 7.76689 | 46.1802 | 3.900578 |  | 17.19122 | 17.32265 | 17.0676 | 16.79141 | 16.90081 | 17.12919
54.78515625 | 7.768045 | 51.1446 | 3.900577 |  | 17.22072 | 17.31019 | 17.06564 | 16.76661 | 16.91102 | 17.13591
54.88477 | 7.770742 | 51.35696 | 3.900613 |  | 17.2162 | 17.3018 | 17.06817 | 16.77856 | 16.89515 | 17.09461
54.984375 | 7.773212 | 53.92529 | 3.900582 |  | 17.20506 | 17.33107 | 17.06744 | 16.75602 | 16.93973 | 17.10965
55.08398 | 7.774348 | 49.63897 | 3.900562 |  | 17.26605 | 17.32382 | 17.05855 | 16.75994 | 16.88294 | 17.10017
55.18359375 | 7.777167 | 50.60779 | 3.90054 |  | 17.19613 | 17.3293 | 17.07058 | 16.77261 | 16.89976 | 17.10303
55.2832 | 7.778582 | 49.77158 | 3.900536 |  | 17.22515 | 17.29981 | 17.05162 | 16.7929 | 16.92527 | 17.0994
55.3828125 | 7.78157 | 50.93726 | 3.900602 |  | 17.20769 | 17.31958 | 17.06299 | 16.77261 | 16.90646 | 17.12246
55.48242 | 7.782984 | 52.4119 | 3.90058 |  | 17.24131 | 17.33068 | 17.05837 | 16.76198 | 16.92981 | 17.09098
55.58203125 | 7.784913 | 53.55799 | 3.900593 |  | 17.17599 | 17.28711 | 17.05747 | 16.75185 | 16.86024 | 17.10054
55.68164 | 7.786595 | 47.70042 | 3.900603 |  | 17.21836 | 17.30401 | 17.11793 | 16.73217 | 16.8838 | 17.10229
55.78125 | 7.789773 | 52.98837 | 3.900569 |  | 17.20018 | 17.30232 | 17.07186 | 16.76943 | 16.91334 | 17.08731
55.88086 | 7.791204 | 54.66124 | 3.90057 |  | 17.15741 | 17.2944 | 17.08838 | 16.7282 | 16.89516 | 17.11469
55.98046875 | 7.792726 | 55.11967 | 3.900555 |  | 17.19505 | 17.32079 | 17.08082 | 16.7779 | 16.90131 | 17.0696
56.08008 | 7.79599 | 55.95498 | 3.900583 |  | 17.20299 | 17.29163 | 17.06369 | 16.7811 | 16.87252 | 17.10603
56.1796875 | 7.797788 | 52.50168 | 3.900578 |  | 17.16928 | 17.29426 | 17.08647 | 16.75313 | 16.90564 | 17.09727
56.2793 | 7.800016 | 54.11486 | 3.900609 |  | 17.19459 | 17.32179 | 17.0988 | 16.76063 | 16.9042 | 17.09059
56.37890625 | 7.801957 | 49.91786 | 3.900616 |  | 17.16216 | 17.32098 | 17.05792 | 16.76698 | 16.90595 | 17.09628
56.47852 | 7.80449 | 56.08849 | 3.900612 |  | 17.1628 | 17.29749 | 17.05699 | 16.76238 | 16.87257 | 17.11897
56.578125 | 7.805959 | 51.43762 | 3.900566 |  | 17.2098 | 17.29872 | 17.09182 | 16.76181 | 16.89166 | 17.09734
56.67773 | 7.807894 | 56.35553 | 3.90057 |  | 17.20068 | 17.31919 | 17.04181 | 16.78955 | 16.87365 | 17.10118
56.77734375 | 7.810562 | 52.04005 | 3.90055 |  | 17.1606 | 17.28221 | 17.06784 | 16.75547 | 16.90672 | 17.11234
56.87695 | 7.812211 | 53.54022 | 3.90055 |  | 17.19767 | 17.29545 | 17.06557 | 16.74468 | 16.85838 | 17.09495
56.9765625 | 7.814644 | 57.64653 | 3.900578 |  | 17.20457 | 17.29116 | 17.08962 | 16.75596 | 16.89926 | 17.07896
57.07617 | 7.816143 | 61.87725 | 3.900564 |  | 17.1915 | 17.29108 | 17.04562 | 16.76298 | 16.9081 | 17.12799
57.17578125 | 7.817973 | 63.03746 | 3.900596 |  | 17.17269 | 17.3067 | 17.06737 | 16.77129 | 16.87191 | 17.11785
57.27539 | 7.82018 | 58.41804 | 3.900568 |  | 17.18601 | 17.30286 | 17.0518 | 16.7486 | 16.88136 | 17.09877
57.375 | 7.822593 | 62.53984 | 3.900554 |  | 17.19687 | 17.32528 | 17.08159 | 16.74088 | 16.89455 | 17.09835
57.47461 | 7.824837 | 61.20327 | 3.900599 |  | 17.1889 | 17.31321 | 17.05295 | 16.7606 | 16.90671 | 17.09908
57.57421875 | 7.827033 | 58.60487 | 3.900581 |  | 17.18759 | 17.28836 | 17.07566 | 16.79403 | 16.89853 | 17.09122
57.67383 | 7.8288 | 59.89132 | 3.900577 |  | 17.18705 | 17.31872 | 17.08221 | 16.74005 | 16.89891 | 17.09975
57.7734375 | 7.831174 | 62.61595 | 3.900588 |  | 17.14902 | 17.2914 | 17.07039 | 16.76023 | 16.86031 | 17.08563
57.87305 | 7.83375 | 63.27716 | 3.900571 |  | 17.18117 | 17.3035 | 17.07696 | 16.76961 | 16.90345 | 17.09263
57.97265625 | 7.83478 | 61.01507 | 3.900586 |  | 17.18368 | 17.30297 | 17.05485 | 16.77317 | 16.89837 | 17.08197
58.07227 | 7.837271 | 57.72264 | 3.900547 |  | 17.19151 | 17.31999 | 17.05195 | 16.7592 | 16.87874 | 17.1093
58.171875 | 7.839815 | 59.85303 | 3.900589 |  | 17.2061 | 17.32192 | 17.05909 | 16.75503 | 16.87142 | 17.1027
58.27148 | 7.841371 | 60.47871 | 3.900567 |  | 17.18643 | 17.29393 | 17.03745 | 16.75077 | 16.89084 | 17.10669
58.37109375 | 7.843386 | 63.24936 | 3.90057 |  | 17.21066 | 17.27966 | 17.05645 | 16.75031 | 16.92903 | 17.10493
58.4707 | 7.846179 | 61.22515 | 3.900607 |  | 17.17746 | 17.26949 | 17.05725 | 16.73471 | 16.89931 | 17.11022
58.5703125 | 7.847296 | 61.28074 | 3.900557 |  | 17.1958 | 17.29921 | 17.05955 | 16.74621 | 16.87454 | 17.08307
58.66992 | 7.849801 | 63.49408 | 3.900568 |  | 17.19899 | 17.28084 | 17.08162 | 16.75168 | 16.88801 | 17.11195
58.76953125 | 7.851853 | 59.96195 | 3.900568 |  | 17.18165 | 17.30356 | 17.08164 | 16.77622 | 16.87245 | 17.106
58.86914 | 7.854492 | 66.53998 | 3.900599 |  | 17.18033 | 17.28849 | 17.07604 | 16.73061 | 16.91775 | 17.07697
58.96875 | 7.855688 | 61.96702 | 3.900568 |  | 17.18221 | 17.30933 | 17.06653 | 16.75418 | 16.89648 | 17.11065
59.06836 | 7.857778 | 63.18922 | 3.900614 |  | 17.21301 | 17.3396 | 17.06687 | 16.76757 | 16.90662 | 17.11354
59.16796875 | 7.860649 | 61.7688 | 3.900624 |  | 17.18637 | 17.30241 | 17.06194 | 16.76505 | 16.88692 | 17.09413
59.26758 | 7.862128 | 61.48444 | 3.900589 |  | 17.15962 | 17.28601 | 17.05489 | 16.74396 | 16.89748 | 17.10111
59.3671875 | 7.864824 | 60.65324 | 3.900578 |  | 17.20152 | 17.29965 | 17.09076 | 16.765 | 16.86887 | 17.09219
59.4668 | 7.866278 | 64.93728 | 3.900551 |  | 17.19376 | 17.30647 | 17.04249 | 16.77357 | 16.91668 | 17.09158
59.56640625 | 7.868136 | 63.28537 | 3.900568 |  | 17.18582 | 17.30422 | 17.06036 | 16.75968 | 16.8792 | 17.08765
59.66602 | 7.871074 | 58.90154 | 3.900613 |  | 17.19779 | 17.29748 | 17.05443 | 16.7373 | 16.86378 | 17.10765
59.765625 | 7.872811 | 61.88181 | 3.900581 |  | 17.22295 | 17.30746 | 17.07178 | 16.76132 | 16.89549 | 17.10601
59.86523 | 7.874755 | 66.1777 | 3.900602 |  | 17.17405 | 17.30029 | 17.07715 | 16.77803 | 16.88901 | 17.09939
59.96484375 | 7.876896 | 72.61902 | 3.900576 |  | 17.1829 | 17.29688 | 17.06517 | 16.7675 | 16.91809 | 17.09907
60.06445 | 7.879251 | 66.03278 | 3.900602 |  | 17.17803 | 17.26729 | 17.02943 | 16.74469 | 16.92238 | 17.10521
60.1640625 | 7.881109 | 62.27371 | 3.900577 |  | 17.22094 | 17.3401 | 17.05812 | 16.7361 | 16.88085 | 17.08118
60.26367 | 7.883069 | 65.73476 | 3.900583 |  | 17.18085 | 17.29525 | 17.10222 | 16.76309 | 16.89525 | 17.11803
60.36328125 | 7.885635 | 62.76905 | 3.900573 |  | 17.22518 | 17.30751 | 17.06753 | 16.75913 | 16.85721 | 17.1035
60.46289 | 7.886768 | 69.69525 | 3.900601 |  | 17.19699 | 17.31309 | 17.06285 | 16.74947 | 16.89604 | 17.07064
60.5625 | 7.889459 | 62.02034 | 3.900584 |  | 17.17625 | 17.2908 | 17.06954 | 16.75236 | 16.90895 | 17.13663
60.66211 | 7.892074 | 65.65136 | 3.900564 |  | 17.20273 | 17.32246 | 17.06809 | 16.73314 | 16.8739 | 17.10563
60.76171875 | 7.893766 | 65.94165 | 3.900606 |  | 17.17175 | 17.29478 | 17.05782 | 16.75427 | 16.94248 | 17.06199
60.86133 | 7.895509 | 67.11827 | 3.90062 |  | 17.16222 | 17.30627 | 17.06963 | 16.73624 | 16.90663 | 17.09793
60.9609375 | 7.897636 | 71.39775 | 3.900578 |  | 17.15015 | 17.28682 | 17.05696 | 16.74573 | 16.92373 | 17.06291
61.06055 | 7.898928 | 68.62845 | 3.900588 |  | 17.18902 | 17.28155 | 17.06904 | 16.74199 | 16.8844 | 17.0669
61.16015625 | 7.902562 | 69.97322 | 3.900587 |  | 17.14315 | 17.27902 | 17.11006 | 16.74272 | 16.89063 | 17.09095
61.25977 | 7.904172 | 72.38707 | 3.900613 |  | 17.19536 | 17.28237 | 17.06356 | 16.74129 | 16.8996 | 17.10422
61.359375 | 7.906401 | 75.21332 | 3.900596 |  | 17.18511 | 17.32739 | 17.08726 | 16.75372 | 16.90814 | 17.07449
61.45898 | 7.908078 | 72.99588 | 3.900591 |  | 17.16493 | 17.29617 | 17.10077 | 16.73553 | 16.89627 | 17.09678
61.55859375 | 7.910102 | 75.51909 | 3.900632 |  | 17.18998 | 17.279 | 17.04282 | 16.7216 | 16.88778 | 17.08556
61.6582 | 7.912506 | 74.4965 | 3.900623 |  | 17.17983 | 17.30412 | 17.04385 | 16.76423 | 16.92784 | 17.08281
61.7578125 | 7.914583 | 72.40757 | 3.900595 |  | 17.16442 | 17.28267 | 17.08316 | 16.75224 | 16.89089 | 17.10721
61.85742 | 7.917476 | 71.35855 | 3.900595 |  | 17.20381 | 17.26748 | 17.09156 | 16.74561 | 16.91849 | 17.11501
61.95703125 | 7.918465 | 74.96314 | 3.900608 |  | 17.16772 | 17.28096 | 17.05005 | 16.7341 | 16.90429 | 17.09568
62.05664 | 7.921362 | 71.49708 | 3.900613 |  | 17.18069 | 17.29673 | 17.07782 | 16.75184 | 16.8923 | 17.09788
62.15625 | 7.923189 | 71.08057 | 3.900623 |  | 17.18729 | 17.28068 | 17.09363 | 16.73323 | 16.89175 | 17.09295
62.25586 | 7.924649 | 73.98384 | 3.900621 |  | 17.17964 | 17.28037 | 17.07143 | 16.75956 | 16.89789 | 17.09281
62.35546875 | 7.926995 | 71.858 | 3.90058 |  | 17.14078 | 17.28971 | 17.07401 | 16.74061 | 16.87766 | 17.09509
62.45508 | 7.929045 | 73.70267 | 3.900635 |  | 17.15272 | 17.27193 | 17.07767 | 16.75255 | 16.9085 | 17.09176
62.5546875 | 7.93081 | 74.93443 | 3.900599 |  | 17.18404 | 17.29182 | 17.06379 | 16.74337 | 16.90379 | 17.10301
62.6543 | 7.934674 | 74.8278 | 3.900589 |  | 17.17671 | 17.29668 | 17.06018 | 16.72602 | 16.92167 | 17.09143
62.75390625 | 7.935609 | 75.53687 | 3.90059 |  | 17.16796 | 17.27563 | 17.08503 | 16.74113 | 16.88548 | 17.09321
62.85352 | 7.937688 | 72.23441 | 3.900579 |  | 17.16597 | 17.27782 | 17.08336 | 16.74035 | 16.91171 | 17.08035
62.953125 | 7.939268 | 73.55503 | 3.90062 |  | 17.17501 | 17.29709 | 17.04078 | 16.72913 | 16.92023 | 17.10092
63.05273 | 7.942662 | 76.48336 | 3.900599 |  | 17.16116 | 17.29644 | 17.09922 | 16.70888 | 16.90921 | 17.08805
63.15234375 | 7.943276 | 74.18435 | 3.900595 |  | 17.17779 | 17.30513 | 17.12767 | 16.74899 | 16.90546 | 17.09312
63.25195 | 7.946691 | 70.74655 | 3.900585 |  | 17.18327 | 17.26769 | 17.06213 | 16.75169 | 16.90936 | 17.07586
63.3515625 | 7.948359 | 77.89967 | 3.900595 |  | 17.14681 | 17.29364 | 17.08259 | 16.74051 | 16.86541 | 17.10124
63.45117 | 7.950544 | 79.86146 | 3.900575 |  | 17.18363 | 17.29156 | 17.11299 | 16.76119 | 16.87318 | 17.07469
63.55078125 | 7.952655 | 70.05707 | 3.900618 |  | 17.1634 | 17.26775 | 17.06421 | 16.74514 | 16.91796875 | 17.11926
63.65039 | 7.953996 | 74.48192 | 3.900607 |  | 17.16497 | 17.26434 | 17.05825 | 16.77864 | 16.87567 | 17.09307
63.75 | 7.956889 | 67.84191 | 3.900608 |  | 17.19241 | 17.2656 | 17.07522 | 16.75566 | 16.9066 | 17.08961
63.84961 | 7.959154 | 71.33941 | 3.900592 |  | 17.17326 | 17.25937 | 17.07366 | 16.74891 | 16.89098 | 17.07428
63.94921875 | 7.961118 | 72.31507 | 3.9006 |  | 17.17264 | 17.28741 | 17.04492 | 16.71985 | 16.87428 | 17.12276
64.04883 | 7.962914 | 78.37178 | 3.900583 |  | 17.1687 | 17.28542 | 17.06538 | 16.73252 | 16.88089 | 17.10823
64.1484375 | 7.964835 | 77.26033 | 3.900597 |  | 17.19137 | 17.28994 | 17.05466 | 16.75516 | 16.8948 | 17.0796
64.24805 | 7.966482 | 71.09516 | 3.900617 |  | 17.18131 | 17.27862 | 17.06421 | 16.74378 | 16.88982 | 17.09091
64.34765625 | 7.968471 | 70.13956 | 3.900627 |  | 17.14884 | 17.28887 | 17.05562 | 16.74498 | 16.92132 | 17.09185
64.44727 | 7.97099 | 72.77988 | 3.900618 |  | 17.18096 | 17.29388 | 17.06379 | 16.7243 | 16.89328 | 17.09473
64.546875 | 7.973786 | 78.37042 | 3.900599 |  | 17.15199 | 17.27646 | 17.07974 | 16.74824 | 16.88262 | 17.10587
64.64648 | 7.975373 | 73.25746 | 3.900598 |  | 17.16995 | 17.28495 | 17.0713 | 16.73595 | 16.89643 | 17.09601
64.74609375 | 7.977487 | 76.34346 | 3.900587 |  | 17.16037 | 17.28642 | 17.07957 | 16.76367 | 16.88701 | 17.10322
64.8457 | 7.979299 | 83.21906 | 3.900609 |  | 17.16552 | 17.27243 | 17.02719 | 16.74608 | 16.90632 | 17.07317
64.9453125 | 7.981913 | 77.49638 | 3.90062 |  | 17.18023 | 17.29308 | 17.08113 | 16.74829 | 16.88283 | 17.10274
65.04492 | 7.983152 | 79.16105 | 3.900635 |  | 17.17502 | 17.25909 | 17.05807 | 16.7712 | 16.88245 | 17.10303
65.14453125 | 7.985713 | 78.27107 | 3.900619 |  | 17.1461 | 17.278 | 17.0476 | 16.75259 | 16.89139 | 17.08385
65.24414 | 7.987366 | 77.0662 | 3.900627 |  | 17.16565 | 17.26969 | 17.06975 | 16.72353 | 16.90623 | 17.1056
65.34375 | 7.990311 | 73.64981 | 3.900581 |  | 17.1846 | 17.27784 | 17.09076 | 16.73238 | 16.90053 | 17.08394
65.44336 | 7.991734 | 80.02825 | 3.90059 |  | 17.16808 | 17.2389 | 17.05946 | 16.75823 | 16.9058 | 17.0969
65.54296875 | 7.99414 | 80.08977 | 3.900652 |  | 17.17263 | 17.31082 | 17.08517 | 16.7568 | 16.90154 | 17.09578
65.64258 | 7.996222 | 75.62482 | 3.900604 |  | 17.15818 | 17.25901 | 17.0981 | 16.79329 | 16.86995 | 17.09177
65.7421875 | 7.998486 | 81.80822 | 3.900596 |  | 17.18046 | 17.2757 | 17.07504 | 16.75209 | 16.90752 | 17.07903
65.8418 | 8.00068 | 81.97773 | 3.900569 |  | 17.16074 | 17.27056 | 17.04087 | 16.73095 | 16.87362 | 17.0859375
65.94140625 | 8.003034 | 80.86993 | 3.900578 |  | 17.16824 | 17.28186 | 17.04895 | 16.74684 | 16.90751 | 17.0633
66.04102 | 8.004752 | 80.97292 | 3.900595 |  | 17.17621 | 17.26862 | 17.07191 | 16.73679 | 16.9362 | 17.0819
66.140625 | 8.007053 | 81.35524 | 3.900571 |  | 17.17775 | 17.28448 | 17.07052 | 16.76778 | 16.92633 | 17.08555
66.24023 | 8.009365 | 82.53186 | 3.900602 |  | 17.17284 | 17.2724 | 17.08343 | 16.76202 | 16.91352 | 17.08723
66.33984375 | 8.011295 | 85.33352 | 3.900563 |  | 17.1794 | 17.27271 | 17.09785 | 16.74775 | 16.91173 | 17.07948
66.43945 | 8.013539 | 82.33957 | 3.900594 |  | 17.17253 | 17.28356 | 17.09876 | 16.76619 | 16.90778 | 17.10987
66.5390625 | 8.015582 | 83.72215 | 3.900632 |  | 17.18961 | 17.27402 | 17.06488 | 16.78288 | 16.87818 | 17.09262
66.63867 | 8.018529 | 84.57295 | 3.900631 |  | 17.17113 | 17.29361 | 17.04578 | 16.73389 | 16.87963 | 17.06357
66.73828125 | 8.020176 | 84.6495 | 3.900614 |  | 17.19905 | 17.27565 | 17.08215 | 16.74417 | 16.90793 | 17.0859
66.83789 | 8.021487 | 83.50661 | 3.900606 |  | 17.15875 | 17.27606 | 17.1085 | 16.77082 | 16.91712 | 17.07864
66.9375 | 8.023484 | 86.81818 | 3.900605 |  | 17.16445 | 17.27389 | 17.07702 | 16.79214 | 16.91693 | 17.08441
67.03711 | 8.026697 | 83.10241 | 3.900601 |  | 17.19578 | 17.26087 | 17.06648 | 16.75352 | 16.87363 | 17.07018
67.13671875 | 8.028356 | 89.07708 | 3.900584 |  | 17.14362 | 17.25062 | 17.06623 | 16.75219 | 16.89945 | 17.08493
67.23633 | 8.030439 | 86.52654 | 3.900598 |  | 17.18606 | 17.26816 | 17.07724 | 16.71713 | 16.88167 | 17.08922
67.3359375 | 8.032807 | 92.66983 | 3.900616 |  | 17.15158 | 17.27742 | 17.05696 | 16.76035 | 16.87964 | 17.06968
67.43555 | 8.03454 | 86.24263 | 3.900669 |  | 17.18948 | 17.27462 | 17.06147 | 16.73157 | 16.88499 | 17.0762
67.53515625 | 8.036879 | 86.42765 | 3.900651 |  | 17.1543 | 17.27615 | 17.10118 | 16.75438 | 16.89838 | 17.07124
67.63477 | 8.038488 | 89.0461 | 3.900605 |  | 17.18115 | 17.29469 | 17.10131 | 16.73864 | 16.87981 | 17.0557
67.734375 | 8.040917 | 87.13353 | 3.900584 |  | 17.16748 | 17.28481 | 17.06958 | 16.74763 | 16.90146 | 17.05848
67.83398 | 8.042222 | 92.58598 | 3.900573 |  | 17.17144 | 17.25927 | 17.05857 | 16.74038 | 16.89873 | 17.09091
67.93359375 | 8.04372 | 90.12065 | 3.900578 |  | 17.16842 | 17.29537 | 17.09211 | 16.74198 | 16.89091 | 17.08377
68.0332 | 8.047519 | 83.06002 | 3.900587 |  | 17.17965 | 17.29216 | 17.07557 | 16.73208 | 16.89823 | 17.08123
68.1328125 | 8.049152 | 85.776 | 3.900605 |  | 17.14325 | 17.28325 | 17.07195 | 16.74643 | 16.88362 | 17.05449
68.23242 | 8.05137 | 85.30252 | 3.900618 |  | 17.15184 | 17.2758 | 17.08064 | 16.72319 | 16.90033 | 17.08216
68.33203125 | 8.053329 | 85.67756 | 3.900617 |  | 17.16177 | 17.27188 | 17.0833 | 16.73096 | 16.88104 | 17.10209
68.43164 | 8.05576 | 87.32902 | 3.900607 |  | 17.15883 | 17.28665 | 17.07534 | 16.7337 | 16.88029 | 17.08984
68.53125 | 8.057962 | 80.4475 | 3.900601 |  | 17.1819 | 17.27939 | 17.09057 | 16.73714 | 16.88592 | 17.07329
68.63086 | 8.05998 | 86.38572 | 3.900609 |  | 17.15403 | 17.27874 | 17.0866 | 16.73994 | 16.86834 | 17.08798
68.73046875 | 8.061836 | 83.73081 | 3.90062 |  | 17.15105 | 17.28996 | 17.07867 | 16.75143 | 16.89754 | 17.0821
68.83008 | 8.064072 | 86.79449 | 3.900597 |  | 17.16442 | 17.28574 | 17.08265 | 16.73344 | 16.84784 | 17.04983
68.9296875 | 8.065811 | 83.8853 | 3.900642 |  | 17.1811 | 17.26093 | 17.06662 | 16.74028 | 16.89526 | 17.07845
69.0293 | 8.068577 | 89.43253 | 3.900648 |  | 17.16574 | 17.2807 | 17.07687 | 16.73968 | 16.89133 | 17.07971
69.12890625 | 8.070331 | 87.08112 | 3.900577 |  | 17.17448 | 17.27154 | 17.05274 | 16.7424 | 16.86065 | 17.08262
69.22852 | 8.072146 | 85.42146 | 3.900613 |  | 17.17155 | 17.31305 | 17.0751 | 16.74533 | 16.88338 | 17.11124
69.328125 | 8.074758 | 84.23573 | 3.900652 |  | 17.16194 | 17.28102 | 17.06453 | 16.73928 | 16.87785 | 17.07936
69.42773 | 8.076657 | 85.92455 | 3.900616 |  | 17.15889 | 17.28625 | 17.05054 | 16.75161 | 16.88973 | 17.08617
69.52734375 | 8.077993 | 83.58727 | 3.900613 |  | 17.16333 | 17.29408 | 17.06428 | 16.74139 | 16.87204 | 17.08979
69.62695 | 8.080927 | 84.80307 | 3.900572 |  | 17.13339 | 17.24117 | 17.0633 | 16.7526 | 16.88383 | 17.07788
69.7265625 | 8.083799 | 88.41769 | 3.900567 |  | 17.17617 | 17.29014 | 17.06189 | 16.77438 | 16.8606 | 17.07972
69.82617 | 8.085233 | 92.99247 | 3.900601 |  | 17.13034 | 17.27624 | 17.04227 | 16.75098 | 16.87862 | 17.08368
69.92578125 | 8.087787 | 85.72541 | 3.900583 |  | 17.17653 | 17.27619 | 17.078125 | 16.71915 | 16.87753 | 17.06707
70.02539 | 8.089051 | 91.46724 | 3.900603 |  | 17.118 | 17.29667 | 17.0583 | 16.76003 | 16.8833 | 17.07461
70.125 | 8.091471 | 96.55057 | 3.900601 |  | 17.16025 | 17.25718 | 17.07744 | 16.71698 | 16.89101 | 17.06632
70.22461 | 8.093303 | 92.00223 | 3.900587 |  | 17.16153 | 17.2919 | 17.09452 | 16.75283 | 16.85239 | 17.08132
70.32421875 | 8.096082 | 93.12325 | 3.900624 |  | 17.15404 | 17.29125 | 17.08262 | 16.74035 | 16.87419 | 17.06565
70.42383 | 8.098726 | 95.93309 | 3.900612 |  | 17.16365 | 17.26351 | 17.08874 | 16.72812 | 16.86732 | 17.0874
70.5234375 | 8.099695 | 91.92613 | 3.9006 |  | 17.15987 | 17.27809 | 17.09819 | 16.74216 | 16.90948 | 17.07101
70.62305 | 8.102689 | 94.50493 | 3.900588 |  | 17.19385 | 17.28409 | 17.06796 | 16.7291 | 16.89106 | 17.09457
70.72265625 | 8.104048 | 101.6499 | 3.900613 |  | 17.17112 | 17.28796 | 17.04603 | 16.74382 | 16.87623 | 17.06545
70.82227 | 8.106675 | 95.09279 | 3.900588 |  | 17.16313 | 17.27488 | 17.06396 | 16.73485 | 16.90845 | 17.10066
70.921875 | 8.108328 | 95.00757 | 3.900564 |  | 17.12554 | 17.27819 | 17.06993 | 16.73742 | 16.88075 | 17.0886
71.02148 | 8.111091 | 94.51542 | 3.900597 |  | 17.17872 | 17.25274 | 17.08609 | 16.73922 | 16.88574 | 17.06192
71.12109375 | 8.113028 | 93.69561 | 3.900604 |  | 17.18435 | 17.28693 | 17.07928 | 16.72134 | 16.88836 | 17.08243
71.2207 | 8.115149 | 99.6024 | 3.900625 |  | 17.16104 | 17.29681 | 17.09749 | 16.74444 | 16.8897 | 17.07806
71.3203125 | 8.116811 | 92.51899 | 3.900596 |  | 17.16686 | 17.29581 | 17.07624 | 16.75345 | 16.90734 | 17.07156
71.41992 | 8.119092 | 100.0763 | 3.900649 |  | 17.17579 | 17.28907 | 17.08962 | 16.71335 | 16.90799 | 17.06346
71.51953125 | 8.121582 | 95.70525 | 3.900608 |  | 17.14634 | 17.29595 | 17.08469 | 16.74608 | 16.91494 | 17.09063
71.61914 | 8.123955 | 105.614 | 3.900578 |  | 17.1886 | 17.28251 | 17.1065 | 16.7536 | 16.88278 | 17.07334
71.71875 | 8.125182 | 93.93713 | 3.900609 |  | 17.16815 | 17.30285 | 17.07124 | 16.76801 | 16.89139 | 17.05895
71.81836 | 8.127189 | 100.3384 | 3.900627 |  | 17.18447 | 17.29021 | 17.05598 | 16.73168 | 16.92022 | 17.08829
71.91796875 | 8.130122 | 97.61418 | 3.900624 |  | 17.15327 | 17.30257 | 17.08895 | 16.7523 | 16.90294 | 17.08173
72.01758 | 8.132186 | 101.5419 | 3.900634 |  | 17.16117 | 17.2832 | 17.07425 | 16.75659 | 16.92188 | 17.04291
72.1171875 | 8.133617 | 99.49804 | 3.900632 |  | 17.19522 | 17.29779 | 17.105 | 16.72476 | 16.89566 | 17.08969
72.2168 | 8.135913 | 100.4659 | 3.900605 |  | 17.1876 | 17.30821 | 17.10565 | 16.76233 | 16.89841 | 17.0891
72.31640625 | 8.137922 | 96.03199 | 3.900553 |  | 17.18258 | 17.29185 | 17.09172 | 16.74846 | 16.9013 | 17.06797
72.41602 | 8.140677 | 103.1869 | 3.90065 |  | 17.21362 | 17.32164 | 17.07485 | 16.7316 | 16.90479 | 17.06709
72.515625 | 8.142537 | 94.67992 | 3.90061 |  | 17.20609 | 17.30577 | 17.09292 | 16.74336 | 16.90567 | 17.0591
72.61523 | 8.144436 | 102.5193 | 3.900588 |  | 17.17486 | 17.28834 | 17.0731 | 16.76099 | 16.92731 | 17.08554
72.71484375 | 8.146432 | 103.0498 | 3.900613 |  | 17.18668 | 17.3358 | 17.09468 | 16.75864 | 16.93256 | 17.05186
72.81445 | 8.14861 | 104.3034 | 3.900637 |  | 17.15363 | 17.3205 | 17.08968 | 16.75187 | 16.91965 | 17.06678
72.9140625 | 8.150836 | 108.4339 | 3.900651 |  | 17.14918 | 17.33114 | 17.08879 | 16.7707 | 16.92076 | 17.0641
73.01367 | 8.152898 | 103.464 | 3.900586 |  | 17.19883 | 17.29882 | 17.05533 | 16.76568 | 16.91493 | 17.08129
73.11328125 | 8.154356 | 106.7665 | 3.900559 |  | 17.20453 | 17.30318 | 17.0751 | 16.7612 | 16.88656 | 17.07207
73.21289 | 8.157033 | 112.4504 | 3.900602 |  | 17.1833 | 17.32225 | 17.08707 | 16.75836 | 16.8966 | 17.06137
73.3125 | 8.159167 | 100.9795 | 3.900634 |  | 17.20182 | 17.29676 | 17.12866 | 16.72971 | 16.90273 | 17.08074
73.41211 | 8.160671 | 105.0148 | 3.900628 |  | 17.19104 | 17.30489 | 17.07991 | 16.74577 | 16.88705 | 17.06861
73.51171875 | 8.163839 | 103.9675 | 3.900634 |  | 17.17153 | 17.29705 | 17.09874 | 16.76319 | 16.90303 | 17.06031
73.61133 | 8.164823 | 102.7258 | 3.9006 |  | 17.17427 | 17.30135 | 17.08643 | 16.72953 | 16.87161 | 17.08699
73.7109375 | 8.166819 | 99.45703 | 3.900652 |  | 17.20068 | 17.27651 | 17.07352 | 16.77717 | 16.89358 | 17.06715
73.81055 | 8.169553 | 105.4654 | 3.900658 |  | 17.17663 | 17.30279 | 17.09767 | 16.7392 | 16.89844 | 17.07734
73.91015625 | 8.171706 | 106.0592 | 3.900594 |  | 17.17811 | 17.29645 | 17.06763 | 16.73202 | 16.90719 | 17.07753
74.00977 | 8.173867 | 106.8631 | 3.900594 |  | 17.17063 | 17.29198 | 17.08051 | 16.77588 | 16.90977 | 17.10246
74.109375 | 8.175574 | 104.4829 | 3.900594 |  | 17.19963 | 17.28516 | 17.10166 | 16.78523 | 16.92617 | 17.07352
74.20898 | 8.176981 | 109.8912 | 3.900589 |  | 17.18333 | 17.30601 | 17.09423 | 16.75991 | 16.90503 | 17.08357
74.30859375 | 8.179192 | 104.1995 | 3.90061 |  | 17.14789 | 17.30923 | 17.06699 | 16.75785 | 16.90058 | 17.06818
74.4082 | 8.182277 | 108.0707 | 3.900657 |  | 17.19045 | 17.29493 | 17.07982 | 16.7574 | 16.89699 | 17.06805
74.5078125 | 8.183651 | 106.7341 | 3.900634 |  | 17.17728 | 17.28816 | 17.06842 | 16.73922 | 16.90229 | 17.0776
74.60742 | 8.185726 | 104.1234 | 3.900634 |  | 17.19598 | 17.31815 | 17.07105 | 16.75057 | 16.90494 | 17.08768
74.70703125 | 8.188264 | 110.4244 | 3.900608 |  | 17.15939 | 17.26457 | 17.07219 | 16.76469 | 16.91469 | 17.0949
74.80664 | 8.190076 | 106.5618 | 3.900586 |  | 17.19591 | 17.29709 | 17.07842 | 16.75862 | 16.88756 | 17.07002
74.90625 | 8.192076 | 106.3942 | 3.900618 |  | 17.17854 | 17.31144 | 17.06753 | 16.77256 | 16.92367 | 17.0684
75.00586 | 8.194107 | 111.2779 | 3.900623 |  | 17.14129 | 17.30024 | 17.07835 | 16.75173 | 16.88758 | 17.08209
75.10546875 | 8.196331 | 106.2392 | 3.900592 |  | 17.19774 | 17.30609 | 17.09142 | 16.7833 | 16.90965 | 17.07943
75.20508 | 8.198224 | 108.7346 | 3.900627 |  | 17.18717 | 17.27659 | 17.07484 | 16.73599 | 16.90823 | 17.06336
75.3046875 | 8.200336 | 113.2757 | 3.900596 |  | 17.14756 | 17.26956 | 17.09324 | 16.75075 | 16.90034 | 17.06969
75.4043 | 8.20243 | 109.482 | 3.900631 |  | 17.16795 | 17.30455 | 17.09127 | 16.76225 | 16.91991 | 17.078
75.50390625 | 8.204751 | 113.7177 | 3.900605 |  | 17.20453 | 17.29152 | 17.04632 | 16.73815 | 16.93431 | 17.09616
75.60352 | 8.206876 | 111.1503 | 3.900609 |  | 17.14392 | 17.29248 | 17.05393 | 16.74515 | 16.93536 | 17.07939
75.703125 | 8.208505 | 112.11 | 3.900599 |  | 17.19654 | 17.30663 | 17.08379 | 16.7312 | 16.92487 | 17.09957
75.80273 | 8.210739 | 108.3263 | 3.900616 |  | 17.15608 | 17.30539 | 17.06265 | 16.73899 | 16.91799 | 17.08939
75.90234375 | 8.213737 | 112.8168 | 3.900608 |  | 17.1682 | 17.2715 | 17.06468 | 16.76007 | 16.93511 | 17.0893
76.00195 | 8.215397 | 110.9402 | 3.9006 |  | 17.15746 | 17.2881 | 17.07667 | 16.75546 | 16.90313 | 17.09093
76.1015625 | 8.217726 | 114.9928 | 3.900547 |  | 17.16707 | 17.28378 | 17.04683 | 16.74131 | 16.90922 | 17.06723
76.20117 | 8.219094 | 113.6662 | 3.900576 |  | 17.20057 | 17.26628 | 17.08295 | 16.78305 | 16.88882 | 17.06304
76.30078125 | 8.22131 | 115.8595 | 3.900586 |  | 17.21572 | 17.28473 | 17.09545 | 16.74323 | 16.94476 | 17.07346
76.40039 | 8.22316 | 116.9605 | 3.900593 |  | 17.18721 | 17.32875 | 17.08906 | 16.75411 | 16.92805 | 17.1052
76.5 | 8.225876 | 116.1183 | 3.900597 |  | 17.21541 | 17.2963 | 17.09143 | 16.73582 | 16.90073 | 17.09504
76.59961 | 8.228023 | 124.6176 | 3.900546 |  | 17.20601 | 17.32614 | 17.09867 | 16.75355 | 16.9222 | 17.07918
76.69921875 | 8.230564 | 119.3351 | 3.90059 |  | 17.21174 | 17.30594 | 17.08542 | 16.75908 | 16.91128 | 17.0777
76.79883 | 8.232326 | 118.7678 | 3.900554 |  | 17.21576 | 17.31809 | 17.0828 | 16.76955 | 16.88792 | 17.08515
76.8984375 | 8.23459 | 118.2282 | 3.900606 |  | 17.20586 | 17.29152 | 17.101 | 16.77696 | 16.906 | 17.07246
76.99805 | 8.236471 | 115.6973 | 3.900622 |  | 17.18222 | 17.33113 | 17.06637 | 16.76206 | 16.92157 | 17.07957
77.09765625 | 8.238732 | 117.8655 | 3.900566 |  | 17.20934 | 17.31709 | 17.07069 | 16.76529 | 16.90729 | 17.10201
77.19727 | 8.240744 | 124.4577 | 3.900592 |  | 17.16827 | 17.27771 | 17.06184 | 16.76751 | 16.92688 | 17.08842
77.296875 | 8.242801 | 116.8853 | 3.900607 |  | 17.17435 | 17.32979 | 17.09828 | 16.78397 | 16.89337 | 17.09783
77.39648 | 8.244477 | 121.4373 | 3.900606 |  | 17.1881 | 17.29639 | 17.0555 | 16.74537 | 16.92583 | 17.08793
77.49609375 | 8.247192 | 114.2459 | 3.900612 |  | 17.20455 | 17.3116 | 17.05862 | 16.77056 | 16.92031 | 17.07602
77.5957 | 8.248881 | 119.2987 | 3.900578 |  | 17.16824 | 17.29494 | 17.08967 | 16.80271 | 16.92394 | 17.08374
77.6953125 | 8.251263 | 120.3226 | 3.900621 |  | 17.20755 | 17.31949 | 17.10886 | 16.76968 | 16.91093 | 17.0754
77.79492 | 8.253375 | 120.9902 | 3.900618 |  | 17.17475 | 17.28568 | 17.08301 | 16.76315 | 16.8903 | 17.08897
77.89453125 | 8.255618 | 120.9415 | 3.900627 |  | 17.19068 | 17.31872 | 17.09116 | 16.75141 | 16.957 | 17.08385
77.99414 | 8.2575 | 120.1586 | 3.900612 |  | 17.20037 | 17.30915 | 17.06194 | 16.7757 | 16.94098 | 17.07208
78.09375 | 8.260044 | 126.0362 | 3.900577 |  | 17.19654 | 17.27167 | 17.10246 | 16.77461 | 16.90652 | 17.07867
78.19336 | 8.261536 | 118.082 | 3.900632 |  | 17.20916 | 17.28287 | 17.09736 | 16.74048 | 16.93953 | 17.08185
78.29296875 | 8.263626 | 120.9793 | 3.900561 |  | 17.16475 | 17.29725 | 17.09619 | 16.75327 | 16.91595 | 17.06396
78.39258 | 8.266063 | 122.2903 | 3.900579 |  | 17.22692 | 17.28292 | 17.08516 | 16.76808 | 16.93007 | 17.06959
78.4921875 | 8.267988 | 124.4289 | 3.900635 |  | 17.21118 | 17.31514 | 17.07719 | 16.76978 | 16.91838 | 17.08412
78.5918 | 8.269922 | 121.6975 | 3.900622 |  | 17.17052 | 17.29784 | 17.09204 | 16.76548 | 16.95996 | 17.1069
78.69140625 | 8.272107 | 127.5728 | 3.900608 |  | 17.21058 | 17.32215 | 17.05419 | 16.77518 | 16.91636 | 17.10572
78.79102 | 8.273932 | 129.8212 | 3.900611 |  | 17.21286 | 17.30868 | 17.07338 | 16.75237 | 16.91549 | 17.07247
78.890625 | 8.275834 | 128.6323 | 3.90059 |  | 17.20352 | 17.29203 | 17.12036 | 16.7542 | 16.92509 | 17.10221
78.99023 | 8.278263 | 124.6942 | 3.900603 |  | 17.19048 | 17.31271 | 17.08209 | 16.76382 | 16.91467 | 17.11883
79.08984375 | 8.280416 | 124.5142 | 3.900593 |  | 17.21046 | 17.28276 | 17.07713 | 16.73479 | 16.92294 | 17.07164
79.18945 | 8.283953 | 129.4786 | 3.90064 |  | 17.16255 | 17.29795 | 17.11391 | 16.73867 | 16.92915 | 17.08705
79.2890625 | 8.285154 | 130.8771 | 3.900634 |  | 17.21536 | 17.30726 | 17.1284 | 16.75739 | 16.90632 | 17.08005
79.38867 | 8.286917 | 123.7162 | 3.900588 |  | 17.20378 | 17.31554 | 17.08821 | 16.7792 | 16.9366 | 17.07492
79.48828125 | 8.288775 | 128.795 | 3.900645 |  | 17.24461 | 17.30504 | 17.09423 | 16.75339 | 16.88797 | 17.09938
79.58789 | 8.291041 | 129.1709 | 3.900602 |  | 17.20613 | 17.2858 | 17.08335 | 16.76498 | 16.91344 | 17.09989
79.6875 | 8.293791 | 129.2411 | 3.900601 |  | 17.21116 | 17.30932 | 17.10718 | 16.75396 | 16.91891 | 17.06934
79.78711 | 8.295318 | 131.3319 | 3.900599 |  | 17.20214 | 17.30582 | 17.0999 | 16.74294 | 16.91405 | 17.10507
79.88671875 | 8.297261 | 136.0926 | 3.900596 |  | 17.19722 | 17.30786 | 17.08895 | 16.7516 | 16.92317 | 17.08944
79.98633 | 8.299949 | 129.0716 | 3.900599 |  | 17.19969 | 17.31315 | 17.08871 | 16.76779 | 16.91535 | 17.07412
80.0859375 | 8.301679 | 137.8407 | 3.900591 |  | 17.16075 | 17.2938 | 17.07998 | 16.77052 | 16.92336 | 17.08591
80.18555 | 8.303343 | 138.9207 | 3.900619 |  | 17.15323 | 17.29657 | 17.08406 | 16.75675 | 16.93429 | 17.08773
80.28515625 | 8.305633 | 134.9588 | 3.900591 |  | 17.18223 | 17.31081 | 17.07471 | 16.7565 | 16.91903 | 17.07165
80.38477 | 8.307153 | 134.6781 | 3.900573 |  | 17.19334 | 17.32255 | 17.06831 | 16.75753 | 16.91762 | 17.09097
80.484375 | 8.309818 | 138.9425 | 3.900615 |  | 17.20817 | 17.29974 | 17.11821 | 16.7491 | 16.91279 | 17.07305
80.58398 | 8.312207 | 140.1101 | 3.900584 |  | 17.21878 | 17.27718 | 17.10023 | 16.74589 | 16.92455 | 17.07909
80.68359375 | 8.313889 | 140.9558 | 3.900613 |  | 17.20879 | 17.29355 | 17.06844 | 16.73849 | 16.91426 | 17.07204
80.7832 | 8.316701 | 136.1591 | 3.900657 |  | 17.201 | 17.27387 | 17.10591 | 16.76028 | 16.95522 | 17.07978
80.8828125 | 8.318543 | 143.7661 | 3.900614 |  | 17.19477 | 17.31351 | 17.11588 | 16.7613 | 16.92903 | 17.11979
80.98242 | 8.321157 | 141.4626 | 3.900595 |  | 17.19417 | 17.27512 | 17.06974 | 16.769 | 16.9203 | 17.07032
81.08203125 | 8.322394 | 143.9297 | 3.900609 |  | 17.17041 | 17.29422 | 17.06954 | 16.74877 | 16.93122 | 17.09655
81.18164 | 8.32492 | 142.6132 | 3.900605 |  | 17.19109 | 17.26583 | 17.11984 | 16.75374 | 16.88944 | 17.08558
81.28125 | 8.326267 | 140.0845 | 3.900633 |  | 17.19423 | 17.27452 | 17.0703 | 16.7334 | 16.89755 | 17.07608
81.38086 | 8.329771 | 141.5533 | 3.900605 |  | 17.21939 | 17.35878 | 17.08023 | 16.75518 | 16.90914 | 17.0596
81.48046875 | 8.33141 | 141.3218 | 3.900644 |  | 17.21145 | 17.34058 | 17.08111 | 16.76611 | 16.92881 | 17.08694
81.58008 | 8.333714 | 145.8865 | 3.900601 |  | 17.20208 | 17.29355 | 17.0766 | 16.7712 | 16.9246 | 17.07529
81.6796875 | 8.335869 | 139.8699 | 3.900589 |  | 17.19976 | 17.29285 | 17.11134 | 16.7628 | 16.90473 | 17.06877
81.7793 | 8.337237 | 143.3624 | 3.900627 |  | 17.22884 | 17.30743 | 17.12582 | 16.77044 | 16.92722 | 17.09743
81.87890625 | 8.339657 | 143.3565 | 3.900639 |  | 17.22159 | 17.30921 | 17.07164 | 16.75594 | 16.91968 | 17.09124
81.97852 | 8.341459 | 143.7529 | 3.900632 |  | 17.2113 | 17.29758 | 17.09601 | 16.75026 | 16.90479 | 17.10104
82.078125 | 8.343655 | 147.1675 | 3.900572 |  | 17.21335 | 17.30437 | 17.10384 | 16.76483 | 16.91077 | 17.09912
82.17773 | 8.34563 | 145.3966 | 3.900573 |  | 17.2205 | 17.30299 | 17.0673 | 16.75804 | 16.91467 | 17.07529
82.27734375 | 8.34785 | 141.8312 | 3.900637 |  | 17.22765 | 17.31952 | 17.08462 | 16.75023 | 16.88116 | 17.08692
82.37695 | 8.349706 | 144.6064 | 3.900587 |  | 17.19736 | 17.30032 | 17.051 | 16.75721 | 16.88381 | 17.08514
82.4765625 | 8.352123 | 144.4451 | 3.90066 |  | 17.21225 | 17.31144 | 17.08767 | 16.75809 | 16.89618 | 17.10899
82.57617 | 8.354909 | 148.6426 | 3.900598 |  | 17.24581 | 17.30349 | 17.08357 | 16.76666 | 16.92078 | 17.08533
82.67578125 | 8.356473 | 143.4066 | 3.900624 |  | 17.21425 | 17.28157 | 17.0759 | 16.74565 | 16.93908 | 17.08225
82.77539 | 8.358391 | 146.6976 | 3.900607 |  | 17.19464 | 17.31065 | 17.06696 | 16.74831 | 16.91497 | 17.08409
82.875 | 8.360429 | 143.2649 | 3.900602 |  | 17.23585 | 17.30519 | 17.11239 | 16.74903 | 16.92425 | 17.07747
82.97461 | 8.363247 | 149.096 | 3.900611 |  | 17.23413 | 17.31737 | 17.09024 | 16.75912 | 16.91722 | 17.0865
83.07421875 | 8.364903 | 150.3337 | 3.900574 |  | 17.19015 | 17.2739 | 17.08794 | 16.74549 | 16.9254 | 17.08009
83.17383 | 8.367252 | 151.9099 | 3.900652 |  | 17.20409 | 17.33138 | 17.08159 | 16.76866 | 16.91501 | 17.09977
83.2734375 | 8.369295 | 156.1794 | 3.900596 |  | 17.22949 | 17.32071 | 17.08477 | 16.76625 | 16.91777 | 17.09132
83.37305 | 8.370948 | 151.7222 | 3.90063 |  | 17.20355 | 17.30523 | 17.0995 | 16.76174 | 16.92554 | 17.08686
83.47265625 | 8.373445 | 154.9768 | 3.900655 |  | 17.20101 | 17.30004 | 17.10852 | 16.7597 | 16.92312 | 17.09914
83.57227 | 8.375586 | 153.0141 | 3.900614 |  | 17.23703 | 17.30128 | 17.08051 | 16.73142 | 16.90362 | 17.11229
83.671875 | 8.376946 | 152.445 | 3.900612 |  | 17.195 | 17.30506 | 17.09634 | 16.76486 | 16.93253 | 17.10112
83.77148 | 8.380138 | 156.4505 | 3.900624 |  | 17.21833 | 17.31552 | 17.09814 | 16.74509 | 16.89025 | 17.0735
83.87109375 | 8.381466 | 152.5416 | 3.900616 |  | 17.23679 | 17.31666 | 17.06729 | 16.7713 | 16.9212 | 17.06992
83.9707 | 8.385021 | 156.9309 | 3.900631 |  | 17.22888 | 17.28962 | 17.1165 | 16.79239 | 16.91504 | 17.06993
84.0703125 | 8.385873 | 151.4515 | 3.900621 |  | 17.20623 | 17.30215 | 17.09746 | 16.76608 | 16.92648 | 17.10217
84.16992 | 8.387956 | 151.3946 | 3.900663 |  | 17.22471 | 17.30992 | 17.08649 | 16.75783 | 16.89006 | 17.06201
84.26953125 | 8.390633 | 157.2872 | 3.900632 |  | 17.24107 | 17.27721 | 17.11079 | 16.75151 | 16.91345 | 17.09784
84.36914 | 8.391984 | 157.9667 | 3.900609 |  | 17.21639 | 17.30438 | 17.09353 | 16.75233 | 16.92468 | 17.09214
84.46875 | 8.394691 | 158.5832 | 3.900635 |  | 17.23124 | 17.31084 | 17.07657 | 16.75387 | 16.9541 | 17.08649
84.56836 | 8.396651 | 158.9405 | 3.900585 |  | 17.18085 | 17.30185 | 17.09397 | 16.77131 | 16.92376 | 17.07483
84.66796875 | 8.397855 | 157.5825 | 3.900626 |  | 17.21929 | 17.28456 | 17.08361 | 16.76417 | 16.90978 | 17.09482
84.76758 | 8.400562 | 161.9695 | 3.900624 |  | 17.22407 | 17.27273 | 17.08931 | 16.74443 | 16.9041 | 17.08008
84.8671875 | 8.403149 | 163.4861 | 3.900633 |  | 17.23049 | 17.31347 | 17.0657 | 16.75917 | 16.92463 | 17.095
84.9668 | 8.405806 | 162.2284 | 3.900587 |  | 17.2241 | 17.29942 | 17.11912 | 16.73017 | 16.91307 | 17.09834
85.06640625 | 8.406514 | 165.0555 | 3.900637 |  | 17.20108 | 17.32004 | 17.09094 | 16.74684 | 16.92261 | 17.07215
85.16602 | 8.409417 | 161.7326 | 3.900585 |  | 17.23336 | 17.29718 | 17.11588 | 16.76138 | 16.91406 | 17.08185
85.265625 | 8.411732 | 164.3127 | 3.900563 |  | 17.20534 | 17.29215 | 17.08912 | 16.76914 | 16.89191 | 17.08546
85.36523 | 8.412839 | 164.6345 | 3.900655 |  | 17.20294 | 17.28291 | 17.0914 | 16.77306 | 16.9029 | 17.08106
85.46484375 | 8.415897 | 165.0355 | 3.900633 |  | 17.21616 | 17.29445 | 17.08616 | 16.74234 | 16.91624 | 17.10823
85.56445 | 8.417307 | 166.3907 | 3.900559 |  | 17.21406 | 17.30469 | 17.09154 | 16.74628 | 16.90523 | 17.10179
85.6640625 | 8.420387 | 170.2583 | 3.900675 |  | 17.18577 | 17.30762 | 17.11615 | 16.76332 | 16.9115 | 17.0674
85.76367 | 8.42199 | 171.6413 | 3.900644 |  | 17.18035 | 17.28301 | 17.1186 | 16.75704 | 16.92925 | 17.09559
85.86328125 | 8.424 | 177.2555 | 3.900636 |  | 17.19078 | 17.27746 | 17.07936 | 16.74248 | 16.88113 | 17.10395
85.96289 | 8.427191 | 169.4152 | 3.900605 |  | 17.21425 | 17.30493 | 17.0904 | 16.77305 | 16.92013 | 17.07346
86.0625 | 8.428539 | 169.9065 | 3.900631 |  | 17.18803 | 17.2844 | 17.06561 | 16.74536 | 16.91533 | 17.06935
86.16211 | 8.43101 | 167.5888 | 3.900616 |  | 17.19728 | 17.2847 | 17.07605 | 16.74872 | 16.94045 | 17.10868
86.26171875 | 8.433227 | 170.9291 | 3.90064 |  | 17.20134 | 17.30688 | 17.07514 | 16.7587 | 16.91973 | 17.10646
86.36133 | 8.434519 | 162.2844 | 3.900628 |  | 17.22421 | 17.29549 | 17.09456 | 16.76381 | 16.89137 | 17.05821
86.4609375 | 8.437093 | 170.8611 | 3.900628 |  | 17.21962 | 17.27759 | 17.07693 | 16.75801 | 16.91358 | 17.11651
86.56055 | 8.440155 | 162.5669 | 3.900647 |  | 17.20757 | 17.31867 | 17.08614 | 16.75529 | 16.91236 | 17.11607
86.66015625 | 8.441528 | 168.3493 | 3.90059 |  | 17.20211 | 17.3132 | 17.07905 | 16.75838 | 16.89552 | 17.1034
86.75977 | 8.443334 | 168.4879 | 3.90063 |  | 17.24104 | 17.316 | 17.05295 | 16.77252 | 16.87712 | 17.10339
86.859375 | 8.44628 | 172.2738 | 3.900647 |  | 17.21101 | 17.29749 | 17.07314 | 16.78154 | 16.89409 | 17.10229
86.95898 | 8.447514 | 168.6209 | 3.900602 |  | 17.20891 | 17.32274 | 17.08036 | 16.75055 | 16.88428 | 17.07113
87.05859375 | 8.449475 | 168.631 | 3.900614 |  | 17.2124 | 17.3031 | 17.08622 | 16.76622 | 16.90913 | 17.11769
87.1582 | 8.451507 | 169.4567 | 3.90063 |  | 17.21324 | 17.31221 | 17.10775 | 16.75512 | 16.91943 | 17.1167
87.2578125 | 8.454124 | 169.1577 | 3.900616 |  | 17.21878 | 17.32331 | 17.08503 | 16.79415 | 16.90398 | 17.08092
87.35742 | 8.456381 | 174.4402 | 3.900602 |  | 17.22647 | 17.30117 | 17.07183 | 16.77048 | 16.89442 | 17.08782
87.45703125 | 8.458092 | 171.67 | 3.900611 |  | 17.20169 | 17.30894 | 17.08643 | 16.76609 | 16.88801 | 17.09822
87.55664 | 8.459935 | 172.0925 | 3.900579 |  | 17.25256 | 17.30842 | 17.09879 | 16.76117 | 16.89212 | 17.11776
87.65625 | 8.462334 | 176.0129 | 3.9006 |  | 17.17384 | 17.29421 | 17.0986 | 16.76239 | 16.89595 | 17.06632
87.75586 | 8.464198 | 174.3135 | 3.900541 |  | 17.18285 | 17.32684 | 17.086 | 16.7557 | 16.87723 | 17.09987
87.85546875 | 8.466314 | 170.5317 | 3.900633 |  | 17.21346 | 17.3131 | 17.08064 | 16.73773 | 16.90362 | 17.11552
87.95508 | 8.46849 | 176.1796 | 3.90064 |  | 17.21495 | 17.29456 | 17.08746 | 16.78987 | 16.88829 | 17.09678
88.0546875 | 8.471233 | 173.902 | 3.900635 |  | 17.18665 | 17.31467 | 17.07946 | 16.74908 | 16.89416 | 17.11646
88.1543 | 8.472811 | 178.701 | 3.90062 |  | 17.19957 | 17.27959 | 17.06806 | 16.7863 | 16.86703 | 17.09303
88.25390625 | 8.474946 | 172.6575 | 3.900584 |  | 17.16857 | 17.27887 | 17.09065 | 16.7506 | 16.87096 | 17.0761
88.35352 | 8.476484 | 175.0026 | 3.900633 |  | 17.20391 | 17.29584 | 17.08022 | 16.77189 | 16.88199 | 17.10825
88.453125 | 8.479248 | 181.1249 | 3.900649 |  | 17.17297 | 17.31963 | 17.07447 | 16.75383 | 16.91375 | 17.09873
88.55273 | 8.481698 | 175.6538 | 3.900588 |  | 17.21765 | 17.31022 | 17.07908 | 16.77807 | 16.85326 | 17.09242
88.65234375 | 8.483258 | 174.8722 | 3.900609 |  | 17.17996 | 17.31695 | 17.09974 | 16.74623 | 16.90154 | 17.10917
88.75195 | 8.485691 | 172.5486 | 3.900594 |  | 17.18142 | 17.34956 | 17.06823 | 16.75049 | 16.88036 | 17.10507
88.8515625 | 8.48784 | 182.3521 | 3.900611 |  | 17.21249 | 17.31073 | 17.04928 | 16.77178 | 16.88052 | 17.0912
88.95117 | 8.489911 | 178.8291 | 3.900625 |  | 17.17825 | 17.28617 | 17.07807 | 16.76673 | 16.84523 | 17.08428
89.05078125 | 8.491647 | 183.7611 | 3.900594 |  | 17.21524 | 17.29241 | 17.07844 | 16.77017 | 16.88984 | 17.10923
89.15039 | 8.493813 | 182.6264 | 3.900656 |  | 17.19414 | 17.29423 | 17.09121 | 16.75529 | 16.85795 | 17.07659
89.25 | 8.495293 | 181.8704 | 3.900627 |  | 17.19594 | 17.31305 | 17.08613 | 16.75156 | 16.88223 | 17.08793
89.34961 | 8.498415 | 181.9743 | 3.900628 |  | 17.21704 | 17.30799 | 17.06378 | 16.73736 | 16.87839 | 17.07719
89.44921875 | 8.500227 | 185.8013 | 3.900604 |  | 17.20628 | 17.29856 | 17.07744 | 16.75805 | 16.89231 | 17.08411
89.54883 | 8.502239 | 182.1147 | 3.90065 |  | 17.19502 | 17.30077 | 17.07082 | 16.78844 | 16.8909 | 17.08143
89.6484375 | 8.504894 | 189.2591 | 3.900628 |  | 17.202 | 17.30112 | 17.0821 | 16.77485 | 16.86394 | 17.0871
89.74805 | 8.507358 | 190.4945 | 3.900613 |  | 17.19854 | 17.30322 | 17.08889 | 16.7518 | 16.88204 | 17.08426
89.84765625 | 8.509118 | 188.6494 | 3.900599 |  | 17.20907 | 17.31191 | 17.11239 | 16.74507 | 16.90483 | 17.08742
89.94727 | 8.510618 | 192.1847 | 3.900611 |  | 17.18971 | 17.30002 | 17.06287 | 16.73331 | 16.87452 | 17.08882
90.046875 | 8.513074 | 187.7576 | 3.900647 |  | 17.1771 | 17.28753 | 17.10433 | 16.75364 | 16.86436 | 17.07277
90.14648 | 8.515862 | 193.2802 | 3.900635 |  | 17.20874 | 17.30304 | 17.09255 | 16.77398 | 16.87421 | 17.1026
90.24609375 | 8.51793 | 193.35 | 3.900659 |  | 17.17655 | 17.27511 | 17.08291 | 16.76269 | 16.9025 | 17.09105
90.3457 | 8.519408 | 191.9086 | 3.900593 |  | 17.16598 | 17.30863 | 17.0748 | 16.76081 | 16.85822 | 17.0856
90.4453125 | 8.522123 | 193.5017 | 3.900628 |  | 17.19932 | 17.28813 | 17.11828 | 16.76688 | 16.88947 | 17.0934
90.54492 | 8.523341 | 190.9156 | 3.90061 |  | 17.20587 | 17.27865 | 17.07583 | 16.76751 | 16.88903 | 17.08415
90.64453125 | 8.524967 | 200.5455 | 3.90064 |  | 17.19836 | 17.29664 | 17.06217 | 16.73125 | 16.8955 | 17.08341
90.74414 | 8.527674 | 198.93 | 3.900664 |  | 17.19741 | 17.29499 | 17.10764 | 16.74668 | 16.87287 | 17.09229
90.84375 | 8.529668 | 190.9949 | 3.900627 |  | 17.18882 | 17.3129 | 17.06891 | 16.75898 | 16.89522 | 17.07567
90.94336 | 8.532929 | 196.5535 | 3.900626 |  | 17.19189 | 17.30109 | 17.11345 | 16.73512 | 16.87416 | 17.08516
91.04296875 | 8.534487 | 196.9491 | 3.900643 |  | 17.18597 | 17.27804 | 17.08284 | 16.75347 | 16.89125 | 17.08466
91.14258 | 8.536343 | 195.5911 | 3.900637 |  | 17.19038 | 17.29368 | 17.09247 | 16.75364 | 16.87455 | 17.08681
91.2421875 | 8.539015 | 201.8661 | 3.900627 |  | 17.18533 | 17.29132 | 17.0838 | 16.75888 | 16.87197 | 17.11585
91.3418 | 8.541214 | 194.9203 | 3.900609 |  | 17.19175 | 17.29171 | 17.08704 | 16.75437 | 16.8836 | 17.06502
91.44140625 | 8.543045 | 201.3917 | 3.900638 |  | 17.1811 | 17.31193 | 17.09175 | 16.75743 | 16.8682 | 17.07611
91.54102 | 8.54463 | 198.3011 | 3.90061 |  | 17.18946 | 17.28647 | 17.07792 | 16.7544 | 16.89733 | 17.09473
91.640625 | 8.547628 | 195.0051 | 3.90063 |  | 17.17493 | 17.28302 | 17.06627 | 16.77701 | 16.86126 | 17.09773
91.74023 | 8.548831 | 199.418 | 3.900615 |  | 17.17083 | 17.3184 | 17.03949 | 16.76697 | 16.85626 | 17.07021
91.83984375 | 8.551766 | 197.7215 | 3.900587 |  | 17.16305 | 17.32156 | 17.06132 | 16.73995 | 16.87718 | 17.0785
91.93945 | 8.55375 | 200.1472 | 3.90062 |  | 17.18328 | 17.29402 | 17.06754 | 16.74745 | 16.86241 | 17.11163
92.0390625 | 8.55628 | 196.1119 | 3.900627 |  | 17.14581 | 17.31067 | 17.05934 | 16.76592 | 16.87293 | 17.08607
92.13867 | 8.557293 | 203.6907 | 3.900645 |  | 17.1753 | 17.3144 | 17.06311 | 16.77459 | 16.86739 | 17.09333
92.23828125 | 8.559501 | 200.3436 | 3.900638 |  | 17.16434 | 17.31489 | 17.05646 | 16.72901 | 16.88218 | 17.10117
92.33789 | 8.562623 | 197.7589 | 3.90062 |  | 17.18584 | 17.32764 | 17.10011 | 16.74464 | 16.86096 | 17.10347
92.4375 | 8.563362 | 205.009 | 3.900609 |  | 17.20057 | 17.32019 | 17.029 | 16.74203 | 16.88302 | 17.07297
92.53711 | 8.56641 | 199.8286 | 3.900647 |  | 17.19724 | 17.29712 | 17.06087 | 16.72257 | 16.8798 | 17.09141
92.63671875 | 8.568086 | 202.8057 | 3.9006 |  | 17.17245 | 17.30331 | 17.0685 | 16.75447 | 16.88211 | 17.097
92.73633 | 8.571487 | 202.5792 | 3.900682 |  | 17.17721 | 17.31274 | 17.0685 | 16.76527 | 16.863 | 17.07664
92.8359375 | 8.572038 | 205.7318 | 3.900662 |  | 17.15834 | 17.27723 | 17.06547 | 16.75396 | 16.85245 | 17.09838
92.93555 | 8.574444 | 201.08 | 3.900614 |  | 17.16426 | 17.31351 | 17.05093 | 16.75542 | 16.87463 | 17.07509
93.03515625 | 8.576554 | 202.7611 | 3.900638 |  | 17.18043 | 17.30768 | 17.07631 | 16.75363 | 16.90512 | 17.07326
93.13477 | 8.578714 | 210.95 | 3.900625 |  | 17.16225 | 17.29166 | 17.06156 | 16.77486 | 16.87062 | 17.086
93.234375 | 8.580785 | 206.4281 | 3.900607 |  | 17.20297 | 17.27638 | 17.07632 | 16.76953125 | 16.88768 | 17.09865
93.33398 | 8.583518 | 203.9783 | 3.900633 |  | 17.16159 | 17.30694 | 17.05678 | 16.75914 | 16.88407 | 17.0546875
93.43359375 | 8.584818 | 208.7791 | 3.900654 |  | 17.19322 | 17.27794 | 17.04414 | 16.75047 | 16.88753 | 17.08201
93.5332 | 8.586713 | 206.9704 | 3.900678 |  | 17.17399 | 17.29829 | 17.07582 | 16.70448 | 16.88194 | 17.08757
93.6328125 | 8.589176 | 207.8645 | 3.900637 |  | 17.172 | 17.27999 | 17.06354 | 16.74559 | 16.88633 | 17.08809
93.73242 | 8.59151 | 207.3336 | 3.900624 |  | 17.15184 | 17.29661 | 17.04937 | 16.7359 | 16.8763 | 17.0786
93.83203125 | 8.593101 | 211.896 | 3.900656 |  | 17.16682 | 17.28362 | 17.0726 | 16.73728 | 16.85509 | 17.11235
93.93164 | 8.595504 | 206.3566 | 3.900631 |  | 17.17205 | 17.29531 | 17.07772 | 16.73627 | 16.87829 | 17.09333
94.03125 | 8.597468 | 210.6638 | 3.900629 |  | 17.19207 | 17.29446 | 17.07411 | 16.75476 | 16.88684 | 17.08434
94.13086 | 8.600223 | 207.9597 | 3.900634 |  | 17.16107 | 17.27967 | 17.08576 | 16.77425 | 16.87091 | 17.08713
94.23046875 | 8.602045 | 209.0397 | 3.900652 |  | 17.18768 | 17.32585 | 17.07633 | 16.75348 | 16.89762 | 17.07528
94.33008 | 8.603541 | 211.1414 | 3.900638 |  | 17.17753 | 17.28494 | 17.08437 | 16.77646 | 16.88221 | 17.08797
94.4296875 | 8.606802 | 210.045 | 3.900631 |  | 17.19291 | 17.28191 | 17.0648 | 16.75709 | 16.86278 | 17.11958
94.5293 | 8.608064 | 215.4528 | 3.900596 |  | 17.17191 | 17.30296 | 17.10088 | 16.76435 | 16.89298 | 17.09635
94.62890625 | 8.610724 | 219.4534 | 3.900649 |  | 17.18868 | 17.2972 | 17.10807 | 16.74244 | 16.85881 | 17.07223
94.72852 | 8.612166 | 217.5754 | 3.900599 |  | 17.17892 | 17.29122 | 17.04819 | 16.75372 | 16.88072 | 17.09029
94.828125 | 8.614173 | 216.885 | 3.900623 |  | 17.17409 | 17.30505 | 17.08921 | 16.74238 | 16.89093 | 17.08473
94.92773 | 8.616667 | 216.6034 | 3.900637 |  | 17.15684 | 17.3058 | 17.05575 | 16.74314 | 16.87997 | 17.08278
95.02734375 | 8.619211 | 216.6978 | 3.900643 |  | 17.16451 | 17.31172 | 17.04246 | 16.73797 | 16.87288 | 17.05612
95.12695 | 8.620992 | 221.2443 | 3.900651 |  | 17.16892 | 17.29775 | 17.05387 | 16.74968 | 16.90558 | 17.07008
95.2265625 | 8.622916 | 221.7633 | 3.90064 |  | 17.16361 | 17.31754 | 17.0734 | 16.74589 | 16.90571 | 17.09406
95.32617 | 8.625063 | 215.1702 | 3.900655 |  | 17.16424 | 17.3205 | 17.07133 | 16.76827 | 16.86706 | 17.07485
95.42578125 | 8.626921 | 219.3212 | 3.900639 |  | 17.16629 | 17.27954 | 17.06621 | 16.75009 | 16.892 | 17.10968
95.52539 | 8.629942 | 220.8246 | 3.900665 |  | 17.15904 | 17.31286 | 17.09849 | 16.76703 | 16.87856 | 17.09692
95.625 | 8.631683 | 219.5532 | 3.900629 |  | 17.188 | 17.32623 | 17.07353 | 16.75476 | 16.90295 | 17.10882
95.72461 | 8.634 | 214.9975 | 3.900633 |  | 17.185 | 17.3057 | 17.0812 | 16.77309 | 16.90662 | 17.11124
95.82421875 | 8.63562 | 218.7776 | 3.900651 |  | 17.17605 | 17.31001 | 17.06891 | 16.7546 | 16.85614 | 17.09418
95.92383 | 8.637791 | 221.5801 | 3.90064 |  | 17.17145 | 17.31523 | 17.08597 | 16.75041 | 16.87093 | 17.08995
96.0234375 | 8.640337 | 223.7748 | 3.900628 |  | 17.18729 | 17.28203 | 17.05239 | 16.73968 | 16.89849 | 17.09955
96.12305 | 8.641794 | 222.682 | 3.900665 |  | 17.1716 | 17.28864 | 17.08949 | 16.75206 | 16.91043 | 17.09604
96.22265625 | 8.643741 | 222.487 | 3.900611 |  | 17.16888 | 17.31741 | 17.08047 | 16.77992 | 16.90398 | 17.0778
96.32227 | 8.646659 | 226.5719 | 3.900634 |  | 17.18119 | 17.3336 | 17.11438 | 16.74326 | 16.90205 | 17.08385
96.421875 | 8.648639 | 224.5991 | 3.900662 |  | 17.15786 | 17.30622 | 17.05652 | 16.75333 | 16.89166 | 17.08364
96.52148 | 8.651312 | 224.4487 | 3.900625 |  | 17.16771 | 17.29848 | 17.06023 | 16.77827 | 16.91097 | 17.07746
96.62109375 | 8.652639 | 222.8661 | 3.900622 |  | 17.18645 | 17.29769 | 17.07159 | 16.7975 | 16.87955 | 17.08046
96.7207 | 8.654304 | 218.4417 | 3.900637 |  | 17.1903 | 17.32075 | 17.08017 | 16.73572 | 16.87451 | 17.08352
96.8203125 | 8.656696 | 227.4322 | 3.900639 |  | 17.16898 | 17.29572 | 17.05033 | 16.77278 | 16.87565 | 17.10288
96.91992 | 8.658446 | 227.4464 | 3.900616 |  | 17.19055 | 17.3107 | 17.05981 | 16.71555 | 16.864 | 17.09489
97.01953125 | 8.660944 | 228.8686 | 3.900644 |  | 17.1545 | 17.31202 | 17.04427 | 16.7404 | 16.89131 | 17.11176
97.11914 | 8.662792 | 226.061 | 3.900635 |  | 17.18365 | 17.3246 | 17.05803 | 16.76931 | 16.87777 | 17.08506
97.21875 | 8.665363 | 230.6923 | 3.900618 |  | 17.14763 | 17.31855 | 17.02288 | 16.73967 | 16.88547 | 17.08647
97.31836 | 8.667048 | 228.8627 | 3.900631 |  | 17.1691 | 17.29943 | 17.04734 | 16.74541 | 16.86609 | 17.10428
97.41796875 | 8.669291 | 227.8911 | 3.900651 |  | 17.16386 | 17.31874 | 17.06728 | 16.7662 | 16.90221 | 17.10723
97.51758 | 8.671503 | 231.2428 | 3.900644 |  | 17.17323 | 17.31029 | 17.06336 | 16.74501 | 16.87777 | 17.08827
97.6171875 | 8.673597 | 230.9525 | 3.900638 |  | 17.15795 | 17.32741 | 17.07003 | 16.77005 | 16.87157 | 17.09067
97.7168 | 8.675697 | 231.4287 | 3.900658 |  | 17.18592 | 17.3041 | 17.05565 | 16.76339 | 16.87182 | 17.13247
97.81640625 | 8.678144 | 231.2246 | 3.900657 |  | 17.19826 | 17.32228 | 17.06274 | 16.76476 | 16.89422 | 17.10144
97.91602 | 8.680101 | 233.7501 | 3.900651 |  | 17.17581 | 17.30493 | 17.06117 | 16.72927 | 16.87546 | 17.08857
98.015625 | 8.681384 | 237.9334 | 3.900627 |  | 17.18229 | 17.30702 | 17.06329 | 16.77765 | 16.86368 | 17.09282
98.11523 | 8.684158 | 232.4677 | 3.900689 |  | 17.16981 | 17.29174 | 17.06992 | 16.78198 | 16.87592 | 17.10335
98.21484375 | 8.686228 | 234.7307 | 3.900635 |  | 17.15263 | 17.32342 | 17.02199 | 16.76225 | 16.87439 | 17.10464
98.31445 | 8.688119 | 237.0703 | 3.900637 |  | 17.1933 | 17.30588 | 17.05773 | 16.73855 | 16.86767 | 17.09488
98.4140625 | 8.690044 | 236.6501 | 3.900647 |  | 17.1932 | 17.28779 | 17.08124 | 16.73063 | 16.86886 | 17.12951
98.51367 | 8.693041 | 234.2696 | 3.900635 |  | 17.16606 | 17.31562 | 17.07674 | 16.78131 | 16.8908 | 17.10019
98.61328125 | 8.695355 | 236.8661 | 3.900664 |  | 17.16534 | 17.30151 | 17.0748 | 16.73774 | 16.89349 | 17.09664
98.71289 | 8.696848 | 241.5858 | 3.900647 |  | 17.17182 | 17.30226 | 17.06804 | 16.73146 | 16.88537 | 17.12199
98.8125 | 8.698644 | 243.903 | 3.900629 |  | 17.19931 | 17.32562 | 17.09198 | 16.75627 | 16.87247 | 17.09867
98.91211 | 8.701386 | 238.8689 | 3.900645 |  | 17.19036 | 17.31479 | 17.05432 | 16.76906 | 16.8401 | 17.08685
99.01171875 | 8.70299 | 245.7414 | 3.90064 |  | 17.1463 | 17.34109 | 17.06361 | 16.75526 | 16.89533 | 17.08024
99.11133 | 8.705507 | 242.0069 | 3.900654 |  | 17.16547 | 17.29964 | 17.08057 | 16.77554 | 16.86272 | 17.10024
99.2109375 | 8.707334 | 244.5597 | 3.900629 |  | 17.15986 | 17.31431 | 17.05262 | 16.75627 | 16.85011 | 17.09183
99.31055 | 8.710123 | 238.2779 | 3.900615 |  | 17.16474 | 17.29859 | 17.0518 | 16.75599 | 16.90228 | 17.11685
99.41015625 | 8.711667 | 242.942 | 3.900637 |  | 17.17351 | 17.32709 | 17.05555 | 16.76533 | 16.87658 | 17.0927
99.50977 | 8.71405 | 239.8829 | 3.900601 |  | 17.19618 | 17.30518 | 17.06701 | 16.75101 | 16.89764 | 17.0906
99.609375 | 8.715825 | 242.9771 | 3.900616 |  | 17.19932 | 17.30458 | 17.08974 | 16.75855 | 16.87141 | 17.08833
99.70898 | 8.717735 | 244.7219 | 3.900646 |  | 17.20586 | 17.33259 | 17.07611 | 16.74799 | 16.87461 | 17.09594
99.80859375 | 8.720023 | 247.0961 | 3.900583 |  | 17.21775 | 17.30568 | 17.05915 | 16.74325 | 16.87358 | 17.09894
99.9082 | 8.723042 | 247.8663 | 3.900595 |  | 17.18521 | 17.35866 | 17.06281 | 16.78454 | 16.87578 | 17.09863
100.0078125 | 8.724501 | 253.8496 | 3.900609 |  | 17.17545 | 17.28587 | 17.06653 | 16.75732 | 16.8771 | 17.08901
100.1074 | 8.726833 | 251.8847 | 3.900603 |  | 17.18685 | 17.31156 | 17.0963 | 16.75944 | 16.88382 | 17.09625
100.207 | 8.728882 | 250.5194 | 3.900651 |  | 17.18322 | 17.2954 | 17.06843 | 16.76454 | 16.85304 | 17.07614
100.3066 | 8.730799 | 253.9275 | 3.900606 |  | 17.20241 | 17.30123 | 17.06092 | 16.77649 | 16.86731 | 17.12452
100.40625 | 8.733339 | 255.8041 | 3.900641 |  | 17.19422 | 17.32186 | 17.08327 | 16.76242 | 16.87195 | 17.10683
100.5059 | 8.734841 | 256.2685 | 3.900578 |  | 17.17633 | 17.33039 | 17.1048 | 16.76741 | 16.87161 | 17.10433
100.6055 | 8.737309 | 254.0419 | 3.900659 |  | 17.22368 | 17.28628 | 17.10349 | 16.75924 | 16.88041 | 17.07494
100.7051 | 8.739124 | 253.2531 | 3.900641 |  | 17.18007 | 17.325 | 17.0781 | 16.76429 | 16.9059 | 17.11026
100.8046875 | 8.741899 | 260.7621 | 3.900624 |  | 17.18228 | 17.29804 | 17.04894 | 16.77678 | 16.89142 | 17.12446
100.9043 | 8.7437 | 260.2582 | 3.900599 |  | 17.1497 | 17.31978 | 17.09049 | 16.7374 | 16.90141 | 17.10072
101.0039 | 8.74585 | 264.6219 | 3.900634 |  | 17.18195 | 17.29988 | 17.0814 | 16.76809 | 16.89633 | 17.0875
101.1035 | 8.747695 | 263.3651 | 3.900646 |  | 17.1666 | 17.31353 | 17.05432 | 16.76722 | 16.87701 | 17.082
101.203125 | 8.74967 | 259.9086 | 3.900624 |  | 17.2035 | 17.30847 | 17.07701 | 16.76227 | 16.88687 | 17.11933
101.3027 | 8.752276 | 259.5349 | 3.90059 |  | 17.17876 | 17.31277 | 17.06947 | 16.76404 | 16.8597 | 17.08032
101.4023 | 8.75462 | 266.488 | 3.900633 |  | 17.16331 | 17.30033 | 17.07017 | 16.75768 | 16.88118 | 17.09117
101.502 | 8.755935 | 269.0427 | 3.900603 |  | 17.16825 | 17.30742 | 17.08002 | 16.77923 | 16.87423 | 17.08226
101.6015625 | 8.758639 | 268.3714 | 3.900647 |  | 17.18966 | 17.30552 | 17.06757 | 16.76335 | 16.90816 | 17.1067
101.7012 | 8.760746 | 269.7563 | 3.900614 |  | 17.19453 | 17.29075 | 17.07794 | 16.73359 | 16.85819 | 17.09617
101.8008 | 8.762679 | 266.5919 | 3.900614 |  | 17.17877 | 17.32842 | 17.06855 | 16.74555 | 16.92017 | 17.0798
101.9004 | 8.764436 | 269.0591 | 3.900611 |  | 17.18623 | 17.30721 | 17.04533 | 16.75422 | 16.8856 | 17.11194
102 | 8.766515 | 269.1406 | 3.900622 |  | 17.17653 | 17.30156 | 17.06648 | 16.75636 | 16.87761 | 17.09026
102.0996 | 8.769085 | 271.5089 | 3.900644 |  | 17.1643 | 17.31252 | 17.0541 | 16.74942 | 16.87425 | 17.10302
102.1992 | 8.770874 | 271.1886 | 3.900658 |  | 17.18624 | 17.26601 | 17.06818 | 16.75452 | 16.89531 | 17.08903
102.2988 | 8.773039 | 273.4867 | 3.90063 |  | 17.17194 | 17.31554 | 17.05746 | 16.74895 | 16.85916 | 17.08535
102.3984375 | 8.776052 | 270.675 | 3.900586 |  | 17.16779 | 17.3132 | 17.05038 | 16.69977 | 16.90123 | 17.0947
102.498 | 8.777483 | 270.5397 | 3.900609 |  | 17.17309 | 17.32183 | 17.0789 | 16.7537 | 16.8851 | 17.11412
102.5977 | 8.780203 | 275.1627 | 3.900635 |  | 17.16383 | 17.30084 | 17.03879 | 16.71863 | 16.89938 | 17.0623
102.6973 | 8.781866 | 274.532 | 3.900615 |  | 17.20454 | 17.28548 | 17.06493 | 16.73437 | 16.87556 | 17.11585
102.796875 | 8.783562 | 275.9128 | 3.900635 |  | 17.15783 | 17.29697 | 17.09167 | 16.74145 | 16.88576 | 17.10157
102.8965 | 8.785762 | 275.5018 | 3.900616 |  | 17.1774 | 17.30858 | 17.08162 | 16.72969 | 16.88468 | 17.11748
102.9961 | 8.787922 | 279.2066 | 3.900624 |  | 17.17578125 | 17.33808 | 17.08586 | 16.76856 | 16.8776 | 17.09952
103.0957 | 8.790468 | 280.6439 | 3.900597 |  | 17.14566 | 17.32813 | 17.08014 | 16.71042 | 16.89883 | 17.09138
103.1953125 | 8.792196 | 278.7933 | 3.900639 |  | 17.17684 | 17.31406 | 17.0602 | 16.76855 | 16.90002 | 17.10521
103.2949 | 8.794834 | 283.0568 | 3.900656 |  | 17.18789 | 17.30262 | 17.06952 | 16.72291 | 16.88938 | 17.08567
103.3945 | 8.796302 | 281.9741 | 3.900638 |  | 17.17212 | 17.30719 | 17.05429 | 16.73194 | 16.91652 | 17.10757
103.4941 | 8.798755 | 278.9624 | 3.900607 |  | 17.16028 | 17.31729 | 17.04708 | 16.74459 | 16.87601 | 17.08052
103.59375 | 8.800964 | 289.4207 | 3.900628 |  | 17.15345 | 17.32018 | 17.06915 | 16.78188 | 16.85527 | 17.06809
103.6934 | 8.802896 | 287.2921 | 3.900643 |  | 17.15017 | 17.3178 | 17.05056 | 16.73248 | 16.87648 | 17.09969
103.793 | 8.805124 | 282.9789 | 3.900627 |  | 17.15608 | 17.33204 | 17.04562 | 16.71931 | 16.87855 | 17.10088
103.8926 | 8.807612 | 287.0069 | 3.900647 |  | 17.1532 | 17.28445 | 17.07108 | 16.74283 | 16.89396 | 17.09648
103.9921875 | 8.80922 | 283.8174 | 3.900609 |  | 17.20894 | 17.30623 | 17.05375 | 16.7389 | 16.90265 | 17.06851
104.0918 | 8.812364 | 289.7438 | 3.900656 |  | 17.1788 | 17.28403 | 17.0729 | 16.75785 | 16.89798 | 17.09056
104.1914 | 8.81374 | 291.3652 | 3.900674 |  | 17.16312 | 17.30615 | 17.06688 | 16.75898 | 16.88079 | 17.09291
104.291 | 8.816348 | 288.0791 | 3.900642 |  | 17.18361 | 17.3205 | 17.06691 | 16.7696 | 16.86732 | 17.09765625
104.390625 | 8.818152 | 288.6205 | 3.9007 |  | 17.16587 | 17.2989 | 17.07126 | 16.76572 | 16.89993 | 17.10819
104.4902 | 8.819674 | 288.7977 | 3.900612 |  | 17.18357 | 17.31438 | 17.08331 | 16.7656 | 16.86489 | 17.08144
104.5898 | 8.822571 | 292.5441 | 3.900644 |  | 17.18328 | 17.2845 | 17.05339 | 16.76648 | 16.88176 | 17.10778
104.6895 | 8.824506 | 293.9339 | 3.900609 |  | 17.20837 | 17.30265 | 17.08134 | 16.74565 | 16.87846 | 17.09217
104.7890625 | 8.825939 | 292.5819 | 3.900633 |  | 17.19354 | 17.33673 | 17.09984 | 16.75523 | 16.87758 | 17.09873
104.8887 | 8.829024 | 295.9595 | 3.9006 |  | 17.18394 | 17.32397 | 17.08024 | 16.75438 | 16.8892 | 17.10233
104.9883 | 8.830718 | 289.3008 | 3.900609 |  | 17.18548 | 17.2931 | 17.04797 | 16.7816 | 16.88587 | 17.09276
105.0879 | 8.833167 | 294.9055 | 3.900619 |  | 17.16688 | 17.2943 | 17.07211 | 16.73797 | 16.89897 | 17.1383
105.1875 | 8.835098 | 292.2688 | 3.900671 |  | 17.17382 | 17.33256 | 17.0605 | 16.76358 | 16.86291 | 17.10168
105.2871 | 8.837296 | 297.9582 | 3.900663 |  | 17.1943 | 17.29406 | 17.06841 | 16.73761 | 16.86194 | 17.09948
105.3867 | 8.839291 | 292.4889 | 3.900593 |  | 17.2093 | 17.32049 | 17.05538 | 16.73554 | 16.88542 | 17.10855
105.4863 | 8.841454 | 292.2911 | 3.900635 |  | 17.19349 | 17.29226 | 17.07693 | 16.75121 | 16.8882 | 17.08219
105.5859375 | 8.843696 | 297.1876 | 3.900629 |  | 17.17123 | 17.28222 | 17.04309 | 16.74324 | 16.87292 | 17.1059
105.6855 | 8.84542 | 299.6703 | 3.900626 |  | 17.17506 | 17.33218 | 17.09324 | 16.74713 | 16.86561 | 17.11249
105.7852 | 8.847916 | 297.0933 | 3.90062 |  | 17.22312 | 17.32389 | 17.07584 | 16.74098 | 16.88262 | 17.10704
105.8848 | 8.850114 | 293.7033 | 3.90062 |  | 17.19735 | 17.30868 | 17.07381 | 16.75531 | 16.87255 | 17.10788
105.984375 | 8.85191 | 297.3066 | 3.900622 |  | 17.17636 | 17.31251 | 17.08451 | 16.78212 | 16.8935 | 17.101
106.084 | 8.853618 | 297.0632 | 3.900615 |  | 17.1874 | 17.29663 | 17.10076 | 16.77508 | 16.86957 | 17.10444
106.1836 | 8.855724 | 299.7756 | 3.900626 |  | 17.19605 | 17.31604 | 17.05726 | 16.73654 | 16.88771 | 17.09882
106.2832 | 8.859051 | 298.5274 | 3.900633 |  | 17.17513 | 17.29655 | 17.07022 | 16.71744 | 16.8864 | 17.09328
106.3828125 | 8.860321 | 303.2885 | 3.900629 |  | 17.15924 | 17.30232 | 17.11397 | 16.75807 | 16.85182 | 17.08584
106.4824 | 8.863257 | 300.3816 | 3.900662 |  | 17.1739 | 17.28907 | 17.07938 | 16.79126 | 16.88148 | 17.08536
106.582 | 8.864583 | 300.9645 | 3.900642 |  | 17.16551 | 17.28308 | 17.07605 | 16.74664 | 16.89086 | 17.10159
106.6816 | 8.867328 | 301.2944 | 3.900632 |  | 17.15625 | 17.32564 | 17.0702 | 16.76187 | 16.91011 | 17.13052
106.78125 | 8.868735 | 301.0192 | 3.900622 |  | 17.17863 | 17.32373 | 17.06434 | 16.76654 | 16.88343 | 17.09104
106.8809 | 8.871185 | 300.0768 | 3.900586 |  | 17.1743 | 17.31538 | 17.0179 | 16.76172 | 16.87011 | 17.08546
106.9805 | 8.873425 | 306.6694 | 3.900639 |  | 17.18423 | 17.3294 | 17.06867 | 16.73586 | 16.86351 | 17.10865
107.0801 | 8.875211 | 301.9287 | 3.900668 |  | 17.14862 | 17.31727 | 17.06718 | 16.74883 | 16.87502 | 17.11039
107.1796875 | 8.877495 | 306.4456 | 3.900626 |  | 17.19362 | 17.31594 | 17.07604 | 16.76721 | 16.88965 | 17.11089
107.2793 | 8.879391 | 308.206 | 3.900609 |  | 17.1818 | 17.29583 | 17.06053 | 16.74234 | 16.89184 | 17.1118
107.3789 | 8.881778 | 308.3573 | 3.900611 |  | 17.18254 | 17.25721 | 17.02589 | 16.76817 | 16.87537 | 17.07385
107.4785 | 8.88303 | 305.5438 | 3.900646 |  | 17.16876 | 17.25236 | 17.07624 | 16.75488 | 16.8599 | 17.10194
107.578125 | 8.886382 | 308.8167 | 3.900615 |  | 17.15586 | 17.27655 | 17.0742 | 16.71975 | 16.86865 | 17.08578
107.6777 | 8.888094 | 305.9211 | 3.900617 |  | 17.14877 | 17.29005 | 17.06453 | 16.76266 | 16.90035 | 17.07457
107.7773 | 8.890623 | 313.1982 | 3.900664 |  | 17.19146 | 17.2977 | 17.05418 | 16.76559 | 16.8779 | 17.07177
107.877 | 8.892469 | 308.6585 | 3.90061 |  | 17.21178 | 17.2622 | 17.07104 | 16.73722 | 16.86796 | 17.09505
107.9765625 | 8.893909 | 311.6014 | 3.900596 |  | 17.17805 | 17.31498 | 17.07435 | 16.74613 | 16.88071 | 17.0955
108.0762 | 8.897033 | 315.9625 | 3.900604 |  | 17.16681 | 17.27799 | 17.08247 | 16.75472 | 16.89163 | 17.07079
108.1758 | 8.898561 | 311.2469 | 3.900628 |  | 17.16851 | 17.29297 | 17.05921 | 16.73533 | 16.88405 | 17.10568
108.2754 | 8.900709 | 310.4102 | 3.900654 |  | 17.17193 | 17.29476 | 17.08823 | 16.72794 | 16.89794 | 17.12341
108.375 | 8.903282 | 316.2751 | 3.900629 |  | 17.15498 | 17.29812 | 17.06531 | 16.74918 | 16.87116 | 17.07237
108.4746 | 8.904377 | 314.3037 | 3.900601 |  | 17.18911 | 17.26983 | 17.06763 | 16.74933 | 16.92594 | 17.09522
108.5742 | 8.907536 | 322.4772 | 3.900667 |  | 17.16603 | 17.26271 | 17.06303 | 16.77172 | 16.90469 | 17.08875
108.6738 | 8.909211 | 326.4117 | 3.900573 |  | 17.19287 | 17.30127 | 17.06086 | 16.75533 | 16.86257 | 17.09694
108.7734375 | 8.911465 | 325.3472 | 3.900623 |  | 17.15101 | 17.32331 | 17.08561 | 16.73149 | 16.86543 | 17.07859
108.873 | 8.914137 | 324.2471 | 3.900628 |  | 17.17429 | 17.29296 | 17.06619 | 16.74871 | 16.86938 | 17.10535
108.9727 | 8.915214 | 323.6305 | 3.900609 |  | 17.18289 | 17.3026 | 17.04926 | 16.76569 | 16.90629 | 17.09824
109.0723 | 8.9173 | 325.5181 | 3.900621 |  | 17.18358 | 17.27604 | 17.08389 | 16.76324 | 16.87605 | 17.07154
109.171875 | 8.919815 | 319.8847 | 3.900592 |  | 17.15373 | 17.26863 | 17.07396 | 16.73516 | 16.90384 | 17.1227
109.2715 | 8.922233 | 321.8064 | 3.900644 |  | 17.1573 | 17.30002 | 17.0856 | 16.73662 | 16.87036 | 17.09822
109.3711 | 8.924529 | 322.6102 | 3.900614 |  | 17.16405 | 17.27544 | 17.07879 | 16.73938 | 16.88824 | 17.10833
109.4707 | 8.926885 | 324.9042 | 3.900597 |  | 17.16698 | 17.31161 | 17.04446 | 16.73415 | 16.91565 | 17.12073
109.5703125 | 8.928211 | 323.1038 | 3.900576 |  | 17.19613 | 17.27835 | 17.0342 | 16.76114 | 16.88705 | 17.13651
109.6699 | 8.930244 | 327.5764 | 3.900655 |  | 17.19138 | 17.2815 | 17.078 | 16.75567 | 16.87856 | 17.08576
109.7695 | 8.932692 | 327.2734 | 3.90063 |  | 17.20841 | 17.28939 | 17.05779 | 16.73238 | 16.87368 | 17.12157
109.8691 | 8.93524 | 330.7941 | 3.900628 |  | 17.16875 | 17.28497 | 17.09454 | 16.75005 | 16.90969 | 17.09624
109.96875 | 8.937605 | 331.0849 | 3.900635 |  | 17.15624 | 17.29677 | 17.05215 | 16.75957 | 16.89856 | 17.08516
110.0684 | 8.938801 | 331.4982 | 3.900649 |  | 17.13696 | 17.30545 | 17.06283 | 16.74124 | 16.87323 | 17.09631
110.168 | 8.940711 | 332.0875 | 3.900623 |  | 17.18157 | 17.2836 | 17.07987 | 16.75485 | 16.84706 | 17.10445
110.2676 | 8.943773 | 331.7233 | 3.900571 |  | 17.18313 | 17.29822 | 17.09376 | 16.74315 | 16.86506 | 17.06879
110.3671875 | 8.945526 | 331.3602 | 3.900598 |  | 17.16152 | 17.31625 | 17.08492 | 16.76517 | 16.88814 | 17.08105
110.4668 | 8.947557 | 333.9749 | 3.900628 |  | 17.16957 | 17.29945 | 17.06975 | 16.74357 | 16.88421 | 17.09902
110.5664 | 8.949317 | 332.7983 | 3.900611 |  | 17.1776 | 17.29341 | 17.06846 | 16.74507 | 16.89647 | 17.09066
110.666 | 8.951247 | 333.6997 | 3.900656 |  | 17.19552 | 17.29489 | 17.04328 | 16.7414 | 16.89895 | 17.07207
110.765625 | 8.954379 | 333.8783 | 3.900617 |  | 17.16678 | 17.29629 | 17.07939 | 16.73906 | 16.89102 | 17.07297
110.8652 | 8.955942 | 336.8864 | 3.900639 |  | 17.16595 | 17.29027 | 17.04584 | 16.75207 | 16.86967 | 17.09982
110.9648 | 8.95763 | 331.4499 | 3.90061 |  | 17.18297 | 17.29055 | 17.07815 | 16.73108 | 16.8828125 | 17.08121
111.0645 | 8.959675 | 337.6305 | 3.900631 |  | 17.16006 | 17.29943 | 17.05879 | 16.73353 | 16.87725 | 17.10872
111.1640625 | 8.961714 | 338.4709 | 3.900609 |  | 17.17788 | 17.26929 | 17.06575 | 16.74976 | 16.86567 | 17.07779
111.2637 | 8.964007 | 332.9118 | 3.900601 |  | 17.16153 | 17.29615 | 17.06596 | 16.75443 | 16.92504 | 17.10653
111.3633 | 8.966304 | 334.5387 | 3.900558 |  | 17.18249 | 17.30498 | 17.0584 | 16.72191 | 16.9175 | 17.10023
111.4629 | 8.968466 | 342.7859 | 3.900627 |  | 17.16485 | 17.29717 | 17.06148 | 16.74896 | 16.87968 | 17.0724
111.5625 | 8.970248 | 339.1344 | 3.900589 |  | 17.17755 | 17.29812 | 17.08085 | 16.75188 | 16.88709 | 17.08478
111.6621 | 8.972003 | 341.4981 | 3.900609 |  | 17.18591 | 17.30047 | 17.07007 | 16.7618 | 16.87415 | 17.12174
111.7617 | 8.974266 | 340.9904 | 3.900639 |  | 17.17796 | 17.29473 | 17.0586 | 16.73924 | 16.88204 | 17.10158
111.8613 | 8.977 | 348.0178 | 3.900643 |  | 17.19651 | 17.28566 | 17.09579 | 16.75813 | 16.89292 | 17.08264
111.9609375 | 8.979119 | 342.8889 | 3.90064 |  | 17.17457 | 17.29455 | 17.04762 | 16.75503 | 16.88867 | 17.08289
112.0605 | 8.980865 | 347.1087 | 3.900632 |  | 17.21428 | 17.30034 | 17.04927 | 16.70181 | 16.86156 | 17.07937
112.1602 | 8.98356 | 346.9656 | 3.900608 |  | 17.19509 | 17.3008 | 17.07488 | 16.73966 | 16.92164 | 17.09144
112.2598 | 8.985735 | 348.6813 | 3.900615 |  | 17.15661 | 17.32589 | 17.07437 | 16.76536 | 16.89057 | 17.0828
112.359375 | 8.987564 | 342.7631 | 3.900614 |  | 17.1919 | 17.30778 | 17.06599 | 16.74812 | 16.90866 | 17.07965
112.459 | 8.988916 | 352.8514 | 3.90068 |  | 17.17208 | 17.27813 | 17.10259 | 16.72343 | 16.86746 | 17.09657
112.5586 | 8.991399 | 348.2862 | 3.900663 |  | 17.17964 | 17.26163 | 17.09174 | 16.7304 | 16.8875 | 17.07876
112.6582 | 8.993768 | 355.232 | 3.900647 |  | 17.14862 | 17.28111 | 17.04881 | 16.72912 | 16.89325 | 17.09236
112.7578125 | 8.995855 | 348.7647 | 3.900663 |  | 17.19191 | 17.27718 | 17.07789 | 16.73797 | 16.90156 | 17.09539
112.8574 | 8.997884 | 351.3749 | 3.900629 |  | 17.16347 | 17.24595 | 17.07317 | 16.73113 | 16.91201 | 17.09737
112.957 | 9.000428 | 353.1791 | 3.900607 |  | 17.17517 | 17.27855 | 17.05796 | 16.72217 | 16.86747 | 17.08679
113.0566 | 9.002354 | 355.9543 | 3.900612 |  | 17.19358 | 17.28019 | 17.07933 | 16.72524 | 16.89734 | 17.12948
113.15625 | 9.004597 | 354.836 | 3.900618 |  | 17.17209 | 17.28929 | 17.07989 | 16.73469 | 16.91136 | 17.06108
113.2559 | 9.006622 | 354.8191 | 3.900634 |  | 17.17935 | 17.27161 | 17.07132 | 16.70942 | 16.87951 | 17.09614
113.3555 | 9.008099 | 357.5884 | 3.900613 |  | 17.17229 | 17.25419 | 17.05401 | 16.75804 | 16.90336 | 17.07207
113.4551 | 9.010391 | 353.7081 | 3.900605 |  | 17.14691 | 17.29735 | 17.07171 | 16.71857 | 16.90568 | 17.07583
113.5546875 | 9.012838 | 354.7945 | 3.900654 |  | 17.18251 | 17.29071 | 17.07369 | 16.70503 | 16.86975 | 17.09536
113.6543 | 9.014675 | 354.9153 | 3.90063 |  | 17.18015 | 17.29638 | 17.06103 | 16.73024 | 16.87408 | 17.06623
113.7539 | 9.017044 | 358.5859 | 3.900634 |  | 17.17436 | 17.28705 | 17.10136 | 16.71672 | 16.87947 | 17.08763
113.8535 | 9.019378 | 366.0284 | 3.900638 |  | 17.17837 | 17.27162 | 17.08117 | 16.72363 | 16.9169 | 17.09019
113.953125 | 9.020888 | 358.3736 | 3.900636 |  | 17.1658 | 17.28242 | 17.06218 | 16.73676 | 16.86734 | 17.07607
114.0527 | 9.023039 | 361.8456 | 3.900608 |  | 17.17524 | 17.26806 | 17.07033 | 16.75276 | 16.88773 | 17.10703
114.1523 | 9.025014 | 363.039 | 3.900685 |  | 17.16757 | 17.30192 | 17.07277 | 16.75021 | 16.90488 | 17.09251
114.252 | 9.027585 | 366.9758 | 3.900613 |  | 17.18162 | 17.26829 | 17.08385 | 16.72172 | 16.86626 | 17.10749
114.3515625 | 9.029361 | 363.8912 | 3.90064 |  | 17.1894 | 17.27342 | 17.07403 | 16.72218 | 16.8682 | 17.0897
114.4512 | 9.031946 | 366.429 | 3.900624 |  | 17.17831 | 17.28441 | 17.06151 | 16.72836 | 16.8847 | 17.06606
114.5508 | 9.033578 | 366.578 | 3.90062 |  | 17.18285 | 17.29871 | 17.05478 | 16.74506 | 16.88774 | 17.07861
114.6504 | 9.036106 | 364.4854 | 3.900642 |  | 17.1926 | 17.27949 | 17.05507 | 16.73763 | 16.88339 | 17.08229
114.75 | 9.03749 | 372.4474 | 3.900609 |  | 17.19472 | 17.31547 | 17.07879 | 16.74059 | 16.88695 | 17.101
114.8496 | 9.040448 | 367.2702 | 3.900665 |  | 17.17179 | 17.30078 | 17.07307 | 16.74742 | 16.90715 | 17.1195
114.9492 | 9.042382 | 367.2525 | 3.900648 |  | 17.18846 | 17.29372 | 17.07746 | 16.7237 | 16.89725 | 17.09857
115.0488 | 9.044607 | 372.19 | 3.900658 |  | 17.17894 | 17.31029 | 17.0507 | 16.74136 | 16.88712 | 17.1051
115.1484375 | 9.04606 | 370.477 | 3.900651 |  | 17.16212 | 17.27568 | 17.07743 | 16.75735 | 16.88323 | 17.10904
115.248 | 9.04776 | 369.8313 | 3.900617 |  | 17.16065 | 17.26392 | 17.04 | 16.71914 | 16.86116 | 17.10347
115.3477 | 9.050347 | 373.9745 | 3.900632 |  | 17.15616 | 17.30525 | 17.06939 | 16.72226 | 16.86217 | 17.09994
115.4473 | 9.052543 | 370.3886 | 3.900657 |  | 17.16955 | 17.27072 | 17.07117 | 16.74288 | 16.87807 | 17.09317
115.546875 | 9.054678 | 376.6271 | 3.900639 |  | 17.16196 | 17.29952 | 17.07651 | 16.73804 | 16.87616 | 17.06311
115.6465 | 9.056349 | 376.8327 | 3.900621 |  | 17.16186 | 17.29494 | 17.08352 | 16.73851 | 16.86675 | 17.09633
115.7461 | 9.05897 | 376.3719 | 3.900621 |  | 17.17887 | 17.28864 | 17.07529 | 16.75725 | 16.87322 | 17.07639
115.8457 | 9.060917 | 376.8495 | 3.900606 |  | 17.14923 | 17.29839 | 17.06054 | 16.74249 | 16.90258 | 17.09165
115.9453125 | 9.063203 | 379.1658 | 3.90061 |  | 17.18364 | 17.29338 | 17.06654 | 16.73772 | 16.85193 | 17.09669
116.0449 | 9.065226 | 375.3329 | 3.900628 |  | 17.16834 | 17.30554 | 17.07236 | 16.72425 | 16.88432 | 17.08519
116.1445 | 9.06724 | 380.5156 | 3.900664 |  | 17.14824 | 17.31704 | 17.05783 | 16.73598 | 16.89998 | 17.07498
116.2441 | 9.069418 | 382.2732 | 3.900673 |  | 17.17829 | 17.27882 | 17.08341 | 16.71806 | 16.87762 | 17.09303
116.34375 | 9.071418 | 385.8874 | 3.90063 |  | 17.18381 | 17.28222 | 17.05997 | 16.75991 | 16.88672 | 17.10311
116.4434 | 9.073958 | 381.3486 | 3.900615 |  | 17.17329 | 17.29495 | 17.07751 | 16.74505 | 16.87567 | 17.09976
116.543 | 9.076076 | 385.7448 | 3.900651 |  | 17.21414 | 17.28765 | 17.09455 | 16.72707 | 16.88277 | 17.07906
116.6426 | 9.077722 | 378.4089 | 3.900694 |  | 17.18323 | 17.29441 | 17.08451 | 16.75232 | 16.87717 | 17.08895
116.7421875 | 9.080008 | 386.7159 | 3.900649 |  | 17.16416 | 17.29356 | 17.08694 | 16.74893 | 16.86593 | 17.10399
116.8418 | 9.081818 | 382.7654 | 3.900646 |  | 17.16684 | 17.27891 | 17.10984 | 16.75727 | 16.87219 | 17.0887
116.9414 | 9.08408 | 388.659 | 3.900587 |  | 17.16765 | 17.28555 | 17.0404 | 16.77515 | 16.85826 | 17.1081
117.041 | 9.086302 | 387.1761 | 3.900666 |  | 17.1859 | 17.31763 | 17.10159 | 16.73802 | 16.87552 | 17.10294
117.140625 | 9.088145 | 386.2757 | 3.900643 |  | 17.14045 | 17.30151 | 17.09348 | 16.77817 | 16.84463 | 17.08908
117.2402 | 9.090218 | 388.8226 | 3.900642 |  | 17.20086 | 17.30681 | 17.06506 | 16.71653 | 16.90042 | 17.11868
117.3398 | 9.092235 | 393.4001 | 3.900619 |  | 17.15155 | 17.27574 | 17.09397 | 16.74405 | 16.86355 | 17.09647
117.4395 | 9.094056 | 388.8772 | 3.900614 |  | 17.18075 | 17.30711 | 17.0411 | 16.74781 | 16.88259 | 17.08588
117.5390625 | 9.095564 | 389.7977 | 3.900664 |  | 17.15992 | 17.28732 | 17.08224 | 16.76562 | 16.89381 | 17.06282
117.6387 | 9.097953 | 391.4023 | 3.900646 |  | 17.17035 | 17.26333 | 17.10008 | 16.73606 | 16.88487 | 17.0933
117.7383 | 9.100297 | 392.8683 | 3.900621 |  | 17.15066 | 17.28048 | 17.07251 | 16.74421 | 16.89391 | 17.07975
117.8379 | 9.102466 | 392.1113 | 3.900627 |  | 17.1851 | 17.30396 | 17.10677 | 16.73281 | 16.89108 | 17.09149
117.9375 | 9.105441 | 394.6578 | 3.900628 |  | 17.14812 | 17.28263 | 17.05776 | 16.71018 | 16.87467 | 17.08232
118.0371 | 9.107066 | 395.7064 | 3.900635 |  | 17.16226 | 17.2822 | 17.10581 | 16.71854 | 16.89928 | 17.08902
118.1367 | 9.109023 | 397.6736 | 3.90062 |  | 17.14873 | 17.30872 | 17.10981 | 16.75186 | 16.9001 | 17.08144
118.2363 | 9.111385 | 402.7911 | 3.900631 |  | 17.13962 | 17.29532 | 17.09802 | 16.75134 | 16.88813 | 17.09534
118.3359375 | 9.112982 | 400.1089 | 3.900635 |  | 17.18352 | 17.27049 | 17.08674 | 16.74329 | 16.90464 | 17.03659
118.4355 | 9.115481 | 404.6987 | 3.900658 |  | 17.1914 | 17.2822 | 17.0985 | 16.73693 | 16.87108 | 17.10474
118.5352 | 9.117913 | 402.6585 | 3.900649 |  | 17.16921 | 17.28379 | 17.0865 | 16.72727 | 16.89037 | 17.09471
118.6348 | 9.119016 | 405.2237 | 3.900656 |  | 17.14871 | 17.28109 | 17.10528 | 16.72171 | 16.89378 | 17.08879
118.734375 | 9.121662 | 402.1933 | 3.900629 |  | 17.17854 | 17.2874 | 17.09493 | 16.73309 | 16.88977 | 17.08347
118.834 | 9.123656 | 401.5389 | 3.900587 |  | 17.15706 | 17.29018 | 17.05102 | 16.72013 | 16.88813 | 17.09829
118.9336 | 9.125647 | 406.2107 | 3.900655 |  | 17.17981 | 17.30614 | 17.08198 | 16.7429 | 16.91708 | 17.08354
119.0332 | 9.127504 | 409.6257 | 3.900646 |  | 17.17734 | 17.28652 | 17.08459 | 16.74107 | 16.90454 | 17.08672
119.1328125 | 9.129539 | 406.8619 | 3.90065 |  | 17.1644 | 17.28218 | 17.09038 | 16.74777 | 16.86767 | 17.08692
119.2324 | 9.131789 | 410.4301 | 3.90064 |  | 17.18321 | 17.27921 | 17.08632 | 16.71652 | 16.88339 | 17.09181
119.332 | 9.134268 | 405.2998 | 3.900652 |  | 17.16943 | 17.2903 | 17.05185 | 16.72488 | 16.89039 | 17.05786
119.4316 | 9.136698 | 407.8613 | 3.90064 |  | 17.19328 | 17.27724 | 17.09274 | 16.75612 | 16.87526 | 17.10184
119.53125 | 9.138633 | 409.0206 | 3.900613 |  | 17.14442 | 17.27425 | 17.06762 | 16.7409 | 16.91666 | 17.09564
119.6309 | 9.14028 | 407.5669 | 3.900619 |  | 17.19897 | 17.29368 | 17.09799 | 16.71013 | 16.89236 | 17.09831
119.7305 | 9.142256 | 418.1605 | 3.900653 |  | 17.16887 | 17.33548 | 17.05572 | 16.73709 | 16.87907 | 17.09013
119.8301 | 9.144389 | 413.0927 | 3.900625 |  | 17.15463 | 17.3155 | 17.07561 | 16.75473 | 16.85878 | 17.07034
119.9296875 | 9.14752 | 411.5269 | 3.900655 |  | 17.19647 | 17.30269 | 17.08623 | 16.71757 | 16.88851 | 17.07004
120.0293 | 9.148435 | 415.9449 | 3.900652 |  | 17.13295 | 17.28975 | 17.07877 | 16.72716 | 16.87983 | 17.0812
120.1289 | 9.15093 | 414.2292 | 3.90064 |  | 17.13056 | 17.27127 | 17.05573 | 16.74836 | 16.88915 | 17.09465
120.2285 | 9.153408 | 424.5057 | 3.900594 |  | 17.13011 | 17.29382 | 17.09317 | 16.73 | 16.88636 | 17.08235
120.328125 | 9.155374 | 415.2504 | 3.900614 |  | 17.13157 | 17.28026 | 17.04134 | 16.71871 | 16.87574 | 17.07985
120.4277 | 9.15717 | 422.5043 | 3.900677 |  | 17.19078 | 17.28588 | 17.04816 | 16.72594 | 16.87718 | 17.09369
120.5273 | 9.159863 | 423.7392 | 3.900679 |  | 17.17652 | 17.27156 | 17.09898 | 16.72831 | 16.92375 | 17.10089
120.627 | 9.160787 | 419.3308 | 3.900671 |  | 17.15832 | 17.30547 | 17.06476 | 16.74185 | 16.87294 | 17.10575
120.7265625 | 9.164747 | 422.8611 | 3.900651 |  | 17.14062 | 17.28636 | 17.07438 | 16.71261 | 16.87693 | 17.07764
120.8262 | 9.165677 | 421.9793 | 3.900647 |  | 17.17908 | 17.25904 | 17.07732 | 16.71223 | 16.877 | 17.09607
120.9258 | 9.167214 | 424.9915 | 3.900635 |  | 17.17576 | 17.31066 | 17.07495 | 16.72554 | 16.867 | 17.08079
121.0254 | 9.1695 | 425.4203 | 3.90062 |  | 17.18532 | 17.28757 | 17.08813 | 16.72931 | 16.87225 | 17.07985
121.125 | 9.171802 | 426.4621 | 3.900656 |  | 17.15792 | 17.2933 | 17.04067 | 16.7252 | 16.88478 | 17.10509
121.2246 | 9.174765 | 424.1717 | 3.900615 |  | 17.17713 | 17.29445 | 17.06434 | 16.72567 | 16.83959 | 17.05213
121.3242 | 9.175982 | 425.0339 | 3.90067 |  | 17.18183 | 17.29816 | 17.04067 | 16.7232 | 16.87986 | 17.07074
121.4238 | 9.179144 | 428.0488 | 3.900645 |  | 17.14698 | 17.30544 | 17.04815 | 16.72704 | 16.87769 | 17.08685
121.5234375 | 9.180455 | 429.1657 | 3.900657 |  | 17.18192 | 17.28177 | 17.05379 | 16.72153 | 16.88899 | 17.10126
121.623 | 9.182714 | 427.5284 | 3.900627 |  | 17.17959 | 17.28711 | 17.04782 | 16.742 | 16.87185 | 17.10282
121.7227 | 9.184501 | 429.9892 | 3.90066 |  | 17.15803 | 17.30631 | 17.06378 | 16.73672 | 16.87299 | 17.08969
121.8223 | 9.186292 | 432.5283 | 3.900646 |  | 17.14929 | 17.27696 | 17.0598 | 16.73164 | 16.89465 | 17.10315
121.921875 | 9.188601 | 432.0426 | 3.900651 |  | 17.14241 | 17.27795 | 17.04908 | 16.73672 | 16.85808 | 17.09834
122.0215 | 9.191226 | 434.0052 | 3.900678 |  | 17.21247 | 17.31291 | 17.04417 | 16.71667 | 16.85518 | 17.09282
122.1211 | 9.193039 | 436.3744 | 3.900626 |  | 17.15744 | 17.28024 | 17.06712 | 16.73813 | 16.87991 | 17.06245
122.2207 | 9.194667 | 435.4457 | 3.900634 |  | 17.15636 | 17.28848 | 17.07535 | 16.71042 | 16.84092 | 17.09187
122.3203125 | 9.197478 | 434.6496 | 3.900666 |  | 17.13395 | 17.2859 | 17.05646 | 16.71838 | 16.86971 | 17.102
122.4199 | 9.199007 | 437.8031 | 3.900646 |  | 17.15574 | 17.293 | 17.06295 | 16.71808 | 16.86311 | 17.11081
122.5195 | 9.201238 | 445.2146 | 3.900664 |  | 17.19562 | 17.29638 | 17.06907 | 16.73043 | 16.89342 | 17.0898
122.6191 | 9.203187 | 439.2959 | 3.900658 |  | 17.17728 | 17.26656 | 17.08339 | 16.72732 | 16.86603 | 17.07409
122.71875 | 9.20486 | 446.0262 | 3.90067 |  | 17.16327 | 17.28327 | 17.03398 | 16.73905 | 16.92355 | 17.09063
122.8184 | 9.207753 | 444.0352 | 3.900665 |  | 17.17363 | 17.25979 | 17.09658 | 16.74684 | 16.8774 | 17.08463
122.918 | 9.209807 | 448.7371 | 3.900643 |  | 17.18165 | 17.26975 | 17.0876 | 16.73533 | 16.88955 | 17.08434
123.0176 | 9.211726 | 448.2823 | 3.900608 |  | 17.18599 | 17.26426 | 17.05049 | 16.74589 | 16.87681 | 17.08855
123.1171875 | 9.213569 | 450.5467 | 3.900643 |  | 17.15407 | 17.29702 | 17.08718 | 16.73028 | 16.89272 | 17.08509
123.2168 | 9.216741 | 448.3935 | 3.900604 |  | 17.17812 | 17.29306 | 17.08786 | 16.74196 | 16.90722 | 17.07028
123.3164 | 9.218453 | 452.3353 | 3.900629 |  | 17.15746 | 17.28788 | 17.04553 | 16.70834 | 16.87897 | 17.12301
123.416 | 9.219479 | 450.0605 | 3.900633 |  | 17.16151 | 17.27939 | 17.07881 | 16.71592 | 16.87245 | 17.08192
123.515625 | 9.221919 | 451.4631 | 3.900672 |  | 17.19779 | 17.27291 | 17.0836 | 16.72994 | 16.87383 | 17.08433
123.6152 | 9.224291 | 449.6772 | 3.900659 |  | 17.17994 | 17.29203 | 17.0682 | 16.73036 | 16.90219 | 17.07368
123.7148 | 9.226183 | 449.1035 | 3.900632 |  | 17.16891 | 17.29613 | 17.06168 | 16.74214 | 16.87062 | 17.09076
123.8145 | 9.228466 | 450.3293 | 3.900629 |  | 17.18893 | 17.27851 | 17.09829 | 16.71859 | 16.88484 | 17.09085
123.9140625 | 9.230244 | 455.6829 | 3.900651 |  | 17.17543 | 17.28495 | 17.07873 | 16.74838 | 16.86321 | 17.08733
124.0137 | 9.232655 | 456.186 | 3.900667 |  | 17.17904 | 17.30065 | 17.07585 | 16.70054 | 16.89718 | 17.06229
124.1133 | 9.234788 | 457.863 | 3.900644 |  | 17.16052 | 17.27791 | 17.09518 | 16.7194 | 16.864 | 17.1003
124.2129 | 9.236773 | 459.0145 | 3.900628 |  | 17.16638 | 17.26577 | 17.06463 | 16.72628 | 16.89073 | 17.07212
124.3125 | 9.23857 | 457.0076 | 3.90064 |  | 17.16072 | 17.2922 | 17.06129 | 16.7132 | 16.90218 | 17.07198
124.4121 | 9.24133 | 460.1419 | 3.900608 |  | 17.16567 | 17.2835 | 17.07296 | 16.72193 | 16.87634 | 17.0959
124.5117 | 9.243062 | 460.5904 | 3.900666 |  | 17.19322 | 17.29704 | 17.08836 | 16.74347 | 16.88354 | 17.06546
124.6113 | 9.245278 | 460.5092 | 3.900631 |  | 17.14414 | 17.27612 | 17.08239 | 16.71325 | 16.88326 | 17.05758
124.7109375 | 9.247212 | 460.2476 | 3.900615 |  | 17.16077 | 17.2669 | 17.06252 | 16.71901 | 16.87885 | 17.08434
124.8105 | 9.248852 | 459.0678 | 3.900628 |  | 17.20571 | 17.30974 | 17.07161 | 16.73739 | 16.90546 | 17.09244
124.9102 | 9.25156 | 469.456 | 3.900661 |  | 17.16688 | 17.27403 | 17.07985 | 16.72516 | 16.87557 | 17.07257
125.0098 | 9.252961 | 465.7694 | 3.900621 |  | 17.15459 | 17.276 | 17.0669 | 16.71331 | 16.88618 | 17.05634
125.109375 | 9.255424 | 465.0471 | 3.90062 |  | 17.16787 | 17.26812 | 17.09826 | 16.75679 | 16.85839 | 17.09313
125.209 | 9.257672 | 466.7774 | 3.900649 |  | 17.17876 | 17.30568 | 17.0756 | 16.7198 | 16.8626 | 17.09303
125.3086 | 9.260737 | 461.2197 | 3.900625 |  | 17.16934 | 17.29185 | 17.08748 | 16.72534 | 16.88541 | 17.09685
125.4082 | 9.262277 | 468.6047 | 3.900603 |  | 17.19156 | 17.26723 | 17.08106 | 16.74789 | 16.89336 | 17.09864
125.5078125 | 9.264325 | 469.6255 | 3.900616 |  | 17.17047 | 17.26942 | 17.06672 | 16.69068 | 16.86971 | 17.04508
125.6074 | 9.266491 | 471.415 | 3.900633 |  | 17.16257 | 17.27281 | 17.05864 | 16.72621 | 16.89156 | 17.04827
125.707 | 9.268405 | 471.1671 | 3.900641 |  | 17.12443 | 17.28623 | 17.07136 | 16.73241 | 16.88921 | 17.09631
125.8066 | 9.270108 | 473.2479 | 3.900641 |  | 17.15602 | 17.27627 | 17.0656 | 16.74616 | 16.88148 | 17.05825
125.90625 | 9.272729 | 477.7452 | 3.900629 |  | 17.14724 | 17.27884 | 17.06091 | 16.69527 | 16.89294 | 17.1041
126.0059 | 9.274231 | 477.3277 | 3.900643 |  | 17.16245 | 17.26888 | 17.12122 | 16.74549 | 16.90993 | 17.07646
126.1055 | 9.276985 | 476.6287 | 3.900632 |  | 17.14335 | 17.2674 | 17.09365 | 16.70351 | 16.89662 | 17.07606
126.2051 | 9.278317 | 476.1694 | 3.900608 |  | 17.1754 | 17.29192 | 17.07454 | 16.73097 | 16.89469 | 17.06748
126.3046875 | 9.280383 | 479.8255 | 3.900632 |  | 17.14606 | 17.27989 | 17.0644 | 16.71184 | 16.88339 | 17.06643
126.4043 | 9.283162 | 482.849 | 3.900612 |  | 17.13656 | 17.29518 | 17.07136 | 16.71036 | 16.86248 | 17.09106
126.5039 | 9.285186 | 481.7704 | 3.900679 |  | 17.18934 | 17.31598 | 17.04607 | 16.72936 | 16.89701 | 17.0689
126.6035 | 9.285803 | 484.3 | 3.900645 |  | 17.15353 | 17.26808 | 17.07054 | 16.72053 | 16.91005 | 17.07152
126.703125 | 9.289111 | 487.9884 | 3.900667 |  | 17.17499 | 17.28403 | 17.05928 | 16.74818 | 16.89129 | 17.09061
126.8027 | 9.291243 | 482.6066 | 3.900632 |  | 17.15566 | 17.3063 | 17.07972 | 16.74051 | 16.89204 | 17.06369
126.9023 | 9.293058 | 483.0737 | 3.900638 |  | 17.1734 | 17.2593 | 17.05032 | 16.71405 | 16.90406 | 17.10483
127.002 | 9.295248 | 484.7251 | 3.900698 |  | 17.13648 | 17.28349 | 17.08602 | 16.73134 | 16.88845 | 17.08137
127.1015625 | 9.297144 | 484.6117 | 3.90063 |  | 17.15658 | 17.27364 | 17.05876 | 16.73367 | 16.88458 | 17.10584
127.2012 | 9.299302 | 492.1467 | 3.900617 |  | 17.15417 | 17.30822 | 17.08394 | 16.6968 | 16.90006 | 17.07092
127.3008 | 9.301343 | 487.9342 | 3.900613 |  | 17.13569 | 17.30777 | 17.05441 | 16.69485 | 16.88469 | 17.10006
127.4004 | 9.303532 | 488.8401 | 3.90063 |  | 17.16199 | 17.29256 | 17.08861 | 16.73578 | 16.89765 | 17.05727
127.5 | 9.306099 | 494.6302 | 3.90065 |  | 17.18063 | 17.2894 | 17.09447 | 16.73375 | 16.8674 | 17.08072
127.5996 | 9.307005 | 490.7573 | 3.900653 |  | 17.154 | 17.27803 | 17.03961 | 16.73145 | 16.88318 | 17.06421
127.6992 | 9.309182 | 500.6887 | 3.900647 |  | 17.17776 | 17.28589 | 17.0541 | 16.72455 | 16.90186 | 17.10748
127.7988 | 9.310597 | 495.2869 | 3.900642 |  | 17.16568 | 17.29885 | 17.10627 | 16.73247 | 16.86946 | 17.07617
127.8984375 | 9.313172 | 498.0528 | 3.900632 |  | 17.16616 | 17.27943 | 17.07896 | 16.72611 | 16.8965 | 17.10703
127.998 | 9.316135 | 496.8121 | 3.900659 |  | 17.15881 | 17.30324 | 17.0885 | 16.73955 | 16.89201 | 17.07685
128.0977 | 9.31763 | 498.8225 | 3.900665 |  | 17.16277 | 17.2833 | 17.14093 | 16.73269 | 16.91534 | 17.08034
128.1973 | 9.319616 | 500.2387 | 3.900625 |  | 17.18885 | 17.31756 | 17.11075 | 16.74633 | 16.89598 | 17.09566
128.296875 | 9.321878 | 497.7543 | 3.900692 |  | 17.1899 | 17.29521 | 17.07231 | 16.75989 | 16.87371 | 17.06443
128.3965 | 9.323435 | 500.3365 | 3.900652 |  | 17.19721 | 17.32159 | 17.06792 | 16.72732 | 16.90112 | 17.06356
128.4961 | 9.326297 | 502.9695 | 3.900695 |  | 17.18288 | 17.29038 | 17.06636 | 16.72073 | 16.8887 | 17.09042
128.5957 | 9.327945 | 507.6533 | 3.900674 |  | 17.17242 | 17.27307 | 17.10866 | 16.72163 | 16.89933 | 17.0747
128.6953125 | 9.329679 | 506.5484 | 3.90066 |  | 17.18186 | 17.31366 | 17.08568 | 16.73673 | 16.85364 | 17.10362
128.7949 | 9.3325 | 501.2085 | 3.900687 |  | 17.18174 | 17.2965 | 17.03612 | 16.72851 | 16.89851 | 17.09708
128.8945 | 9.334837 | 501.6369 | 3.900703 |  | 17.16525 | 17.30515 | 17.09535 | 16.72546 | 16.89766 | 17.0738
128.9941 | 9.33652 | 504.0322 | 3.900663 |  | 17.14941 | 17.2857 | 17.09313 | 16.74753 | 16.87949 | 17.0851
129.09375 | 9.337952 | 507.9734 | 3.900634 |  | 17.17871 | 17.29576 | 17.07205 | 16.73893 | 16.88896 | 17.09546
129.1934 | 9.340962 | 511.9746 | 3.9007 |  | 17.17749 | 17.27864 | 17.1101 | 16.73119 | 16.89399 | 17.10997
129.293 | 9.342627 | 507.2764 | 3.900697 |  | 17.17528 | 17.30072 | 17.07433 | 16.74332 | 16.91343 | 17.08098
129.3926 | 9.344722 | 510.9673 | 3.900679 |  | 17.19676 | 17.29842 | 17.09166 | 16.69665 | 16.91569 | 17.05882
129.4921875 | 9.346847 | 510.9547 | 3.900683 |  | 17.18081 | 17.2977 | 17.07463 | 16.71204 | 16.8926 | 17.09485
129.5918 | 9.348664 | 515.2204 | 3.900692 |  | 17.16529 | 17.27423 | 17.08689 | 16.75577 | 16.87734 | 17.10303
129.6914 | 9.35025 | 514.9565 | 3.900689 |  | 17.14752 | 17.27391 | 17.07721 | 16.73542 | 16.89828 | 17.07841
129.791 | 9.35289 | 513.9146 | 3.900699 |  | 17.17121 | 17.27429 | 17.09568 | 16.72154 | 16.87263 | 17.0804
129.890625 | 9.355159 | 517.4415 | 3.900698 |  | 17.19575 | 17.29458 | 17.08931 | 16.72531 | 16.8802 | 17.08513
129.9902 | 9.357885 | 521.4186 | 3.90067 |  | 17.17525 | 17.28844 | 17.12447 | 16.71719 | 16.91179 | 17.08016
130.0898 | 9.359779 | 522.4195 | 3.90064 |  | 17.16308 | 17.28428 | 17.09796 | 16.71727 | 16.87254 | 17.06372
130.1895 | 9.361411 | 523.7144 | 3.90068 |  | 17.15937 | 17.28215 | 17.08723 | 16.72614 | 16.90131 | 17.07344
130.2890625 | 9.362757 | 519.5579 | 3.900666 |  | 17.16547 | 17.27608 | 17.07635 | 16.70985 | 16.86932 | 17.10046
130.3887 | 9.365716 | 522.1964 | 3.900666 |  | 17.16053 | 17.27786 | 17.09486 | 16.71836 | 16.917 | 17.08905
130.4883 | 9.368064 | 524.2314 | 3.900706 |  | 17.14964 | 17.28072 | 17.0486 | 16.70262 | 16.89601 | 17.08079
130.5879 | 9.369765 | 530.6428 | 3.900657 |  | 17.17818 | 17.30258 | 17.06251 | 16.74328 | 16.89457 | 17.09243
130.6875 | 9.372489 | 526.5119 | 3.900701 |  | 17.15769 | 17.27363 | 17.11525 | 16.7127 | 16.87185 | 17.07819
130.7871 | 9.373807 | 526.655 | 3.900638 |  | 17.1815 | 17.30567 | 17.11654 | 16.72722 | 16.8854 | 17.07858
130.8867 | 9.376878 | 538.1469 | 3.900718 |  | 17.15957 | 17.29691 | 17.07779 | 16.70369 | 16.89628 | 17.06363
130.9863 | 9.378141 | 534.2949 | 3.900665 |  | 17.14042 | 17.29148 | 17.11996 | 16.74442 | 16.89051 | 17.09648
131.0859375 | 9.380752 | 528.3582 | 3.900675 |  | 17.15564 | 17.30538 | 17.06438 | 16.72116 | 16.8782 | 17.07725
131.1855 | 9.38325 | 531.3077 | 3.900696 |  | 17.13755 | 17.28976 | 17.08955 | 16.73355 | 16.87379 | 17.07255
131.2852 | 9.384444 | 532.7908 | 3.900714 |  | 17.15416 | 17.29104 | 17.10719 | 16.73295 | 16.87985 | 17.07695
131.3848 | 9.387397 | 533.8341 | 3.900658 |  | 17.15683 | 17.28648 | 17.05401 | 16.73907 | 16.8746 | 17.07741
131.484375 | 9.389316 | 536.9586 | 3.900699 |  | 17.17041 | 17.2968 | 17.0724 | 16.72162 | 16.8898 | 17.08873
131.584 | 9.391063 | 537.521 | 3.900648 |  | 17.1546 | 17.28049 | 17.09299 | 16.74918 | 16.90942 | 17.05579
131.6836 | 9.393462 | 538.754 | 3.900693 |  | 17.15113 | 17.28281 | 17.06547 | 16.74438 | 16.89245 | 17.08534
131.7832 | 9.39542 | 535.9157 | 3.900669 |  | 17.1734 | 17.28095 | 17.08483 | 16.7306 | 16.88864 | 17.08717
131.8828125 | 9.397557 | 541.5183 | 3.90065 |  | 17.17263 | 17.28365 | 17.06458 | 16.75635 | 16.89717 | 17.0608
131.9824 | 9.399204 | 539.6352 | 3.900678 |  | 17.16636 | 17.27953 | 17.08168 | 16.7411 | 16.87461 | 17.08053
132.082 | 9.40173 | 550.0987 | 3.900707 |  | 17.15891 | 17.27442 | 17.07429 | 16.71679 | 16.8839 | 17.07163
132.1816 | 9.403982 | 537.6513 | 3.900693 |  | 17.15954 | 17.30838 | 17.08906 | 16.71845 | 16.88772 | 17.06928
132.28125 | 9.406002 | 547.3231 | 3.900665 |  | 17.1824 | 17.28626 | 17.09053 | 16.7299 | 16.86622 | 17.0794
132.3809 | 9.408632 | 553.1672 | 3.900676 |  | 17.16287 | 17.30696 | 17.06565 | 16.73432 | 16.88684 | 17.10097
132.4805 | 9.411297 | 548.8715 | 3.90066 |  | 17.16354 | 17.26718 | 17.10713 | 16.70978 | 16.89328 | 17.09614
132.5801 | 9.412949 | 553.8184 | 3.900665 |  | 17.17247 | 17.27003 | 17.0852 | 16.73515 | 16.88653 | 17.08619
132.6796875 | 9.41442 | 554.3278 | 3.90064 |  | 17.14616 | 17.28091 | 17.08706 | 16.73893 | 16.87313 | 17.0683
132.7793 | 9.417189 | 555.1675 | 3.900698 |  | 17.17418 | 17.28985 | 17.06837 | 16.71738 | 16.83914 | 17.10976
132.8789 | 9.418852 | 553.7479 | 3.900664 |  | 17.18346 | 17.29523 | 17.08256 | 16.715 | 16.89277 | 17.08978
132.9785 | 9.420806 | 560.0127 | 3.900682 |  | 17.16216 | 17.28447 | 17.07148 | 16.7331 | 16.91164 | 17.08014
133.078125 | 9.422865 | 552.7981 | 3.900666 |  | 17.18515 | 17.26949 | 17.06789 | 16.76215 | 16.90331 | 17.07876
133.1777 | 9.425628 | 556.656 | 3.90068 |  | 17.17637 | 17.30546 | 17.09619 | 16.75653 | 16.9081 | 17.08833
133.2773 | 9.427728 | 562.2477 | 3.900733 |  | 17.21286 | 17.29577 | 17.06453 | 16.74626 | 16.91938 | 17.08943
133.377 | 9.430054 | 557.9771 | 3.900665 |  | 17.15622 | 17.28233 | 17.04296 | 16.72667 | 16.89967 | 17.07218
133.4765625 | 9.431065 | 563.3886 | 3.900675 |  | 17.19097 | 17.26748 | 17.06705 | 16.75112 | 16.88717 | 17.08405
133.5762 | 9.433544 | 561.9276 | 3.900697 |  | 17.1809 | 17.30128 | 17.08755 | 16.76275 | 16.87454 | 17.08859
133.6758 | 9.435383 | 565.2125 | 3.900674 |  | 17.16877 | 17.28065 | 17.07471 | 16.75425 | 16.89746 | 17.06886
133.7754 | 9.438054 | 564.8541 | 3.900683 |  | 17.19685 | 17.31851 | 17.06731 | 16.72865 | 16.90032 | 17.06623
133.875 | 9.440436 | 567.9381 | 3.900727 |  | 17.17028 | 17.28888 | 17.0707 | 16.75259 | 16.8733 | 17.08467
133.9746 | 9.441996 | 571.0368 | 3.900642 |  | 17.1652 | 17.28802 | 17.05568 | 16.73779 | 16.9065 | 17.05752
134.0742 | 9.443968 | 571.2038 | 3.900682 |  | 17.21144 | 17.27903 | 17.04585 | 16.72859 | 16.88061 | 17.08064
134.1738 | 9.446288 | 573.6118 | 3.900674 |  | 17.17082 | 17.287 | 17.06258 | 16.74207 | 16.88751 | 17.05745
134.2734375 | 9.448256 | 571.3465 | 3.900695 |  | 17.19097 | 17.28705 | 17.06507 | 16.73334 | 16.88581 | 17.08416
134.373 | 9.45059 | 571.1179 | 3.900688 |  | 17.15691 | 17.29003 | 17.09265 | 16.74238 | 16.90034 | 17.08185
134.4727 | 9.45271 | 575.2365 | 3.900696 |  | 17.17317 | 17.30345 | 17.10793 | 16.72369 | 16.90495 | 17.08731
134.5723 | 9.455439 | 572.8543 | 3.90069 |  | 17.20604 | 17.3111 | 17.05536 | 16.75506 | 16.88558 | 17.05139
134.671875 | 9.457353 | 584.6164 | 3.900717 |  | 17.18327 | 17.29283 | 17.06452 | 16.77721 | 16.87718 | 17.06312
134.7715 | 9.459269 | 574.9442 | 3.900692 |  | 17.19196 | 17.28872 | 17.09334 | 16.76571 | 16.90533 | 17.0669
134.8711 | 9.461325 | 578.0949 | 3.900681 |  | 17.1993 | 17.29894 | 17.04667 | 16.75511 | 16.89726 | 17.06355
134.9707 | 9.46419 | 577.3681 | 3.900659 |  | 17.18236 | 17.30731 | 17.09243 | 16.74983 | 16.87771 | 17.0779
135.0703125 | 9.465826 | 583.8999 | 3.900692 |  | 17.16606 | 17.27372 | 17.08114 | 16.75497 | 16.87893 | 17.07068
135.1699 | 9.468094 | 581.9094 | 3.900668 |  | 17.20077 | 17.31924 | 17.10833 | 16.75316 | 16.88174 | 17.06964
135.2695 | 9.470693 | 581.6624 | 3.900659 |  | 17.18292 | 17.27141 | 17.07207 | 16.71444 | 16.88096 | 17.04025
135.3691 | 9.472057 | 585.729 | 3.900663 |  | 17.20262 | 17.30764 | 17.1094 | 16.72433 | 16.89869 | 17.10059
135.46875 | 9.474538 | 586.6618 | 3.900619 |  | 17.17712 | 17.29103 | 17.0651 | 16.74307 | 16.91804 | 17.07757
135.5684 | 9.476127 | 586.8587 | 3.900645 |  | 17.13788 | 17.30481 | 17.11701 | 16.7388 | 16.91796875 | 17.06724
135.668 | 9.477474 | 590.3988 | 3.900664 |  | 17.18132 | 17.28084 | 17.08484 | 16.74408 | 16.85491 | 17.07898
135.7676 | 9.479777 | 587.3554 | 3.900691 |  | 17.21131 | 17.30498 | 17.08654 | 16.73606 | 16.89045 | 17.08306
135.8671875 | 9.483039 | 591.6032 | 3.900678 |  | 17.17545 | 17.27249 | 17.07317 | 16.72771 | 16.90873 | 17.07879
135.9668 | 9.484851 | 587.2144 | 3.90067 |  | 17.1657 | 17.30662 | 17.08015 | 16.72302 | 16.87804 | 17.05754
136.0664 | 9.487366 | 600.9209 | 3.900666 |  | 17.16461 | 17.28005 | 17.09016 | 16.7335 | 16.89715 | 17.06483
136.166 | 9.488514 | 593.8632 | 3.900669 |  | 17.17386 | 17.27407 | 17.08261 | 16.7017 | 16.86715 | 17.07872
136.265625 | 9.491627 | 596.4162 | 3.90069 |  | 17.19405 | 17.28713 | 17.05933 | 16.73046 | 16.88654 | 17.06895
136.3652 | 9.493503 | 595.5117 | 3.900624 |  | 17.16403 | 17.30995 | 17.0868 | 16.71467 | 16.90234 | 17.08281
136.4648 | 9.495674 | 590.7969 | 3.900693 |  | 17.14866 | 17.30137 | 17.078 | 16.72964 | 16.87577 | 17.07835
136.5645 | 9.497023 | 603.0652 | 3.900686 |  | 17.14827 | 17.28334 | 17.08447 | 16.71967 | 16.91723 | 17.08484
136.6640625 | 9.499568 | 603.3102 | 3.900679 |  | 17.20321 | 17.29022 | 17.09901 | 16.74665 | 16.89793 | 17.11081
136.7637 | 9.501214 | 601.9654 | 3.900709 |  | 17.15751 | 17.2931 | 17.02576 | 16.72786 | 16.90084 | 17.07561
136.8633 | 9.503929 | 602.4279 | 3.900669 |  | 17.18443 | 17.30548 | 17.05723 | 16.72031 | 16.89706 | 17.06858
136.9629 | 9.50595 | 603.8397 | 3.900705 |  | 17.17775 | 17.27158 | 17.06925 | 16.74122 | 16.89626 | 17.09554
137.0625 | 9.507105 | 608.9036 | 3.900692 |  | 17.14593 | 17.27937 | 17.076 | 16.74289 | 16.90798 | 17.07084
137.1621 | 9.50977 | 610.5207 | 3.900701 |  | 17.20893 | 17.30933 | 17.05949 | 16.75011 | 16.91001 | 17.05338
137.2617 | 9.512338 | 610.8032 | 3.900709 |  | 17.1657 | 17.30844 | 17.08263 | 16.71787 | 16.90266 | 17.0701
137.3613 | 9.514277 | 612.544 | 3.900699 |  | 17.16824 | 17.30026 | 17.08307 | 16.73465 | 16.91015625 | 17.06985
137.4609375 | 9.516268 | 609.3673 | 3.900685 |  | 17.15995 | 17.31663 | 17.07529 | 16.73546 | 16.91903 | 17.10276
137.5605 | 9.518945 | 612.735 | 3.9007 |  | 17.15904 | 17.26998 | 17.10745 | 16.73214 | 16.89235 | 17.07296
137.6602 | 9.520739 | 616.1156 | 3.900671 |  | 17.14381 | 17.30438 | 17.07888 | 16.75269 | 16.92053 | 17.0806
137.7598 | 9.522889 | 621.2873 | 3.90074 |  | 17.16524 | 17.29296 | 17.07916 | 16.743 | 16.90885 | 17.06383
137.859375 | 9.525436 | 619.0221 | 3.90064 |  | 17.15453 | 17.28321 | 17.04486 | 16.70929 | 16.87563 | 17.07678
137.959 | 9.526681 | 621.8585 | 3.900647 |  | 17.16095 | 17.31146 | 17.0973 | 16.71609 | 16.87926 | 17.09542
138.0586 | 9.529151 | 619.8869 | 3.90071 |  | 17.14452 | 17.2947 | 17.1018 | 16.73303 | 16.95199 | 17.05429
138.1582 | 9.530645 | 616.6779 | 3.900704 |  | 17.1571 | 17.30919 | 17.0867 | 16.72907 | 16.89449 | 17.08198
138.2578125 | 9.532853 | 620.9704 | 3.900698 |  | 17.19538 | 17.29853 | 17.09164 | 16.75235 | 16.88529 | 17.07136
138.3574 | 9.535334 | 629.3619 | 3.900695 |  | 17.15955 | 17.28189 | 17.03528 | 16.78852 | 16.91223 | 17.08552
138.457 | 9.537457 | 627.6491 | 3.900713 |  | 17.2012 | 17.30968 | 17.08192 | 16.76242 | 16.91826 | 17.09133
138.5566 | 9.53924 | 626.7284 | 3.900687 |  | 17.18635 | 17.3078 | 17.0525 | 16.7441 | 16.88031 | 17.08967
138.65625 | 9.541386 | 624.695 | 3.900697 |  | 17.22164 | 17.3291 | 17.06028 | 16.77431 | 16.89262 | 17.10121
138.7559 | 9.543907 | 625.0327 | 3.900683 |  | 17.16594 | 17.31209 | 17.05684 | 16.74498 | 16.89315 | 17.05453
138.8555 | 9.545047 | 629.8898 | 3.900721 |  | 17.14882 | 17.32143 | 17.09446 | 16.74953 | 16.90434 | 17.09955
138.9551 | 9.547479 | 633.48 | 3.900704 |  | 17.1999 | 17.30453 | 17.09616 | 16.7643 | 16.86484 | 17.06525
139.0546875 | 9.549902 | 636.1416 | 3.900716 |  | 17.18465 | 17.32633 | 17.09519 | 16.70939 | 16.90099 | 17.09466
139.1543 | 9.551861 | 641.6024 | 3.900681 |  | 17.19367 | 17.29647 | 17.06521 | 16.75357 | 16.91745 | 17.08578
139.2539 | 9.554221 | 643.2926 | 3.900707 |  | 17.18939 | 17.34768 | 17.10377 | 16.75836 | 16.89629 | 17.07133
139.3535 | 9.556671 | 644.8231 | 3.900717 |  | 17.19099 | 17.28519 | 17.06641 | 16.75582 | 16.90468 | 17.07488
139.453125 | 9.5577 | 642.4587 | 3.900701 |  | 17.19785 | 17.31214 | 17.08521 | 16.72061 | 16.90597 | 17.10111
139.5527 | 9.560216 | 639.0191 | 3.900714 |  | 17.17628 | 17.31388 | 17.09121 | 16.75457 | 16.88783 | 17.08659
139.6523 | 9.562875 | 643.9051 | 3.900687 |  | 17.19173 | 17.29687 | 17.0666 | 16.7575 | 16.94852 | 17.07096
139.752 | 9.564835 | 646.3704 | 3.900702 |  | 17.1702 | 17.30491 | 17.085 | 16.74196 | 16.91743 | 17.08632
139.8515625 | 9.566638 | 649.5325 | 3.900731 |  | 17.19415 | 17.27542 | 17.10574 | 16.73575 | 16.92864 | 17.09411
139.9512 | 9.568748 | 643.7479 | 3.900696 |  | 17.18858 | 17.29993 | 17.07195 | 16.74891 | 16.88375 | 17.10322
140.0508 | 9.571509 | 644.4769 | 3.900684 |  | 17.18094 | 17.31171 | 17.06153 | 16.73328 | 16.90753 | 17.1015
140.1504 | 9.573135 | 650.2981 | 3.900696 |  | 17.21408 | 17.28314 | 17.08131 | 16.75284 | 16.92883 | 17.08851
140.25 | 9.575471 | 648.0554 | 3.900727 |  | 17.16566 | 17.30298 | 17.06156 | 16.74652 | 16.91938 | 17.09625
140.3496 | 9.577115 | 651.025 | 3.900702 |  | 17.16299 | 17.29858 | 17.06499 | 16.7444 | 16.89853 | 17.1112
140.4492 | 9.579816 | 652.879 | 3.900707 |  | 17.19374 | 17.28405 | 17.09252 | 16.74188 | 16.89628 | 17.08641
140.5488 | 9.581336 | 646.7321 | 3.900715 |  | 17.19383 | 17.329 | 17.08237 | 16.75854 | 16.87648 | 17.10019
140.6484375 | 9.583583 | 650.9327 | 3.900743 |  | 17.18247 | 17.32024 | 17.07896 | 16.7588 | 16.92255 | 17.07965
140.748 | 9.586204 | 654.0289 | 3.900717 |  | 17.16399 | 17.30557 | 17.08131 | 16.73546 | 16.87814 | 17.07847
140.8477 | 9.587566 | 658.3848 | 3.900682 |  | 17.19488 | 17.2991 | 17.05724 | 16.73785 | 16.91227 | 17.07775
140.9473 | 9.58994 | 658.2717 | 3.900682 |  | 17.17844 | 17.30198 | 17.07664 | 16.76309 | 16.89432 | 17.09623
141.046875 | 9.591775 | 667.3353 | 3.900706 |  | 17.19979 | 17.31808 | 17.07803 | 16.73582 | 16.90788 | 17.10068
141.1465 | 9.593652 | 669.3236 | 3.900681 |  | 17.19781 | 17.29155 | 17.09179 | 16.7472 | 16.89682 | 17.10219
141.2461 | 9.595953 | 667.0166 | 3.900736 |  | 17.20456 | 17.28379 | 17.07303 | 16.73783 | 16.86755 | 17.10166
141.3457 | 9.59895 | 667.2248 | 3.900681 |  | 17.18236 | 17.30187 | 17.08784 | 16.75633 | 16.88435 | 17.11133
141.4453125 | 9.60082 | 668.2105 | 3.900702 |  | 17.15917 | 17.31952 | 17.09331 | 16.73952 | 16.91141 | 17.06709
141.5449 | 9.602829 | 672.8516 | 3.900698 |  | 17.19051 | 17.29706 | 17.06583 | 16.74404 | 16.91312 | 17.06759
141.6445 | 9.605095 | 672.8552 | 3.900704 |  | 17.20043 | 17.29673 | 17.0918 | 16.74113 | 16.91083 | 17.08573
141.7441 | 9.606501 | 674.9389 | 3.900659 |  | 17.19296 | 17.29787 | 17.08906 | 16.75269 | 16.94144 | 17.0994
141.84375 | 9.608689 | 677.4784 | 3.900725 |  | 17.15485 | 17.31429 | 17.05657 | 16.73865 | 16.92345 | 17.08124
141.9434 | 9.611141 | 678.4453 | 3.900736 |  | 17.20018 | 17.29593 | 17.05396 | 16.72726 | 16.8994 | 17.0851
142.043 | 9.612931 | 683.934 | 3.9007 |  | 17.20136 | 17.30995 | 17.07574 | 16.73122 | 16.90605 | 17.09728
142.1426 | 9.615307 | 681.179 | 3.900677 |  | 17.17122 | 17.31313 | 17.08525 | 16.77789 | 16.90094 | 17.0825
142.2421875 | 9.617491 | 688.4395 | 3.900684 |  | 17.19282 | 17.27985 | 17.04985 | 16.72149 | 16.90147 | 17.07767
142.3418 | 9.619818 | 682.3794 | 3.900772 |  | 17.17314 | 17.27745 | 17.07111 | 16.74505 | 16.91433 | 17.05499
142.4414 | 9.620243 | 682.2623 | 3.900724 |  | 17.1859 | 17.3105 | 17.07158 | 16.73033 | 16.91368 | 17.09869
142.541 | 9.623471 | 687.2732 | 3.900743 |  | 17.22681 | 17.29874 | 17.09117 | 16.72081 | 16.90391 | 17.0754
142.640625 | 9.62553 | 685.2227 | 3.900685 |  | 17.18132 | 17.30013 | 17.11753 | 16.75979 | 16.86901 | 17.07301
142.7402 | 9.628137 | 693.2579 | 3.900733 |  | 17.20912 | 17.32703 | 17.10598 | 16.76 | 16.9242 | 17.07162
142.8398 | 9.629627 | 691.3656 | 3.90073 |  | 17.20374 | 17.29535 | 17.0964 | 16.74029 | 16.91978 | 17.09879
142.9395 | 9.632698 | 687.8512 | 3.900675 |  | 17.18433 | 17.30376 | 17.08827 | 16.74603 | 16.89941 | 17.10381
143.0390625 | 9.634117 | 691.5634 | 3.900719 |  | 17.17406 | 17.31346 | 17.09551 | 16.7614 | 16.90751 | 17.084
143.1387 | 9.636225 | 691.8128 | 3.900754 |  | 17.20346 | 17.28074 | 17.06792 | 16.75593 | 16.9157 | 17.09797
143.2383 | 9.638425 | 701.56 | 3.900751 |  | 17.17557 | 17.30013 | 17.0474 | 16.74726 | 16.90833 | 17.09427
143.3379 | 9.639521 | 699.5272 | 3.900712 |  | 17.19983 | 17.30625 | 17.08092 | 16.72439 | 16.8982 | 17.09407
143.4375 | 9.642471 | 699.1455 | 3.900667 |  | 17.18626 | 17.32086 | 17.05257 | 16.75273 | 16.89652 | 17.08159
143.5371 | 9.644918 | 705.1024 | 3.900681 |  | 17.1771 | 17.3276 | 17.05303 | 16.76452 | 16.92751 | 17.10334
143.6367 | 9.646218 | 702.3564 | 3.900716 |  | 17.22866 | 17.32958 | 17.03978 | 16.74959 | 16.88632 | 17.08204
143.7363 | 9.648703 | 698.3266 | 3.900689 |  | 17.19963 | 17.30757 | 17.07523 | 16.75532 | 16.90997 | 17.08924
143.8359375 | 9.651131 | 701.8975 | 3.900714 |  | 17.20155 | 17.31741 | 17.05511 | 16.77133 | 16.86619 | 17.11292
143.9355 | 9.65276 | 704.8178 | 3.900669 |  | 17.20866 | 17.32232 | 17.05224 | 16.76663 | 16.92912 | 17.11486
144.0352 | 9.655225 | 707.0344 | 3.900714 |  | 17.1904 | 17.32792 | 17.08223 | 16.78928 | 16.88715 | 17.09348
144.1348 | 9.65701 | 705.937 | 3.900661 |  | 17.19495 | 17.31061 | 17.04015 | 16.75118 | 16.89087 | 17.0898
144.234375 | 9.659301 | 710.2683 | 3.900684 |  | 17.21548 | 17.29459 | 17.05169 | 16.74291 | 16.89037 | 17.08714
144.334 | 9.661315 | 712.1164 | 3.900714 |  | 17.22659 | 17.33071 | 17.05595 | 16.76931 | 16.90908 | 17.09832
144.4336 | 9.663685 | 716.4467 | 3.900702 |  | 17.18468 | 17.30655 | 17.06809 | 16.75402 | 16.91551 | 17.1013
144.5332 | 9.665365 | 719.5941 | 3.900744 |  | 17.21284 | 17.3377 | 17.0825 | 16.75171 | 16.90277 | 17.12951
144.6328125 | 9.667652 | 717.6848 | 3.900758 |  | 17.199 | 17.32334 | 17.07075 | 16.74065 | 16.91084 | 17.08574
144.7324 | 9.669117 | 722.4974 | 3.900745 |  | 17.1887 | 17.30271 | 17.04757 | 16.78245 | 16.93167 | 17.11939
144.832 | 9.671369 | 718.8386 | 3.900726 |  | 17.21663 | 17.3104 | 17.0573 | 16.77042 | 16.89584 | 17.09298
144.9316 | 9.673646 | 718.0127 | 3.900712 |  | 17.21359 | 17.30444 | 17.07913 | 16.76826 | 16.87972 | 17.06123
145.03125 | 9.6758 | 720.8517 | 3.900689 |  | 17.21746 | 17.29649 | 17.04412 | 16.76059 | 16.8849 | 17.11889
145.1309 | 9.677706 | 728.0825 | 3.90071 |  | 17.2097 | 17.32432 | 17.05398 | 16.75771 | 16.88105 | 17.09923
145.2305 | 9.679759 | 723.3502 | 3.900685 |  | 17.19507 | 17.3205 | 17.06166 | 16.77398 | 16.89313 | 17.1
145.3301 | 9.681817 | 727.7665 | 3.900761 |  | 17.20319 | 17.32756 | 17.04677 | 16.76281 | 16.89499 | 17.10248
145.4296875 | 9.683591 | 729.9365 | 3.90071 |  | 17.20277 | 17.32431 | 17.07681 | 16.73965 | 16.8809 | 17.08998
145.5293 | 9.686511 | 734.9887 | 3.90066 |  | 17.18576 | 17.34268 | 17.05885 | 16.75005 | 16.89638 | 17.071
145.6289 | 9.688699 | 730.2022 | 3.900647 |  | 17.21792 | 17.32794 | 17.05844 | 16.76299 | 16.88314 | 17.08779
145.7285 | 9.690855 | 732.5502 | 3.900694 |  | 17.21159 | 17.34386 | 17.06521 | 16.75815 | 16.90461 | 17.09184
145.828125 | 9.691751 | 736.9951 | 3.900692 |  | 17.21382 | 17.30698 | 17.04134 | 16.76383 | 16.90881 | 17.09579
145.9277 | 9.694308 | 736.7818 | 3.900701 |  | 17.1895 | 17.34191 | 17.03862 | 16.78777 | 16.92533 | 17.09284
146.0273 | 9.696577 | 744.012 | 3.900696 |  | 17.18971 | 17.32795 | 17.04803 | 16.74827 | 16.90229 | 17.08346
146.127 | 9.698546 | 740.3766 | 3.900726 |  | 17.20289 | 17.32868 | 17.04304 | 16.76644 | 16.91238 | 17.07565
146.2265625 | 9.699983 | 737.1398 | 3.900671 |  | 17.20334 | 17.32311 | 17.0783 | 16.75313 | 16.87406 | 17.11456
146.3262 | 9.702822 | 740.6601 | 3.900669 |  | 17.21281 | 17.32516 | 17.03886 | 16.7632 | 16.90478 | 17.12559
146.4258 | 9.704776 | 739.4793 | 3.900733 |  | 17.18037 | 17.3375 | 17.06578 | 16.76745 | 16.90646 | 17.10111
146.5254 | 9.707279 | 744.1343 | 3.900709 |  | 17.18364 | 17.30405 | 17.08552 | 16.75235 | 16.90903 | 17.09974
146.625 | 9.709284 | 749.0821 | 3.900713 |  | 17.22737 | 17.31037 | 17.06009 | 16.77134 | 16.89459 | 17.1042
146.7246 | 9.710926 | 746.9583 | 3.900703 |  | 17.18579 | 17.2879 | 17.1084 | 16.76408 | 16.89017 | 17.11025
146.8242 | 9.713872 | 752.7053 | 3.900699 |  | 17.18427 | 17.2902 | 17.05464 | 16.76308 | 16.91198 | 17.09194
146.9238 | 9.715776 | 749.064 | 3.900725 |  | 17.23708 | 17.31735 | 17.05788 | 16.7377 | 16.89272 | 17.10341
147.0234375 | 9.718133 | 747.4764 | 3.900726 |  | 17.19669 | 17.31692 | 17.05948 | 16.72655 | 16.90427 | 17.0961
147.123 | 9.719872 | 751.3571 | 3.900705 |  | 17.24284 | 17.30978 | 17.07992 | 16.76742 | 16.91492 | 17.10138
147.2227 | 9.722369 | 749.7679 | 3.900751 |  | 17.21251 | 17.34009 | 17.06847 | 16.76318 | 16.91475 | 17.08691
147.3223 | 9.723983 | 754.3363 | 3.900718 |  | 17.24461 | 17.32512 | 17.05411 | 16.73372 | 16.93279 | 17.10502
147.421875 | 9.726776 | 762.2334 | 3.900721 |  | 17.19608 | 17.30594 | 17.04957 | 16.77792 | 16.8836 | 17.11893
147.5215 | 9.728629 | 765.8812 | 3.900704 |  | 17.22356 | 17.31715 | 17.06741 | 16.74751 | 16.92545 | 17.085
147.6211 | 9.73069 | 764.1516 | 3.900701 |  | 17.19886 | 17.31821 | 17.06615 | 16.75785 | 16.88878 | 17.08636
147.7207 | 9.732827 | 766.4162 | 3.900691 |  | 17.20929 | 17.30151 | 17.09299 | 16.76291 | 16.91038 | 17.08355
147.8203125 | 9.735102 | 763.3885 | 3.900707 |  | 17.21802 | 17.29998 | 17.07267 | 16.7605 | 16.91735 | 17.09724
147.9199 | 9.737232 | 770.2052 | 3.900714 |  | 17.23496 | 17.3367 | 17.07526 | 16.73577 | 16.92059 | 17.07599
148.0195 | 9.739448 | 768.684 | 3.900709 |  | 17.20821 | 17.30604 | 17.0835 | 16.76616 | 16.9087 | 17.11739
148.1191 | 9.741028 | 769.6155 | 3.900725 |  | 17.21318 | 17.32974 | 17.03841 | 16.76799 | 16.91825 | 17.08832
148.21875 | 9.743384 | 770.1767 | 3.900715 |  | 17.20496 | 17.31625 | 17.0497 | 16.76618 | 16.88434 | 17.07804
148.3184 | 9.745026 | 774.1071 | 3.900714 |  | 17.22117 | 17.28757 | 17.03082 | 16.7599 | 16.91602 | 17.08723
148.418 | 9.747241 | 775.9609 | 3.900738 |  | 17.22541 | 17.30033 | 17.09452 | 16.74876 | 16.91575 | 17.0936
148.5176 | 9.748923 | 775.5457 | 3.900735 |  | 17.18357 | 17.3568 | 17.05761 | 16.76698 | 16.8638 | 17.10042
148.6171875 | 9.751291 | 780.5575 | 3.900717 |  | 17.21033 | 17.31235 | 17.06138 | 16.76271 | 16.89364 | 17.09132
148.7168 | 9.753863 | 781.1661 | 3.900706 |  | 17.19384 | 17.33324 | 17.03632 | 16.75988 | 16.89257 | 17.09024
148.8164 | 9.755482 | 775.3304 | 3.90071 |  | 17.19571 | 17.29883 | 17.07148 | 16.76572 | 16.86631 | 17.11271
148.916 | 9.757727 | 776.2739 | 3.900691 |  | 17.19539 | 17.31161 | 17.06341 | 16.71942 | 16.86983 | 17.07554
149.015625 | 9.760323 | 780.5618 | 3.900701 |  | 17.20617 | 17.30728 | 17.06108 | 16.74722 | 16.87828 | 17.10739
149.1152 | 9.76232 | 785.7322 | 3.900714 |  | 17.22555 | 17.30214 | 17.03416 | 16.76274 | 16.89855 | 17.07728
149.2148 | 9.763741 | 784.5109 | 3.900712 |  | 17.19676 | 17.3057 | 17.06302 | 16.77026 | 16.88448 | 17.09258
149.3145 | 9.766138 | 782.6073 | 3.900712 |  | 17.19168 | 17.30173 | 17.03537 | 16.73389 | 16.91024 | 17.11184
149.4140625 | 9.769316 | 792.3556 | 3.900671 |  | 17.21822 | 17.32113 | 17.07219 | 16.7635 | 16.90613 | 17.11731
149.5137 | 9.771021 | 790.2521 | 3.900708 |  | 17.21114 | 17.28655 | 17.05177 | 16.7402 | 16.88918 | 17.07927
149.6133 | 9.772922 | 790.9053 | 3.900714 |  | 17.20502 | 17.30613 | 17.08262 | 16.74946 | 16.88707 | 17.10768
149.7129 | 9.77559 | 797.2243 | 3.900733 |  | 17.21137 | 17.35108 | 17.07473 | 16.74297 | 16.93405 | 17.08725
149.8125 | 9.777174 | 794.6416 | 3.90074 |  | 17.20901 | 17.33125 | 17.05307 | 16.76426 | 16.89089 | 17.09254
149.9121 | 9.778894 | 799.3991 | 3.900697 |  | 17.20993 | 17.31343 | 17.07276 | 16.75672 | 16.86582 | 17.09259
150.0117 | 9.781473 | 802.6269 | 3.90066 |  | 17.1985 | 17.29054 | 17.08334 | 16.7527 | 16.87417 | 17.11096
150.1113 | 9.783408 | 803.538 | 3.900698 |  | 17.19339 | 17.35081 | 17.06626 | 16.77061 | 16.92035 | 17.07185
150.2109375 | 9.785796 | 799.8295 | 3.900708 |  | 17.17411 | 17.33497 | 17.03937 | 16.73021 | 16.88002 | 17.10501
150.3105 | 9.787319 | 804.4419 | 3.90067 |  | 17.19056 | 17.30378 | 17.05638 | 16.73461 | 16.89998 | 17.08954
150.4102 | 9.789628 | 810.1887 | 3.900713 |  | 17.18732 | 17.31382 | 17.02906 | 16.76485 | 16.87784 | 17.08232
150.5098 | 9.791323 | 804.7591 | 3.900727 |  | 17.18893 | 17.3042 | 17.04607 | 16.76231 | 16.86628 | 17.09624
150.609375 | 9.793815 | 811.53 | 3.900701 |  | 17.20887 | 17.33619 | 17.05843 | 16.73146 | 16.88936 | 17.09705
150.709 | 9.796209 | 814.4719 | 3.900739 |  | 17.23522 | 17.31205 | 17.07004 | 16.77492 | 16.91643 | 17.08768
150.8086 | 9.797476 | 818.4588 | 3.900694 |  | 17.24143 | 17.31367 | 17.06527 | 16.77764 | 16.87995 | 17.09523
150.9082 | 9.800183 | 817.2327 | 3.900695 |  | 17.18357 | 17.31746 | 17.06528 | 16.75715 | 16.8735 | 17.10025
151.0078125 | 9.801737 | 819.4677 | 3.900689 |  | 17.20697 | 17.31974 | 17.07053 | 16.74468 | 16.92237 | 17.09327
151.1074 | 9.803922 | 820.0971 | 3.900711 |  | 17.19517 | 17.31123 | 17.06663 | 16.73996 | 16.90589 | 17.08063
151.207 | 9.806385 | 820.0879 | 3.900705 |  | 17.2149 | 17.31032 | 17.08816 | 16.74633 | 16.87527 | 17.07312
151.3066 | 9.808245 | 820.5979 | 3.900685 |  | 17.21686 | 17.30095 | 17.07656 | 16.75066 | 16.90304 | 17.12541
151.40625 | 9.810896 | 820.0448 | 3.900716 |  | 17.21969 | 17.30551 | 17.067 | 16.7523 | 16.88909 | 17.08615
151.5059 | 9.812855 | 823.8892 | 3.900687 |  | 17.18304 | 17.32222 | 17.08124 | 16.7574 | 16.90527 | 17.11345
151.6055 | 9.815274 | 827.0016 | 3.900734 |  | 17.23546 | 17.31905 | 17.06233 | 16.73345 | 16.90541 | 17.11738
151.7051 | 9.815925 | 824.0386 | 3.900757 |  | 17.19981 | 17.30184 | 17.04468 | 16.76237 | 16.89532 | 17.10589
151.8046875 | 9.819042 | 828.8825 | 3.900725 |  | 17.19264 | 17.31276 | 17.06021 | 16.76499 | 16.91723 | 17.0998
151.9043 | 9.821677 | 833.0182 | 3.900719 |  | 17.21853 | 17.29489 | 17.06175 | 16.74139 | 16.91296 | 17.11247
152.0039 | 9.82289 | 834.2274 | 3.900737 |  | 17.21626 | 17.29267 | 17.06234 | 16.77349 | 16.89967 | 17.09525
152.1035 | 9.825175 | 843.132 | 3.90072 |  | 17.18767 | 17.31159 | 17.06704 | 16.74512 | 16.88882 | 17.07952
152.203125 | 9.826337 | 842.5556 | 3.900728 |  | 17.17468 | 17.29395 | 17.09663 | 16.77035 | 16.90773 | 17.09486
152.3027 | 9.829068 | 838.6787 | 3.900709 |  | 17.18042 | 17.32483 | 17.0663 | 16.76193 | 16.93442 | 17.11056
152.4023 | 9.83121 | 839.1332 | 3.900657 |  | 17.24346 | 17.29967 | 17.05034 | 16.74524 | 16.88722 | 17.10299
152.502 | 9.833216 | 844.5273 | 3.900745 |  | 17.19341 | 17.32773 | 17.04889 | 16.73405 | 16.89774 | 17.10314
152.6015625 | 9.835298 | 844.2537 | 3.900681 |  | 17.2088 | 17.29066 | 17.07071 | 16.77025 | 16.88107 | 17.10551
152.7012 | 9.837142 | 845.3123 | 3.900707 |  | 17.18634 | 17.31038 | 17.0632 | 16.72568 | 16.90023 | 17.08328
152.8008 | 9.839273 | 851.0951 | 3.900712 |  | 17.20364 | 17.3282 | 17.05284 | 16.75189 | 16.88602 | 17.11587
152.9004 | 9.841338 | 854.6968 | 3.900719 |  | 17.20216 | 17.30503 | 17.06438 | 16.7315 | 16.88633 | 17.12973
153 | 9.843958 | 850.3726 | 3.900712 |  | 17.17072 | 17.30453 | 17.07776 | 16.76018 | 16.92802 | 17.06319
153.0996 | 9.845449 | 852.1408 | 3.900751 |  | 17.19769 | 17.32735 | 17.06135 | 16.76967 | 16.90434 | 17.09463
153.1992 | 9.848034 | 850.2288 | 3.900699 |  | 17.22132 | 17.33012 | 17.0689 | 16.73925 | 16.90256 | 17.09794
153.2988 | 9.849466 | 854.8704 | 3.900697 |  | 17.20712 | 17.34013 | 17.07126 | 16.75426 | 16.89997 | 17.0997
153.3984375 | 9.852261 | 862.7717 | 3.900707 |  | 17.22096 | 17.30874 | 17.07938 | 16.7492 | 16.92325 | 17.09204
153.498 | 9.854328 | 861.4302 | 3.900723 |  | 17.21507 | 17.31667 | 17.03443 | 16.7858 | 16.90486 | 17.14499
153.5977 | 9.856593 | 861.5808 | 3.900773 |  | 17.20238 | 17.3104 | 17.05284 | 16.76153 | 16.88267 | 17.09912
153.6973 | 9.857831 | 862.1442 | 3.900648 |  | 17.21089 | 17.31251 | 17.02894 | 16.74162 | 16.87635 | 17.11021
153.796875 | 9.860214 | 863.3656 | 3.900681 |  | 17.16569 | 17.30389 | 17.05288 | 16.73031 | 16.86376 | 17.10802
153.8965 | 9.862995 | 870.0499 | 3.900775 |  | 17.25532 | 17.30183 | 17.07086 | 16.74832 | 16.89347 | 17.09642
153.9961 | 9.864613 | 863.6729 | 3.900661 |  | 17.19133 | 17.31054 | 17.04029 | 16.74394 | 16.8825 | 17.09085
154.0957 | 9.867242 | 868.7219 | 3.900713 |  | 17.20087 | 17.32259 | 17.03097 | 16.74636 | 16.89109 | 17.10737
154.1953125 | 9.868636 | 867.2381 | 3.900721 |  | 17.20423 | 17.29358 | 17.05057 | 16.7164 | 16.87811 | 17.11522
154.2949 | 9.871383 | 867.0661 | 3.90069 |  | 17.16973 | 17.30056 | 17.04245 | 16.7259 | 16.8972 | 17.08008
154.3945 | 9.873234 | 872.5285 | 3.900734 |  | 17.18031 | 17.31221 | 17.06632 | 16.72492 | 16.89043 | 17.105
154.4941 | 9.875436 | 876.3541 | 3.900733 |  | 17.18873 | 17.30001 | 17.06593 | 16.73314 | 16.88371 | 17.09132
154.59375 | 9.877299 | 881.8385 | 3.900727 |  | 17.17715 | 17.30355 | 17.04084 | 16.73039 | 16.8512 | 17.08153
154.6934 | 9.879446 | 881.0615 | 3.90072 |  | 17.1827 | 17.29092 | 17.04975 | 16.7403 | 16.89516 | 17.10438
154.793 | 9.881659 | 879.4762 | 3.900786 |  | 17.21926 | 17.32833 | 17.06219 | 16.71772 | 16.89741 | 17.10693
154.8926 | 9.884491 | 878.4118 | 3.900696 |  | 17.22933 | 17.30639 | 17.05907 | 16.73787 | 16.86 | 17.10859
154.9921875 | 9.88595 | 883.3906 | 3.900727 |  | 17.20792 | 17.31791 | 17.06819 | 16.7422 | 16.8871 | 17.12425
155.0918 | 9.88854 | 884.7894 | 3.900736 |  | 17.1719 | 17.338 | 17.08335 | 16.75692 | 16.86667 | 17.1184
155.1914 | 9.890376 | 891.2277 | 3.900728 |  | 17.20281 | 17.30174 | 17.04043 | 16.70716 | 16.89291 | 17.10325
155.291 | 9.892526 | 898.5768 | 3.900723 |  | 17.21914 | 17.32932 | 17.05152 | 16.7296 | 16.87167 | 17.13552
155.390625 | 9.895048 | 897.9839 | 3.900721 |  | 17.20549 | 17.31126 | 17.04495 | 16.72428 | 16.91041 | 17.09419
155.4902 | 9.897237 | 895.6688 | 3.900716 |  | 17.19817 | 17.3364 | 17.05025 | 16.72928 | 16.90372 | 17.09356
155.5898 | 9.89863 | 895.8565 | 3.900741 |  | 17.21589 | 17.31825 | 17.07253 | 16.74911 | 16.89508 | 17.10571
155.6895 | 9.901209 | 901 | 3.900725 |  | 17.1843 | 17.30984 | 17.08039 | 16.76527 | 16.90732 | 17.09808
155.7890625 | 9.90336 | 900.2335 | 3.900743 |  | 17.19853 | 17.29589 | 17.04682 | 16.75022 | 16.90218 | 17.10115
155.8887 | 9.905295 | 906.1676 | 3.900712 |  | 17.17361 | 17.32224 | 17.04311 | 16.7464 | 16.91793 | 17.07768
155.9883 | 9.907125 | 900.7667 | 3.90072 |  | 17.18612 | 17.30018 | 17.06049 | 16.74299 | 16.86955 | 17.11802
156.0879 | 9.910092 | 905.0026 | 3.900702 |  | 17.19975 | 17.33293 | 17.02728 | 16.76572 | 16.90018 | 17.11321
156.1875 | 9.911625 | 914.2927 | 3.900731 |  | 17.21778 | 17.31173 | 17.0304 | 16.73524 | 16.89115 | 17.11394
156.2871 | 9.913695 | 906.9066 | 3.900714 |  | 17.21749 | 17.30556 | 17.0506 | 16.75415 | 16.89902 | 17.09054
156.3867 | 9.915259 | 913.1109 | 3.900682 |  | 17.17789 | 17.32932 | 17.06726 | 16.73037 | 16.8941 | 17.11323
156.4863 | 9.9178 | 907.8496 | 3.900717 |  | 17.20529 | 17.3259 | 17.07029 | 16.74729 | 16.89024 | 17.11455
156.5859375 | 9.920334 | 920.9547 | 3.900735 |  | 17.21551 | 17.31255 | 17.04402 | 16.76112 | 16.91625 | 17.11619
156.6855 | 9.921969 | 916.0823 | 3.900695 |  | 17.18665 | 17.32309 | 17.05906 | 16.72025 | 16.90227 | 17.09254
156.7852 | 9.923908 | 918.3831 | 3.900716 |  | 17.21296 | 17.28873 | 17.07404 | 16.73523 | 16.87527 | 17.09524
156.8848 | 9.926732 | 922.1627 | 3.900712 |  | 17.2216 | 17.29088 | 17.04602 | 16.74976 | 16.8594 | 17.10243
156.984375 | 9.92875 | 922.6505 | 3.900742 |  | 17.17389 | 17.29991 | 17.08024 | 16.73021 | 16.88214 | 17.10216
157.084 | 9.930487 | 920.0943 | 3.900748 |  | 17.18886 | 17.33035 | 17.06087 | 16.73948 | 16.90059 | 17.08273
157.1836 | 9.932791 | 920.7004 | 3.900704 |  | 17.18424 | 17.32271 | 17.04401 | 16.71326 | 16.85956 | 17.11212
157.2832 | 9.934334 | 923.4325 | 3.900722 |  | 17.20855 | 17.31155 | 17.05018 | 16.73751 | 16.86166 | 17.12204
157.3828125 | 9.936885 | 928.1253 | 3.900738 |  | 17.20238 | 17.31211 | 17.08698 | 16.76158 | 16.85437 | 17.10769
157.4824 | 9.939857 | 930.8404 | 3.90073 |  | 17.17857 | 17.32387 | 17.06051 | 16.77425 | 16.89233 | 17.08514
157.582 | 9.940717 | 929.3473 | 3.900734 |  | 17.17005 | 17.3153 | 17.06144 | 16.73091 | 16.88021 | 17.11919
157.6816 | 9.94344 | 933.8585 | 3.900729 |  | 17.18146 | 17.32223 | 17.07639 | 16.74302 | 16.89124 | 17.10942
157.78125 | 9.945453 | 932.421 | 3.900686 |  | 17.20803 | 17.31739 | 17.07575 | 16.74006 | 16.89484 | 17.11137
157.8809 | 9.947402 | 938.3665 | 3.900708 |  | 17.19481 | 17.30029 | 17.07363 | 16.71917 | 16.90574 | 17.12196
157.9805 | 9.949222 | 939.4724 | 3.900703 |  | 17.18101 | 17.30402 | 17.06823 | 16.74191 | 16.89732 | 17.10376
158.0801 | 9.950865 | 940.6571 | 3.900692 |  | 17.17885 | 17.28869 | 17.0247 | 16.74798 | 16.89474 | 17.06976
158.1796875 | 9.953525 | 934.9657 | 3.900681 |  | 17.17249 | 17.3049 | 17.0292 | 16.7277 | 16.8786 | 17.12395
158.2793 | 9.956236 | 936.4913 | 3.900665 |  | 17.18182 | 17.3473 | 17.0508 | 16.75843 | 16.88562 | 17.12999
158.3789 | 9.957966 | 944.4556 | 3.900705 |  | 17.18606 | 17.29909 | 17.05057 | 16.74501 | 16.87271 | 17.10431
158.4785 | 9.959901 | 946.5293 | 3.900692 |  | 17.17072 | 17.30632 | 17.07679 | 16.71769 | 16.90194 | 17.10231
158.578125 | 9.961534 | 941.7309 | 3.900705 |  | 17.1952 | 17.29286 | 17.04486 | 16.72956 | 16.88478 | 17.09819
158.6777 | 9.964105 | 948.9597 | 3.900711 |  | 17.19855 | 17.28025 | 17.06744 | 16.74771 | 16.89537 | 17.10458
158.7773 | 9.96616 | 949.4373 | 3.900673 |  | 17.2081 | 17.31674 | 17.04157 | 16.73122 | 16.87798 | 17.10105
158.877 | 9.968295 | 955.4302 | 3.900732 |  | 17.15541 | 17.32995 | 17.03889 | 16.73406 | 16.86948 | 17.11304
158.9765625 | 9.96953 | 957.0899 | 3.90069 |  | 17.19857 | 17.31162 | 17.04 | 16.7526 | 16.88993 | 17.1188
159.0762 | 9.972469 | 961.4782 | 3.90072 |  | 17.17246 | 17.27409 | 17.05087 | 16.72839 | 16.86989 | 17.07798
159.1758 | 9.974517 | 960.5322 | 3.900723 |  | 17.15171 | 17.30354 | 17.05166 | 16.7227 | 16.91347 | 17.08442
159.2754 | 9.976887 | 961.8588 | 3.900729 |  | 17.19448 | 17.32352 | 17.05621 | 16.72066 | 16.87639 | 17.0901
159.375 | 9.978606 | 966.6133 | 3.900721 |  | 17.20301 | 17.30767 | 17.05447 | 16.70739 | 16.88484 | 17.09781
159.4746 | 9.981325 | 960.7917 | 3.900779 |  | 17.18443 | 17.29508 | 17.05965 | 16.71898 | 16.87749 | 17.11345
159.5742 | 9.982771 | 964.1787 | 3.900735 |  | 17.17924 | 17.31331 | 17.06584 | 16.72862 | 16.87694 | 17.09433
159.6738 | 9.984782 | 970.5918 | 3.900718 |  | 17.18837 | 17.32323 | 17.05609 | 16.72957 | 16.87295 | 17.08725
159.7734375 | 9.987111 | 966.9204 | 3.900714 |  | 17.15118 | 17.29959 | 17.06693 | 16.7326 | 16.8893 | 17.10504
159.873 | 9.989038 | 966.9334 | 3.90074 |  | 17.21004 | 17.3148 | 17.07563 | 16.74741 | 16.91241 | 17.10168
159.9727 | 9.991242 | 969.9579 | 3.900739 |  | 17.18958 | 17.29485 | 17.03847 | 16.7436 | 16.8942 | 17.10494
160.0723 | 9.993105 | 976.3473 | 3.900708 |  | 17.17759 | 17.3124 | 17.05901 | 16.75344 | 16.91795 | 17.09914
160.171875 | 9.994647 | 980.1986 | 3.9007 |  | 17.17932 | 17.29706 | 17.10386 | 16.68768 | 16.87693 | 17.11579
160.2715 | 9.997137 | 981.319 | 3.900708 |  | 17.18914 | 17.30219 | 17.03934 | 16.73168 | 16.88023 | 17.09525
160.3711 | 9.999732 | 981.9014 | 3.900691 |  | 17.15283 | 17.26981 | 17.04584 | 16.73013 | 16.87941 | 17.11083
160.4707 | 10.00215 | 984.4724 | 3.90069 |  | 17.17141 | 17.30689 | 17.08391 | 16.73326 | 16.89588 | 17.12392
160.5703125 | 10.00393 | 981.7998 | 3.900725 |  | 17.16856 | 17.2894 | 17.04951 | 16.74683 | 16.88206 | 17.11181
160.6699 | 10.00616 | 981.5967 | 3.900754 |  | 17.15065 | 17.31439 | 17.04884 | 16.69169 | 16.90051 | 17.08983
160.7695 | 10.00785 | 986.1594 | 3.900706 |  | 17.17839 | 17.30426 | 17.06183 | 16.70002 | 16.92355 | 17.08893
160.8691 | 10.00985 | 989.1801 | 3.900673 |  | 17.14969 | 17.26804 | 17.07087 | 16.72391 | 16.89558 | 17.09616
160.96875 | 10.0122 | 994.2567 | 3.900753 |  | 17.16798 | 17.28681 | 17.06173 | 16.75515 | 16.87462 | 17.09494
161.0684 | 10.0139 | 997.2455 | 3.900716 |  | 17.15378 | 17.28653 | 17.05048 | 16.74097 | 16.90039 | 17.10335
161.168 | 10.01644 | 996.8048 | 3.900718 |  | 17.18713 | 17.26937 | 17.10128 | 16.73767 | 16.89824 | 17.10374
161.2676 | 10.01794 | 1000.761 | 3.900748 |  | 17.16854 | 17.28754 | 17.06481 | 16.73128 | 16.91143 | 17.10515
161.3671875 | 10.02095 | 1001.418 | 3.900705 |  | 17.15912 | 17.2777 | 17.08343 | 16.71384 | 16.89308 | 17.09993
161.4668 | 10.0231 | 1007.321 | 3.900753 |  | 17.20184 | 17.28321 | 17.05104 | 16.71509 | 16.89398 | 17.09016
161.5664 | 10.02429 | 1005.891 | 3.900709 |  | 17.18197 | 17.31389 | 17.04455 | 16.72255 | 16.85649 | 17.09344
161.666 | 10.02713 | 1011.798 | 3.900752 |  | 17.16864 | 17.30621 | 17.09052 | 16.76098 | 16.87605 | 17.10451
161.765625 | 10.02891 | 1008.657 | 3.900696 |  | 17.19021 | 17.29988 | 17.05003 | 16.72511 | 16.87922 | 17.07984
161.8652 | 10.03074 | 1010.068 | 3.900722 |  | 17.18653 | 17.30222 | 17.07353 | 16.7434 | 16.89238 | 17.09533
161.9648 | 10.03292 | 1010.932 | 3.900762 |  | 17.21609 | 17.28746 | 17.08411 | 16.74106 | 16.88283 | 17.12687
162.0645 | 10.03509 | 1009.471 | 3.900745 |  | 17.15357 | 17.28106 | 17.09425 | 16.744 | 16.88851 | 17.0952
162.1640625 | 10.03728 | 1015.453 | 3.900714 |  | 17.19963 | 17.29879 | 17.05117 | 16.75729 | 16.86781 | 17.10655
162.2637 | 10.04027 | 1017.634 | 3.900745 |  | 17.17668 | 17.30086 | 17.08633 | 16.72394 | 16.90965 | 17.10283
162.3633 | 10.0424 | 1018.885 | 3.900733 |  | 17.18032 | 17.30086 | 17.06126 | 16.74413 | 16.9069 | 17.09829
162.4629 | 10.04327 | 1021.059 | 3.900688 |  | 17.15705 | 17.32663 | 17.05781 | 16.71279 | 16.90999 | 17.12435
162.5625 | 10.04626 | 1024.701 | 3.900769 |  | 17.18872 | 17.28678 | 17.07579 | 16.74903 | 16.88555 | 17.12934
162.6621 | 10.04797 | 1026.491 | 3.900732 |  | 17.18194 | 17.28572 | 17.09753 | 16.75514 | 16.88107 | 17.1133
162.7617 | 10.05005 | 1027.447 | 3.9007 |  | 17.19078 | 17.28674 | 17.08463 | 16.76905 | 16.87283 | 17.10333
162.8613 | 10.05233 | 1024.513 | 3.900765 |  | 17.17646 | 17.2853 | 17.06238 | 16.722 | 16.88921 | 17.09325
162.9609375 | 10.05453 | 1027.269 | 3.900747 |  | 17.15719 | 17.30406 | 17.0499 | 16.71376 | 16.90148 | 17.09154
163.0605 | 10.05676 | 1026.462 | 3.900749 |  | 17.20267 | 17.33257 | 17.07672 | 16.73672 | 16.87873 | 17.1151
163.1602 | 10.05824 | 1033.061 | 3.900745 |  | 17.15897 | 17.29258 | 17.08102 | 16.72866 | 16.8768 | 17.0992
163.2598 | 10.06043 | 1035.259 | 3.900738 |  | 17.17476 | 17.30222 | 17.07361 | 16.73643 | 16.89302 | 17.10813
163.359375 | 10.06287 | 1041.832 | 3.900721 |  | 17.16767 | 17.31956 | 17.01744 | 16.74091 | 16.88171 | 17.10276
163.459 | 10.06482 | 1041.11 | 3.900734 |  | 17.16321 | 17.29853 | 17.06727 | 16.73164 | 16.89893 | 17.11242
163.5586 | 10.06733 | 1041.289 | 3.900733 |  | 17.16981 | 17.30427 | 17.05682 | 16.72817 | 16.90502 | 17.09
163.6582 | 10.06886 | 1042.855 | 3.900736 |  | 17.16904 | 17.28154 | 17.06786 | 16.74133 | 16.9001 | 17.10109
163.7578125 | 10.07144 | 1045.397 | 3.900706 |  | 17.20416 | 17.27396 | 17.06178 | 16.73633 | 16.92339 | 17.11324
163.8574 | 10.07322 | 1050.432 | 3.900738 |  | 17.18858 | 17.28591 | 17.05202 | 16.74853 | 16.89542 | 17.11202
163.957 | 10.07484 | 1050.619 | 3.90073 |  | 17.18501 | 17.29539 | 17.0802 | 16.72476 | 16.90837 | 17.09786
164.0566 | 10.07753 | 1051.197 | 3.900702 |  | 17.19245 | 17.28636 | 17.04252 | 16.72786 | 16.90391 | 17.0738
164.15625 | 10.07987 | 1052.374 | 3.900723 |  | 17.17886 | 17.26543 | 17.05742 | 16.73285 | 16.90091 | 17.07221
164.2559 | 10.08119 | 1055.955 | 3.900729 |  | 17.19128 | 17.28185 | 17.09269 | 16.70019 | 16.90606 | 17.09992
164.3555 | 10.08373 | 1054.784 | 3.900714 |  | 17.16375 | 17.29561 | 17.06359 | 16.72682 | 16.93685 | 17.09228
164.4551 | 10.08616 | 1060.774 | 3.900724 |  | 17.18413 | 17.27108 | 17.05387 | 16.73294 | 16.90553 | 17.07096
164.5546875 | 10.08833 | 1064.651 | 3.900723 |  | 17.16638 | 17.26907 | 17.04633 | 16.66922 | 16.91395 | 17.086
164.6543 | 10.09002 | 1062.799 | 3.900721 |  | 17.15912 | 17.2877 | 17.07236 | 16.73493 | 16.89517 | 17.07896
164.7539 | 10.09222 | 1067.197 | 3.900714 |  | 17.14886 | 17.26309 | 17.04474 | 16.71808 | 16.90753 | 17.08995
164.8535 | 10.09471 | 1070.109 | 3.900714 |  | 17.16806 | 17.28564 | 17.05051 | 16.72975 | 16.88012 | 17.10961
164.953125 | 10.09725 | 1071.345 | 3.9007 |  | 17.15809 | 17.25246 | 17.06841 | 16.72146 | 16.92212 | 17.08586
165.0527 | 10.09843 | 1077.734 | 3.90068 |  | 17.1799 | 17.28111 | 17.05359 | 16.71583 | 16.88555 | 17.10699
165.1523 | 10.10083 | 1076.814 | 3.90072 |  | 17.1655 | 17.27719 | 17.01969 | 16.74266 | 16.88969 | 17.07847
165.252 | 10.10344 | 1076.895 | 3.900726 |  | 17.1573 | 17.28303 | 17.06669 | 16.70232 | 16.89549 | 17.11136
165.3515625 | 10.10489 | 1082.743 | 3.900737 |  | 17.18349 | 17.28245 | 17.05065 | 16.74338 | 16.9262 | 17.11292
165.4512 | 10.10697 | 1078.465 | 3.900739 |  | 17.14949 | 17.30071 | 17.07697 | 16.73425 | 16.88416 | 17.09512
165.5508 | 10.10979 | 1083.436 | 3.900734 |  | 17.15523 | 17.2609 | 17.03817 | 16.72073 | 16.87938 | 17.09355
165.6504 | 10.11152 | 1084.298 | 3.900692 |  | 17.17811 | 17.29962 | 17.02678 | 16.70383 | 16.91348 | 17.08925
165.75 | 10.11388 | 1089.128 | 3.900733 |  | 17.16436 | 17.29335 | 17.08449 | 16.7259 | 16.90493 | 17.0959
165.8496 | 10.11608 | 1089.099 | 3.900738 |  | 17.20279 | 17.2676 | 17.06769 | 16.726 | 16.88556 | 17.09923
165.9492 | 10.11786 | 1086.642 | 3.900743 |  | 17.17497 | 17.27137 | 17.08181 | 16.69443 | 16.89999 | 17.1001
166.0488 | 10.12074 | 1098.481 | 3.900697 |  | 17.16936 | 17.30717 | 17.05139 | 16.72223 | 16.88354 | 17.10206
166.1484375 | 10.12351 | 1096.894 | 3.900698 |  | 17.14169 | 17.2842 | 17.06071 | 16.70786 | 16.90137 | 17.09164
166.248 | 10.12469 | 1100.102 | 3.900733 |  | 17.19106 | 17.27333 | 17.05847 | 16.71364 | 16.89224 | 17.10264
166.3477 | 10.12679 | 1096.926 | 3.900699 |  | 17.1774 | 17.25236 | 17.02739 | 16.70619 | 16.90006 | 17.12584
166.4473 | 10.12868 | 1099.465 | 3.900701 |  | 17.15967 | 17.26968 | 17.06292 | 16.70709 | 16.88643 | 17.10266
166.546875 | 10.13108 | 1103.228 | 3.900742 |  | 17.15676 | 17.27272 | 17.07332 | 16.74078 | 16.89782 | 17.0995
166.6465 | 10.13344 | 1104.678 | 3.900718 |  | 17.16381 | 17.27573 | 17.04213 | 16.72332 | 16.90128 | 17.09546
166.7461 | 10.13506 | 1105.318 | 3.900749 |  | 17.14353 | 17.28477 | 17.03925 | 16.72962 | 16.88235 | 17.10307
166.8457 | 10.13739 | 1110.078 | 3.900732 |  | 17.17627 | 17.28313 | 17.05033 | 16.72285 | 16.8659 | 17.09439
166.9453125 | 10.1393 | 1110.302 | 3.900727 |  | 17.16518 | 17.31279 | 17.11032 | 16.73005 | 16.88922 | 17.09409
167.0449 | 10.14165 | 1108.442 | 3.900763 |  | 17.19935 | 17.26664 | 17.05293 | 16.70676 | 16.89528 | 17.08525
167.1445 | 10.14424 | 1108.817 | 3.900714 |  | 17.18228 | 17.29347 | 17.05035 | 16.72802 | 16.88761 | 17.08089
167.2441 | 10.14607 | 1112.979 | 3.900705 |  | 17.19041 | 17.28132 | 17.04817 | 16.70379 | 16.91383 | 17.10695
167.34375 | 10.14784 | 1113.403 | 3.900727 |  | 17.16472 | 17.26594 | 17.07873 | 16.68858 | 16.88165 | 17.09358
167.4434 | 10.14964 | 1122.103 | 3.900726 |  | 17.14621 | 17.2883 | 17.09376 | 16.75221 | 16.88916 | 17.09364
167.543 | 10.15232 | 1122.482 | 3.900709 |  | 17.16524 | 17.27579 | 17.06018 | 16.74177 | 16.90971 | 17.11185
167.6426 | 10.15441 | 1118.415 | 3.900764 |  | 17.16668 | 17.26982 | 17.03426 | 16.70961 | 16.88312 | 17.11405
167.7421875 | 10.15708 | 1129.477 | 3.900721 |  | 17.16189 | 17.258 | 17.06451 | 16.734 | 16.8896 | 17.11266
167.8418 | 10.15841 | 1125.929 | 3.900755 |  | 17.19247 | 17.29313 | 17.07063 | 16.71073 | 16.90158 | 17.12373
167.9414 | 10.16082 | 1127.673 | 3.900745 |  | 17.15812 | 17.28412 | 17.05973 | 16.72525 | 16.8963 | 17.0785
168.041 | 10.16284 | 1128.234 | 3.900749 |  | 17.18099 | 17.2899 | 17.07193 | 16.71806 | 16.89552 | 17.09583
168.140625 | 10.16476 | 1131.178 | 3.900738 |  | 17.14019 | 17.27907 | 17.0732 | 16.72202 | 16.87608 | 17.1056
168.2402 | 10.16709 | 1138.466 | 3.90075 |  | 17.16524 | 17.32627 | 17.07611 | 16.71752 | 16.88941 | 17.12015
168.3398 | 10.16949 | 1136.854 | 3.900717 |  | 17.20298 | 17.27962 | 17.08488 | 16.71498 | 16.87981 | 17.09361
168.4395 | 10.17156 | 1140.522 | 3.900769 |  | 17.1902 | 17.30004 | 17.03491 | 16.72864 | 16.89952 | 17.09945
168.5390625 | 10.17363 | 1140.164 | 3.900678 |  | 17.20457 | 17.25747 | 17.04526 | 16.72109 | 16.855 | 17.09952
168.6387 | 10.17589 | 1140.897 | 3.900733 |  | 17.16622 | 17.30464 | 17.06113 | 16.72353 | 16.89762 | 17.09535
168.7383 | 10.17774 | 1144.492 | 3.900753 |  | 17.16224 | 17.2569 | 17.06566 | 16.70716 | 16.88492 | 17.13439
168.8379 | 10.18034 | 1142.776 | 3.90073 |  | 17.18942 | 17.26198 | 17.05489 | 16.74997 | 16.87665 | 17.10793
168.9375 | 10.18271 | 1149.829 | 3.900758 |  | 17.20105 | 17.2781 | 17.04556 | 16.72723 | 16.863 | 17.0831
169.0371 | 10.18462 | 1148.269 | 3.900714 |  | 17.15691 | 17.30983 | 17.05191 | 16.69742 | 16.89024 | 17.11229
169.1367 | 10.1865 | 1150.129 | 3.900727 |  | 17.165 | 17.28023 | 17.05998 | 16.74242 | 16.90491 | 17.1043
169.2363 | 10.18877 | 1156.43 | 3.900699 |  | 17.19662 | 17.28301 | 17.05441 | 16.72562 | 16.9201 | 17.08285
169.3359375 | 10.19088 | 1148.633 | 3.900771 |  | 17.18135 | 17.29995 | 17.08385 | 16.70199 | 16.92914 | 17.11159
169.4355 | 10.19278 | 1155.195 | 3.900723 |  | 17.1881 | 17.27614 | 17.06819 | 16.72813 | 16.9194 | 17.10644
169.5352 | 10.1955 | 1157.775 | 3.900755 |  | 17.17076 | 17.25256 | 17.06557 | 16.73417 | 16.92367 | 17.11198
169.6348 | 10.19707 | 1159.354 | 3.900724 |  | 17.1851 | 17.26984 | 17.05408 | 16.71785 | 16.92373 | 17.09064
169.734375 | 10.19912 | 1167.441 | 3.900737 |  | 17.18268 | 17.30299 | 17.06893 | 16.73239 | 16.92027 | 17.08657
169.834 | 10.20137 | 1162.913 | 3.90073 |  | 17.17841 | 17.28531 | 17.06655 | 16.73363 | 16.91059 | 17.09279
169.9336 | 10.20326 | 1167.395 | 3.900697 |  | 17.18431 | 17.25987 | 17.05816 | 16.7165 | 16.91268 | 17.10951
170.0332 | 10.20579 | 1171.65 | 3.900722 |  | 17.19354 | 17.26875 | 17.05125 | 16.74111 | 16.91906 | 17.11346
170.1328125 | 10.20755 | 1173.99 | 3.900727 |  | 17.18146 | 17.28593 | 17.07472 | 16.71453 | 16.92626 | 17.08192
170.2324 | 10.20963 | 1175.985 | 3.900723 |  | 17.16288 | 17.28438 | 17.0437 | 16.74962 | 16.92652 | 17.09167
170.332 | 10.21208 | 1174.771 | 3.900754 |  | 17.19965 | 17.28015 | 17.07764 | 16.68848 | 16.90361 | 17.11279
170.4316 | 10.2135 | 1175.272 | 3.900747 |  | 17.16915 | 17.28347 | 17.05949 | 16.73177 | 16.9087 | 17.08189
170.53125 | 10.2152 | 1183.804 | 3.900718 |  | 17.15769 | 17.27752 | 17.10818 | 16.70142 | 16.91756 | 17.09966
170.6309 | 10.21783 | 1181.279 | 3.900723 |  | 17.18258 | 17.28761 | 17.07798 | 16.70992 | 16.91833 | 17.08591
170.7305 | 10.22059 | 1185.639 | 3.900707 |  | 17.16853 | 17.29171 | 17.10303 | 16.73502 | 16.90393 | 17.0823
170.8301 | 10.22273 | 1187.375 | 3.900719 |  | 17.16673 | 17.26766 | 17.07057 | 16.69557 | 16.9301 | 17.1012
170.9296875 | 10.22443 | 1186.534 | 3.90069 |  | 17.17625 | 17.26551 | 17.07469 | 16.7281 | 16.91144 | 17.10915
171.0293 | 10.22616 | 1194.063 | 3.900726 |  | 17.18907 | 17.27289 | 17.08824 | 16.7028 | 16.90822 | 17.08496
171.1289 | 10.22845 | 1186.569 | 3.900739 |  | 17.17727 | 17.32118 | 17.10196 | 16.74195 | 16.90255 | 17.09723
171.2285 | 10.2306 | 1190.81 | 3.900712 |  | 17.15119 | 17.31764 | 17.08202 | 16.72611 | 16.93406 | 17.10592
171.328125 | 10.23344 | 1197.879 | 3.90073 |  | 17.19923 | 17.2879 | 17.06668 | 16.73165 | 16.93872 | 17.1225
171.4277 | 10.23453 | 1193.411 | 3.900731 |  | 17.20081 | 17.3054 | 17.09711 | 16.73546 | 16.92928 | 17.08241
171.5273 | 10.23742 | 1200.328 | 3.900716 |  | 17.17194 | 17.27604 | 17.08671 | 16.73555 | 16.91098 | 17.10854
171.627 | 10.23961 | 1202.577 | 3.900743 |  | 17.18059 | 17.2825 | 17.06112 | 16.7337 | 16.9217 | 17.12495
171.7265625 | 10.24225 | 1209.775 | 3.900745 |  | 17.17621 | 17.27023 | 17.08874 | 16.70491 | 16.89579 | 17.08967
171.8262 | 10.24342 | 1204.529 | 3.900713 |  | 17.16985 | 17.26218 | 17.04572 | 16.71086 | 16.92245 | 17.10785
171.9258 | 10.2456 | 1206.649 | 3.90074 |  | 17.15843 | 17.28093 | 17.07413 | 16.74823 | 16.8753 | 17.10803
172.0254 | 10.24847 | 1207.409 | 3.900725 |  | 17.15024 | 17.28556 | 17.06529 | 16.72595 | 16.89564 | 17.0827
172.125 | 10.24999 | 1211.488 | 3.900738 |  | 17.17137 | 17.29638 | 17.07409 | 16.72916 | 16.88131 | 17.10288
172.2246 | 10.25237 | 1211.467 | 3.900728 |  | 17.1471 | 17.27024 | 17.08675 | 16.73607 | 16.89403 | 17.09239
172.3242 | 10.25444 | 1214.512 | 3.900757 |  | 17.16638 | 17.29963 | 17.05708 | 16.72587 | 16.9009 | 17.08463
172.4238 | 10.2563 | 1208.962 | 3.900706 |  | 17.15328 | 17.26648 | 17.03517 | 16.69577 | 16.90902 | 17.08778
172.5234375 | 10.25872 | 1214.843 | 3.900748 |  | 17.12225 | 17.30205 | 17.07249 | 16.73407 | 16.86292 | 17.10606
172.623 | 10.2607 | 1215.547 | 3.900744 |  | 17.14856 | 17.28364 | 17.07502 | 16.76034 | 16.93509 | 17.10674
172.7227 | 10.26326 | 1220.199 | 3.900753 |  | 17.15311 | 17.30538 | 17.07266 | 16.74244 | 16.90158 | 17.10467
172.8223 | 10.26381 | 1224.256 | 3.900725 |  | 17.15666 | 17.28966 | 17.07994 | 16.71635 | 16.89898 | 17.119
172.921875 | 10.26716 | 1223.252 | 3.900699 |  | 17.15323 | 17.28731 | 17.10254 | 16.72491 | 16.88823 | 17.11574
173.0215 | 10.26942 | 1231.874 | 3.900765 |  | 17.1698 | 17.26364 | 17.07911 | 16.70588 | 16.87096 | 17.09734
173.1211 | 10.27111 | 1229.83 | 3.900732 |  | 17.16851 | 17.24295 | 17.07438 | 16.70012 | 16.90469 | 17.09651
173.2207 | 10.27304 | 1229.818 | 3.900735 |  | 17.15157 | 17.28877 | 17.07005 | 16.73786 | 16.87276 | 17.12777
173.3203125 | 10.27521 | 1229.234 | 3.900765 |  | 17.1549 | 17.27595 | 17.04415 | 16.72938 | 16.90446 | 17.09651
173.4199 | 10.27706 | 1229.372 | 3.900761 |  | 17.1628 | 17.27939 | 17.07147 | 16.72735 | 16.88437 | 17.12155
173.5195 | 10.27945 | 1238.461 | 3.900759 |  | 17.14311 | 17.28632 | 17.1133 | 16.725 | 16.88658 | 17.09216
173.6191 | 10.28096 | 1241.024 | 3.900769 |  | 17.14721 | 17.28264 | 17.07107 | 16.71775 | 16.87381 | 17.1048
173.71875 | 10.2834 | 1239.09 | 3.900758 |  | 17.15611 | 17.26688 | 17.06912 | 16.74073 | 16.89443 | 17.10291
173.8184 | 10.28604 | 1244.595 | 3.900714 |  | 17.14776 | 17.27586 | 17.10421 | 16.74783 | 16.88678 | 17.09867
173.918 | 10.28745 | 1243.665 | 3.900746 |  | 17.13296 | 17.27845 | 17.07033 | 16.73318 | 16.8828125 | 17.12347
174.0176 | 10.28951 | 1248.173 | 3.900729 |  | 17.12494 | 17.28614 | 17.0513 | 16.71961 | 16.91858 | 17.09803
174.1171875 | 10.29196 | 1251.179 | 3.900731 |  | 17.16996 | 17.31329 | 17.06848 | 16.73053 | 16.90369 | 17.08544
174.2168 | 10.29406 | 1254.826 | 3.900731 |  | 17.12895 | 17.29253 | 17.09146 | 16.72995 | 16.87446 | 17.10878
174.3164 | 10.29653 | 1254.865 | 3.900746 |  | 17.15425 | 17.26324 | 17.05884 | 16.73477 | 16.89429 | 17.09288
174.416 | 10.29788 | 1257.998 | 3.900723 |  | 17.19228 | 17.2887 | 17.08285 | 16.71984 | 16.91211 | 17.10747
174.515625 | 10.29988 | 1258.827 | 3.90074 |  | 17.19851 | 17.30698 | 17.09779 | 16.73101 | 16.91335 | 17.11592
174.6152 | 10.3024 | 1263.17 | 3.900732 |  | 17.17897 | 17.27275 | 17.11611 | 16.70801 | 16.90931 | 17.0866
174.7148 | 10.30466 | 1269.569 | 3.900761 |  | 17.1608 | 17.27469 | 17.07645 | 16.74734 | 16.91526 | 17.09334
174.8145 | 10.30639 | 1264.059 | 3.900754 |  | 17.18528 | 17.27754 | 17.1037 | 16.74277 | 16.93024 | 17.09834
174.9140625 | 10.30878 | 1268.75 | 3.90075 |  | 17.19025 | 17.28208 | 17.09206 | 16.74897 | 16.92535 | 17.08699
175.0137 | 10.31033 | 1274.549 | 3.900748 |  | 17.17405 | 17.31161 | 17.06682 | 16.75344 | 16.92566 | 17.08091
175.1133 | 10.31284 | 1275.466 | 3.900725 |  | 17.20993 | 17.29779 | 17.10196 | 16.75274 | 16.91867 | 17.1134
175.2129 | 10.31559 | 1275.203 | 3.900767 |  | 17.16916 | 17.30963 | 17.06384 | 16.72228 | 16.90065 | 17.11364
175.3125 | 10.31703 | 1279.762 | 3.900766 |  | 17.18114 | 17.28099 | 17.1039 | 16.76865 | 16.94457 | 17.10199
175.4121 | 10.31967 | 1279.648 | 3.900684 |  | 17.16916 | 17.29273 | 17.09809 | 16.73226 | 16.91296 | 17.10835
175.5117 | 10.32133 | 1283.985 | 3.900762 |  | 17.17212 | 17.28312 | 17.06835 | 16.72013 | 16.89012 | 17.09571
175.6113 | 10.32302 | 1275.755 | 3.900738 |  | 17.1618 | 17.25837 | 17.10074 | 16.73522 | 16.90171 | 17.10755
175.7109375 | 10.32626 | 1289.03 | 3.900728 |  | 17.18854 | 17.27428 | 17.06551 | 16.72562 | 16.88582 | 17.09052
175.8105 | 10.3281 | 1287.369 | 3.900744 |  | 17.17799 | 17.29611 | 17.08898 | 16.79025 | 16.925 | 17.10001
175.9102 | 10.33016 | 1283.779 | 3.900799 |  | 17.19794 | 17.28785 | 17.09701 | 16.72484 | 16.87512 | 17.11427
176.0098 | 10.33216 | 1284.8 | 3.90075 |  | 17.14572 | 17.32167 | 17.0882 | 16.71818 | 16.90085 | 17.08667
176.109375 | 10.33369 | 1292.675 | 3.900749 |  | 17.16388 | 17.30495 | 17.10346 | 16.74014 | 16.89906 | 17.08507
176.209 | 10.33605 | 1287.822 | 3.900772 |  | 17.17428 | 17.26943 | 17.09017 | 16.74656 | 16.90531 | 17.09781
176.3086 | 10.3387 | 1293.671 | 3.900774 |  | 17.14943 | 17.27479 | 17.08911 | 16.71804 | 16.87997 | 17.10806
176.4082 | 10.34012 | 1301.049 | 3.900764 |  | 17.19142 | 17.27678 | 17.10081 | 16.69794 | 16.89954 | 17.11534
176.5078125 | 10.34236 | 1296.504 | 3.900751 |  | 17.13798 | 17.27856 | 17.07848 | 16.76532 | 16.87315 | 17.08979
176.6074 | 10.34457 | 1307.496 | 3.900733 |  | 17.18213 | 17.26119 | 17.07373 | 16.7364 | 16.92691 | 17.08863
176.707 | 10.34701 | 1312.791 | 3.90076 |  | 17.15411 | 17.26382 | 17.12939 | 16.76471 | 16.92523 | 17.12364
176.8066 | 10.34914 | 1313.572 | 3.900777 |  | 17.15532 | 17.29698 | 17.08515 | 16.75413 | 16.9168 | 17.07459
176.90625 | 10.35154 | 1315.674 | 3.90074 |  | 17.13377 | 17.29061 | 17.11875 | 16.7237 | 16.90784 | 17.09787
177.0059 | 10.35317 | 1314.312 | 3.900796 |  | 17.15795 | 17.2939 | 17.10609 | 16.7279 | 16.92095 | 17.08984
177.1055 | 10.35551 | 1318.567 | 3.900743 |  | 17.1507 | 17.26226 | 17.04947 | 16.72431 | 16.87226 | 17.09083
177.2051 | 10.35676 | 1316.736 | 3.900772 |  | 17.16846 | 17.26036 | 17.10176 | 16.68925 | 16.90673 | 17.08411
177.3046875 | 10.35934 | 1323.784 | 3.900743 |  | 17.14515 | 17.27272 | 17.1063 | 16.73051 | 16.91717 | 17.10382
177.4043 | 10.36115 | 1322.291 | 3.900796 |  | 17.14086 | 17.30979 | 17.09258 | 16.70979 | 16.88734 | 17.11407
177.5039 | 10.36386 | 1320.712 | 3.900765 |  | 17.1379 | 17.25432 | 17.07263 | 16.74067 | 16.89634 | 17.10537
177.6035 | 10.36596 | 1326.314 | 3.900791 |  | 17.16293 | 17.27853 | 17.06411 | 16.73881 | 16.90486 | 17.1146
177.703125 | 10.36762 | 1333.2 | 3.900772 |  | 17.1183 | 17.2546 | 17.08412 | 16.7539 | 16.89201 | 17.10316
177.8027 | 10.36968 | 1335.484 | 3.900753 |  | 17.15841 | 17.22895 | 17.06931 | 16.73492 | 16.9045 | 17.09571
177.9023 | 10.3717 | 1333.661 | 3.900789 |  | 17.14997 | 17.29135 | 17.08177 | 16.72123 | 16.88771 | 17.09119
178.002 | 10.37441 | 1337.396 | 3.900715 |  | 17.15613 | 17.28818 | 17.04802 | 16.72556 | 16.91782 | 17.081
178.1015625 | 10.37589 | 1339.161 | 3.900752 |  | 17.14648 | 17.23933 | 17.07793 | 16.74462 | 16.88446 | 17.10674
178.2012 | 10.37924 | 1337.422 | 3.900776 |  | 17.16362 | 17.26728 | 17.10575 | 16.70506 | 16.9186 | 17.10679
178.3008 | 10.3802 | 1344.364 | 3.900757 |  | 17.15521 | 17.27433 | 17.09383 | 16.74189 | 16.90303 | 17.12456
178.4004 | 10.38253 | 1346.631 | 3.900748 |  | 17.16452 | 17.28275 | 17.08531 | 16.74057 | 16.87763 | 17.11706
178.5 | 10.38484 | 1348.583 | 3.900763 |  | 17.15161 | 17.28012 | 17.10603 | 16.73351 | 16.90576 | 17.07973
178.5996 | 10.3864 | 1349.47 | 3.900733 |  | 17.15156 | 17.27493 | 17.09831 | 16.73262 | 16.89092 | 17.10264
178.6992 | 10.38837 | 1352.119 | 3.900752 |  | 17.16177 | 17.28772 | 17.08841 | 16.72381 | 16.89029 | 17.10618
178.7988 | 10.39083 | 1351.983 | 3.900787 |  | 17.17083 | 17.27872 | 17.05542 | 16.73561 | 16.91995 | 17.10253
178.8984375 | 10.39315 | 1355.153 | 3.900728 |  | 17.1724 | 17.2667 | 17.12075 | 16.70158 | 16.8966 | 17.09344
178.998 | 10.39517 | 1357.561 | 3.900737 |  | 17.1686 | 17.29627 | 17.08134 | 16.71102 | 16.91179 | 17.09593
179.0977 | 10.39707 | 1364.606 | 3.900743 |  | 17.15213 | 17.29257 | 17.10539 | 16.72099 | 16.90053 | 17.09707
179.1973 | 10.39957 | 1363.53 | 3.900786 |  | 17.15405 | 17.2788 | 17.08446 | 16.69785 | 16.9042 | 17.10562
179.296875 | 10.40124 | 1366.096 | 3.900771 |  | 17.17301 | 17.26208 | 17.0495 | 16.73005 | 16.88608 | 17.10359
179.3965 | 10.40298 | 1370.77 | 3.900776 |  | 17.14802 | 17.28465 | 17.09377 | 16.73248 | 16.91012 | 17.10792
179.4961 | 10.40544 | 1371.61 | 3.900721 |  | 17.18864 | 17.27299 | 17.10584 | 16.7593 | 16.89956 | 17.08453
179.5957 | 10.40813 | 1378.12 | 3.900762 |  | 17.19297 | 17.28757 | 17.0668 | 16.74106 | 16.91142 | 17.09985
179.6953125 | 10.40988 | 1380.504 | 3.900783 |  | 17.14412 | 17.29101 | 17.06215 | 16.73523 | 16.91571 | 17.09652
179.7949 | 10.41192 | 1383.944 | 3.900745 |  | 17.17506 | 17.29637 | 17.06637 | 16.73839 | 16.9227 | 17.09631
179.8945 | 10.41438 | 1384.785 | 3.900745 |  | 17.19478 | 17.296875 | 17.08352 | 16.76911 | 16.90996 | 17.097
179.9941 | 10.41592 | 1380.776 | 3.900726 |  | 17.17846 | 17.28794 | 17.07644 | 16.74343 | 16.90263 | 17.09515
180.09375 | 10.41897 | 1382.981 | 3.900774 |  | 17.16847 | 17.31341 | 17.08612 | 16.73997 | 16.90428 | 17.1078
180.1934 | 10.42089 | 1382.229 | 3.900764 |  | 17.15046 | 17.29301 | 17.07237 | 16.74713 | 16.9251 | 17.10071
180.293 | 10.42306 | 1387.697 | 3.900773 |  | 17.1867 | 17.28892 | 17.03726 | 16.7733 | 16.91558 | 17.10693
180.3926 | 10.42455 | 1387.433 | 3.900776 |  | 17.17801 | 17.2834 | 17.08466 | 16.75531 | 16.91338 | 17.12611
180.4921875 | 10.42619 | 1390.939 | 3.900779 |  | 17.14469 | 17.26834 | 17.05982 | 16.76908 | 16.90722 | 17.12112
180.5918 | 10.42899 | 1396.92 | 3.900773 |  | 17.18133 | 17.27437 | 17.06498 | 16.7381 | 16.90124 | 17.1083
180.6914 | 10.43095 | 1398.877 | 3.900797 |  | 17.19271 | 17.28763 | 17.08291 | 16.75772 | 16.89554 | 17.09176
180.791 | 10.43282 | 1399.575 | 3.900731 |  | 17.18335 | 17.30885 | 17.1235 | 16.75137 | 16.90737 | 17.11193
180.890625 | 10.43472 | 1406.822 | 3.900776 |  | 17.1674 | 17.27746 | 17.06399 | 16.73307 | 16.89201 | 17.0852
180.9902 | 10.43667 | 1408.731 | 3.900771 |  | 17.16711 | 17.29807 | 17.11799 | 16.73292 | 16.90381 | 17.08782
181.0898 | 10.43894 | 1398.793 | 3.900769 |  | 17.15478 | 17.27674 | 17.07326 | 16.71413 | 16.90806 | 17.08973
181.1895 | 10.44239 | 1404.224 | 3.900738 |  | 17.18918 | 17.32202 | 17.07893 | 16.74445 | 16.9029 | 17.09892
181.2890625 | 10.44382 | 1409.744 | 3.900789 |  | 17.20815 | 17.28472 | 17.0598 | 16.73658 | 16.91491 | 17.0891
181.3887 | 10.4462 | 1410.541 | 3.900759 |  | 17.19301 | 17.29009 | 17.07468 | 16.75319 | 16.91687 | 17.11631
181.4883 | 10.44735 | 1411.664 | 3.90083 |  | 17.22283 | 17.31891 | 17.05206 | 16.76323 | 16.95317 | 17.1169
181.5879 | 10.44977 | 1420.645 | 3.900775 |  | 17.17088 | 17.30419 | 17.06998 | 16.7552 | 16.91009 | 17.09541
181.6875 | 10.45136 | 1422.963 | 3.900759 |  | 17.17025 | 17.2879 | 17.0681 | 16.7379 | 16.91335 | 17.08721
181.7871 | 10.45389 | 1417.608 | 3.900757 |  | 17.18126 | 17.29667 | 17.09115 | 16.73985 | 16.90972 | 17.09686
181.8867 | 10.45529 | 1430.829 | 3.900777 |  | 17.21533 | 17.29012 | 17.10378 | 16.77746 | 16.91206 | 17.07614
181.9863 | 10.45734 | 1428.268 | 3.900811 |  | 17.20697 | 17.25075 | 17.08749 | 16.74957 | 16.92386 | 17.10177
182.0859375 | 10.46035 | 1430.536 | 3.900775 |  | 17.17865 | 17.30943 | 17.09928 | 16.72721 | 16.93539 | 17.12265
182.1855 | 10.46233 | 1432.846 | 3.900782 |  | 17.18566 | 17.30833 | 17.0611 | 16.74507 | 16.91895 | 17.11418
182.2852 | 10.46435 | 1436.967 | 3.9008 |  | 17.18735 | 17.30212 | 17.07475 | 16.73548 | 16.90615 | 17.09536
182.3848 | 10.46606 | 1439.549 | 3.90077 |  | 17.20086 | 17.30849 | 17.09426 | 16.72895 | 16.89585 | 17.13583
182.484375 | 10.46862 | 1439.065 | 3.900775 |  | 17.19441 | 17.31841 | 17.06482 | 16.73465 | 16.91576 | 17.09966
182.584 | 10.47109 | 1447.691 | 3.90079 |  | 17.18247 | 17.28251 | 17.08797 | 16.74828 | 16.92367 | 17.10888
182.6836 | 10.47254 | 1443.1 | 3.90079 |  | 17.16796 | 17.29514 | 17.0901 | 16.723 | 16.91073 | 17.09217
182.7832 | 10.47501 | 1449.058 | 3.900776 |  | 17.20877 | 17.30115 | 17.1006 | 16.76513 | 16.90662 | 17.11346
182.8828125 | 10.47589 | 1446.45 | 3.900774 |  | 17.17405 | 17.29016 | 17.09159 | 16.73536 | 16.90438 | 17.0997
182.9824 | 10.47879 | 1456.007 | 3.900804 |  | 17.206 | 17.31255 | 17.07187 | 16.71596 | 16.90999 | 17.12679
183.082 | 10.48075 | 1455.849 | 3.900827 |  | 17.16912 | 17.331 | 17.10081 | 16.7301 | 16.96122 | 17.09811
183.1816 | 10.48317 | 1456.654 | 3.900746 |  | 17.19493 | 17.29757 | 17.07785 | 16.74619 | 16.94121 | 17.06971
183.28125 | 10.48495 | 1463.277 | 3.900776 |  | 17.19534 | 17.29043 | 17.08943 | 16.69292 | 16.89696 | 17.10366
183.3809 | 10.48739 | 1459.36 | 3.900751 |  | 17.19695 | 17.31551 | 17.06803 | 16.72352 | 16.91928 | 17.09779
183.4805 | 10.48981 | 1462.014 | 3.900776 |  | 17.18601 | 17.29923 | 17.04193 | 16.75202 | 16.9114 | 17.10795
183.5801 | 10.49046 | 1467.219 | 3.90079 |  | 17.20309 | 17.3173 | 17.05686 | 16.73037 | 16.89766 | 17.11164
183.6796875 | 10.49357 | 1469.709 | 3.900822 |  | 17.18328 | 17.3067 | 17.09742 | 16.74077 | 16.92864 | 17.08506
183.7793 | 10.49653 | 1474.22 | 3.90077 |  | 17.2042 | 17.31604 | 17.08303 | 16.71071 | 16.9029 | 17.11072
183.8789 | 10.49761 | 1471.347 | 3.900784 |  | 17.16526 | 17.31783 | 17.05795 | 16.75541 | 16.90446 | 17.08499
183.9785 | 10.49965 | 1473.283 | 3.900775 |  | 17.17947 | 17.29578 | 17.08963 | 16.7235 | 16.90454 | 17.09675
184.078125 | 10.50211 | 1478.254 | 3.900784 |  | 17.18917 | 17.31741 | 17.07499 | 16.74443 | 16.92653 | 17.10809
184.1777 | 10.5043 | 1481.724 | 3.900765 |  | 17.2066 | 17.29052 | 17.07784 | 16.72207 | 16.9343 | 17.07694
184.2773 | 10.50647 | 1479.285 | 3.900794 |  | 17.17239 | 17.31583 | 17.06862 | 16.73269 | 16.93169 | 17.08652
184.377 | 10.50852 | 1486.583 | 3.900804 |  | 17.16889 | 17.32726 | 17.11772 | 16.72888 | 16.89563 | 17.11912
184.4765625 | 10.51071 | 1487.198 | 3.900724 |  | 17.21646 | 17.2913 | 17.08177 | 16.71224 | 16.89844 | 17.07345
184.5762 | 10.5127 | 1485.239 | 3.900792 |  | 17.19905 | 17.30535 | 17.04533 | 16.77334 | 16.89513 | 17.12085
184.6758 | 10.51484 | 1486.931 | 3.900761 |  | 17.20296 | 17.33071 | 17.09251 | 16.7431 | 16.9417 | 17.09428
184.7754 | 10.51701 | 1485.796 | 3.900807 |  | 17.16557 | 17.2914 | 17.04213 | 16.746 | 16.9238 | 17.10295
184.875 | 10.5191 | 1487.404 | 3.900779 |  | 17.19764 | 17.31079 | 17.07473 | 16.74916 | 16.9033 | 17.09442
184.9746 | 10.52067 | 1497.277 | 3.900806 |  | 17.19953 | 17.29891 | 17.08806 | 16.74096 | 16.91798 | 17.11669
185.0742 | 10.52252 | 1500.195 | 3.900746 |  | 17.16215 | 17.32504 | 17.02501 | 16.73825 | 16.90267 | 17.10787
185.1738 | 10.52515 | 1501.128 | 3.900779 |  | 17.19621 | 17.30513 | 17.05387 | 16.73928 | 16.94137 | 17.1059
185.2734375 | 10.52792 | 1504.047 | 3.900777 |  | 17.18856 | 17.34741 | 17.07512 | 16.73744 | 16.89364 | 17.11648
185.373 | 10.52963 | 1501.796 | 3.900804 |  | 17.19026 | 17.31433 | 17.07162 | 16.77393 | 16.91808 | 17.11568
185.4727 | 10.53125 | 1507.379 | 3.900825 |  | 17.16503 | 17.28766 | 17.09408 | 16.73605 | 16.92466 | 17.11823
185.5723 | 10.53394 | 1506.873 | 3.900816 |  | 17.17737 | 17.29915 | 17.0615 | 16.75922 | 16.89916 | 17.14117
185.671875 | 10.53535 | 1508.596 | 3.900783 |  | 17.19731 | 17.33221 | 17.05237 | 16.75803 | 16.91475 | 17.14066
185.7715 | 10.53719 | 1509.735 | 3.900817 |  | 17.17382 | 17.30957 | 17.04173 | 16.75395 | 16.90806 | 17.12292
185.8711 | 10.53974 | 1514.993 | 3.900781 |  | 17.18439 | 17.31648 | 17.09284 | 16.77101 | 16.93931 | 17.11193
185.9707 | 10.54185 | 1514.712 | 3.900782 |  | 17.19447 | 17.31365 | 17.04872 | 16.69186 | 16.94175 | 17.09661
186.0703125 | 10.54426 | 1520.425 | 3.900805 |  | 17.16572 | 17.29257 | 17.04422 | 16.77022 | 16.89592 | 17.09552
186.1699 | 10.546 | 1519.734 | 3.900782 |  | 17.19316 | 17.29144 | 17.08438 | 16.70299 | 16.92872 | 17.12823
186.2695 | 10.54863 | 1523.216 | 3.900787 |  | 17.17201 | 17.29857 | 17.08738 | 16.75508 | 16.87229 | 17.09363
186.3691 | 10.55017 | 1524.437 | 3.900799 |  | 17.21161 | 17.2903 | 17.09136 | 16.74931 | 16.90581 | 17.10569
186.46875 | 10.55274 | 1522.766 | 3.900808 |  | 17.20231 | 17.33176 | 17.06681 | 16.73359 | 16.92865 | 17.12477
186.5684 | 10.55482 | 1529.077 | 3.900821 |  | 17.1731 | 17.32444 | 17.06499 | 16.76999 | 16.90866 | 17.10658
186.668 | 10.55677 | 1532.54 | 3.900836 |  | 17.1699 | 17.31614 | 17.05413 | 16.73177 | 16.90391 | 17.09032
186.7676 | 10.55902 | 1532.815 | 3.900812 |  | 17.20142 | 17.29714 | 17.07154 | 16.74843 | 16.89132 | 17.13194
186.8671875 | 10.56138 | 1537.673 | 3.900765 |  | 17.19697 | 17.33342 | 17.05937 | 16.71361 | 16.90837 | 17.08365
186.9668 | 10.56401 | 1534.534 | 3.900823 |  | 17.17568 | 17.32091 | 17.0406 | 16.75143 | 16.90343 | 17.11493
187.0664 | 10.56601 | 1540.171 | 3.900801 |  | 17.21772 | 17.3018 | 17.06798 | 16.74104 | 16.94055 | 17.12854
187.166 | 10.56859 | 1540.664 | 3.900786 |  | 17.19971 | 17.28138 | 17.06707 | 16.74619 | 16.91644 | 17.11162
187.265625 | 10.57008 | 1548.343 | 3.9008 |  | 17.19936 | 17.29846 | 17.09422 | 16.73783 | 16.90567 | 17.12191
187.3652 | 10.57096 | 1550.872 | 3.900815 |  | 17.18591 | 17.27479 | 17.09765 | 16.73342 | 16.91957 | 17.1324
187.4648 | 10.5741 | 1549.926 | 3.900774 |  | 17.19375 | 17.31716 | 17.08864 | 16.77252 | 16.89468 | 17.15028
187.5645 | 10.57578 | 1552.797 | 3.900801 |  | 17.1723 | 17.31362 | 17.08229 | 16.74709 | 16.9271 | 17.12001
187.6640625 | 10.57819 | 1559.704 | 3.900798 |  | 17.17894 | 17.32816 | 17.06458 | 16.71472 | 16.91194 | 17.11531
187.7637 | 10.58067 | 1555.052 | 3.900768 |  | 17.1937 | 17.3237 | 17.05068 | 16.74837 | 16.89812 | 17.11987
187.8633 | 10.58265 | 1561.19 | 3.900814 |  | 17.2019 | 17.32897 | 17.05106 | 16.7456 | 16.92574 | 17.09114
187.9629 | 10.58444 | 1563.898 | 3.900821 |  | 17.19534 | 17.28108 | 17.05986 | 16.74725 | 16.89201 | 17.11144
188.0625 | 10.58639 | 1566.63 | 3.900792 |  | 17.1824 | 17.31843 | 17.094 | 16.74484 | 16.91143 | 17.11994
188.1621 | 10.58864 | 1569.498 | 3.900814 |  | 17.19396 | 17.32038 | 17.06638 | 16.73855 | 16.92965 | 17.13102
188.2617 | 10.59121 | 1565.843 | 3.900762 |  | 17.18377 | 17.32012 | 17.04554 | 16.74709 | 16.95126 | 17.14121
188.3613 | 10.59333 | 1573.194 | 3.9008 |  | 17.17327 | 17.29858 | 17.0794 | 16.72383 | 16.93412 | 17.11842
188.4609375 | 10.59508 | 1569.678 | 3.900791 |  | 17.18058 | 17.30587 | 17.09595 | 16.70595 | 16.89918 | 17.10744
188.5605 | 10.5976 | 1577.31 | 3.900782 |  | 17.20445 | 17.31908 | 17.04979 | 16.7581 | 16.91865 | 17.1137
188.6602 | 10.59859 | 1583.074 | 3.900802 |  | 17.18077 | 17.3262 | 17.06963 | 16.73664 | 16.91564 | 17.13523
188.7598 | 10.60094 | 1581.021 | 3.900823 |  | 17.19701 | 17.32262 | 17.05292 | 16.75471 | 16.91594 | 17.1512
188.859375 | 10.60312 | 1587.333 | 3.900777 |  | 17.18129 | 17.29748 | 17.0719 | 16.75294 | 16.89511 | 17.11473
188.959 | 10.60626 | 1587.806 | 3.900764 |  | 17.17266 | 17.31194 | 17.04977 | 16.72188 | 16.92873 | 17.12219
189.0586 | 10.60801 | 1592.142 | 3.90082 |  | 17.2183 | 17.30308 | 17.06508 | 16.73133 | 16.9025 | 17.15068
189.1582 | 10.60918 | 1592.398 | 3.90082 |  | 17.19626 | 17.31491 | 17.06067 | 16.75077 | 16.91961 | 17.12426
189.2578125 | 10.61236 | 1592.467 | 3.900828 |  | 17.20401 | 17.29052 | 17.09032 | 16.75853 | 16.90451 | 17.11977
189.3574 | 10.61445 | 1598.692 | 3.900778 |  | 17.1968 | 17.31455 | 17.10335 | 16.74707 | 16.94907 | 17.12364
189.457 | 10.61623 | 1597.636 | 3.900794 |  | 17.19374 | 17.314 | 17.06057 | 16.72489 | 16.91731 | 17.10487
189.5566 | 10.61793 | 1601.211 | 3.900768 |  | 17.19736 | 17.30962 | 17.05536 | 16.74059 | 16.9192 | 17.12069
189.65625 | 10.62046 | 1601.483 | 3.900772 |  | 17.16225 | 17.3124 | 17.07397 | 16.76534 | 16.90284 | 17.14208
189.7559 | 10.62252 | 1603.632 | 3.900824 |  | 17.1953 | 17.32245 | 17.05126 | 16.73725 | 16.90708 | 17.12437
189.8555 | 10.62445 | 1608.852 | 3.900798 |  | 17.17285 | 17.30746 | 17.05117 | 16.73902 | 16.89965 | 17.11571
189.9551 | 10.62677 | 1608.517 | 3.900769 |  | 17.18014 | 17.3216 | 17.04196 | 16.70102 | 16.89456 | 17.10753
190.0546875 | 10.629 | 1605.911 | 3.900786 |  | 17.20157 | 17.31866 | 17.06639 | 16.75285 | 16.86549 | 17.10284
190.1543 | 10.63085 | 1617.26 | 3.90077 |  | 17.16826 | 17.33064 | 17.07334 | 16.7371 | 16.93702 | 17.1295
190.2539 | 10.63275 | 1613.799 | 3.900778 |  | 17.18595 | 17.28386 | 17.09652 | 16.74737 | 16.92381 | 17.11493
190.3535 | 10.635 | 1613.788 | 3.900764 |  | 17.20101 | 17.29204 | 17.05065 | 16.72331 | 16.90699 | 17.12442
190.453125 | 10.63777 | 1618.436 | 3.900771 |  | 17.20452 | 17.28047 | 17.05362 | 16.73661 | 16.90822 | 17.1203
190.5527 | 10.64003 | 1621.636 | 3.900795 |  | 17.19235 | 17.31676 | 17.06341 | 16.71623 | 16.90988 | 17.13387
190.6523 | 10.64167 | 1626.087 | 3.900811 |  | 17.20825 | 17.30729 | 17.04183 | 16.72798 | 16.89361 | 17.11233
190.752 | 10.64419 | 1631.088 | 3.90081 |  | 17.19211 | 17.29019 | 17.05421 | 16.73381 | 16.89687 | 17.12563
190.8515625 | 10.64544 | 1632.15 | 3.900814 |  | 17.16793 | 17.28821 | 17.10282 | 16.71631 | 16.9124 | 17.10925
190.9512 | 10.64779 | 1632.135 | 3.90077 |  | 17.16343 | 17.33135 | 17.0685 | 16.71015 | 16.88418 | 17.11557
191.0508 | 10.6503 | 1640.323 | 3.900796 |  | 17.18674 | 17.3073 | 17.03665 | 16.73492 | 16.87759 | 17.1205
191.1504 | 10.65204 | 1638.06 | 3.900795 |  | 17.1378 | 17.29726 | 17.03519 | 16.75017 | 16.91393 | 17.11614
191.25 | 10.65469 | 1643.36 | 3.900822 |  | 17.1931 | 17.30302 | 17.07179 | 16.75452 | 16.92851 | 17.10471
191.3496 | 10.65671 | 1639.974 | 3.900765 |  | 17.19238 | 17.30066 | 17.05086 | 16.74997 | 16.92823 | 17.12215
191.4492 | 10.659 | 1643.173 | 3.900846 |  | 17.19185 | 17.31538 | 17.06113 | 16.74622 | 16.8991 | 17.12623
191.5488 | 10.66095 | 1644.366 | 3.900799 |  | 17.16754 | 17.31654 | 17.07679 | 16.72954 | 16.91871 | 17.13823
191.6484375 | 10.66269 | 1648.703 | 3.900807 |  | 17.16113 | 17.33308 | 17.09092 | 16.71124 | 16.91818 | 17.13289
191.748 | 10.66508 | 1652.413 | 3.900811 |  | 17.19251 | 17.29028 | 17.03768 | 16.72356 | 16.91459 | 17.13609
191.8477 | 10.66756 | 1655.708 | 3.900786 |  | 17.17588 | 17.31683 | 17.05718 | 16.73836 | 16.89583 | 17.12785
191.9473 | 10.66943 | 1657.047 | 3.900802 |  | 17.17486 | 17.31772 | 17.07552 | 16.73644 | 16.93451 | 17.10424
192.046875 | 10.67152 | 1658.858 | 3.900814 |  | 17.15204 | 17.28193 | 17.05581 | 16.7412 | 16.91599 | 17.11263
192.1465 | 10.67317 | 1659.965 | 3.900832 |  | 17.19177 | 17.31686 | 17.05285 | 16.74982 | 16.91865 | 17.12813
192.2461 | 10.67585 | 1667.277 | 3.900789 |  | 17.21126 | 17.30276 | 17.07897 | 16.71345 | 16.9222 | 17.13211
192.3457 | 10.67726 | 1669.633 | 3.900769 |  | 17.17226 | 17.31692 | 17.06337 | 16.69712 | 16.91469 | 17.12581
192.4453125 | 10.68024 | 1672.399 | 3.900779 |  | 17.14532 | 17.30214 | 17.09676 | 16.75106 | 16.86905 | 17.11058
192.5449 | 10.68155 | 1672.729 | 3.90079 |  | 17.20335 | 17.29616 | 17.07711 | 16.69408 | 16.88017 | 17.09974
192.6445 | 10.68432 | 1678.564 | 3.9008 |  | 17.19584 | 17.30254 | 17.04766 | 16.73354 | 16.88179 | 17.10221
192.7441 | 10.68526 | 1683.41 | 3.900801 |  | 17.1778 | 17.31041 | 17.08171 | 16.72848 | 16.92965 | 17.11129
192.84375 | 10.68839 | 1681.773 | 3.900816 |  | 17.18067 | 17.31766 | 17.08363 | 16.72062 | 16.90779 | 17.12427
192.9434 | 10.6901 | 1683.531 | 3.900819 |  | 17.1921 | 17.32075 | 17.05182 | 16.73473 | 16.89244 | 17.11524
193.043 | 10.69246 | 1685.394 | 3.900826 |  | 17.17924 | 17.30302 | 17.02447 | 16.70648 | 16.87595 | 17.13719
193.1426 | 10.69505 | 1696.759 | 3.900852 |  | 17.19244 | 17.2955 | 17.04707 | 16.73551 | 16.8995 | 17.11828
193.2421875 | 10.69719 | 1693.609 | 3.900777 |  | 17.22535 | 17.29326 | 17.09418 | 16.73804 | 16.92727 | 17.12177
193.3418 | 10.69858 | 1697.679 | 3.900811 |  | 17.18248 | 17.29902 | 17.07626 | 16.73274 | 16.8966 | 17.09796
193.4414 | 10.7009 | 1695.201 | 3.900811 |  | 17.19891 | 17.2911 | 17.08266 | 16.74811 | 16.90526 | 17.14411
193.541 | 10.70356 | 1697 | 3.900771 |  | 17.19408 | 17.27962 | 17.02549 | 16.74449 | 16.89631 | 17.10557
193.640625 | 10.70513 | 1705.173 | 3.900779 |  | 17.16625 | 17.30786 | 17.08295 | 16.7763 | 16.87474 | 17.13377
193.7402 | 10.70771 | 1706.605 | 3.900803 |  | 17.20067 | 17.29685 | 17.08056 | 16.73708 | 16.91029 | 17.11457
193.8398 | 10.70965 | 1702.509 | 3.900842 |  | 17.15892 | 17.29402 | 17.08126 | 16.70333 | 16.9089 | 17.13459
193.9395 | 10.71171 | 1710.289 | 3.900799 |  | 17.1881 | 17.30341 | 17.037 | 16.70673 | 16.92536 | 17.10654
194.0390625 | 10.71385 | 1712.392 | 3.900772 |  | 17.17767 | 17.31982 | 17.08168 | 16.74561 | 16.91697 | 17.1145
194.1387 | 10.716 | 1715.463 | 3.90081 |  | 17.17929 | 17.31306 | 17.08398 | 16.72217 | 16.90467 | 17.11664
194.2383 | 10.71824 | 1717.016 | 3.900791 |  | 17.18338 | 17.31651 | 17.06715 | 16.73037 | 16.89735 | 17.12928
194.3379 | 10.72031 | 1719.178 | 3.900807 |  | 17.17174 | 17.2995 | 17.0546 | 16.74463 | 16.89108 | 17.13518
194.4375 | 10.72215 | 1719.268 | 3.90082 |  | 17.19118 | 17.30409 | 17.07388 | 16.73701 | 16.89975 | 17.12343
194.5371 | 10.72369 | 1722.052 | 3.900848 |  | 17.16517 | 17.29382 | 17.07431 | 16.72694 | 16.91388 | 17.14163
194.6367 | 10.72701 | 1726.695 | 3.900862 |  | 17.1854 | 17.28929 | 17.0579 | 16.72331 | 16.91026 | 17.12297
194.7363 | 10.7291 | 1719.278 | 3.900794 |  | 17.17673 | 17.28841 | 17.07797 | 16.73087 | 16.92137 | 17.11523
194.8359375 | 10.73035 | 1727.155 | 3.900847 |  | 17.19546 | 17.27625 | 17.07071 | 16.76387 | 16.92326 | 17.11991
194.9355 | 10.73293 | 1724.976 | 3.900833 |  | 17.20827 | 17.29816 | 17.07192 | 16.74062 | 16.88705 | 17.112
195.0352 | 10.73448 | 1737.394 | 3.900813 |  | 17.17754 | 17.2785 | 17.04195 | 16.72217 | 16.90275 | 17.12209
195.1348 | 10.73635 | 1730.963 | 3.900847 |  | 17.16006 | 17.29492 | 17.05451 | 16.72226 | 16.90632 | 17.08627
195.234375 | 10.73915 | 1732.728 | 3.90083 |  | 17.15273 | 17.25619 | 17.09616 | 16.71653 | 16.92041 | 17.12474
195.334 | 10.74051 | 1737.85 | 3.900782 |  | 17.19069 | 17.28793 | 17.11149 | 16.71761 | 16.90676 | 17.11431
195.4336 | 10.7433 | 1741.841 | 3.90081 |  | 17.15675 | 17.28929 | 17.04558 | 16.69252 | 16.90662 | 17.11454
195.5332 | 10.74522 | 1739.183 | 3.900804 |  | 17.17529 | 17.27588 | 17.11088 | 16.72124 | 16.91809 | 17.1136
195.6328125 | 10.7471 | 1745.02 | 3.900838 |  | 17.18897 | 17.28165 | 17.06768 | 16.74159 | 16.88877 | 17.12632
195.7324 | 10.74919 | 1741.367 | 3.900829 |  | 17.18203 | 17.26107 | 17.06087 | 16.70756 | 16.90755 | 17.12734
195.832 | 10.75102 | 1751.905 | 3.900838 |  | 17.1461 | 17.29414 | 17.06597 | 16.72604 | 16.90156 | 17.12657
195.9316 | 10.7533 | 1749.532 | 3.900826 |  | 17.17104 | 17.27334 | 17.0796 | 16.72851 | 16.91676 | 17.1174
196.03125 | 10.75558 | 1753.738 | 3.90078 |  | 17.19019 | 17.25916 | 17.03871 | 16.71912 | 16.90112 | 17.12361
196.1309 | 10.75815 | 1756.91 | 3.900833 |  | 17.13824 | 17.25526 | 17.0632 | 16.72573 | 16.9116 | 17.118
196.2305 | 10.76014 | 1759.596 | 3.900774 |  | 17.16897 | 17.28203 | 17.09882 | 16.76492 | 16.90961 | 17.13189
196.3301 | 10.76262 | 1757.616 | 3.900794 |  | 17.16084 | 17.28577 | 17.05201 | 16.72698 | 16.9342 | 17.10512
196.4296875 | 10.76447 | 1763.285 | 3.90083 |  | 17.15939 | 17.28919 | 17.07205 | 16.72515 | 16.91968 | 17.13122
196.5293 | 10.76635 | 1766.033 | 3.900811 |  | 17.1976 | 17.29184 | 17.07916 | 16.70315 | 16.89414 | 17.13998
196.6289 | 10.76842 | 1768.42 | 3.9008 |  | 17.1832 | 17.2875 | 17.08283 | 16.72343 | 16.90807 | 17.12355
196.7285 | 10.76958 | 1772.435 | 3.900838 |  | 17.15313 | 17.28907 | 17.05877 | 16.70564 | 16.92404 | 17.13013
196.828125 | 10.77268 | 1771.273 | 3.900843 |  | 17.15766 | 17.26462 | 17.05252 | 16.72549 | 16.90805 | 17.11952
196.9277 | 10.7747 | 1773.396 | 3.900803 |  | 17.21915 | 17.25945 | 17.09708 | 16.71326 | 16.90449 | 17.13603
197.0273 | 10.77666 | 1778.935 | 3.900852 |  | 17.18457 | 17.27853 | 17.05125 | 16.71908 | 16.91148 | 17.10925
197.127 | 10.77897 | 1774.51 | 3.900805 |  | 17.12671 | 17.28303 | 17.04973 | 16.73049 | 16.89733 | 17.1441
197.2265625 | 10.78098 | 1780.717 | 3.900802 |  | 17.13686 | 17.2857 | 17.07467 | 16.73405 | 16.93367 | 17.10724
197.3262 | 10.78261 | 1784.376 | 3.900803 |  | 17.20836 | 17.25108 | 17.0708 | 16.73738 | 16.90876 | 17.1273
197.4258 | 10.78535 | 1787.39 | 3.900846 |  | 17.15403 | 17.26266 | 17.04656 | 16.71907 | 16.91043 | 17.14119
197.5254 | 10.78728 | 1783.773 | 3.900833 |  | 17.17907 | 17.26189 | 17.06891 | 16.71869 | 16.92788 | 17.13071
197.625 | 10.78945 | 1792.882 | 3.900787 |  | 17.16667 | 17.25901 | 17.06182 | 16.73224 | 16.92363 | 17.10387
197.7246 | 10.79208 | 1789.022 | 3.900793 |  | 17.17394 | 17.2891 | 17.05006 | 16.70788 | 16.91364 | 17.12628
197.8242 | 10.79304 | 1792.887 | 3.900852 |  | 17.167 | 17.29344 | 17.06017 | 16.71392 | 16.89506 | 17.13129
197.9238 | 10.79554 | 1801.461 | 3.900863 |  | 17.1677 | 17.26596 | 17.05681 | 16.71937 | 16.92936 | 17.12755
198.0234375 | 10.79789 | 1802.906 | 3.900851 |  | 17.13927 | 17.26195 | 17.0547 | 16.73904 | 16.90568 | 17.12688
198.123 | 10.80005 | 1802.835 | 3.900814 |  | 17.14158 | 17.26684 | 17.04388 | 16.72203 | 16.89079 | 17.10018
198.2227 | 10.80192 | 1809.37 | 3.90081 |  | 17.15547 | 17.29177 | 17.02535 | 16.70777 | 16.90655 | 17.11532
198.3223 | 10.80368 | 1810.765 | 3.900821 |  | 17.1386 | 17.25891 | 17.04526 | 16.74236 | 16.90637 | 17.104
198.421875 | 10.80636 | 1808.389 | 3.900829 |  | 17.17396 | 17.24648 | 17.07681 | 16.76247 | 16.92436 | 17.1151
198.5215 | 10.80816 | 1813.857 | 3.900822 |  | 17.15686 | 17.28846 | 17.08614 | 16.72507 | 16.89957 | 17.10311
198.6211 | 10.81076 | 1815.164 | 3.900799 |  | 17.16449 | 17.29747 | 17.04839 | 16.74027 | 16.911 | 17.10319
198.7207 | 10.81209 | 1815.154 | 3.900822 |  | 17.16421 | 17.25652 | 17.08112 | 16.69346 | 16.89476 | 17.11456
198.8203125 | 10.81387 | 1817.909 | 3.900826 |  | 17.18516 | 17.27262 | 17.03077 | 16.74265 | 16.89798 | 17.10984
198.9199 | 10.81712 | 1819.872 | 3.90081 |  | 17.15481 | 17.26512 | 17.03264 | 16.70596 | 16.93533 | 17.15392
199.0195 | 10.81851 | 1820.436 | 3.900802 |  | 17.13983 | 17.24313 | 17.0752 | 16.74951 | 16.93746 | 17.13888
199.1191 | 10.82149 | 1822.192 | 3.90084 |  | 17.18709 | 17.29167 | 17.07062 | 16.7271 | 16.89819 | 17.09423
199.21875 | 10.82168 | 1826.552 | 3.900815 |  | 17.17057 | 17.30107 | 17.05298 | 16.73853 | 16.89911 | 17.13166
199.3184 | 10.82476 | 1824.072 | 3.900785 |  | 17.18902 | 17.3012 | 17.07855 | 16.76359 | 16.90588 | 17.13699
199.418 | 10.82755 | 1830.867 | 3.900824 |  | 17.1363 | 17.27874 | 17.0676 | 16.72943 | 16.92314 | 17.1284
199.5176 | 10.82958 | 1833.577 | 3.900838 |  | 17.17979 | 17.2846 | 17.0866 | 16.69753 | 16.8855 | 17.11561
199.6171875 | 10.83145 | 1830.989 | 3.900818 |  | 17.18216 | 17.28836 | 17.0552 | 16.70936 | 16.91315 | 17.14909
199.7168 | 10.83278 | 1837.267 | 3.900831 |  | 17.14847 | 17.2975 | 17.0567 | 16.72407 | 16.92152 | 17.14091
199.8164 | 10.8357 | 1839.55 | 3.900833 |  | 17.19471 | 17.29109 | 17.06481 | 16.73343 | 16.89628 | 17.12751
199.916 | 10.83735 | 1844.227 | 3.900802 |  | 17.15299 | 17.27059 | 17.06935 | 16.75042 | 16.9303 | 17.14639
200.015625 | 10.83963 | 1847.126 | 3.900784 |  | 17.17858 | 17.27939 | 17.0563 | 16.73704 | 16.89027 | 17.12313
200.1152 | 10.84172 | 1843.3 | 3.900816 |  | 17.1467 | 17.27235 | 17.0535 | 16.73346 | 16.93704 | 17.11567
200.2148 | 10.84462 | 1842.292 | 3.900848 |  | 17.16862 | 17.26211 | 17.08372 | 16.7269 | 16.90576 | 17.11615
200.3145 | 10.84557 | 1848.007 | 3.90082 |  | 17.15579 | 17.25759 | 17.07285 | 16.72342 | 16.92926 | 17.11811
200.4140625 | 10.84762 | 1851.615 | 3.900845 |  | 17.18045 | 17.27296 | 17.04836 | 16.70362 | 16.89933 | 17.12905
200.5137 | 10.84989 | 1854.931 | 3.900818 |  | 17.15509 | 17.25029 | 17.09094 | 16.72571 | 16.93169 | 17.13176
200.6133 | 10.85181 | 1863.984 | 3.900852 |  | 17.16685 | 17.27367 | 17.07686 | 16.70201 | 16.93531 | 17.11993
200.7129 | 10.85495 | 1861.617 | 3.900848 |  | 17.1552 | 17.26447 | 17.0513 | 16.72793 | 16.91006 | 17.12847
200.8125 | 10.85628 | 1867.619 | 3.900802 |  | 17.16291 | 17.23647 | 17.02481 | 16.72479 | 16.90648 | 17.12205
200.9121 | 10.85938 | 1867.789 | 3.900797 |  | 17.14188 | 17.25232 | 17.04576 | 16.76032 | 16.91438 | 17.12952
201.0117 | 10.86048 | 1861.817 | 3.900809 |  | 17.18664 | 17.25453 | 17.0504 | 16.70215 | 16.92034 | 17.12571
201.1113 | 10.86286 | 1870.788 | 3.900805 |  | 17.20102 | 17.25048 | 17.03598 | 16.71989 | 16.92254 | 17.11378
201.2109375 | 10.86438 | 1873.84 | 3.90083 |  | 17.17646 | 17.27799 | 17.04667 | 16.72938 | 16.92333 | 17.11625
201.3105 | 10.86662 | 1874.828 | 3.900834 |  | 17.17991 | 17.25433 | 17.04358 | 16.7203 | 16.94559 | 17.10876
201.4102 | 10.86887 | 1874.034 | 3.900841 |  | 17.16215 | 17.26319 | 17.03912 | 16.70567 | 16.9184 | 17.11008
201.5098 | 10.87084 | 1880.778 | 3.900808 |  | 17.13619 | 17.25761 | 17.01602 | 16.72445 | 16.89722 | 17.09325
201.609375 | 10.87338 | 1881.289 | 3.900816 |  | 17.17191 | 17.26435 | 17.06857 | 16.71536 | 16.94003 | 17.1185
201.709 | 10.87583 | 1884.449 | 3.900794 |  | 17.16908 | 17.25461 | 17.03796 | 16.69791 | 16.91675 | 17.08845
201.8086 | 10.87711 | 1887.509 | 3.900837 |  | 17.18131 | 17.28798 | 17.05859 | 16.72519 | 16.93587 | 17.13381
201.9082 | 10.87982 | 1887.601 | 3.900825 |  | 17.18675 | 17.28848 | 17.07655 | 16.72478 | 16.90903 | 17.10989
202.0078125 | 10.88169 | 1889.963 | 3.900826 |  | 17.16461 | 17.29377 | 17.06034 | 16.7348 | 16.90052 | 17.12266
202.1074 | 10.884 | 1891.358 | 3.900836 |  | 17.15298 | 17.27571 | 17.05268 | 16.73134 | 16.92228 | 17.10716
202.207 | 10.88556 | 1894.542 | 3.900801 |  | 17.15708 | 17.25542 | 17.04614 | 16.72517 | 16.91082 | 17.10214
202.3066 | 10.88706 | 1901.129 | 3.900801 |  | 17.17219 | 17.25036 | 17.04606 | 16.71237 | 16.92455 | 17.13233
202.40625 | 10.88924 | 1899.111 | 3.900867 |  | 17.12646 | 17.26719 | 17.04596 | 16.71023 | 16.91636 | 17.11642
202.5059 | 10.89199 | 1897.62 | 3.900807 |  | 17.17058 | 17.28189 | 17.04409 | 16.7073 | 16.9402 | 17.13462
202.6055 | 10.8946 | 1904.08 | 3.900813 |  | 17.15177 | 17.27754 | 17.05949 | 16.73509 | 16.91712 | 17.10506
202.7051 | 10.89598 | 1905.979 | 3.900784 |  | 17.18377 | 17.29914 | 17.06237 | 16.70321 | 16.91179 | 17.12615
202.8046875 | 10.89846 | 1907.385 | 3.900808 |  | 17.13793 | 17.25362 | 17.0479 | 16.73163 | 16.92396 | 17.1673
202.9043 | 10.9007 | 1908.339 | 3.900805 |  | 17.17931 | 17.28553 | 17.03333 | 16.69952 | 16.93209 | 17.12073
203.0039 | 10.90255 | 1911.438 | 3.900825 |  | 17.14087 | 17.27487 | 17.05952 | 16.71555 | 16.90558 | 17.10559
203.1035 | 10.90485 | 1916.415 | 3.900825 |  | 17.12896 | 17.29741 | 17.0389 | 16.73393 | 16.90584 | 17.12902
203.203125 | 10.9067 | 1921.642 | 3.900815 |  | 17.14926 | 17.28652 | 17.04308 | 16.7088 | 16.93702 | 17.12039
203.3027 | 10.90828 | 1919.299 | 3.90081 |  | 17.14753 | 17.25579 | 17.03502 | 16.70229 | 16.90984 | 17.13772
203.4023 | 10.91084 | 1921.359 | 3.900827 |  | 17.17551 | 17.26695 | 17.04554 | 16.70769 | 16.90746 | 17.12354
203.502 | 10.91299 | 1926.771 | 3.900833 |  | 17.17218 | 17.28155 | 17.05082 | 16.7063 | 16.92834 | 17.10995
203.6015625 | 10.91542 | 1924.244 | 3.900829 |  | 17.17825 | 17.28708 | 17.04067 | 16.69126 | 16.93334 | 17.12233
203.7012 | 10.91685 | 1928.817 | 3.90087 |  | 17.16512 | 17.26925 | 17.02055 | 16.71586 | 16.93719 | 17.12362
203.8008 | 10.91972 | 1934.231 | 3.900805 |  | 17.19806 | 17.28269 | 17.05293 | 16.71537 | 16.91371 | 17.13234
203.9004 | 10.92161 | 1935.899 | 3.900829 |  | 17.15727 | 17.29864 | 17.04177 | 16.70911 | 16.91893 | 17.09519
204 | 10.92316 | 1933.054 | 3.900789 |  | 17.18021 | 17.29801 | 17.0458 | 16.72084 | 16.90319 | 17.1215
204.0996 | 10.92512 | 1938.374 | 3.900823 |  | 17.16297 | 17.27882 | 17.05376 | 16.72165 | 16.89514 | 17.09736
204.1992 | 10.92715 | 1939.907 | 3.90082 |  | 17.16495 | 17.27052 | 17.04008 | 16.69354 | 16.91063 | 17.12307
204.2988 | 10.92994 | 1943.294 | 3.900844 |  | 17.152 | 17.27463 | 17.01529 | 16.70288 | 16.90759 | 17.11308
204.3984375 | 10.93277 | 1943.067 | 3.900814 |  | 17.17916 | 17.2811 | 17.05333 | 16.74722 | 16.90417 | 17.13846
204.498 | 10.93453 | 1938.88 | 3.900774 |  | 17.16328 | 17.30091 | 17.03381 | 16.71156 | 16.90322 | 17.11764
204.5977 | 10.93634 | 1952.686 | 3.900863 |  | 17.15736 | 17.28126 | 16.99682 | 16.71375 | 16.93116 | 17.12867
204.6973 | 10.93902 | 1952.099 | 3.900856 |  | 17.17242 | 17.29829 | 17.03787 | 16.72303 | 16.91875 | 17.10823
204.796875 | 10.94121 | 1952.265 | 3.900837 |  | 17.16877 | 17.27375 | 17.05656 | 16.7174 | 16.90543 | 17.12445
204.8965 | 10.9431 | 1959.401 | 3.900826 |  | 17.15947 | 17.26558 | 17.04536 | 16.72328 | 16.88673 | 17.12832
204.9961 | 10.94479 | 1962.597 | 3.900796 |  | 17.17674 | 17.29568 | 17.03384 | 16.72912 | 16.91035 | 17.12168
205.0957 | 10.94662 | 1963.185 | 3.900808 |  | 17.184 | 17.28256 | 17.04647 | 16.72702 | 16.92693 | 17.10501
205.1953125 | 10.94922 | 1968.766 | 3.900824 |  | 17.17708 | 17.29875 | 17.04102 | 16.71873 | 16.93649 | 17.12803
205.2949 | 10.95092 | 1969.872 | 3.900851 |  | 17.18381 | 17.29019 | 17.03768 | 16.71489 | 16.92173 | 17.11664
205.3945 | 10.95319 | 1971.481 | 3.900835 |  | 17.16931 | 17.25929 | 17.05001 | 16.73426 | 16.93221 | 17.10232
205.4941 | 10.95559 | 1973.412 | 3.900829 |  | 17.15644 | 17.27066 | 17.08654 | 16.753 | 16.90497 | 17.12641
205.59375 | 10.95702 | 1977.008 | 3.90083 |  | 17.1522 | 17.25965 | 17.04246 | 16.70389 | 16.95225 | 17.09309
205.6934 | 10.95937 | 1977.809 | 3.900819 |  | 17.16433 | 17.28278 | 17.02054 | 16.72405 | 16.91092 | 17.10754
205.793 | 10.96173 | 1975.918 | 3.90081 |  | 17.16675 | 17.30141 | 17.08438 | 16.71741 | 16.93224 | 17.10955
205.8926 | 10.96345 | 1981.56 | 3.900819 |  | 17.18014 | 17.2887 | 17.07054 | 16.71072 | 16.94365 | 17.11285
205.9921875 | 10.96633 | 1985.771 | 3.898387 |  | 17.16465 | 17.26427 | 17.07968 | 16.74136 | 16.94506 | 17.12477
206.0918 | 10.9686 | 1985.746 | 3.898598 |  | 17.18379 | 17.27135 | 17.05965 | 16.72161 | 16.90644 | 17.11325
206.1914 | 10.97046 | 1991.072 | 3.898785 |  | 17.16815 | 17.27877 | 17.09151 | 16.72013 | 16.92596 | 17.13484
206.291 | 10.9723 | 1987.233 | 3.898933 |  | 17.18407 | 17.27898 | 17.07061 | 16.71549 | 16.91267 | 17.13027
206.390625 | 10.97409 | 1990.897 | 3.898893 |  | 17.18288 | 17.28753 | 17.03228 | 16.74093 | 16.91543 | 17.17723
206.4902 | 10.97678 | 1990.452 | 3.89895 |  | 17.17252 | 17.27387 | 17.05654 | 16.7288 | 16.93463 | 17.21682
206.5898 | 10.97842 | 1997.403 | 3.898976 |  | 17.16891 | 17.2609 | 17.05086 | 16.69536 | 16.9513 | 17.23088
206.6895 | 10.98062 | 1997.57 | 3.89902 |  | 17.18746 | 17.25446 | 17.03629 | 16.71523 | 16.93847 | 17.26457
206.7890625 | 10.98403 | 2001.171 | 3.899013 |  | 17.16736 | 17.28977 | 17.04872 | 16.72944 | 16.94319 | 17.30243
206.8887 | 10.98534 | 2001.5 | 3.89905 |  | 17.19458 | 17.27648 | 17.06792 | 16.69766 | 16.95616 | 17.32442
206.9883 | 10.98712 | 2000.014 | 3.898991 |  | 17.16861 | 17.29198 | 17.05885 | 16.71674 | 16.95866 | 17.30763
207.0879 | 10.98949 | 2007.702 | 3.898934 |  | 17.1709 | 17.30375 | 17.04556 | 16.71505 | 16.97185 | 17.34496
207.1875 | 10.99149 | 2005.652 | 3.898844 |  | 17.18273 | 17.25497 | 17.05319 | 16.73276 | 16.96204 | 17.38182
207.2871 | 10.99348 | 2008.122 | 3.89872 |  | 17.15832 | 17.25654 | 17.05537 | 16.74097 | 16.9656 | 17.41981
207.3867 | 10.99563 | 2006.076 | 3.898638 |  | 17.14853 | 17.27645 | 17.05404 | 16.7213 | 16.97621 | 17.43515
207.4863 | 10.99773 | 2003.919 | 3.898619 |  | 17.17385 | 17.27252 | 17.06113 | 16.72676 | 16.9788 | 17.45326
207.5859375 | 10.99999 | 2008.607 | 3.898665 |  | 17.16863 | 17.25889 | 17.05651 | 16.72917 | 16.95672 | 17.48586
207.6855 | 11.00223 | 2014.556 | 3.893918 |  | 17.17645 | 17.28314 | 17.05767 | 16.71857 | 17.00049 | 17.51836
207.7852 | 11.00414 | 2012.779 | 3.893738 |  | 17.17268 | 17.29046 | 17.0734 | 16.75078 | 17.01333 | 17.52611
207.8848 | 11.00597 | 2009.766 | 3.893664 |  | 17.17065 | 17.28395 | 17.07755 | 16.69855 | 17.01884 | 17.56092
207.984375 | 11.00867 | 2014.992 | 3.893777 |  | 17.16781 | 17.29465 | 17.06599 | 16.70719 | 17.03649 | 17.60881
208.084 | 11.01027 | 2010.848 | 3.892403 |  | 17.19604 | 17.28692 | 17.07026 | 16.70743 | 17.04599 | 17.69375
208.1836 | 11.01232 | 2017.054 | 3.89272 |  | 17.16822 | 17.27606 | 17.05227 | 16.72376 | 17.05055 | 17.77661
208.2832 | 11.01417 | 2016.005 | 3.892928 |  | 17.15808 | 17.28426 | 17.04638 | 16.72374 | 17.04514 | 17.83147
208.3828125 | 11.01757 | 2015.658 | 3.892862 |  | 17.18689 | 17.28307 | 17.0644 | 16.73451 | 17.07823 | 17.93626
208.4824 | 11.0188 | 1685.038 | 3.179284 |  | 17.15306 | 17.2837 | 17.06043 | 16.73667 | 17.08246 | 18.02103
208.582 | 11.02235 | 295.008 | 2.440244 |  | 17.17192 | 17.26301 | 17.03109 | 16.71452 | 17.1136 | 18.37548
208.6816 | 11.02418 | 202.875 | 2.439831 |  | 17.17687 | 17.27912 | 17.03916 | 16.69514 | 17.17638 | 24.97405
208.78125 | 11.02434 | 176.8677 | 2.353214 |  | 17.19524 | 17.29438 | 17.07528 | 16.72535 | 17.50476 | 39.16917
208.8809 | 11.02523 | 142.4897 | 2.391201 |  | 17.22828 | 17.29934 | 17.07879 | 16.80995 | 18.31412 | 56.61534
208.9805 | 11.02505 | 108.715 | 2.395904 |  | 17.27423 | 17.27027 | 17.09384 | 16.81001 | 19.72307 | 71.93016
209.0801 | 11.02433 | 92.4552 | 2.327589 |  | 17.32478 | 17.29151 | 17.15545 | 16.84561 | 21.73893 | 89.97334
209.1796875 | 11.024 | 82.54964 | 2.404754 |  | 17.34978 | 17.31202 | 17.16795 | 16.91706 | 23.92771 | 119.617
209.2793 | 11.02422 | 71.0906 | 2.448288 |  | 17.42459 | 17.31988 | 17.19436 | 16.90366 | 25.8835 | 136.8302
209.3789 | 11.02414 | 69.10694 | 2.496141 |  | 17.49052 | 17.32782 | 17.2112 | 16.98166 | 27.62433 | 150.8604
209.4785 | 11.02444 | 60.82093 | 2.518673 |  | 17.56563 | 17.38256 | 17.25898 | 17.00515 | 29.15858 | 158.8515
209.578125 | 11.0237 | 58.25581 | 2.503273 |  | 17.6414 | 17.40539 | 17.29312 | 17.033 | 30.48814 | 164.741
209.6777 | 11.02308 | 54.48124 | 2.593251 |  | 17.70475 | 17.487 | 17.3221 | 17.11184 | 31.76063 | 169.5593
209.7773 | 11.02348 | 49.84358 | 2.539754 |  | 17.82055 | 17.51686 | 17.41538 | 17.15891 | 32.83877 | 172.8029
209.877 | 11.02335 | 48.21855 | 2.53324 |  | 17.88459 | 17.53808 | 17.44575 | 17.18241 | 33.82153 | 174.5934
209.9765625 | 11.02255 | 49.24114 | 2.47141 |  | 17.95168 | 17.58377 | 17.52314 | 17.26158 | 34.76659 | 175.4347
210.0762 | 11.02289 | 40.92279 | 2.461506 |  | 18.02572 | 17.64152 | 17.55993 | 17.2806 | 35.63371 | 175.6524
210.1758 | 11.02249 | 45.37498 | 2.362289 |  | 18.10252 | 17.67487 | 17.62692 | 17.37709 | 36.43792 | 175.2123
210.2754 | 11.02188 | 43.7659 | 2.422686 |  | 18.15953 | 17.74866 | 17.72241 | 17.41511 | 37.04981 | 174.2335
210.375 | 11.02182 | 38.04368 | 2.366302 |  | 18.27975 | 17.8002 | 17.79373 | 17.45972 | 38.03129 | 173.0672
210.4746 | 11.02092 | 46.13691 | 2.367491 |  | 18.31646 | 17.86189 | 17.85367 | 17.50537 | 38.75204 | 171.384
210.5742 | 11.02089 | 32.85644 | 2.388991 |  | 18.38707 | 17.88659 | 17.9084 | 17.59072 | 39.47887 | 169.828
210.6738 | 11.02159 | 37.57795 | 2.406135 |  | 18.43322 | 17.95339 | 17.9645 | 17.64579 | 40.14142 | 167.6387
210.7734375 | 11.02071 | 37.14686 | 2.411621 |  | 18.52523 | 18.04964 | 18.06005 | 17.69834 | 40.74965 | 165.3188
210.873 | 11.02088 | 35.32497 | 2.359916 |  | 18.58314 | 18.10034 | 18.1194 | 17.75137 | 41.34047 | 162.7731
210.9727 | 11.02038 | 37.63628 | 2.413728 |  | 18.65387 | 18.17014 | 18.1937 | 17.82992 | 41.85925 | 160.2153
211.0723 | 11.02028 | 39.07675 | 2.445493 |  | 18.73451 | 18.25648 | 18.26444 | 17.88509 | 42.2359 | 157.6892
211.171875 | 11.0204 | 37.88372 | 2.443479 |  | 18.80397 | 18.31339 | 18.34526 | 17.96014 | 42.67885 | 159.4746
211.2715 | 11.02033 | 40.58329 | 2.436337 |  | 18.85728 | 18.38677 | 18.43254 | 18.0508 | 43.01182 | 153.7752
211.3711 | 11.02086 | 41.82644 | 2.509165 |  | 18.91819 | 18.42912 | 18.47467 | 18.09556 | 43.1702 | 143.5217
211.4707 | 11.01957 | 45.05462 | 2.588918 |  | 18.95455 | 18.52176 | 18.54083 | 18.15369 | 43.39751 | 136.3165
211.5703125 | 11.0201 | 44.91974 | 2.641149 |  | 19.02864 | 18.63038 | 18.62376 | 18.20247 | 43.45945 | 130.3326
211.6699 | 11.01989 | 46.15377 | 2.615067 |  | 19.07634 | 18.66241 | 18.72891 | 18.29324 | 43.59058 | 124.1588
211.7695 | 11.02041 | 53.60083 | 2.632082 |  | 19.14042 | 18.76763 | 18.77143 | 18.34411 | 43.59049 | 118.1342
211.8691 | 11.01921 | 55.81325 | 2.658238 |  | 19.16662 | 18.83423 | 18.84428 | 18.39154 | 43.60111 | 112.1543
211.96875 | 11.01983 | 57.868 | 2.677049 |  | 19.2535 | 18.88882 | 18.94702 | 18.44534 | 43.55362 | 103.3819
212.0684 | 11.01985 | 56.02743 | 2.676627 |  | 19.31437 | 18.97762 | 18.9991 | 18.48798 | 43.51043 | 98.13802
212.168 | 11.01981 | 58.0635 | 2.708416 |  | 19.37743 | 19.06087 | 19.09835 | 18.53416 | 43.46342 | 95.64893
212.2676 | 11.01993 | 66.67897 | 2.719584 |  | 19.45273 | 19.10721 | 19.17829 | 18.59302 | 43.43466 | 93.86044
212.3671875 | 11.01945 | 66.35131 | 2.729564 |  | 19.4977 | 19.20369 | 19.24179 | 18.64131 | 43.48038 | 91.87569
212.4668 | 11.01954 | 77.06939 | 2.759598 |  | 19.58347 | 19.26785 | 19.32127 | 18.66527 | 43.51691 | 89.23008
212.5664 | 11.01939 | 73.50764 | 2.773074 |  | 19.65326 | 19.3104 | 19.39309 | 18.70518 | 43.39847 | 85.86894
212.666 | 11.02008 | 80.18 | 2.784703 |  | 19.71873 | 19.39131 | 19.48009 | 18.81226 | 43.31369 | 83.23989
212.765625 | 11.01947 | 80.61793 | 2.77546 |  | 19.79463 | 19.4648 | 19.5719 | 18.82586 | 42.99477 | 81.40023
212.8652 | 11.01993 | 84.22434 | 2.771896 |  | 19.86567 | 19.52179 | 19.64195 | 18.89243 | 42.36563 | 79.52102
212.9648 | 11.0204 | 86.98999 | 2.791966 |  | 19.90199 | 19.58937 | 19.74549 | 18.94339 | 41.77147 | 78.11844
213.0645 | 11.02002 | 88.54757 | 2.821452 |  | 19.97339 | 19.664 | 19.79243 | 18.98145 | 41.25502 | 76.96379
213.1640625 | 11.01992 | 93.83506 | 2.874731 |  | 20.01763 | 19.73188 | 19.84965 | 19.03489 | 40.95657 | 75.8567
213.2637 | 11.02002 | 101.4904 | 2.904993 |  | 20.11451 | 19.78706 | 19.96054 | 19.05928 | 40.79984 | 74.84032
213.3633 | 11.01976 | 98.44583 | 2.923098 |  | 20.158 | 19.86675 | 20.049 | 19.107 | 40.74885 | 73.90029
213.4629 | 11.01933 | 104.6712 | 2.951688 |  | 20.22755 | 19.91417 | 20.13045 | 19.15798 | 40.87603 | 72.77399
213.5625 | 11.01938 | 104.0792 | 2.969177 |  | 20.30744 | 19.96803 | 20.16702 | 19.18367 | 41.1053 | 71.71161
213.6621 | 11.01975 | 118.5436 | 2.983158 |  | 20.39486 | 20.04359 | 20.26128 | 19.22777 | 41.30761 | 70.83643
213.7617 | 11.01957 | 124.9398 | 2.983815 |  | 20.42723 | 20.11522 | 20.29455 | 19.26591 | 41.55256 | 70.3031
213.8613 | 11.01954 | 116.8188 | 2.988278 |  | 20.50017 | 20.15001 | 20.35515 | 19.31119 | 41.82217 | 69.9973
213.9609375 | 11.01949 | 119.8952 | 2.993868 |  | 20.54553 | 20.24434 | 20.46067 | 19.3403 | 42.06925 | 70.93951
214.0605 | 11.02021 | 127.2967 | 2.982372 |  | 20.65068 | 20.28333 | 20.51345 | 19.38506 | 42.30333 | 71.50613
214.1602 | 11.02016 | 130.3029 | 2.96318 |  | 20.67174 | 20.35691 | 20.56722 | 19.43396 | 42.48476 | 70.12502
214.2598 | 11.01945 | 134.4006 | 2.954127 |  | 20.7576 | 20.42579 | 20.64089 | 19.46421 | 42.73276 | 67.84496
214.359375 | 11.0201 | 134.7419 | 2.935528 |  | 20.78048 | 20.49104 | 20.70409 | 19.50167 | 42.50032 | 67.924
214.459 | 11.01993 | 136.9138 | 2.916176 |  | 20.88119 | 20.56485 | 20.74856 | 19.53543 | 42.25725 | 75.60968
214.5586 | 11.02026 | 135.4104 | 2.890865 |  | 20.90726 | 20.62184 | 20.7925 | 19.57849 | 42.3882 | 81.5733
214.6582 | 11.01938 | 134.3928 | 2.872455 |  | 20.96725 | 20.68156 | 20.85935 | 19.64483 | 42.62579 | 86.42933
214.7578125 | 11.01956 | 135.4674 | 2.86859 |  | 21.00883 | 20.73497 | 20.90082 | 19.70699 | 42.93586 | 89.45313
214.8574 | 11.02042 | 137.7249 | 2.881918 |  | 21.10213 | 20.80132 | 20.94712 | 19.74581 | 43.21226 | 92.19662
214.957 | 11.02008 | 140.9412 | 2.881373 |  | 21.18189 | 20.89499 | 21.02081 | 19.80727 | 43.36231 | 94.51508
215.0566 | 11.01997 | 138.3237 | 2.878988 |  | 21.2197 | 20.97671 | 21.03953 | 19.8622 | 43.59281 | 96.54162
215.15625 | 11.02031 | 132.251 | 2.869333 |  | 21.26238 | 21.04896 | 21.12458 | 19.9166 | 44.1652 | 96.58031
215.2559 | 11.01936 | 140.357 | 2.880658 |  | 21.33001 | 21.1442 | 21.14841 | 19.94768 | 44.72392 | 90.93607
215.3555 | 11.01991 | 129.6057 | 2.929266 |  | 21.38172 | 21.20371 | 21.23594 | 20.0015 | 45.3342 | 88.95908
215.4551 | 11.01998 | 117.7074 | 2.994787 |  | 21.42468 | 21.31474 | 21.27312 | 20.08352 | 45.9401 | 87.71546
215.5546875 | 11.0203 | 97.84066 | 2.985373 |  | 21.45397 | 21.40291 | 21.34523 | 20.15402 | 48.6145 | 84.70306
215.6543 | 11.01972 | 77.54058 | 2.955004 |  | 21.52285 | 21.50727 | 21.48505 | 20.18905 | 59.59448 | 84.15191
215.7539 | 11.02015 | 61.50039 | 2.967038 |  | 21.56211 | 21.61862 | 21.84592 | 20.26142 | 69.04163 | 84.39925
215.8535 | 11.01967 | 43.77593 | 2.913077 |  | 21.61275 | 21.77725 | 22.37022 | 20.29857 | 76.24062 | 84.78643
215.953125 | 11.02005 | 48.4865 | 2.646091 |  | 21.69936 | 21.89607 | 22.79715 | 20.36159 | 78.00657 | 84.24593
216.0527 | 11.02017 | 42.41338 | 2.598292 |  | 21.77253 | 22.08649 | 23.39855 | 20.41062 | 79.90398 | 83.28355
216.1523 | 11.02042 | 36.98098 | 2.616802 |  | 21.877 | 22.23137 | 24.09425 | 20.42438 | 79.03601 | 82.33878
216.252 | 11.02054 | 33.98567 | 2.608007 |  | 21.97021 | 22.35881 | 24.78082 | 20.4821 | 80.54124 | 81.59398
216.3515625 | 11.0204 | 35.73829 | 2.569921 |  | 22.10418 | 22.49295 | 25.51448 | 20.54559 | 84.94652 | 80.71741
216.4512 | 11.02012 | 36.29971 | 2.543819 |  | 22.23883 | 22.6656 | 26.33884 | 20.57919 | 86.5701 | 79.74268
216.5508 | 11.02015 | 33.49807 | 2.479686 |  | 22.38958 | 22.80875 | 27.24887 | 20.66838 | 88.70016 | 79.04295
216.6504 | 11.02018 | 30.81673 | 2.473778 |  | 22.5066 | 22.99042 | 28.22216 | 20.64602 | 93.06902 | 78.39819
216.75 | 11.02058 | 37.84271 | 2.444627 |  | 22.7119 | 23.17341 | 29.21969 | 20.73185 | 98.98423 | 78.01559
216.8496 | 11.0201 | 27.36981 | 2.396082 |  | 22.87454 | 23.36557 | 30.40184 | 20.76206 | 104.8965 | 77.73857
216.9492 | 11.02009 | 28.66491 | 2.317988 |  | 23.05357 | 23.53724 | 31.79073 | 20.83464 | 110.1725 | 77.4549
217.0488 | 11.01989 | 28.70273 | 2.296935 |  | 23.17726 | 23.75302 | 33.37729 | 20.90297 | 114.1045 | 77.24238
217.1484375 | 11.02059 | 26.72545 | 2.244248 |  | 23.34602 | 23.92936 | 34.96059 | 20.98865 | 118.2925 | 77.14751
217.248 | 11.02009 | 36.00943 | 2.156004 |  | 23.48799 | 24.14344 | 36.5083 | 21.03532 | 121.1814 | 77.36499
217.3477 | 11.02027 | 30.43121 | 2.1131 |  | 23.58807 | 24.34209 | 38.01148 | 21.11421 | 123.498 | 77.86461
217.4473 | 11.02034 | 31.0022 | 2.089292 |  | 23.72092 | 24.54729 | 39.41363 | 21.22803 | 124.5122 | 80.09099
217.546875 | 11.0202 | 29.12608 | 2.091182 |  | 23.82761 | 24.77667 | 40.71078 | 21.3157 | 124.8777 | 83.05902
217.6465 | 11.02022 | 29.61231 | 2.105315 |  | 23.98313 | 25.00441 | 41.84116 | 21.41297 | 125.228 | 86.45733
217.7461 | 11.0204 | 27.78358 | 2.141896 |  | 24.0925 | 25.24003 | 42.87149 | 21.52974 | 125.4122 | 89.45393
217.8457 | 11.02032 | 26.85897 | 2.176884 |  | 24.21051 | 25.46819 | 43.7733 | 21.63861 | 126.4126 | 92.69461
217.9453125 | 11.02034 | 30.49227 | 2.212574 |  | 24.3226 | 25.70137 | 44.56778 | 21.77324 | 127.4662 | 95.57584
218.0449 | 11.01969 | 31.15258 | 2.253221 |  | 24.42994 | 25.93301 | 45.36553 | 21.85644 | 129.0031 | 98.04835
218.1445 | 11.02071 | 24.72128 | 2.287877 |  | 24.51593 | 26.19943 | 46.15824 | 21.96012 | 131.8396 | 98.81663
218.2441 | 11.02061 | 25.1542 | 2.322041 |  | 24.6133 | 26.53505 | 46.93634 | 22.07325 | 135.0477 | 99.62884
218.34375 | 11.0207 | 25.75937 | 2.352453 |  | 24.75557 | 26.84738 | 47.64957 | 22.20328 | 137.2728 | 100.3793
218.4434 | 11.01999 | 26.56322 | 2.378892 |  | 24.8066 | 27.29699 | 48.30447 | 22.31414 | 138.5015 | 100.6862
218.543 | 11.01997 | 29.80781 | 2.408265 |  | 24.93018 | 27.71839 | 48.83487 | 22.43612 | 139.8761 | 101.3265
218.6426 | 11.02008 | 29.96685 | 2.431227 |  | 25.01534 | 28.13864 | 49.2636 | 22.53407 | 140.2465 | 101.3675
218.7421875 | 11.0201 | 24.35399 | 2.460501 |  | 25.09732 | 28.60125 | 49.56606 | 22.64949 | 140.7456 | 100.9568
218.8418 | 11.02053 | 24.07328 | 2.483623 |  | 25.17483 | 29.00824 | 49.85626 | 22.79587 | 141.7761 | 100.684
218.9414 | 11.02043 | 23.7151 | 2.505473 |  | 25.27004 | 29.36597 | 50.03442 | 22.89322 | 142.8411 | 100.0413
219.041 | 11.02042 | 20.44909 | 2.52212 |  | 25.33365 | 29.76229 | 50.22647 | 23.00267 | 144.2935 | 99.11633
219.140625 | 11.02053 | 22.42729 | 2.538733 |  | 25.37365 | 30.13467 | 50.39247 | 23.14115 | 145.6789 | 98.32104
219.2402 | 11.02028 | 23.53601 | 2.548277 |  | 25.42733 | 30.46132 | 50.48858 | 23.2481 | 147.558 | 97.87053
219.3398 | 11.02049 | 25.30093 | 2.559857 |  | 25.52101 | 30.78469 | 50.67862 | 23.35299 | 149.5956 | 97.50602
219.4395 | 11.02016 | 24.33986 | 2.570296 |  | 25.55628 | 31.07101 | 50.78148 | 23.47985 | 151.3189 | 97.11853
219.5390625 | 11.0199 | 23.67135 | 2.580911 |  | 25.62165 | 31.33851 | 50.9214 | 23.58064 | 153.0543 | 96.97633
219.6387 | 11.0206 | 21.35001 | 2.589008 |  | 25.66335 | 31.6538 | 51.04248 | 23.67891 | 154.8017 | 96.9867
219.7383 | 11.02022 | 24.93318 | 2.603855 |  | 25.72935 | 31.91811 | 51.24694 | 23.79334 | 156.53 | 97.43867
219.8379 | 11.02074 | 24.32437 | 2.614625 |  | 25.77418 | 32.20642 | 51.55751 | 23.91469 | 158.0141 | 97.83055
219.9375 | 11.02033 | 20.39714 | 2.630459 |  | 25.84663 | 32.45315 | 51.9263 | 24.0165 | 159.5235 | 98.56569
220.0371 | 11.02028 | 26.69218 | 2.642044 |  | 25.87367 | 32.71482 | 52.28894 | 24.11475 | 161.0875 | 98.89804
220.1367 | 11.01995 | 26.4256 | 2.653993 |  | 25.91644 | 32.92926 | 52.68456 | 24.24709 | 162.5431 | 99.08112
220.2363 | 11.02052 | 27.79589 | 2.660468 |  | 25.9608 | 33.18222 | 53.12027 | 24.35359 | 163.8904 | 99.85123
220.3359375 | 11.0202 | 24.86118 | 2.661859 |  | 26.01412 | 33.47089 | 53.4954 | 24.44363 | 165.1073 | 100.5995
220.4355 | 11.02053 | 26.2055 | 2.667038 |  | 26.0333 | 33.70813 | 53.96328 | 24.51683 | 166.1456 | 101.4353
220.5352 | 11.02051 | 23.23706 | 2.673035 |  | 26.10993 | 33.96915 | 54.38483 | 24.61462 | 167.2417 | 102.738
220.6348 | 11.02011 | 27.17614 | 2.679276 |  | 26.11729 | 34.23599 | 54.80085 | 24.72136 | 167.9025 | 104.214
220.734375 | 11.02033 | 22.11832 | 2.683174 |  | 26.18905 | 34.51446 | 55.23955 | 24.84406 | 168.6369 | 105.4662
220.834 | 11.01983 | 22.62233 | 2.689828 |  | 26.23561 | 34.73088 | 55.63444 | 24.85607 | 169.2748 | 106.3248
220.9336 | 11.0203 | 28.6763 | 2.69412 |  | 26.29649 | 34.99182 | 56.11552 | 24.97798 | 170.2422 | 107.2916
221.0332 | 11.0208 | 23.23251 | 2.700034 |  | 26.36035 | 35.25131 | 56.62427 | 25.08038 | 171.5003 | 108.2187
221.1328125 | 11.01953 | 24.80923 | 2.702072 |  | 26.4293 | 35.54114 | 57.21474 | 25.13702 | 172.8733 | 108.9564
221.2324 | 11.02026 | 22.82557 | 2.705335 |  | 26.4925 | 35.83512 | 57.83063 | 25.23322 | 173.9139 | 109.4677
221.332 | 11.02061 | 20.87107 | 2.703092 |  | 26.54324 | 36.07733 | 58.41191 | 25.28834 | 174.6149 | 110.1293
221.4316 | 11.01997 | 24.79966 | 2.699095 |  | 26.60144 | 36.37231 | 58.98375 | 25.38924 | 175.4599 | 110.3587
221.53125 | 11.0204 | 25.32964 | 2.698375 |  | 26.67122 | 36.5903 | 59.5792 | 25.47418 | 176.1873 | 110.8547
221.6309 | 11.02045 | 22.83422 | 2.694311 |  | 26.72878 | 36.86514 | 60.15755 | 25.56394 | 176.9019 | 111.1822
221.7305 | 11.02043 | 26.38914 | 2.686769 |  | 26.79831 | 37.08342 | 60.72538 | 25.65562 | 177.5667 | 111.5329
221.8301 | 11.01979 | 25.45086 | 2.682229 |  | 26.86571 | 37.36745 | 61.2366 | 25.70105 | 178.3353 | 112.4907
221.9296875 | 11.01962 | 27.65326 | 2.678426 |  | 26.95644 | 37.61802 | 61.7664 | 25.77806 | 179.0616 | 113.0377
222.0293 | 11.02074 | 27.73209 | 2.682347 |  | 26.9936 | 37.87268 | 62.26637 | 25.87192 | 179.7799 | 113.6829
222.1289 | 11.01975 | 27.89296 | 2.671001 |  | 27.083 | 38.14837 | 62.75225 | 25.94197 | 180.41 | 114.2475
222.2285 | 11.02026 | 27.19391 | 2.657833 |  | 27.1549 | 38.38258 | 63.24282 | 26.00212 | 181.1701 | 114.9834
222.328125 | 11.02053 | 22.94132 | 2.639557 |  | 27.19942 | 38.65393 | 63.7518 | 26.10192 | 182.1679 | 115.4514
222.4277 | 11.02021 | 23.5 | 2.620752 |  | 27.29651 | 38.8689 | 64.15199 | 26.17383 | 183.3202 | 115.8534
222.5273 | 11.01963 | 21.14312 | 2.598834 |  | 27.39159 | 39.11073 | 64.57227 | 26.24226 | 184.3339 | 116.2755
222.627 | 11.01994 | 23.11357 | 2.574873 |  | 27.4491 | 39.39185 | 64.85316 | 26.30771 | 185.2514 | 117.0887
222.7265625 | 11.01983 | 23.5319 | 2.571262 |  | 27.48558 | 39.58476 | 65.17574 | 26.38083 | 185.8812 | 117.9536
222.8262 | 11.02091 | 25.91111 | 2.537074 |  | 27.55338 | 39.87368 | 65.47951 | 26.45997 | 186.5463 | 118.6028
222.9258 | 11.02049 | 17.30567 | 2.5194 |  | 27.64494 | 40.06824 | 65.79114 | 26.52383 | 187.2879 | 119.0194
223.0254 | 11.02049 | 26.36955 | 2.516758 |  | 27.70103 | 40.30572 | 66.03368 | 26.6221 | 188.0469 | 119.602
223.125 | 11.01994 | 20.42904 | 2.508284 |  | 27.77837 | 40.50193 | 66.24074 | 26.69344 | 188.74 | 120.365
223.2246 | 11.02046 | 20.17521 | 2.51222 |  | 27.85275 | 40.72583 | 66.43231 | 26.74401 | 189.0913 | 121.1709
223.3242 | 11.02034 | 26.04646 | 2.515566 |  | 27.93383 | 40.96778 | 66.55685 | 26.8249 | 189.1531 | 122.0246
223.4238 | 11.01986 | 18.2198 | 2.509409 |  | 28.0139 | 41.1783 | 66.67979 | 26.90757 | 188.5991 | 122.9594
223.5234375 | 11.01972 | 18.10542 | 2.502527 |  | 28.15413 | 41.37025 | 66.71082 | 27.00245 | 188.2106 | 123.7041
223.623 | 11.02019 | 19.48437 | 2.498034 |  | 28.3371 | 41.57661 | 66.72746 | 27.06724 | 187.5245 | 124.3448
223.7227 | 11.02002 | 21.4726 | 2.48873 |  | 28.56693 | 41.74176 | 66.66266 | 27.14493 | 186.2393 | 125.1371
223.8223 | 11.01961 | 18.70148 | 2.480966 |  | 28.93369 | 41.97827 | 66.58361 | 27.23922 | 183.8264 | 125.8555
223.921875 | 11.01984 | 17.07873 | 2.474145 |  | 29.14 | 42.16587 | 66.45776 | 27.26612 | 182.5393 | 126.5356
224.0215 | 11.01949 | 20.74712 | 2.467503 |  | 29.456 | 42.34787 | 66.31762 | 27.35956 | 181.5658 | 127.1361
224.1211 | 11.01989 | 16.91741 | 2.454903 |  | 29.65646 | 42.51982 | 66.17339 | 27.43242 | 180.9078 | 127.7864
224.2207 | 11.02003 | 16.81306 | 2.446565 |  | 29.88995 | 42.70653 | 65.9512 | 27.51562 | 180.1332 | 128.4859
224.3203125 | 11.01961 | 21.03239 | 2.440161 |  | 30.11713 | 42.87473 | 65.72912 | 27.61014 | 179.1985 | 129.1597
224.4199 | 11.01931 | 20.75441 | 2.430224 |  | 30.24681 | 43.04625 | 65.46454 | 27.71643 | 178.496 | 129.8231
224.5195 | 11.02004 | 21.10621 | 2.421372 |  | 30.46248 | 43.19203 | 65.1953 | 27.77713 | 178.059 | 130.4171
224.6191 | 11.01918 | 21.37553 | 2.412472 |  | 30.66192 | 43.34357 | 64.95519 | 27.86593 | 177.9289 | 130.946
224.71875 | 11.02006 | 23.45398 | 2.403903 |  | 30.88337 | 43.51299 | 64.74483 | 27.94028 | 177.9049 | 131.3683
224.8184 | 11.01971 | 22.1648 | 2.39765 |  | 31.14486 | 43.6572 | 64.51349 | 28.03142 | 177.9259 | 131.7274
224.918 | 11.01997 | 21.92465 | 2.393784 |  | 31.44232 | 43.8052 | 64.19505 | 28.13474 | 178.0337 | 132.2055
225.0176 | 11.02043 | 22.72121 | 2.387978 |  | 31.70314 | 43.93093 | 63.92999 | 28.17731 | 177.9318 | 132.7219
225.1171875 | 11.01994 | 26.40783 | 2.380751 |  | 31.81664 | 44.09522 | 63.64654 | 28.25863 | 177.998 | 133.3078
225.2168 | 11.02045 | 19.76919 | 2.378534 |  | 31.92293 | 44.20623 | 63.3626 | 28.325 | 178.2178 | 133.9126
225.3164 | 11.01904 | 19.00407 | 2.372523 |  | 31.97949 | 44.34535 | 62.97962 | 28.40272 | 178.554 | 134.4397
225.416 | 11.01976 | 26.12393 | 2.36028 |  | 32.00485 | 44.45483 | 62.5431 | 28.49236 | 178.8136 | 134.9084
225.515625 | 11.01889 | 23.33367 | 2.349779 |  | 32.0251 | 44.59068 | 62.12654 | 28.54645 | 179.0739 | 135.3212
225.6152 | 11.01977 | 21.75376 | 2.354349 |  | 32.08778 | 44.76504 | 61.72298 | 28.65872 | 179.4425 | 135.7145
225.7148 | 11.01896 | 20.79451 | 2.347977 |  | 32.12916 | 44.8558 | 61.32227 | 28.72089 | 179.8625 | 136.1944
225.8145 | 11.01934 | 18.08355 | 2.340388 |  | 32.1282 | 44.93897 | 60.94626 | 28.83483 | 180.3322 | 136.7544
225.9140625 | 11.01977 | 25.27769 | 2.326281 |  | 32.15194 | 45.08413 | 60.55792 | 28.8861 | 180.6683 | 137.3258
226.0137 | 11.01979 | 21.13401 | 2.323043 |  | 32.19391 | 45.18919 | 60.27382 | 28.99053 | 181.4168 | 137.7404
226.1133 | 11.01991 | 22.36349 | 2.30786 |  | 32.17272 | 45.33488 | 59.95717 | 29.0714 | 182.6675 | 138.1475
226.2129 | 11.0195 | 24.66523 | 2.294847 |  | 32.19319 | 45.43861 | 59.68055 | 29.15269 | 183.1011 | 138.5163
226.3125 | 11.019 | 24.1831 | 2.27021 |  | 32.2244 | 45.53518 | 59.3474 | 29.20723 | 183.2703 | 138.8559
226.4121 | 11.01995 | 20.61086 | 2.262392 |  | 32.21526 | 45.61511 | 59.02964 | 29.28082 | 183.4662 | 139.2141
226.5117 | 11.01984 | 21.26343 | 2.253797 |  | 32.26963 | 45.75193 | 58.71527 | 29.35276 | 183.5549 | 139.4985
226.6113 | 11.01932 | 19.72088 | 2.246393 |  | 32.26937 | 45.87729 | 58.39592 | 29.42369 | 183.7567 | 139.7038
226.7109375 | 11.01983 | 25.722 | 2.23763 |  | 32.32774 | 45.98493 | 58.03381 | 29.4941 | 183.8465 | 139.8906
226.8105 | 11.01907 | 23.90831 | 2.214872 |  | 32.37606 | 46.08129 | 57.76609 | 29.64301 | 183.5618 | 140.143
226.9102 | 11.02008 | 23.87641 | 2.21319 |  | 32.40258 | 46.21687 | 57.43095 | 29.66437 | 183.2262 | 140.3611
227.0098 | 11.01963 | 23.86092 | 2.192576 |  | 32.43975 | 46.33789 | 57.16505 | 29.74324 | 183.3686 | 140.8201
227.109375 | 11.01982 | 24.85207 | 2.171499 |  | 32.48864 | 46.45042 | 56.96212 | 29.83426 | 183.6522 | 141.0978
227.209 | 11.01934 | 25.77486 | 2.154278 |  | 32.54451 | 46.52066 | 56.74299 | 29.8823 | 183.6955 | 141.3849
227.3086 | 11.01976 | 21.68495 | 2.131526 |  | 32.57262 | 46.63102 | 56.5738 | 29.98877 | 183.5122 | 141.7466
227.4082 | 11.01972 | 20.76353 | 2.11674 |  | 32.62582 | 46.73586 | 56.45479 | 30.0808 | 183.1478 | 141.9828
227.5078125 | 11.01974 | 19.98291 | 2.10105 |  | 32.66262 | 46.85921 | 56.26898 | 30.14938 | 182.5064 | 142.2815
227.6074 | 11.01996 | 17.40821 | 2.080139 |  | 32.69779 | 46.97044 | 56.12593 | 30.20946 | 182.4235 | 142.6855
227.707 | 11.01977 | 21.54915 | 2.052041 |  | 32.71101 | 47.02262 | 56.02152 | 30.3112 | 182.4625 | 142.9303
227.8066 | 11.02007 | 13.60083 | 2.049591 |  | 32.78047 | 47.10592 | 55.88433 | 30.373 | 182.4094 | 143.1827
227.90625 | 11.01959 | 16.76339 | 2.035872 |  | 32.85859 | 47.22474 | 55.76564 | 30.45941 | 182.3671 | 143.3859
228.0059 | 11.01958 | 17.03681 | 2.033794 |  | 32.84015 | 47.35819 | 55.63332 | 30.55828 | 182.3175 | 143.7528
228.1055 | 11.02001 | 15.13563 | 2.018675 |  | 32.92724 | 47.45706 | 55.50247 | 30.62467 | 182.208 | 144.1798
228.2051 | 11.01933 | 20.45957 | 2.00731 |  | 32.97516 | 47.5447 | 55.33969 | 30.69629 | 182.0458 | 144.6235
228.3046875 | 11.01946 | 21.06018 | 1.991481 |  | 33.00131 | 47.71597 | 55.17291 | 30.811 | 181.6916 | 145.0255
228.4043 | 11.01967 | 19.48073 | 1.972934 |  | 33.04568 | 47.80796 | 55.06985 | 30.85703 | 181.0942 | 145.5497
228.5039 | 11.01936 | 23.70188 | 1.961937 |  | 33.11611 | 47.84851 | 54.90796 | 30.95226 | 179.8382 | 145.9437
228.6035 | 11.01942 | 17.29246 | 1.946423 |  | 33.15601 | 47.97221 | 54.74254 | 31.01964 | 178.5644 | 146.2626
228.703125 | 11.01991 | 16.98349 | 1.939309 |  | 33.19677 | 48.08604 | 54.60294 | 31.11608 | 177.6335 | 146.5253
228.8027 | 11.01971 | 17.39225 | 1.92822 |  | 33.2618 | 48.20304 | 54.5038 | 31.17052 | 177.8826 | 146.746
228.9023 | 11.01933 | 14.85081 | 1.920967 |  | 33.29562 | 48.29993 | 54.3168 | 31.30305 | 178.1036 | 147.0534
229.002 | 11.0193 | 13.27774 | 1.915548 |  | 33.3365 | 48.4332 | 54.19969 | 31.33961 | 178.2089 | 147.3988
229.1015625 | 11.01896 | 21.75376 | 1.900956 |  | 33.36324 | 48.54539 | 54.02071 | 31.44208 | 178.2296 | 147.9261
229.2012 | 11.01891 | 22.33204 | 1.900032 |  | 33.41014 | 48.69054 | 53.89372 | 31.50208 | 178.1688 | 148.9453
229.3008 | 11.01976 | 23.03428 | 1.893699 |  | 33.45525 | 48.84659 | 53.74487 | 31.5838 | 178.1319 | 150.0179
229.4004 | 11.01969 | 20.40854 | 1.89186 |  | 33.47385 | 49.01233 | 53.59161 | 31.6824 | 178.1947 | 151.0759
229.5 | 11.02024 | 22.55807 | 1.890971 |  | 33.53346 | 49.16599 | 53.45355 | 31.74241 | 178.29 | 152.0371
229.5996 | 11.01903 | 22.49245 | 1.88729 |  | 33.53419 | 49.30524 | 53.36846 | 31.83592 | 178.4879 | 152.7578125
229.6992 | 11.01976 | 21.11123 | 1.881312 |  | 33.56999 | 49.4707 | 53.23877 | 31.89269 | 178.7289 | 153.5324
229.7988 | 11.01991 | 23.06663 | 1.878033 |  | 33.60977 | 49.58532 | 53.10991 | 31.96878 | 178.9673 | 154.1583
229.8984375 | 11.01923 | 19.15308 | 1.871397 |  | 33.66636 | 49.74612 | 53.00581 | 32.07212 | 179.2077 | 154.1376
229.998 | 11.01941 | 26.40828 | 1.860758 |  | 33.70877 | 49.86368 | 52.9228 | 32.13319 | 179.5913 | 153.8266
230.0977 | 11.0198 | 18.13869 | 1.853652 |  | 33.76598 | 50.04037 | 52.83402 | 32.22879 | 179.9498 | 153.3395
230.1973 | 11.01958 | 22.36212 | 1.843362 |  | 33.82574 | 50.21877 | 52.71633 | 32.30195 | 180.3516 | 152.9601
230.296875 | 11.0196 | 19.0624 | 1.836603 |  | 33.85336 | 50.32894 | 52.63359 | 32.41025 | 180.8009 | 153.0073
230.3965 | 11.0191 | 23.73925 | 1.830894 |  | 33.92385 | 50.48989 | 52.53102 | 32.50936 | 181.4179 | 153.3036
230.4961 | 11.01955 | 24.50528 | 1.815353 |  | 34.00855 | 50.67027 | 52.397 | 32.58465 | 181.9945 | 153.6765
230.5957 | 11.01888 | 23.74973 | 1.791172 |  | 34.07799 | 50.81323 | 52.32927 | 32.67294 | 182.5743 | 154.2673
230.6953125 | 11.02107 | 21.46211 | 1.814463 |  | 34.1594 | 50.97462 | 52.18175 | 32.77554 | 183.0358 | 154.7455
230.7949 | 11.01925 | 20.20438 | 1.806522 |  | 34.22524 | 51.12255 | 52.04545 | 32.84456 | 183.4384 | 154.7701
230.8945 | 11.01956 | 23.90922 | 1.791192 |  | 34.34143 | 51.27533 | 51.93578 | 32.98198 | 183.8095 | 155.053
230.9941 | 11.0192 | 20.91618 | 1.776499 |  | 34.4278 | 51.40176 | 51.75015 | 33.05813 | 184.1264 | 155.241
231.09375 | 11.01928 | 24.37267 | 1.765484 |  | 34.53395 | 51.54033 | 51.65369 | 33.1837 | 184.3992 | 155.316
231.1934 | 11.0199 | 19.28615 | 1.728064 |  | 34.62391 | 51.66718 | 51.56093 | 33.26873 | 184.8301 | 155.4112
231.293 | 11.01937 | 15.09689 | 1.719851 |  | 34.77189 | 51.80288 | 51.48481 | 33.37763 | 185.3158 | 155.5455
231.3926 | 11.01941 | 20.39395 | 1.71989 |  | 34.90057 | 51.9294 | 51.40041 | 33.46014 | 185.675 | 155.4436
231.4921875 | 11.01915 | 15.31927 | 1.718256 |  | 35.32027 | 52.00416 | 51.26136 | 33.55342 | 185.9912 | 155.2194
231.5918 | 11.02002 | 21.41928 | 1.718192 |  | 35.71693 | 52.14542 | 51.17398 | 33.65362 | 186.3782 | 154.8831
231.6914 | 11.0196 | 17.54719 | 1.711655 |  | 36.0204 | 52.34167 | 51.1071 | 33.76176 | 186.3662 | 154.6013
231.791 | 11.01948 | 18.10041 | 1.744752 |  | 36.40029 | 52.50705 | 50.99461 | 33.84567 | 186.2988 | 154.1616
231.890625 | 11.01968 | 21.50951 | 1.742903 |  | 36.67831 | 52.70394 | 50.94856 | 33.91911 | 186.2775 | 153.8813
231.9902 | 11.02 | 20.64367 | 1.739324 |  | 36.88406 | 52.90372 | 50.91622 | 34.03408 | 186.4596 | 153.4812
232.0898 | 11.01908 | 19.3185 | 1.742469 |  | 37.0936 | 53.02827 | 50.8778 | 34.14443 | 186.8549 | 153.1519
232.1895 | 11.01924 | 19.07607 | 1.739491 |  | 37.29731 | 53.21125 | 50.82762 | 34.21992 | 187.2343 | 153.1295
232.2890625 | 11.01977 | 14.63527 | 1.734694 |  | 37.51733 | 53.41442 | 50.83186 | 34.33946 | 187.5243 | 153.4034
232.3887 | 11.01901 | 19.43744 | 1.734174 |  | 37.70175 | 53.61815 | 50.79418 | 34.4233 | 187.8775 | 153.9063
232.4883 | 11.01962 | 20.75213 | 1.733355 |  | 37.96083 | 53.78761 | 50.75182 | 34.52834 | 188.2319 | 154.3964
232.5879 | 11.01951 | 18.39525 | 1.738078 |  | 38.18219 | 53.92289 | 50.73959 | 34.64952 | 188.5197 | 154.9156
232.6875 | 11.0197 | 18.82726 | 1.741392 |  | 38.47191 | 54.00469 | 50.71777 | 34.72219 | 188.8099 | 155.328
232.7871 | 11.0196 | 17.72947 | 1.74203 |  | 38.95845 | 54.10328 | 50.679 | 34.8413 | 189.2568 | 155.6962
232.8867 | 11.01969 | 15.29831 | 1.739037 |  | 39.42439 | 54.22376 | 50.72635 | 34.93598 | 189.5544 | 156.0648
232.9863 | 11.01948 | 20.04807 | 1.735453 |  | 39.81778 | 54.3917 | 50.74111 | 35.06248 | 189.7872 | 156.4859
233.0859375 | 11.02008 | 12.3431 | 1.724914 |  | 40.44611 | 54.61841 | 50.75257 | 35.14785 | 190.2653 | 156.8738
233.1855 | 11.01932 | 15.80642 | 1.71388 |  | 41.1435 | 54.7833 | 50.74191 | 35.27482 | 190.8613 | 157.2586
233.2852 | 11.01973 | 15.11968 | 1.709047 |  | 41.79328 | 54.95275 | 50.74117 | 35.4316 | 191.5435 | 157.6346
233.3848 | 11.02004 | 22.08505 | 1.699996 |  | 42.20351 | 55.16031 | 50.77326 | 35.50614 | 192.118 | 158.0184
233.484375 | 11.01955 | 22.00576 | 1.694551 |  | 42.62794 | 55.43103 | 50.81434 | 35.60405 | 192.5555 | 158.2968
233.584 | 11.01948 | 16.25164 | 1.685146 |  | 43.03822 | 55.6188 | 50.79741 | 35.73021 | 193.0223 | 158.6015
233.6836 | 11.01934 | 16.28308 | 1.676388 |  | 43.46961 | 55.85088 | 50.79433 | 35.85401 | 193.5475 | 158.8478
233.7832 | 11.01914 | 22.37898 | 1.666575 |  | 43.88605 | 56.10062 | 50.78334 | 35.987 | 194.2362 | 159.1299
233.8828125 | 11.01956 | 16.13817 | 1.656504 |  | 44.23376 | 56.35874 | 50.83114 | 36.10387 | 194.8137 | 159.3636
233.9824 | 11.01952 | 19.80017 | 1.645947 |  | 44.75513 | 56.59007 | 50.81186 | 36.21766 | 195.1552 | 159.5821
234.082 | 11.01969 | 23.09899 | 1.637729 |  | 45.38052 | 56.79247 | 50.78588 | 36.34835 | 195.3632 | 159.7709
234.1816 | 11.02 | 20.53021 | 1.625362 |  | 45.79993 | 57.02849 | 50.82982 | 36.4485 | 195.8119 | 160.0401
234.28125 | 11.01985 | 17.35443 | 1.616516 |  | 46.2704 | 57.21088 | 50.83648 | 36.60357 | 196.3484 | 160.3345
234.3809 | 11.01978 | 19.69719 | 1.612631 |  | 46.7645 | 57.4968 | 50.89258 | 36.75589 | 196.7182 | 160.5387
234.4805 | 11.01938 | 23.29038 | 1.606741 |  | 47.07856 | 57.67209 | 50.96154 | 36.84658 | 197.1369 | 160.8076
234.5801 | 11.01949 | 18.30001 | 1.601123 |  | 47.19481 | 57.91047 | 51.04398 | 36.9827 | 197.3376 | 161.064
234.6796875 | 11.01958 | 19.73592 | 1.593569 |  | 47.29823 | 58.11166 | 51.12632 | 37.08666 | 197.8262 | 161.331
234.7793 | 11.01942 | 17.78917 | 1.592479 |  | 47.26585 | 58.31838 | 51.22082 | 37.24851 | 198.1648 | 161.5931
234.8789 | 11.01971 | 16.32455 | 1.590845 |  | 47.16112 | 58.51306 | 51.27007 | 37.38898 | 198.3978 | 161.7391
234.9785 | 11.01967 | 22.79002 | 1.598032 |  | 47.05726 | 58.70491 | 51.3675 | 37.57333 | 198.7309 | 161.744
235.078125 | 11.0193 | 19.3905 | 1.607949 |  | 46.98458 | 58.9885 | 51.50887 | 37.78374 | 199.2071 | 161.7946
235.1777 | 11.01936 | 16.46673 | 1.607592 |  | 46.89302 | 59.26615 | 51.65959 | 37.98657 | 199.6501 | 161.6886
235.2773 | 11.02004 | 19.96286 | 1.604631 |  | 46.74674 | 59.72026 | 51.7452 | 38.20872 | 200.2116 | 161.6471
235.377 | 11.02027 | 19.96103 | 1.605053 |  | 46.65258 | 60.06139 | 51.90767 | 38.35074 | 200.7175 | 161.7028
235.4765625 | 11.01982 | 18.95804 | 1.584088 |  | 46.59516 | 60.61679 | 52.04903 | 38.51007 | 201.1302 | 161.6839
235.5762 | 11.01955 | 20.44864 | 1.604776 |  | 46.49931 | 60.93789 | 52.22516 | 38.68732 | 201.4888 | 161.5716
235.6758 | 11.01961 | 16.61893 | 1.599212 |  | 46.48811 | 61.31995 | 52.39517 | 38.91505 | 201.9142 | 161.4617
235.7754 | 11.01932 | 20.76671 | 1.595902 |  | 46.49519 | 61.67918 | 52.57184 | 39.13162 | 202.4372 | 161.2888
235.875 | 11.01936 | 19.51035 | 1.599964 |  | 46.47027 | 62.04934 | 52.76315 | 39.39187 | 202.984 | 161.1711
235.9746 | 11.01996 | 22.02536 | 1.604903 |  | 46.45661 | 62.45397 | 52.94443 | 39.63255 | 203.3934 | 161.0458
236.0742 | 11.01928 | 20.49193 | 1.610065 |  | 46.47403 | 62.85973 | 53.1291 | 39.95116 | 203.9478 | 161.0691
236.1738 | 11.01896 | 18.81996 | 1.615228 |  | 46.47041 | 63.20761 | 53.36052 | 40.23316 | 204.4628 | 161.1649
236.2734375 | 11.01947 | 19.75597 | 1.618157 |  | 46.4571 | 63.57564 | 53.53806 | 40.57185 | 204.9526 | 161.2864
236.373 | 11.01993 | 19.81703 | 1.595522 |  | 46.49701 | 63.92234 | 53.76131 | 40.82611 | 205.3543 | 161.4335
236.4727 | 11.019 | 19.339 | 1.622061 |  | 46.50666 | 64.39114 | 54.07357 | 41.11175 | 205.869 | 161.7238
236.5723 | 11.02017 | 12.54497 | 1.623021 |  | 46.51402 | 64.78518 | 54.41516 | 41.41548 | 206.349 | 162.1254
236.671875 | 11.01955 | 19.32761 | 1.621432 |  | 46.56738 | 65.19633 | 54.72711 | 41.70407 | 206.8492 | 162.2837
236.7715 | 11.0199 | 19.4306 | 1.618894 |  | 46.59544 | 65.58855 | 55.02864 | 41.95738 | 207.399 | 162.3808
236.8711 | 11.01998 | 15.35391 | 1.61337 |  | 46.61792 | 66.09761 | 55.19822 | 42.19841 | 207.8674 | 162.4187
236.9707 | 11.01938 | 17.76638 | 1.61208 |  | 46.65217 | 66.52537 | 55.40906 | 42.43596 | 208.3181 | 162.4874
237.0703125 | 11.01928 | 18.94164 | 1.606853 |  | 46.72799 | 66.95033 | 55.63192 | 42.61905 | 208.327 | 162.5929
237.1699 | 11.01983 | 20.29461 | 1.600082 |  | 46.77271 | 67.39528 | 55.86897 | 42.78461 | 208.3534 | 162.7195
237.2695 | 11.01952 | 19.32761 | 1.59768 |  | 46.86336 | 67.82667 | 56.08155 | 42.97222 | 208.5738 | 162.9243
237.3691 | 11.01991 | 25.23485 | 1.593399 |  | 46.90227 | 68.29674 | 56.28834 | 43.12303 | 208.9968 | 163.0538
237.46875 | 11.01952 | 22.29696 | 1.582047 |  | 46.93839 | 68.77924 | 56.49841 | 43.29207 | 209.3936 | 163.199
237.5684 | 11.02006 | 24.3713 | 1.571649 |  | 47.02892 | 69.20146 | 56.76033 | 43.45837 | 209.6861 | 163.3129
237.668 | 11.01995 | 21.32814 | 1.573561 |  | 47.13193 | 69.63103 | 57.0278 | 43.63374 | 209.8069 | 163.484
237.7676 | 11.01925 | 18.98675 | 1.563976 |  | 47.21292 | 70.12778 | 57.26583 | 43.80328 | 210.0326 | 163.6293
237.8671875 | 11.01947 | 21.99392 | 1.554043 |  | 47.24552 | 70.60022 | 57.47704 | 43.97615 | 210.3139 | 163.8262
237.9668 | 11.01965 | 17.01676 | 1.540478 |  | 47.38206 | 71.07726 | 57.71857 | 44.1543 | 210.6286 | 164.0667
238.0664 | 11.0193 | 24.47338 | 1.53203 |  | 47.49321 | 71.5576 | 57.97903 | 44.37418 | 211.0712 | 164.2095
238.166 | 11.01893 | 22.67154 | 1.521535 |  | 47.63301 | 72.05835 | 58.18947 | 44.56042 | 211.6633 | 164.4462
238.265625 | 11.01924 | 24.95186 | 1.516017 |  | 47.77919 | 72.51508 | 58.47691 | 44.72797 | 212.3275 | 164.675
238.3652 | 11.01937 | 22.23635 | 1.523435 |  | 47.86911 | 72.96205 | 58.73461 | 44.968 | 213.1855 | 164.9587
238.4648 | 11.01929 | 20.69563 | 1.554779 |  | 47.9994 | 73.44701 | 58.96427 | 45.15441 | 214.2807 | 165.3692
238.5645 | 11.01909 | 19.55865 | 1.548165 |  | 48.15134 | 73.88241 | 59.2752 | 45.33323 | 215.5659 | 165.8208
238.6640625 | 11.01948 | 24.71171 | 1.528327 |  | 48.31973 | 74.36312 | 59.58611 | 45.52444 | 216.8774 | 166.3542
238.7637 | 11.01999 | 23.572 | 1.50598 |  | 48.45385 | 74.83388 | 59.89922 | 45.73436 | 218.1682 | 166.933
238.8633 | 11.01862 | 21.16454 | 1.485152 |  | 48.61201 | 75.27861 | 60.16026 | 45.9711 | 219.6321 | 167.5166
238.9629 | 11.01926 | 25.33374 | 1.468436 |  | 48.79303 | 75.72704 | 60.48441 | 46.16027 | 220.8992 | 168.0202
239.0625 | 11.01944 | 25.96124 | 1.446753 |  | 48.92046 | 76.16524 | 60.76507 | 46.39729 | 222.1118 | 168.4624
239.1621 | 11.01914 | 24.41551 | 1.433939 |  | 49.04728 | 76.64369 | 61.05173 | 46.63205 | 223.2665 | 168.9632
239.2617 | 11.01887 | 18.62219 | 1.422416 |  | 49.19278 | 77.07128 | 61.42376 | 46.8391 | 224.8413 | 169.5158
239.3613 | 11.01947 | 23.22112 | 1.412987 |  | 49.36985 | 77.55607 | 61.7103 | 47.10673 | 226.1961 | 170.0628
239.4609375 | 11.01885 | 25.92661 | 1.401927 |  | 49.52144 | 77.96531 | 62.03592 | 47.36518 | 227.2278 | 170.6164
239.5605 | 11.01875 | 27.97544 | 1.395667 |  | 49.73129 | 78.41132 | 62.41096 | 47.62493 | 228.4076 | 171.1308
239.6602 | 11.01964 | 26.60925 | 1.39207 |  | 49.88727 | 78.90002 | 62.78551 | 47.89791 | 229.3792 | 171.5653
239.7598 | 11.01904 | 24.81516 | 1.391909 |  | 50.02398 | 79.3327 | 63.16095 | 48.15451 | 230.6172 | 172.0819
239.859375 | 11.01985 | 24.48204 | 1.386788 |  | 50.22659 | 79.7669 | 63.53405 | 48.42621 | 231.3813 | 172.627
239.959 | 11.01937 | 23.24572 | 1.375311 |  | 50.38354 | 80.20199 | 63.90032 | 48.6891 | 232.2696 | 173.2518
240.0586 | 11.01825 | 25.758 | 1.36523 |  | 50.60252 | 80.68562 | 64.28835 | 48.97865 | 233.2349 | 173.848
240.1582 | 11.01892 | 21.31857 | 1.352899 |  | 50.82019 | 81.1395 | 64.72319 | 49.25789 | 234.388 | 174.5408
240.2578125 | 11.01841 | 24.79693 | 1.353989 |  | 51.15158 | 81.64722 | 65.0891 | 49.57599 | 235.2933 | 175.2481
240.3574 | 11.01926 | 25.46863 | 1.350463 |  | 51.44763 | 82.12518 | 65.50939 | 49.89724 | 236.4563 | 175.91
240.457 | 11.01925 | 22.31564 | 1.345261 |  | 51.81871 | 82.62728 | 65.99942 | 50.24652 | 237.3173 | 176.6001
240.5566 | 11.02016 | 23.74882 | 1.339808 |  | 52.16345 | 83.15154 | 66.44592 | 50.57406 | 238.3773 | 177.2418
240.65625 | 11.0195 | 24.29383 | 1.332052 |  | 52.48074 | 83.66972 | 66.90206 | 50.95596 | 239.6023 | 177.8775
240.7559 | 11.01942 | 21.6649 | 1.327732 |  | 52.84843 | 84.19077 | 67.37882 | 51.30551 | 240.9072 | 178.5027
240.8555 | 11.01931 | 31.74499 | 1.324935 |  | 53.11718 | 84.71463 | 67.8544 | 51.68037 | 242.2976 | 179.1574
240.9551 | 11.01892 | 20.17339 | 1.319972 |  | 53.41338 | 85.24653 | 68.32249 | 52.08501 | 243.17 | 179.737
241.0546875 | 11.01869 | 22.12835 | 1.314657 |  | 53.69912 | 85.76237 | 68.83353 | 52.46933 | 244.0278 | 180.3044
241.1543 | 11.01915 | 21.04834 | 1.31431 |  | 54.01125 | 86.23088 | 69.25675 | 52.88912 | 245.0136 | 181.346
241.2539 | 11.01907 | 27.32424 | 1.308197 |  | 54.30648 | 86.6321 | 69.67589 | 53.34297 | 245.9631 | 182.5431
241.3535 | 11.01912 | 23.12223 | 1.298134 |  | 54.6665 | 86.98485 | 70.0975 | 53.7893 | 246.9193 | 183.8761
241.453125 | 11.01939 | 25.17789 | 1.2888 |  | 54.8379 | 87.34476 | 70.39933 | 54.15885 | 247.9014 | 184.9726
241.5527 | 11.01877 | 30.47358 | 1.285185 |  | 55.07767 | 87.78888 | 70.80023 | 54.61575 | 249.2453 | 186.4604
241.6523 | 11.01902 | 23.70051 | 1.278751 |  | 55.35711 | 88.26072 | 71.23283 | 55.07838 | 250.6146 | 187.9792
241.752 | 11.0184 | 29.15114 | 1.267726 |  | 55.62882 | 88.60356 | 71.76694 | 55.6131 | 251.6025 | 189.5455
241.8515625 | 11.01924 | 30.96437 | 1.261629 |  | 55.90726 | 88.95159 | 72.25857 | 56.12191 | 253.0975 | 191.0111
241.9512 | 11.0186 | 23.0917 | 1.25504 |  | 56.19739 | 89.35455 | 72.81377 | 56.63715 | 253.9952 | 192.3474
242.0508 | 11.01873 | 27.82961 | 1.247504 |  | 56.51902 | 89.79572 | 73.38261 | 57.22539 | 254.5897 | 193.8214
242.1504 | 11.01945 | 24.52214 | 1.23781 |  | 56.86233 | 90.20217 | 73.94082 | 57.80549 | 255.0382 | 195.1792
242.25 | 11.01951 | 30.19606 | 1.226511 |  | 57.18525 | 90.5822 | 74.52876 | 58.37513 | 255.2664 | 196.6212
242.3496 | 11.01948 | 26.68353 | 1.2186 |  | 57.50698 | 90.90086 | 75.1198 | 59.00258 | 255.9338 | 197.9751
242.4492 | 11.01904 | 24.74315 | 1.212641 |  | 57.74089 | 91.24174 | 75.71622 | 59.73462 | 257.0601 | 199.2903
242.5488 | 11.01931 | 27.43543 | 1.207865 |  | 58.10336 | 91.71036 | 76.39931 | 60.39604 | 257.5921 | 200.537
242.6484375 | 11.01923 | 23.24891 | 1.20771 |  | 58.43783 | 92.10529 | 76.91215 | 61.12196 | 258.1733 | 201.7774
242.748 | 11.02023 | 22.87205 | 1.200477 |  | 58.74878 | 92.50732 | 77.38008 | 61.8043 | 258.6915 | 202.9526
242.8477 | 11.01934 | 26.56915 | 1.197822 |  | 59.11314 | 92.93835 | 77.92317 | 62.46825 | 259.0833 | 204.0789
242.9473 | 11.01922 | 23.47357 | 1.190847 |  | 59.36779 | 93.39531 | 78.35373 | 63.12115 | 259.3149 | 205.0483
243.046875 | 11.01929 | 30.53784 | 1.183985 |  | 59.76025 | 93.80442 | 78.85062 | 63.83007 | 259.3969 | 206.0042
243.1465 | 11.01883 | 26.00863 | 1.176803 |  | 60.09138 | 94.2536 | 79.35007 | 64.49326 | 259.6338 | 206.9485
243.2461 | 11.01967 | 23.18192 | 1.179015 |  | 60.50734 | 94.68143 | 79.80435 | 65.13594 | 259.8735 | 207.8706
243.3457 | 11.01888 | 21.78156 | 1.175876 |  | 60.85679 | 95.0675 | 80.27736 | 65.85765 | 260.1115 | 208.765
243.4453125 | 11.01923 | 20.2381 | 1.172201 |  | 61.22834 | 95.46356 | 80.76083 | 66.53648 | 260.1652 | 209.6084
243.5449 | 11.01939 | 24.36356 | 1.169506 |  | 61.64767 | 95.79747 | 81.14957 | 67.23816 | 260.2168 | 210.4033
243.6445 | 11.01989 | 27.38758 | 1.163146 |  | 62.04339 | 96.09866 | 81.50695 | 67.91757 | 260.3043 | 211.2848
243.7441 | 11.01954 | 27.94126 | 1.157366 |  | 62.4212 | 96.40453 | 81.85727 | 68.61875 | 260.3845 | 212.0328
243.84375 | 11.01973 | 29.52801 | 1.152856 |  | 62.84544 | 96.70246 | 82.25729 | 69.30119 | 260.5277 | 212.9295
243.9434 | 11.01912 | 29.54715 | 1.144017 |  | 63.23758 | 96.97711 | 82.57218 | 69.96448 | 260.8344 | 213.8488
244.043 | 11.01875 | 25.92342 | 1.132987 |  | 63.6563 | 97.23505 | 82.92137 | 70.64413 | 261.2274 | 214.647
244.1426 | 11.01954 | 26.89315 | 1.123319 |  | 64.07574 | 97.54613 | 83.33029 | 71.37945 | 261.6408 | 215.3966
244.2421875 | 11.01895 | 25.36154 | 1.108065 |  | 64.4444 | 97.90746 | 83.70242 | 72.03833 | 261.8897 | 216.2533
244.3418 | 11.01989 | 22.81737 | 1.098922 |  | 64.82907 | 98.30147 | 84.1296 | 72.73505 | 262.1331 | 217.1375
244.4414 | 11.01938 | 23.17737 | 1.08765 |  | 65.21851 | 98.71978 | 84.6186 | 73.44721 | 262.3156 | 217.9619
244.541 | 11.01931 | 24.90994 | 1.080512 |  | 65.53625 | 99.07268 | 84.97987 | 74.1208 | 262.5117 | 218.8555
244.640625 | 11.01915 | 22.36167 | 1.070396 |  | 65.88043 | 99.48025 | 85.38013 | 74.8167 | 262.7636 | 219.7025
244.7402 | 11.01851 | 27.32925 | 1.059034 |  | 66.29531 | 99.88181 | 85.8656 | 75.52785 | 263.2034 | 220.4839
244.8398 | 11.01895 | 27.75943 | 1.037562 |  | 66.67601 | 100.3004 | 86.37727 | 76.15961 | 263.5176 | 221.2694
244.9395 | 11.01919 | 25.45633 | 1.016153 |  | 67.04805 | 100.658 | 86.89653 | 76.83421 | 263.889 | 222.0009
245.0390625 | 11.01905 | 21.21877 | 0.9999121 |  | 67.45019 | 101.0996 | 87.45944 | 77.47298 | 264.2741 | 222.7784
245.1387 | 11.01977 | 20.03759 | 0.9822993 |  | 67.84824 | 101.4423 | 87.96401 | 78.13227 | 264.7134 | 223.5686
245.2383 | 11.01887 | 26.64115 | 0.9608001 |  | 68.20828 | 101.7929 | 88.52235 | 78.77604 | 265.2385 | 224.3884
245.3379 | 11.02002 | 19.72453 | 0.6412982 |  | 68.65173 | 102.1865 | 89.11427 | 79.36079 | 265.8339 | 225.1573
245.4375 | 11.01933 | 25.58939 | 0.9014482 |  | 69.09819 | 102.5865 | 89.7753 | 79.99248 | 266.3622 | 226.068
245.5371 | 11.0193 | 22.72076 | 0.8950692 |  | 69.52529 | 102.9024 | 90.37374 | 80.63563 | 266.8943 | 227.0285
245.6367 | 11.02011 | 25.33283 | 0.8851136 |  | 69.91708 | 103.1954 | 91.03885 | 81.26971 | 267.2495 | 227.8346
245.7363 | 11.01955 | 27.88885 | 0.8663937 |  | 70.37297 | 103.5233 | 91.81832 | 81.98328 | 267.4712 | 228.5508
245.8359375 | 11.01897 | 25.39435 | 0.8477142 |  | 70.83726 | 103.8462 | 92.57691 | 82.70719 | 267.5898 | 229.1056
245.9355 | 11.01884 | 20.62909 | 0.8302498 |  | 71.29636 | 104.1677 | 93.44698 | 83.39627 | 267.8347 | 229.7101
246.0352 | 11.01964 | 29.93859 | 0.8096529 |  | 71.77369 | 104.4348 | 94.21539 | 84.10957 | 268.2257 | 230.3586
246.1348 | 11.01905 | 22.35665 | 0.7873765 |  | 72.23786 | 104.7077 | 94.98649 | 84.79838 | 268.6122 | 231.0964
246.234375 | 11.01909 | 24.50346 | 0.7651078 |  | 72.72736 | 105.0457 | 95.74854 | 85.45467 | 269.0541 | 231.7675
246.334 | 11.0191 | 23.77114 | 0.7409588 |  | 73.24815 | 105.3608 | 96.57455 | 86.08426 | 269.4649 | 232.5171
246.4336 | 11.01858 | 28.21696 | 0.7170547 |  | 73.75724 | 105.7822 | 97.4073 | 86.68829 | 269.974 | 233.1989
246.5332 | 11.01959 | 29.5877 | 0.6950914 |  | 74.29142 | 106.0341 | 98.15987 | 87.32443 | 270.4315 | 233.8275
246.6328125 | 11.01973 | 26.24742 | 0.6722758 |  | 74.67406 | 106.259 | 98.76353 | 87.80318 | 270.6917 | 234.271
246.7324 | 11.01933 | 23.25666 | 0.6534199 |  | 75.19675 | 106.6167 | 99.45337 | 88.44627 | 270.9829 | 234.7873
246.832 | 11.01888 | 28.37828 | 0.6327933 |  | 75.71313 | 107.0405 | 100.1223 | 89.06028 | 271.2047 | 235.3914
246.9316 | 11.01966 | 27.72617 | 0.6132739 |  | 76.27057 | 107.5029 | 100.8065 | 89.6338 | 271.4939 | 236.0629
247.03125 | 11.0193 | 23.2562 | 0.5949669 |  | 76.72844 | 107.9153 | 101.5482 | 90.29548 | 271.8663 | 236.6565
247.1309 | 11.01934 | 21.66034 | 0.5783183 |  | 77.27612 | 108.3024 | 102.3319 | 90.84785 | 272.3043 | 237.1782
247.2305 | 11.0194 | 24.64609 | 0.5618573 |  | 77.72507 | 108.765 | 103.0738 | 91.44646 | 272.7596 | 237.669
247.3301 | 11.01938 | 23.14365 | 0.5453858 |  | 78.24481 | 109.2781 | 103.7915 | 92.0609 | 273.1516 | 238.2199
247.4296875 | 11.01921 | 25.73248 | 0.5310885 |  | 78.74722 | 109.8568 | 104.4806 | 92.67648 | 273.5657 | 238.6845
247.5293 | 11.01942 | 28.99803 | 0.5137233 |  | 79.28425 | 110.3905 | 105.2352 | 93.30564 | 273.955 | 239.1704
247.6289 | 11.01966 | 23.69823 | 0.4966614 |  | 79.81483 | 111.0107 | 105.9994 | 93.93759 | 274.4247 | 239.746
247.7285 | 11.01951 | 30.73607 | 0.4830383 |  | 80.29966 | 111.6199 | 106.7107 | 94.57687 | 274.8359375 | 240.2842
247.828125 | 11.01957 | 25.33374 | 0.4723941 |  | 80.75056 | 112.2585 | 107.3914 | 95.14063 | 275.0573 | 240.8273
247.9277 | 11.0193 | 25.1469 | 0.4539062 |  | 81.29295 | 112.9803 | 108.0775 | 95.7347 | 275.5339 | 241.3957
248.0273 | 11.01976 | 23.60892 | 0.4382656 |  | 81.7938 | 113.721 | 108.7304 | 96.31295 | 276.0797 | 241.9173
248.127 | 11.02009 | 31.82656 | 0.4204359 |  | 82.38204 | 114.4823 | 109.369 | 96.78278 | 276.5558 | 242.3116
248.2265625 | 11.01919 | 25.99132 | 0.4090543 |  | 82.94282 | 115.2171 | 110.0292 | 97.34679 | 277.0724 | 242.7053
248.3262 | 11.019 | 28.14404 | 0.3963453 |  | 83.47743 | 115.9617 | 110.6653 | 97.93862 | 277.5645 | 243.111
248.4258 | 11.01941 | 22.59818 | 0.3820964 |  | 83.99306 | 116.712 | 111.2914 | 98.51894 | 278.1036 | 243.5184
248.5254 | 11.01954 | 22.74035 | 0.3662243 |  | 84.53644 | 117.4941 | 111.8766 | 99.09522 | 278.5396 | 243.9836
248.625 | 11.01985 | 24.2232 | 0.3493217 |  | 85.08846 | 118.3073 | 112.4098 | 99.76479 | 278.9159 | 244.5255
248.7246 | 11.01947 | 27.53569 | 0.3348947 |  | 85.70811 | 119.0528 | 112.8598 | 100.3196 | 279.3689 | 245.0606
248.8242 | 11.0191 | 26.3577 | 0.3226491 |  | 86.3002 | 119.8596 | 113.3386 | 100.9321 | 279.7736 | 245.509
248.9238 | 11.01919 | 28.20374 | 0.3088163 |  | 86.95984 | 120.7223 | 113.8067 | 101.5037 | 280.3249 | 246.0117
249.0234375 | 11.01966 | 30.66179 | 0.2955702 |  | 87.5791 | 121.6673 | 114.2205 | 102.0799 | 280.9893 | 246.4845
249.123 | 11.02017 | 27.61543 | 0.2817825 |  | 88.17287 | 122.5543 | 114.7211 | 102.6332 | 281.7033 | 246.9062
249.2227 | 11.02023 | 29.4077 | 0.2671826 |  | 88.82648 | 123.5962 | 115.2297 | 103.2381 | 282.3293 | 247.3703
249.3223 | 11.01926 | 28.77701 | 0.256484 |  | 89.52236 | 124.6815 | 115.6536 | 103.7817 | 282.9657 | 247.7831
249.421875 | 11.02012 | 29.86933 | 0.2460142 |  | 90.17272 | 125.8867 | 115.9138 | 104.4624 | 283.6766 | 248.2746
249.5215 | 11.01944 | 25.46453 | 0.2374851 |  | 90.89449 | 127.1629 | 116.0788 | 105.1032 | 284.3792 | 248.7204
249.6211 | 11.01935 | 24.76731 | 0.2246929 |  | 91.63271 | 128.5553 | 116.0437 | 105.6998 | 285.0121 | 249.2069
249.7207 | 11.01924 | 30.027 | 0.2096128 |  | 92.43063 | 130.0176 | 115.9649 | 106.4011 | 285.4724 | 249.7158
249.8203125 | 11.01959 | 19.41283 | 0.1986812 |  | 93.21397 | 131.618 | 115.9252 | 107.088 | 286.0278 | 250.1574
249.9199 | 11.01895 | 27.7649 | 0.188757 |  | 94.02377 | 133.2627 | 115.845 | 107.7233 | 286.6462 | 250.6789
250.0195 | 11.01938 | 31.01222 | 0.1796522 |  | 94.86517 | 135.0047 | 115.8439 | 108.3519 | 287.3128 | 251.1557
250.1191 | 11.01942 | 23.11585 | 0.1700965 |  | 95.60565 | 136.8323 | 115.8363 | 109.0001 | 288.0612 | 251.4818
250.21875 | 11.0193 | 27.31786 | 0.1611834 |  | 96.4101 | 138.8344 | 115.9338 | 109.5928 | 288.7696 | 251.8592
250.3184 | 11.01927 | 30.11859 | 0.1521031 |  | 97.25075 | 140.8823 | 116.1087 | 110.2084 | 289.5367 | 252.2141
250.418 | 11.01921 | 20.41172 | 0.1431968 |  | 98.11669 | 143.0829 | 116.3228 | 110.7867 | 290.1158 | 252.5991
250.5176 | 11.01931 | 28.45757 | 0.1338906 |  | 99.024 | 145.3484 | 116.5965 | 111.4356 | 290.677 | 252.9876
250.6171875 | 11.01898 | 27.45001 | 0.1235866 |  | 99.97105 | 147.6742 | 116.9269 | 112.1122 | 291.2122 | 253.3676
250.7168 | 11.01996 | 25.48686 | 0.1139224 |  | 100.9905 | 150.0905 | 117.2211 | 112.7494 | 291.6151 | 253.7811
250.8164 | 11.01953 | 21.07112 | 0.1068052 |  | 101.9708 | 152.3946 | 117.5067 | 113.3364 | 291.9458 | 254.1282
250.916 | 11.01975 | 26.33446 | 0.0996063 |  | 102.9708 | 154.7727 | 117.7092 | 113.9828 | 292.3026 | 254.4115
251.015625 | 11.02017 | 24.45789 | 0.09377652 |  | 103.6234 | 157.1124 | 117.8853 | 114.6078 | 292.6447 | 254.8203
251.1152 | 11.01948 | 24.68528 | 0.08551449 |  | 103.9619 | 159.5169 | 117.9842 | 115.2298 | 292.927 | 255.2003
251.2148 | 11.01976 | 26.59102 | 0.07824641 |  | 104.18 | 161.8726 | 118.0599 | 115.8519 | 293.2529 | 255.5744
251.3145 | 11.01952 | 26.63477 | 0.07188096 |  | 104.3657 | 164.1449 | 118.2502 | 116.4795 | 293.4534 | 255.964
251.4140625 | 11.01974 | 26.09841 | 0.06503382 |  | 104.7031 | 166.3729 | 118.5217 | 117.1392 | 293.7632 | 256.3826
251.5137 | 11.01969 | 30.79713 | 0.05806996 |  | 105.1484375 | 168.6127 | 118.8664 | 117.7429 | 294.1697 | 256.7466
251.6133 | 11.01994 | 25.46954 | 0.05164067 |  | 105.7209 | 170.7961 | 119.1726 | 118.4365 | 294.4677 | 257.1112
251.7129 | 11.01941 | 28.628 | 0.04519051 |  | 106.4027 | 172.9809 | 119.5024 | 119.0805 | 294.8064 | 257.485
251.8125 | 11.01958 | 24.00492 | 0.03898655 |  | 107.0169 | 174.6652 | 119.7589 | 119.5673 | 295.0528 | 257.748
251.9121 | 11.01973 | 23.44031 | 0.0318094 |  | 107.8246 | 176.7333 | 120.0457 | 120.2724 | 295.3603 | 258.1458
252.0117 | 11.01904 | 23.8632 | 0.0256073 |  | 108.7383 | 178.7329 | 120.3554 | 120.9872 | 295.6307 | 258.5614
252.1113 | 11.01902 | 33.30394 | 0.02013543 |  | 109.7085 | 180.6478 | 120.7161 | 121.6592 | 295.8734 | 258.9561
252.2109375 | 11.01892 | 26.31988 | 0.013198 |  | 110.7959 | 182.4593 | 120.965 | 122.2805 | 296.1312 | 259.2772
252.3105 | 11.01993 | 27.63002 | 0.00742384 |  | 111.8781 | 184.2934 | 121.2284 | 122.9116 | 296.4377 | 259.5487
252.4102 | 11.01982 | 23.23524 | 0.001379822 |  | 113.0767 | 186.0381 | 121.5394 | 123.5958 | 296.7435 | 259.8445
252.5098 | 11.01964 | 31.04868 | -0.003406467 |  | 114.2667 | 187.706 | 121.7918 | 124.2317 | 297.0186 | 260.1418
252.609375 | 11.01989 | 29.98416 | -0.007358543 |  | 115.4706 | 189.4073 | 122.1044 | 124.8479 | 297.3563 | 260.4158
252.709 | 11.01908 | 32.77806 | -0.0119411 |  | 116.6435 | 190.9914 | 122.4092 | 125.557 | 297.7394 | 260.6859
252.8086 | 11.01925 | 26.77922 | -0.01545286 |  | 117.9287 | 192.5283 | 122.7049 | 126.3261 | 298.2229 | 260.924
252.9082 | 11.01984 | 31.6142 | -0.01963037 |  | 119.2551 | 194.0364 | 122.809 | 127.1704 | 298.666 | 261.1769
253.0078125 | 11.01886 | 29.59089 | -0.02532996 |  | 120.6324 | 195.4773 | 122.9605 | 128.1515 | 298.9393 | 261.4693
253.1074 | 11.01952 | 30.21247 | -0.03069941 |  | 122.0118 | 196.9023 | 123.1207 | 129.2475 | 299.1083 | 261.7993
253.207 | 11.01967 | 29.52846 | -0.03417397 |  | 123.5287 | 198.2836 | 123.2686 | 130.4692 | 299.3315 | 262.1925
253.3066 | 11.01992 | 29.5877 | -0.03737143 |  | 125.1477 | 199.6281 | 123.4402 | 131.8098 | 299.6526 | 262.5857
253.40625 | 11.01954 | 30.0589 | -0.04106205 |  | 127.0091 | 200.9465 | 123.6143 | 133.371 | 300.0562 | 262.9463
253.5059 | 11.01898 | 28.75149 | -0.04450016 |  | 129.2357 | 202.1918 | 123.797 | 135.2282 | 300.4992 | 263.3485
253.6055 | 11.01965 | 29.18851 | -0.0469088 |  | 131.5417 | 203.433 | 124.0635 | 137.2819 | 300.9391 | 263.6398
253.7051 | 11.0193 | 29.51798 | -0.05100475 |  | 133.8305 | 204.5921 | 124.337 | 138.9418 | 301.2663 | 263.9025
253.8046875 | 11.01955 | 29.96138 | -0.05350798 |  | 135.7973 | 205.7231 | 124.5816 | 140.2421 | 301.5788 | 264.1056
253.9043 | 11.01893 | 28.81393 | -0.05678574 |  | 137.301 | 206.8255 | 124.8595 | 141.5619 | 301.8369 | 264.3526
254.0039 | 11.02017 | 26.75097 | -0.06070408 |  | 138.5772 | 207.8841 | 125.1695 | 143.1748 | 302.053 | 264.5997
254.1035 | 11.01868 | 27.21806 | -0.06311318 |  | 139.7378 | 208.888 | 125.3725 | 144.9442 | 302.2329 | 264.768
254.203125 | 11.01956 | 25.81405 | -0.06368773 |  | 140.8958 | 209.8768 | 125.5728 | 146.9992 | 302.3294 | 264.9606
254.3027 | 11.02008 | 29.21221 | -0.06349351 |  | 142.2881 | 210.2776 | 125.7568 | 149.0135 | 302.3994 | 265.1972
254.4023 | 11.01877 | 30.99627 | -0.06433732 |  | 143.5114 | 210.0815 | 125.9566 | 150.9168 | 302.4902 | 265.3754
254.502 | 11.01923 | 26.02003 | -0.06275298 |  | 144.4605 | 209.639 | 126.1734 | 152.8926 | 302.6666 | 265.53
254.6015625 | 11.0197 | 29.11377 | -0.05842194 |  | 145.3964 | 209.0006 | 126.4073 | 154.8211 | 302.7088 | 265.6234
254.7012 | 11.0191 | 29.08005 | -0.05402605 |  | 146.22 | 208.0401 | 126.6796875 | 156.6972 | 302.6173 | 265.664
254.8008 | 11.01982 | 29.46786 | -0.04722331 |  | 147.2857 | 206.8904 | 126.9708 | 158.215 | 302.506 | 265.6815
254.9004 | 11.01963 | 26.43198 | -0.0412989 |  | 148.2284 | 205.5357 | 127.2731 | 159.522 | 302.461 | 265.7745
255 | 11.01953 | 27.98774 | -0.03622035 |  | 148.8929 | 204.1098 | 127.4514 | 160.6239 | 302.3995 | 265.8792
255.0996 | 11.01971 | 26.7692 | -0.02991744 |  | 149.6042 | 202.55 | 127.6063 | 161.6749 | 302.3484 | 265.9604
255.1992 | 11.01943 | 29.51798 | -0.02356305 |  | 150.2977 | 200.9517 | 127.8054 | 162.7006 | 302.2057 | 265.9655
255.2988 | 11.01959 | 31.26833 | -0.02462748 |  | 151.1569 | 199.2734 | 128.1787 | 163.7557 | 302.0694 | 266.001
255.3984375 | 11.01945 | 27.9244 | -0.02479219 |  | 151.8751 | 197.4916 | 128.5749 | 164.8069 | 301.9529 | 266.1819
255.498 | 11.01971 | 24.91404 | -0.02543972 |  | 152.782 | 195.7313 | 129.0755 | 165.7997 | 301.84 | 266.4018
255.5977 | 11.01944 | 30.78574 | -0.02607477 |  | 153.7074 | 193.9722 | 129.5527 | 166.8404 | 301.6771 | 266.7923
255.6973 | 11.01861 | 28.86451 | -0.02694413 |  | 154.7134 | 192.2055 | 130.111 | 167.8815 | 301.5245 | 267.1532
255.796875 | 11.01887 | 30.09809 | -0.02906622 |  | 155.6561 | 190.4819 | 130.7419 | 168.9246 | 301.3032 | 267.421
255.8965 | 11.01916 | 30.02608 | -0.0308201 |  | 156.4352 | 188.7306 | 131.4437 | 169.9839 | 301.1868 | 267.695
255.9961 | 11.01932 | 22.68476 | -0.03199638 |  | 157.3265 | 187.0294 | 132.1832 | 171.0904 | 301.0541 | 267.8641
256.0957 | 11.01922 | 25.35379 | -0.03342464 |  | 158.2112 | 185.3829 | 132.8779 | 172.1482 | 300.8396 | 267.9879
256.1953125 | 11.01904 | 28.06703 | -0.03599546 |  | 159.0314 | 183.7236 | 133.6906 | 173.1281 | 300.5755 | 268.0375
256.2949 | 11.01862 | 23.58932 | -0.03919342 |  | 159.8859 | 182.057 | 134.5378 | 174.0891 | 300.4517 | 268.0812
256.3945 | 11.0187 | 26.47755 | -0.04162418 |  | 160.8229 | 180.4267 | 135.3172 | 174.977 | 300.3912 | 268.0787
256.4941 | 11.01939 | 27.04079 | -0.04499229 |  | 161.7658 | 178.7982 | 136.1865 | 175.7344 | 300.2762 | 268.1263
256.59375 | 11.01917 | 23.032 | -0.0482716 |  | 162.7184 | 177.1931 | 137.1889 | 176.4007 | 300.16 | 268.0792
256.6934 | 11.01952 | 24.23095 | -0.05395897 |  | 163.6281 | 175.6833 | 138.3538 | 177.0229 | 299.9814 | 268.0558
256.793 | 11.01906 | 18.93708 | -0.05750392 |  | 164.6272 | 174.1491 | 139.8133 | 177.5214 | 299.8677 | 268.0767
256.8926 | 11.02006 | 26.34995 | -0.06162211 |  | 165.644 | 172.673 | 141.5922 | 177.9672 | 299.6392 | 268.112
256.9921875 | 11.01884 | 27.56166 | -0.06529275 |  | 166.5114 | 171.4866 | 143.1308 | 178.3345 | 299.4492 | 268.0933
257.0918 | 11.01871 | 28.70137 | -0.06873716 |  | 167.2282 | 169.9845 | 145.3522 | 178.7425 | 299.1678 | 268.0651
257.1914 | 11.01915 | 26.45613 | -0.07069783 |  | 168.0055 | 168.5088 | 147.8545 | 179.2234 | 298.9895 | 267.9952
257.291 | 11.01905 | 24.14391 | -0.07566106 |  | 168.8168 | 167.0409 | 150.6436 | 179.7749 | 298.8035 | 267.9214
257.390625 | 11.01895 | 25.39572 | -0.07949979 |  | 169.3919 | 165.5125 | 153.4968 | 180.4354 | 298.6375 | 267.8518
257.4902 | 11.01921 | 23.56608 | -0.08343137 |  | 169.744 | 164.0508 | 156.3318 | 181.3332 | 298.5481 | 267.8147
257.5898 | 11.01918 | 25.15237 | -0.08709573 |  | 169.9484 | 162.5662 | 158.7319 | 182.4994 | 298.4099 | 267.8819
257.6895 | 11.01923 | 29.66426 | -0.09022334 |  | 170.2281 | 161.0558 | 160.4349 | 183.8092 | 298.2847 | 267.8545
257.7890625 | 11.01903 | 24.90447 | -0.09422372 |  | 170.6131 | 159.573 | 162.1018 | 185.334 | 298.2159 | 267.9434
257.8887 | 11.01939 | 20.22261 | -0.09761617 |  | 170.7563 | 158.1017 | 163.9345 | 187.0053 | 298.1224 | 268.0347
257.9883 | 11.01945 | 23.76932 | -0.1003443 |  | 170.7388 | 156.6351 | 166.0283 | 188.8679 | 298.03125 | 268.1414
258.0879 | 11.01959 | 22.82511 | -0.1036983 |  | 170.7471 | 155.195 | 168.2896 | 190.8642 | 298.0781 | 268.2362
258.1875 | 11.01926 | 28.2083 | -0.1066668 |  | 171.0398 | 153.9037 | 170.7974 | 192.9753 | 298.1303 | 268.3852
258.2871 | 11.01899 | 29.13246 | -0.1088271 |  | 171.36 | 152.5324 | 173.3073 | 194.9708 | 298.2311 | 268.54
258.3867 | 11.01888 | 20.47643 | -0.1108719 |  | 171.19 | 151.2213 | 175.8087 | 196.9559 | 298.3862 | 268.7169
258.4863 | 11.01959 | 27.24358 | -0.1132072 |  | 170.7936 | 149.9586 | 178.326 | 198.8076 | 298.5303 | 268.8588
258.5859375 | 11.01888 | 27.34839 | -0.1158062 |  | 170.5465 | 148.6893 | 180.74 | 200.656 | 298.5889 | 269.0039
258.6855 | 11.01841 | 27.34748 | -0.1184538 |  | 170.3197 | 147.4824 | 183.1168 | 202.3824 | 298.5613 | 269.1493
258.7852 | 11.0193 | 27.04717 | -0.1216519 |  | 170.2151 | 146.2961 | 185.3674 | 204.0829 | 298.5081 | 269.3067
258.8848 | 11.01945 | 32.09542 | -0.1241336 |  | 170.3875 | 145.1542 | 187.5898 | 205.6576 | 298.4973 | 269.4643
258.984375 | 11.01953 | 32.57482 | -0.1255896 |  | 170.4164 | 144.0283 | 189.6975 | 207.2333 | 298.3787 | 269.6271
259.084 | 11.0196 | 21.60657 | -0.1284636 |  | 170.2708 | 142.9847 | 191.6997 | 208.7938 | 298.3669 | 269.8326
259.1836 | 11.01899 | 23.5155 | -0.1305709 |  | 170.2564 | 141.966 | 193.5663 | 210.2494 | 298.3913 | 269.9616
259.2832 | 11.01948 | 21.40697 | -0.1314171 |  | 170.5791 | 140.8796 | 195.3124 | 211.612 | 298.5109 | 270.1419
259.3828125 | 11.01891 | 29.28512 | -0.1327176 |  | 170.7438 | 139.8171 | 197.2103 | 212.9094 | 298.619 | 270.2375
259.4824 | 11.01907 | 23.41752 | -0.1319955 |  | 170.7247 | 138.6693 | 199.0042 | 214.1622 | 298.711 | 270.3784
259.582 | 11.01919 | 26.49532 | -0.1318177 |  | 170.5775 | 137.4378 | 200.569 | 215.4026 | 298.7884 | 270.5285
259.6816 | 11.01898 | 26.23967 | -0.1318955 |  | 170.5503 | 136.3615 | 202.1524 | 216.6146 | 298.933 | 270.6689
259.78125 | 11.01947 | 25.13369 | -0.1324923 |  | 170.4474 | 135.2679 | 203.9104 | 217.788 | 299.1437 | 270.8276
259.8809 | 11.01916 | 29.00349 | -0.1330017 |  | 170.4136 | 134.2121 | 205.6409 | 218.8101 | 299.3046875 | 270.8908
259.9805 | 11.01946 | 24.97921 | -0.1330711 |  | 170.5534 | 133.162 | 207.3175 | 219.823 | 299.4845 | 271.0314
260.0801 | 11.01984 | 21.08069 | -0.1303527 |  | 170.5008 | 132.1908 | 209.0403 | 220.7752 | 299.6768 | 271.1689
260.1796875 | 11.01925 | 23.88051 | -0.125449 |  | 170.2161 | 131.1524 | 210.8933 | 220.1775 | 299.9768 | 271.3356
260.2793 | 11.01905 | 28.5004 | -0.1323958 |  | 170.4569 | 130.0074 | 212.7176 | 218.9629 | 300.1876 | 271.542
260.3789 | 11.01949 | 25.36792 | -0.1330364 |  | 170.9642 | 128.8605 | 214.4543 | 217.328125 | 300.3885 | 271.7789
260.4785 | 11.01919 | 24.86984 | -0.1321934 |  | 171.3096 | 127.6762 | 216.1829 | 215.7584 | 300.5727 | 272.0366
260.578125 | 11.01893 | 22.99236 | -0.1315516 |  | 171.593 | 126.5553 | 217.8797 | 214.5518 | 300.6957 | 272.2672
260.6777 | 11.01952 | 20.50013 | -0.1313498 |  | 171.3651 | 125.3774 | 219.513 | 213.6606 | 300.7928 | 272.489
260.7773 | 11.01874 | 26.59649 | -0.1267164 |  | 171.0722 | 124.2716 | 221.1542 | 212.5096 | 300.919 | 272.6943
260.877 | 11.01957 | 27.21168 | -0.1235517 |  | 171.2794 | 123.0967 | 222.7188 | 211.4547 | 301.0965 | 272.8147
260.9765625 | 11.01896 | 23.4075 | -0.1187418 |  | 170.9665 | 122.0682 | 224.2062 | 210.6081 | 301.2023 | 272.9347
261.0762 | 11.01904 | 26.53907 | -0.1187347 |  | 170.1383 | 121.0051 | 225.7152 | 209.6724 | 301.2948 | 272.9642
261.1758 | 11.01925 | 31.91314 | -0.112685 |  | 169.1548 | 119.9384 | 227.1641 | 208.7155 | 301.4297 | 273.0174
261.2754 | 11.01996 | 31.72767 | -0.1109863 |  | 168.6524 | 118.8804 | 228.6264 | 207.8842 | 301.5613 | 273.1298
261.375 | 11.01913 | 30.61485 | -0.1115138 |  | 169.1004 | 117.952 | 230.2292 | 206.9903 | 301.7377 | 273.2412
261.4746 | 11.01919 | 29.35211 | -0.1100147 |  | 169.5897 | 117.1242 | 231.7725 | 206.107 | 301.8776 | 273.4629
261.5742 | 11.01958 | 31.67208 | -0.1085552 |  | 169.7234 | 116.2669 | 233.385 | 205.4265 | 301.9848 | 273.6456
261.6738 | 11.01984 | 33.46115 | -0.1079143 |  | 169.154 | 115.5336 | 234.9512 | 204.8091 | 302.0485 | 273.8365
261.7734375 | 11.01919 | 33.71179 | -0.1040466 |  | 168.5895 | 114.827 | 236.4766 | 204.2436 | 302.1389 | 274.0601
261.873 | 11.01967 | 30.93338 | -0.1045695 |  | 168.2767 | 114.0744 | 238.103 | 204.0812 | 302.2216 | 274.2778
261.9727 | 11.01975 | 27.78723 | -0.1066064 |  | 167.703 | 113.2988 | 239.8783 | 203.8343 | 302.2938 | 274.4497
262.0723 | 11.01936 | 34.36618 | -0.1073869 |  | 167.9165 | 112.5318 | 241.6099 | 203.6653 | 302.3439 | 274.6608
262.171875 | 11.01921 | 33.8289 | -0.1095474 |  | 168.0459 | 111.9713 | 243.0021 | 203.4679 | 302.4869 | 274.7796
262.2715 | 11.01968 | 29.88573 | -0.1144744 |  | 167.565 | 111.2324 | 244.8927 | 203.1053 | 302.5567 | 274.9138
262.3711 | 11.01917 | 33.46344 | -0.1149868 |  | 167.6806 | 110.6027 | 246.9667 | 202.7251 | 302.6132 | 275.0897
262.4707 | 11.01944 | 33.26748 | -0.1151867 |  | 167.7428 | 110.0018 | 249.0199 | 202.3058 | 302.6332 | 275.2131
262.5703125 | 11.01922 | 28.48446 | -0.1135228 |  | 168.0018 | 109.3491 | 250.8171 | 201.5098 | 302.5882 | 275.3517
262.6699 | 11.01954 | 29.09919 | -0.1079587 |  | 167.9958 | 108.7536 | 252.4708 | 200.533 | 302.5994 | 275.4662
262.7695 | 11.01902 | 35.3236 | -0.1063573 |  | 167.9198 | 108.1205 | 254.0409 | 199.5025 | 302.588 | 275.6075
262.8691 | 11.01949 | 27.19573 | -0.1096973 |  | 167.9026 | 107.5668 | 255.556 | 198.7934 | 302.6202 | 275.7321
262.96875 | 11.01942 | 30.57429 | -0.1105102 |  | 167.8584 | 107.0145 | 257.1056 | 198.8684 | 302.637 | 275.819
263.0684 | 11.01924 | 30.38928 | -0.1048292 |  | 167.7291 | 106.5194 | 258.6484 | 199.1855 | 302.7185 | 275.9366
263.168 | 11.02029 | 29.0322 | -0.1021074 |  | 167.3604 | 106.0543 | 260.0676 | 199.5211 | 302.7252 | 276.065
263.2676 | 11.01936 | 26.04372 | -0.1086142 |  | 166.8346 | 105.6053 | 261.522 | 199.9795 | 302.712 | 276.2514
263.3671875 | 11.01852 | 30.95799 | -0.108055 |  | 166.2748 | 105.1473 | 263.0068 | 200.1445 | 302.6726 | 276.416
263.4668 | 11.02036 | 28.16136 | -0.107016 |  | 165.9782 | 104.6605 | 264.4569 | 200.1568 | 302.6045 | 276.601
263.5664 | 11.01976 | 29.07686 | -0.1057919 |  | 165.5459 | 104.2151 | 265.8975 | 200.6553 | 302.5356 | 276.8726
263.666 | 11.01985 | 33.63615 | -0.1046715 |  | 164.9384 | 103.7041 | 267.265 | 200.91 | 302.4738 | 277.0867
263.765625 | 11.01936 | 26.05466 | -0.1000662 |  | 164.3905 | 103.2495 | 268.6177 | 201.3293 | 302.437 | 277.3102
263.8652 | 11.01975 | 26.5418 | -0.09659803 |  | 163.9094 | 102.7915 | 270.0209 | 201.6991 | 302.3744 | 277.5526
263.9648 | 11.01925 | 31.01131 | -0.09464706 |  | 163.5994 | 102.366 | 271.3708 | 202.1676 | 302.3764 | 277.772
264.0645 | 11.01972 | 30.84726 | -0.08969811 |  | 163.3512 | 101.8853 | 272.6904 | 202.5395 | 302.3826 | 278.0771
264.1640625 | 11.01955 | 27.82824 | -0.08615625 |  | 163.1537 | 101.4454 | 273.9622 | 202.982 | 302.403 | 278.3305
264.2637 | 11.01998 | 26.28934 | -0.08364475 |  | 162.7597 | 101.0946 | 275.2176 | 203.4208 | 302.4423 | 278.5086
264.3633 | 11.01962 | 29.51935 | -0.0824203 |  | 162.4437 | 100.6868 | 276.4586 | 203.8435 | 302.5298 | 278.6917
264.4629 | 11.01933 | 26.33081 | -0.08074819 |  | 162.0954 | 100.296 | 277.6567 | 204.0966 | 302.5905 | 278.8599
264.5625 | 11.01952 | 24.48113 | -0.07921952 |  | 161.6136 | 99.92728 | 278.8967 | 204.4805 | 302.6291 | 278.9861
264.6621 | 11.01903 | 26.06104 | -0.07871871 |  | 161.1851 | 99.61505 | 279.9698 | 204.7576 | 302.703125 | 279.1411
264.7617 | 11.01995 | 23.42846 | -0.07861233 |  | 160.7504 | 99.20345 | 280.9321 | 205.144 | 302.8044 | 279.2606
264.8613 | 11.01941 | 23.92699 | -0.07956432 |  | 160.3838 | 98.85503 | 281.8489 | 205.5684 | 302.9048 | 279.4047
264.9609375 | 11.01994 | 21.0816 | -0.08003957 |  | 160.0385 | 98.49359 | 282.8588 | 205.9438 | 302.9836 | 279.4859
265.0605 | 11.01995 | 24.04138 | -0.07975753 |  | 159.6675 | 98.09367 | 283.7428 | 206.3513 | 303.0311 | 279.5897
265.1602 | 11.01958 | 25.48595 | -0.07893904 |  | 159.2809 | 97.70597 | 284.7068 | 206.7599 | 303.1049 | 279.6439
265.2598 | 11.02046 | 20.55664 | -0.07921595 |  | 159.0916 | 97.3325 | 285.5963 | 207.0791 | 303.2117 | 279.7082
265.359375 | 11.01928 | 24.57318 | -0.07851486 |  | 158.8418 | 96.99948 | 286.4969 | 207.4037 | 303.261 | 279.7138
265.459 | 11.01952 | 25.39481 | -0.07487353 |  | 158.7234 | 96.62091 | 287.4134 | 207.572 | 303.3094 | 279.7467
265.5586 | 11.01912 | 26.84575 | -0.07385381 |  | 158.5463 | 96.23064 | 288.2818 | 207.6573 | 303.3735 | 279.7869
265.6582 | 11.01915 | 28.13174 | -0.0708511 |  | 158.2666 | 95.86205 | 289.1482 | 207.7503 | 303.4843 | 279.7947
265.7578125 | 11.01981 | 28.97752 | -0.06644754 |  | 157.8086 | 95.49595 | 289.9509 | 208.2431 | 303.558 | 279.8284
265.8574 | 11.0196 | 27.86151 | -0.06671484 |  | 157.275 | 95.13285 | 290.7395 | 208.6692 | 303.6292 | 279.7587
265.957 | 11.01941 | 27.00662 | -0.06706788 |  | 156.9215 | 94.78974 | 291.512 | 208.8986 | 303.6976 | 279.7075
266.0566 | 11.01906 | 28.65215 | -0.06903841 |  | 156.4714 | 94.38074 | 292.2065 | 209.0815 | 303.6891 | 279.5818
266.15625 | 11.01943 | 26.34676 | -0.06820086 |  | 155.8831 | 94.01073 | 292.8595 | 209.4403 | 303.7082 | 279.5498
266.2559 | 11.01945 | 32.68237 | -0.06662945 |  | 155.4234 | 93.66721 | 293.5291 | 209.7531 | 303.7361 | 279.4973
266.3555 | 11.02023 | 27.30875 | -0.06616394 |  | 155.0343 | 93.32971 | 294.1324 | 210.0974 | 303.8112 | 279.4787
266.4551 | 11.01968 | 30.77116 | -0.06552541 |  | 154.6786 | 92.93406 | 294.7611 | 210.5442 | 303.7827 | 279.4885
266.5546875 | 11.01971 | 26.15127 | -0.06495374 |  | 154.2802 | 92.5908 | 295.3445 | 211.0275 | 303.817 | 279.4618
266.6543 | 11.01938 | 27.22809 | -0.06444496 |  | 153.8625 | 92.25254 | 295.8659 | 211.6156 | 303.8563 | 279.46875
266.7539 | 11.0193 | 27.85559 | -0.06384637 |  | 153.5169 | 91.92616 | 296.3701 | 212.2229 | 303.9119 | 279.5033
266.8535 | 11.01957 | 25.70195 | -0.06239703 |  | 153.2191 | 91.56443 | 296.9417 | 212.7393 | 303.9759 | 279.5501
266.953125 | 11.01985 | 27.95994 | -0.06183917 |  | 153.0305 | 91.25043 | 297.4383 | 213.3205 | 303.9825 | 279.5423
267.0527 | 11.01929 | 29.49474 | -0.06133597 |  | 152.8354 | 90.95437 | 297.9132 | 213.8109 | 304.0277 | 279.6263
267.1523 | 11.01963 | 29.88437 | -0.06077676 |  | 152.6861 | 90.62551 | 298.385 | 214.2156 | 304.0962 | 279.6654
267.252 | 11.01948 | 29.25277 | -0.06000226 |  | 152.5349 | 90.35031 | 298.9138 | 214.6225 | 304.153 | 279.7232
267.3515625 | 11.01926 | 28.69271 | -0.05935239 |  | 152.5503 | 90.1067 | 299.2538 | 214.8553 | 304.209 | 279.7455
267.4512 | 11.01945 | 31.64883 | -0.05884314 |  | 152.8044 | 89.78565 | 299.715 | 215.1456 | 304.2435 | 279.8115
267.5508 | 11.01969 | 30.14092 | -0.05835753 |  | 153.024 | 89.41277 | 300.1562 | 215.2565 | 304.2928 | 279.8366
267.6504 | 11.01964 | 25.66276 | -0.05778435 |  | 153.3446 | 89.01784 | 300.5551 | 215.4742 | 304.3261 | 279.8848
267.75 | 11.01992 | 34.81778 | -0.05732932 |  | 153.8326 | 88.59584 | 300.9694 | 215.7276 | 304.3572 | 279.9352
267.8496 | 11.01943 | 33.10434 | -0.05684577 |  | 154.2091 | 88.1445 | 301.376 | 215.9588 | 304.3844 | 279.9523
267.9492 | 11.01887 | 31.63562 | -0.05646648 |  | 154.8235 | 87.70232 | 301.8066 | 216.2928 | 304.4185 | 279.9439
268.0488 | 11.01954 | 30.27353 | -0.05593696 |  | 155.3594 | 87.23132 | 302.1021 | 216.2378 | 304.4218 | 279.9459
268.1484375 | 11.01939 | 30.18194 | -0.05553291 |  | 155.6107 | 86.77868 | 302.5011 | 216.1935 | 304.4441 | 279.9417
268.248 | 11.01926 | 32.2016 | -0.05513492 |  | 155.8747 | 86.3577 | 302.8157 | 215.8925 | 304.4847 | 279.9113
268.3477 | 11.01941 | 30.999 | -0.05460947 |  | 156.0564 | 85.96533 | 303.0758 | 215.4944 | 304.5126 | 279.8446
268.4473 | 11.01945 | 34.27367 | -0.05419955 |  | 156.1713 | 85.56547 | 303.3644 | 215.4163 | 304.5076 | 279.7292
268.546875 | 11.01973 | 24.52989 | -0.05356959 |  | 156.541 | 85.1658 | 303.6079 | 215.6841 | 304.5316 | 279.6143
268.6465 | 11.01956 | 30.33733 | -0.05345278 |  | 157.0648 | 84.8108 | 303.8783 | 215.6255 | 304.4681 | 279.4864
268.7461 | 11.01978 | 28.09392 | -0.05293817 |  | 157.329 | 84.4305 | 304.1272 | 215.1465 | 304.4803 | 279.4214
268.8457 | 11.01886 | 29.94315 | -0.05260587 |  | 157.3852 | 84.11273 | 304.3283 | 214.5843 | 304.4795 | 279.3069
268.9453125 | 11.0198 | 26.43517 | -0.05214874 |  | 157.3072 | 83.82693 | 304.5459 | 213.999 | 304.4446 | 279.2271
269.0449 | 11.01969 | 25.60579 | -0.05175245 |  | 157.3993 | 83.48805 | 304.7526 | 213.6884 | 304.4127 | 279.1451
269.1445 | 11.01853 | 30.98351 | -0.05143574 |  | 157.3866 | 83.21531 | 304.9805 | 213.4878 | 304.3547 | 279.0388
269.2441 | 11.01973 | 28.3965 | -0.05104633 |  | 157.4178 | 82.93337 | 305.1667 | 213.4263 | 304.2461 | 278.9509
269.34375 | 11.01913 | 31.96281 | -0.05074313 |  | 157.4634 | 82.67934 | 305.3104 | 213.4881 | 304.1351 | 278.9381
269.4434 | 11.01935 | 29.64968 | -0.05037841 |  | 157.5605 | 82.41296 | 305.415 | 213.5393 | 304.0325 | 278.9016
269.543 | 11.01986 | 30.73151 | -0.05003083 |  | 157.6403 | 82.18786 | 305.5695 | 213.6915 | 303.9852 | 278.8633
269.6426 | 11.01946 | 29.42775 | -0.04985327 |  | 157.5965 | 81.93154 | 305.7147 | 213.7519 | 304.0119 | 278.8635
269.7421875 | 11.01962 | 31.62195 | -0.04967245 |  | 157.6032 | 81.7858 | 305.8068 | 213.6345 | 303.9771 | 278.7845
269.8418 | 11.01947 | 30.6782 | -0.04953215 |  | 157.6924 | 81.5814 | 305.8433 | 213.6217 | 303.934 | 278.7599
269.9414 | 11.01972 | 28.29261 | -0.04919082 |  | 157.8949 | 81.38943 | 305.872 | 213.5962 | 303.8329 | 278.6813
270.041 | 11.01979 | 37.76251 | -0.04895654 |  | 157.9177 | 81.16725 | 305.9016 | 213.6971 | 303.8274 | 278.6427
270.140625 | 11.0196 | 31.55268 | -0.0486307 |  | 157.8371 | 80.97756 | 305.9752 | 213.9017 | 303.7657 | 278.5678
270.2402 | 11.01944 | 29.65241 | -0.04835223 |  | 157.7114 | 80.79584 | 305.9606 | 214.3122 | 303.7498 | 278.5175
270.3398 | 11.01958 | 31.98742 | -0.04807774 |  | 157.7564 | 80.58382 | 305.9951 | 214.8766 | 303.7436 | 278.4633
270.4395 | 11.01915 | 30.80807 | -0.0477802 |  | 158.1443 | 80.3544 | 306.0247 | 215.3164 | 303.7285 | 278.4117
270.5390625 | 11.01954 | 32.48915 | -0.0476026 |  | 158.1979 | 80.09678 | 306.0753 | 215.5359 | 303.7241 | 278.3158
270.6387 | 11.01987 | 33.13396 | -0.04737254 |  | 158.2634 | 79.90379 | 306.06 | 215.7257 | 303.6967 | 278.2933
270.7383 | 11.01948 | 32.76439 | -0.04714881 |  | 158.2655 | 79.71201 | 306.0993 | 215.9039 | 303.6866 | 278.2307
270.8379 | 11.02103 | 30.83541 | -0.04691335 |  | 158.306 | 79.5372 | 306.1022 | 216.1115 | 303.6701 | 278.1487
270.9375 | 11.0201 | 35.34867 | -0.04664444 |  | 158.4888 | 79.34357 | 306.1035 | 216.1882 | 303.6718 | 278.0503
271.0371 | 11.0197 | 34.74669 | -0.04642868 |  | 158.9576 | 79.14829 | 306.1207 | 216.364 | 303.5977 | 277.9439
271.1367 | 11.02015 | 36.27055 | -0.04618315 |  | 159.444 | 79.02226 | 306.1067 | 216.812 | 303.5526 | 277.8276
271.2363 | 11.01915 | 30.17556 | -0.04597999 |  | 159.9142 | 78.87579 | 306.0862 | 217.323 | 303.4811 | 277.7443
271.3359375 | 11.01935 | 28.62617 | -0.0456927 |  | 160.5615 | 78.69684 | 306.0638 | 217.9988 | 303.4617 | 277.686
271.4355 | 11.01951 | 31.54494 | -0.04552851 |  | 161.3615 | 78.53027 | 306.09 | 218.7379 | 303.4326 | 277.5914
271.5352 | 11.01944 | 30.31774 | -0.04531981 |  | 162.187 | 78.37426 | 306.0614 | 219.5795 | 303.4391 | 277.5563
271.6348 | 11.01996 | 36.47515 | -0.04504754 |  | 162.9638 | 78.21288 | 306.0913 | 220.2902 | 303.4558 | 277.4967
271.734375 | 11.01912 | 29.30745 | -0.04484659 |  | 163.7515 | 78.0435 | 306.115 | 220.7966 | 303.4561 | 277.4124
271.834 | 11.01933 | 31.67481 | -0.04466366 |  | 164.6025 | 77.8816 | 306.1261 | 221.1295 | 303.4716 | 277.2951
271.9336 | 11.01967 | 35.06294 | -0.04439378 |  | 165.3214 | 77.72717 | 306.1009 | 221.4619 | 303.4428 | 277.2786
272.0332 | 11.02032 | 34.06587 | -0.04426388 |  | 165.9431 | 77.5789 | 306.1118 | 221.4885 | 303.4317 | 277.2474
272.1328125 | 11.01991 | 32.72292 | -0.04411849 |  | 166.6047 | 77.46553 | 306.1042 | 221.4607 | 303.4408 | 277.2324
272.2324 | 11.01932 | 38.87533 | -0.04391633 |  | 167.2381 | 77.28156 | 306.0946 | 221.4494 | 303.4687 | 277.2195
272.332 | 11.02019 | 37.18879 | -0.04377928 |  | 167.8984 | 77.1314 | 306.0908 | 221.51 | 303.4365 | 277.2118
272.4316 | 11.02029 | 29.47287 | -0.04365131 |  | 168.7053 | 76.9687 | 306.0493 | 221.5999 | 303.4142 | 277.1998
272.53125 | 11.01978 | 34.22126 | -0.04343234 |  | 169.3481 | 76.8239 | 306.0595 | 221.6261 | 303.3978 | 277.1859
272.6309 | 11.01957 | 34.57671 | -0.04333604 |  | 170.0956 | 76.66315 | 306.0226 | 221.6968 | 303.4199 | 277.1557
272.7305 | 11.01923 | 32.48322 | -0.04309994 |  | 170.9602 | 76.54498 | 305.9942 | 221.7837 | 303.3614 | 277.1239
272.8301 | 11.02024 | 34.50152 | -0.04283298 |  | 171.6929 | 76.35178 | 306.0127 | 221.5909 | 303.3584 | 277.1022
272.9296875 | 11.01924 | 30.64174 | -0.04271762 |  | 172.3064 | 76.19249 | 306.0208 | 221.5207 | 303.3442 | 277.0832
273.0293 | 11.02027 | 29.69434 | -0.04256903 |  | 172.6658 | 76.08943 | 306.0143 | 221.1259 | 303.3542 | 277.0766
273.1289 | 11.01984 | 34.368 | -0.04247088 |  | 172.922 | 75.91373 | 305.9967 | 220.6909 | 303.3405 | 277.0399
273.2285 | 11.01903 | 33.49533 | -0.04234283 |  | 173.0446 | 75.79971 | 306.0284 | 220.0859 | 303.3324 | 276.997
273.328125 | 11.01931 | 37.47952 | -0.04225099 |  | 173.1125 | 75.67165 | 306.0196 | 219.4354 | 303.2956 | 277.0014
273.4277 | 11.01974 | 40.15083 | -0.04202821 |  | 173.1941 | 75.52636 | 306.0252 | 219.0979 | 303.3297 | 277.0064
273.5273 | 11.01985 | 27.84647 | -0.04195846 |  | 173.4028 | 75.43542 | 306.0231 | 218.6271 | 303.3834 | 277.0031
273.627 | 11.01932 | 34.58765 | -0.04190204 |  | 173.6325 | 75.32034 | 306.0418 | 218.4557 | 303.3462 | 276.969
273.7265625 | 11.01973 | 32.71335 | -0.04178479 |  | 173.8211 | 75.23759 | 306.0542 | 217.8606 | 303.3535 | 276.9889
273.8262 | 11.01977 | 29.78229 | -0.04169894 |  | 174.0558 | 75.13477 | 306.0707 | 217.3796 | 303.3466 | 276.9933
273.9258 | 11.01908 | 26.05831 | -0.04165948 |  | 174.385 | 75.01398 | 306.0259 | 217.3822 | 303.2812 | 276.9858
274.0254 | 11.01959 | 35.00006 | -0.04160156 |  | 174.8504 | 74.90095 | 305.9712 | 217.548 | 303.2608 | 276.9803
274.125 | 11.01912 | 29.84198 | -0.04148379 |  | 175.2473 | 74.78314 | 305.9392 | 217.7859 | 303.255 | 276.9507
274.2246 | 11.01881 | 28.52638 | -0.04136606 |  | 175.7498 | 74.63855 | 305.8106 | 217.9561 | 303.2132 | 276.9962
274.3242 | 11.01946 | 32.6532 | -0.04131295 |  | 176.1452 | 74.51868 | 305.6878 | 218.2743 | 303.1661 | 276.9864
274.4238 | 11.019 | 35.20694 | -0.04122217 |  | 176.2418 | 74.37828 | 305.4992 | 218.6202 | 303.1755 | 277.0138
274.5234375 | 11.01939 | 33.30394 | -0.04114426 |  | 176.367 | 74.23462 | 305.4193 | 219.0248 | 303.1297 | 277.0855
274.623 | 11.01932 | 33.30622 | -0.04108393 |  | 176.6678 | 74.14461 | 305.3928 | 219.4607 | 303.0287 | 277.1241
274.7227 | 11.01903 | 37.85684 | -0.04097218 |  | 176.7175 | 74.00954 | 305.3592 | 219.8905 | 302.9933 | 277.1393
274.8223 | 11.0192 | 32.04575 | -0.04089956 |  | 176.5517 | 73.91353 | 305.39 | 220.3774 | 302.9778 | 277.1483
274.921875 | 11.01922 | 32.10863 | -0.04086619 |  | 176.2726 | 73.77894 | 305.4394 | 220.7652 | 302.9615 | 277.185
275.0215 | 11.01938 | 37.68094 | -0.04071247 |  | 175.8828 | 73.69392 | 305.4595 | 221.1919 | 302.9179 | 277.1892
275.1211 | 11.01965 | 36.23181 | -0.04068752 |  | 175.6353 | 73.58164 | 305.4888 | 221.7015 | 302.8867 | 277.1896
275.2207 | 11.02019 | 36.39723 | -0.04068942 |  | 175.5444 | 73.46612 | 305.5074 | 222.2359 | 302.8366 | 277.2492
275.3203125 | 11.01902 | 28.56648 | -0.0405112 |  | 175.5098 | 73.384 | 305.4841 | 222.5186 | 302.7966 | 277.2252
275.4199 | 11.01932 | 40.07519 | -0.04047534 |  | 175.4696 | 73.23867 | 305.4546 | 222.8656 | 302.8031 | 277.256
275.5195 | 11.019 | 32.63543 | -0.04040558 |  | 175.3636 | 73.15121 | 305.3851 | 223.4512 | 302.7559 | 277.2607
275.6191 | 11.01923 | 30.43576 | -0.04035209 |  | 175.07 | 73.02906 | 305.3139 | 223.9994 | 302.7612 | 277.2546
275.71875 | 11.01852 | 33.13123 | -0.04021567 |  | 174.7619 | 72.89599 | 305.2769 | 224.406 | 302.7204 | 277.252
275.8184 | 11.01896 | 33.73594 | -0.0401602 |  | 174.3497 | 72.81504 | 305.2454 | 224.809 | 302.6851 | 277.2899
275.918 | 11.01938 | 31.27607 | -0.0401733 |  | 174.1402 | 72.70691 | 305.152 | 225.1733 | 302.6523 | 277.2754
276.0176 | 11.01894 | 34.47281 | -0.0400568 |  | 173.7966 | 72.62109375 | 305.1338 | 225.4576 | 302.6543 | 277.2477
276.1171875 | 11.01978 | 32.57892 | -0.04005108 |  | 173.5952 | 72.50842 | 305.1453 | 225.5145 | 302.6534 | 277.2002
276.2168 | 11.01919 | 36.17075 | -0.04001495 |  | 173.3036 | 72.40188 | 305.146 | 225.5283 | 302.6486 | 277.1595
276.3164 | 11.01906 | 35.14223 | -0.03992887 |  | 173.0333 | 72.32574 | 305.0989 | 225.5148 | 302.5952 | 277.1417
276.416 | 11.01906 | 29.4879 | -0.03989522 |  | 172.7688 | 72.22285 | 305.0689 | 225.4088 | 302.5606 | 277.1153
276.515625 | 11.01872 | 32.40347 | -0.03987174 |  | 172.3224 | 72.11806 | 305.057 | 225.3295 | 302.5674 | 277.0282
276.6152 | 11.01912 | 32.5092 | -0.03987582 |  | 171.9224 | 72.02545 | 304.9363 | 225.066 | 302.5683 | 276.9736
276.7148 | 11.01971 | 33.95285 | -0.03984714 |  | 171.4513 | 71.9001 | 304.9179 | 224.7307 | 302.4928 | 276.9543
276.8145 | 11.01962 | 32.92252 | -0.03985282 |  | 170.9367 | 71.78659 | 304.7986 | 224.682 | 302.4933 | 276.9392
276.9140625 | 11.01911 | 32.67598 | -0.03990406 |  | 170.4085 | 71.7061 | 304.6794 | 224.8889 | 302.4927 | 276.8914
277.0137 | 11.01839 | 37.86322 | -0.03990323 |  | 170.0164 | 71.62759 | 304.5725 | 225.3891 | 302.4669 | 276.8552
277.1133 | 11.01806 | 33.21371 | -0.04004199 |  | 169.4369 | 71.51102 | 304.4098 | 225.8694 | 302.4183 | 276.7909
277.2129 | 11.01909 | 30.86594 | -0.04003469 |  | 168.7104 | 71.39658 | 304.2313 | 226.2102 | 302.3893 | 276.6409
277.3125 | 11.01921 | 42.29491 | -0.0401294 |  | 168.093 | 71.29667 | 304.0528 | 225.9167 | 302.3317 | 276.4783
277.4121 | 11.01942 | 37.73335 | -0.04009629 |  | 167.7992 | 71.19252 | 303.8349 | 225.6984 | 302.2635 | 276.3263
277.5117 | 11.01867 | 35.03469 | -0.03999473 |  | 167.2085 | 71.10266 | 303.7003 | 225.8799 | 302.2239 | 276.111
277.6113 | 11.01913 | 35.69864 | -0.04009782 |  | 166.7026 | 71.00478 | 303.5288 | 226.1218 | 302.1608 | 276.0075
277.7109375 | 11.01868 | 36.02811 | -0.04012875 |  | 166.1723 | 70.9656 | 303.3649 | 226.1096 | 302.0877 | 275.7765
277.8105 | 11.01902 | 34.85423 | -0.04013537 |  | 165.6508 | 70.87702 | 303.2115 | 225.8288 | 302.0696 | 275.5488
277.9102 | 11.01925 | 40.97474 | -0.04019258 |  | 165.1583 | 70.80155 | 303.0631 | 225.281 | 302.034 | 275.3599
278.0098 | 11.01951 | 34.4924 | -0.04016633 |  | 164.6188 | 70.75307 | 302.8897 | 224.4562 | 301.9891 | 275.2224
278.109375 | 11.01919 | 30.66862 | -0.04023702 |  | 164.2293 | 70.69795 | 302.7769 | 223.6574 | 301.9175 | 275.0695
278.209 | 11.01854 | 34.03671 | -0.04029634 |  | 163.998 | 70.62248 | 302.6102 | 223.2112 | 301.8754 | 274.9023
278.3086 | 11.0194 | 33.48531 | -0.04026485 |  | 163.7599 | 70.55577 | 302.5063 | 223.068 | 301.8375 | 274.8277
278.4082 | 11.01912 | 30.62488 | -0.0402951 |  | 163.6162 | 70.48877 | 302.3779 | 222.9753 | 301.773 | 274.6802
278.5078125 | 11.01908 | 36.85794 | -0.04022783 |  | 163.4346 | 70.41621 | 302.2785 | 222.8929 | 301.7084 | 274.5402
278.6074 | 11.01905 | 33.1531 | -0.04028392 |  | 163.1936 | 70.38481 | 302.1974 | 222.8194 | 301.6545 | 274.4146
278.707 | 11.01921 | 27.2372 | -0.04020068 |  | 163.0193 | 70.32317 | 302.0987 | 222.7605 | 301.6003 | 274.2939
278.8066 | 11.01918 | 32.7457 | -0.04033944 |  | 163.0294 | 70.25909 | 301.9879 | 222.7038 | 301.5498 | 274.1693
278.90625 | 11.01901 | 40.6079 | -0.04027994 |  | 163.0113 | 70.16816 | 301.9359 | 222.6599 | 301.4469 | 274.0492
279.0059 | 11.01816 | 37.00605 | -0.04024656 |  | 163.06 | 70.08678 | 301.82 | 222.5711 | 301.4636 | 273.9817
279.1055 | 11.01945 | 36.59819 | -0.04038878 |  | 162.9877 | 70.00578 | 301.7074 | 222.6232 | 301.4299 | 273.8636
279.2051 | 11.01874 | 34.38213 | -0.04040053 |  | 162.7712 | 69.88734 | 301.6268 | 222.7437 | 301.3639 | 273.7872
279.3046875 | 11.01946 | 37.22296 | -0.04039256 |  | 162.6701 | 69.81747 | 301.5587 | 222.577 | 301.3118 | 273.6733
279.4043 | 11.01866 | 34.32516 | -0.0404145 |  | 162.6735 | 69.73377 | 301.5001 | 222.1453 | 301.2583 | 273.547
279.5039 | 11.01838 | 37.77163 | -0.04042731 |  | 162.5922 | 69.60247 | 301.3812 | 221.8413 | 301.1563 | 273.4204
279.6035 | 11.01886 | 38.8407 | -0.04036658 |  | 162.6236 | 69.48446 | 301.2959 | 221.4601 | 301.1158 | 273.3237
279.703125 | 11.01946 | 37.42575 | -0.04038892 |  | 162.7601 | 69.32138 | 301.2367 | 221.3322 | 301.0162 | 273.1984
279.8027 | 11.01932 | 31.57455 | -0.04035199 |  | 162.7358 | 69.17921 | 301.1582 | 221.4241 | 300.941 | 273.1092
279.9023 | 11.01883 | 35.05565 | -0.04042477 |  | 162.7478 | 69.02681 | 301.129 | 221.6768 | 300.8668 | 273.0154
280.002 | 11.0187 | 32.77214 | -0.04026266 |  | 162.7581 | 68.92163 | 301.1537 | 221.9749 | 300.7391 | 272.9469
280.1015625 | 11.01823 | 28.45255 | -0.0401792 |  | 162.6814 | 68.81116 | 301.1443 | 222.3548 | 300.7046 | 272.8669
280.2012 | 11.01881 | 37.70965 | -0.04016839 |  | 162.5374 | 68.72087 | 301.1495 | 222.5909 | 300.6144 | 272.7574
280.3008 | 11.01854 | 35.65034 | -0.04016437 |  | 162.2799 | 68.65033 | 301.0798 | 222.9096 | 300.5437 | 272.6611
280.4004 | 11.01824 | 34.04172 | -0.04009927 |  | 161.9795 | 68.59211 | 301.0703 | 223.2715 | 300.4559 | 272.4878
280.5 | 11.01887 | 40.83484 | -0.03998537 |  | 161.7312 | 68.53506 | 300.9729 | 223.7109375 | 300.4085 | 272.3635
280.5996 | 11.0192 | 35.34867 | -0.03993883 |  | 161.5198 | 68.48016 | 300.9234 | 224.0906 | 300.3783 | 272.1775
280.6992 | 11.0191 | 35.25251 | -0.03981925 |  | 161.3824 | 68.41833 | 300.8995 | 224.4882 | 300.2968 | 272.0334
280.7988 | 11.01924 | 31.84388 | -0.03970148 |  | 161.2668 | 68.35526 | 300.8646 | 224.8342 | 300.2548 | 271.8739
280.8984375 | 11.01925 | 36.99876 | -0.03959028 |  | 161.171 | 68.31808 | 300.9032 | 225.2312 | 300.1622 | 271.7402
280.998 | 11.01868 | 32.50737 | -0.03938177 |  | 161.1023 | 68.2984 | 300.9111 | 225.5818 | 300.0946 | 271.6376
281.0977 | 11.01886 | 31.02498 | -0.03930572 |  | 161.0237 | 68.25313 | 300.9736 | 225.9259 | 300.0669 | 271.4965
281.1973 | 11.01876 | 36.39769 | -0.03910123 |  | 161.197 | 68.19663 | 300.9743 | 226.2536 | 300.0462 | 271.3781
281.296875 | 11.01799 | 38.01405 | -0.03899498 |  | 161.6656 | 68.17386 | 301.0064 | 226.5773 | 299.9758 | 271.2538
281.3965 | 11.01858 | 33.54455 | -0.03885696 |  | 162.0244 | 68.15238 | 301.018 | 226.8308 | 299.8705 | 271.1027
281.4961 | 11.01856 | 37.7739 | -0.03866354 |  | 162.4645 | 68.1037 | 300.95 | 227.1385 | 299.8842 | 270.9771
281.5957 | 11.01971 | 41.39399 | -0.03850975 |  | 162.7868 | 68.06726 | 300.7791 | 227.4297 | 299.7634 | 270.828125
281.6953125 | 11.01897 | 44.57295 | -0.0382908 |  | 163.3963 | 68.05082 | 300.7283 | 227.6009 | 299.7391 | 270.6274
281.7949 | 11.01961 | 38.78738 | -0.03812338 |  | 163.8988 | 67.96365 | 300.6288 | 227.6644 | 299.6477 | 270.4741
281.8945 | 11.01956 | 36.27556 | -0.03786439 |  | 164.1254 | 67.89083 | 300.5627 | 227.8076 | 299.6186 | 270.2968
281.9941 | 11.01891 | 40.71909 | -0.03763726 |  | 164.2229 | 67.75867 | 300.5426 | 227.9336 | 299.5533 | 270.1571
282.09375 | 11.01852 | 36.37126 | -0.03739924 |  | 164.2419 | 67.60115 | 300.4227 | 227.874 | 299.4736 | 270.0037
282.1934 | 11.01926 | 30.8386 | -0.03711871 |  | 164.2355 | 67.41997 | 300.312 | 227.7349 | 299.4233 | 269.8832
282.293 | 11.01915 | 38.21046 | -0.03692967 |  | 164.2618 | 67.1768 | 300.2504 | 227.7417 | 299.3473 | 269.7167
282.3926 | 11.0195 | 33.51037 | -0.03668357 |  | 164.3006 | 66.99033 | 300.1647 | 227.7944 | 299.2814 | 269.535
282.4921875 | 11.01929 | 34.58673 | -0.0363731 |  | 164.1873 | 66.80403 | 300.135 | 227.7531 | 299.21875 | 269.4051
282.5918 | 11.0194 | 34.67469 | -0.03615218 |  | 163.9821 | 66.60629 | 300.1036 | 227.7838 | 299.1878 | 269.2831
282.6914 | 11.01904 | 33.08201 | -0.03592072 |  | 163.9735 | 66.3938 | 300.0616 | 227.8279 | 299.1271 | 269.1244
282.791 | 11.01874 | 33.95285 | -0.03566242 |  | 163.952 | 66.26598 | 300.0264 | 227.7009 | 299.058 | 269.0365
282.890625 | 11.01976 | 33.82481 | -0.03546809 |  | 163.765 | 66.05005 | 299.975 | 227.5669 | 299.0183 | 268.8635
282.9902 | 11.01955 | 34.52704 | -0.03520972 |  | 163.7035 | 65.83804 | 299.9301 | 227.4468 | 298.9415 | 268.7467
283.0898 | 11.01924 | 31.10975 | -0.03492124 |  | 163.6449 | 65.64037 | 299.863 | 227.0471 | 298.8577 | 268.5847
283.1895 | 11.01902 | 36.9623 | -0.03466775 |  | 163.5426 | 65.4287 | 299.8785 | 226.8145 | 298.8048 | 268.4594
283.2890625 | 11.01895 | 36.33571 | -0.03441776 |  | 163.5958 | 65.20055 | 299.816 | 226.6165 | 298.7353 | 268.3292
283.3887 | 11.01922 | 33.73412 | -0.03419109 |  | 163.3705 | 65.04729 | 299.7945 | 226.566 | 298.6613 | 268.2073
283.4883 | 11.01926 | 33.14672 | -0.03388879 |  | 163.1418 | 64.89124 | 299.7595 | 226.6561 | 298.5976 | 268.0928
283.5879 | 11.01918 | 31.37632 | -0.03344122 |  | 162.9865 | 64.7559 | 299.7388 | 226.8496 | 298.5327 | 267.9559
283.6875 | 11.01953 | 36.29242 | -0.03333976 |  | 162.9418 | 64.7221 | 299.6843 | 226.9683 | 298.4799 | 267.7659
283.7871 | 11.01932 | 36.26234 | -0.03293715 |  | 162.7901 | 64.59003 | 299.6417 | 226.8934 | 298.421 | 267.6246
283.8867 | 11.01908 | 34.99915 | -0.03255413 |  | 162.4706 | 64.50557 | 299.5342 | 226.8955 | 298.3393 | 267.4528
283.9863 | 11.01944 | 33.37685 | -0.03242844 |  | 161.9599 | 64.40979 | 299.4003 | 226.9083 | 298.2784 | 267.2968
284.0859375 | 11.01943 | 35.6549 | -0.03224184 |  | 161.5797 | 64.2776 | 299.2768 | 226.9917 | 298.2597 | 267.1267
284.1855 | 11.01924 | 34.68426 | -0.03189793 |  | 161.5033 | 64.17229 | 299.1902 | 227.0825 | 298.1595 | 266.9523
284.2852 | 11.01978 | 38.75457 | -0.03162653 |  | 161.2486 | 64.11526 | 299.098 | 226.9959 | 298.1216 | 266.806
284.3848 | 11.01931 | 35.8946 | -0.03131412 |  | 160.9476 | 64.03517 | 298.9648 | 226.6231 | 298.0535 | 266.6263
284.484375 | 11.01949 | 32.00884 | -0.03105156 |  | 160.5353 | 63.94055 | 298.8182 | 226.0175 | 297.9976 | 266.479
284.584 | 11.01939 | 36.31202 | -0.03081556 |  | 160.1584 | 63.86369 | 298.6211 | 225.4472 | 297.9227 | 266.3018
284.6836 | 11.01907 | 41.31242 | -0.03036086 |  | 159.8406 | 63.83774 | 298.5154 | 225.0398 | 297.8885 | 266.184
284.7832 | 11.01894 | 36.67931 | -0.03024523 |  | 159.4924 | 63.80796 | 298.3313 | 224.7083 | 297.8109 | 266.0542
284.8828125 | 11.0196 | 41.69748 | -0.03001481 |  | 159.0862 | 63.75051 | 298.1889 | 224.1601 | 297.7505 | 265.877
284.9824 | 11.01963 | 38.97194 | -0.02983025 |  | 158.5903 | 63.70862 | 298.0456 | 223.607 | 297.6863 | 265.7596
285.082 | 11.01944 | 40.63752 | -0.02957184 |  | 158.1437 | 63.64331 | 297.8786 | 223.0454 | 297.6151 | 265.577
285.1816 | 11.01981 | 31.31754 | -0.02922793 |  | 157.753 | 63.62166 | 297.7414 | 222.8486 | 297.5812 | 265.4108
285.28125 | 11.01943 | 38.86713 | -0.02904601 |  | 157.6123 | 63.55094 | 297.6033 | 222.6994 | 297.4963 | 265.233
285.3809 | 11.01939 | 45.61103 | -0.02902267 |  | 157.5276 | 63.5466 | 297.4478 | 222.6482 | 297.4496 | 265.0739
285.4805 | 11.01966 | 41.50062 | -0.02874848 |  | 157.2261 | 63.53988 | 297.3013 | 222.8174 | 297.4013 | 264.8971
285.5801 | 11.01922 | 44.09811 | -0.02864259 |  | 157.065 | 63.5526 | 297.1765 | 223.1309 | 297.3109 | 264.7126
285.6796875 | 11.01936 | 39.5689 | -0.02833984 |  | 157.0094 | 63.56988 | 297.029 | 223.3992 | 297.278 | 264.5495
285.7793 | 11.01923 | 41.29601 | -0.02800307 |  | 156.9801 | 63.6238 | 296.8905 | 223.6641 | 297.2181 | 264.2787
285.8789 | 11.0198 | 39.87058 | -0.02779329 |  | 157.0415 | 63.6877 | 296.7343 | 223.8855 | 297.1348 | 263.9993
285.9785 | 11.0195 | 41.50927 | -0.02775853 |  | 156.9252 | 63.77409 | 296.609 | 224.1134 | 297.0823 | 263.7433
286.078125 | 11.01907 | 37.52281 | -0.02749782 |  | 156.8046 | 63.80107 | 296.5275 | 224.112 | 296.9916 | 263.5098
286.1777 | 11.01927 | 38.32165 | -0.02751032 |  | 156.636 | 63.87697 | 296.4478 | 224.1861 | 296.9281 | 263.2615
286.2773 | 11.01922 | 46.98725 | -0.02721526 |  | 156.5285 | 63.97515 | 296.3409 | 224.0752 | 296.847 | 263.0079
286.377 | 11.01914 | 45.5805 | -0.0271102 |  | 156.4086 | 63.99906 | 296.2581 | 223.6886 | 296.7558 | 262.7483
286.4765625 | 11.01978 | 39.78947 | -0.02698668 |  | 156.4272 | 64.11205 | 296.223 | 223.1803 | 296.714 | 262.5328
286.5762 | 11.01934 | 38.39867 | -0.02675666 |  | 156.3249 | 64.20103 | 296.1171875 | 222.9031 | 296.6484 | 262.2841
286.6758 | 11.01932 | 43.69618 | -0.02662795 |  | 156.1543 | 64.24987 | 296.0409 | 222.5488 | 296.5963 | 262.0214
286.7754 | 11.0195 | 40.03372 | -0.02647576 |  | 156.0432 | 64.32256 | 295.9495 | 222.103 | 296.5084 | 261.7879
286.875 | 11.01972 | 37.33279 | -0.02639589 |  | 156.0349 | 64.41253 | 295.8227 | 221.4989 | 296.4753 | 261.5779
286.9746 | 11.01957 | 36.74038 | -0.02624937 |  | 156.1695 | 64.48407 | 295.6579 | 220.9151 | 296.4057 | 261.3045
287.0742 | 11.01973 | 38.34626 | -0.02613543 |  | 156.4072 | 64.53239 | 295.5185 | 220.3876 | 296.3761 | 261.0765
287.1738 | 11.01881 | 34.50653 | -0.0258851 |  | 156.6523 | 64.55405 | 295.3705 | 219.7549 | 296.3359 | 260.8318
287.2734375 | 11.01925 | 35.23838 | -0.02574217 |  | 156.7769 | 64.6419 | 295.2437 | 219.4341 | 296.3024 | 260.6039
287.373 | 11.01924 | 40.28846 | -0.0256743 |  | 156.897 | 64.68089 | 295.1076 | 219.3229 | 296.2479 | 260.353
287.4727 | 11.01988 | 37.93932 | -0.02553839 |  | 157.0182 | 64.75861 | 295.0109 | 219.1678 | 296.1947 | 260.1636
287.5723 | 11.01972 | 36.74356 | -0.02530164 |  | 157.228 | 64.8088 | 294.9341 | 219.0581 | 296.1471 | 259.9473
287.671875 | 11.02004 | 37.7174 | -0.02522063 |  | 157.3854 | 64.87344 | 294.83 | 218.9914 | 296.1205 | 259.6693
287.7715 | 11.0193 | 34.49833 | -0.02512226 |  | 157.5108 | 64.90922 | 294.7946 | 218.9575 | 296.0433 | 259.441
287.8711 | 11.01925 | 40.49079 | -0.02495286 |  | 157.6067 | 64.91679 | 294.729 | 218.8584 | 296.0198 | 259.2108
287.9707 | 11.01936 | 39.44997 | -0.02495265 |  | 157.8291 | 64.93963 | 294.6434 | 218.8189 | 295.9618 | 259.0171
288.0703125 | 11.01901 | 36.3667 | -0.02478785 |  | 157.84375 | 64.93484 | 294.5584 | 219.0059 | 295.9138 | 258.8117
288.1699 | 11.01927 | 43.39861 | -0.02467815 |  | 157.833 | 64.94826 | 294.5174 | 218.884 | 295.863 | 258.5807
288.2695 | 11.01922 | 40.92233 | -0.02462826 |  | 157.8983 | 64.92656 | 294.3816 | 218.4677 | 295.7969 | 258.3301
288.3691 | 11.01949 | 38.51715 | -0.02460399 |  | 158.0061 | 64.92484 | 294.3014 | 218.0272 | 295.7306 | 258.1094
288.46875 | 11.01899 | 41.16978 | -0.02431998 |  | 158.2285 | 64.91681 | 294.2174 | 217.6005 | 295.6728 | 257.8935
288.5684 | 11.01981 | 39.85052 | -0.02430409 |  | 158.2447 | 64.88754 | 294.088 | 217.0161 | 295.617 | 257.6427
288.668 | 11.01956 | 38.07011 | -0.02416717 |  | 158.3225 | 64.93018 | 293.9618 | 216.3395 | 295.5565 | 257.4112
288.7676 | 11.01969 | 41.12239 | -0.02415788 |  | 158.3126 | 64.91435 | 293.8651 | 215.7539 | 295.5017 | 257.1811
288.8671875 | 11.01926 | 42.71506 | -0.02398813 |  | 158.2758 | 64.96727 | 293.7382 | 215.2179 | 295.4246 | 256.8778
288.9668 | 11.0193 | 42.75607 | -0.02391793 |  | 158.3104 | 64.99797 | 293.6308 | 214.8747 | 295.3819 | 256.5691
289.0664 | 11.01967 | 39.25129 | -0.02389043 |  | 158.3871 | 64.99999 | 293.5189 | 214.4438 | 295.242 | 256.299
289.166 | 11.0193 | 42.5428 | -0.02380112 |  | 158.5486 | 65.04579 | 293.4001 | 213.8972 | 295.167 | 256.0408
289.265625 | 11.01973 | 41.45322 | -0.02371481 |  | 158.5292 | 65.06464 | 293.2877 | 213.437 | 295.0695 | 255.7387
289.3652 | 11.01965 | 40.57737 | -0.02339897 |  | 158.6665 | 65.09055 | 293.1996 | 213.1933 | 295.0003 | 255.4792
289.4648 | 11.02021 | 43.85203 | -0.02326357 |  | 158.7062 | 65.10881 | 293.0948 | 213.1162 | 294.9372 | 255.1953
289.5645 | 11.01977 | 40.14445 | -0.0232852 |  | 158.8822 | 65.10526 | 292.9841 | 213.2718 | 294.8163 | 254.9183
289.6640625 | 11.01949 | 40.84897 | -0.02318843 |  | 158.9204 | 65.09011 | 292.8503 | 213.1381 | 294.7299 | 254.6457
289.7637 | 11.01888 | 39.92709 | -0.02312675 |  | 158.8809 | 65.12598 | 292.7131 | 212.7763 | 294.6278 | 254.3944
289.8633 | 11.01939 | 43.83381 | -0.0230175 |  | 158.6884 | 65.10426 | 292.5856 | 212.4544 | 294.5182 | 254.1562
289.9629 | 11.0196 | 42.82078 | -0.02281068 |  | 158.7081 | 65.14694 | 292.4003 | 212.5491 | 294.4117 | 253.8573
290.0625 | 11.01955 | 42.60432 | -0.02274923 |  | 158.8408 | 65.13184 | 292.3124 | 212.6848 | 294.3169 | 253.5906
290.1621 | 11.01977 | 41.96908 | -0.02286739 |  | 158.778 | 65.10033 | 292.1126 | 212.7023 | 294.1985 | 253.2702
290.2617 | 11.01992 | 40.62431 | -0.02277492 |  | 158.6305 | 65.076 | 292.0098 | 212.7395 | 294.1251 | 252.9483
290.3613 | 11.01897 | 43.63603 | -0.0226484 |  | 158.4176 | 65.06752 | 291.8257 | 212.8809 | 294.0205 | 252.6396
290.4609375 | 11.01955 | 37.9817 | -0.02255873 |  | 158.2589 | 65.05752 | 291.6466 | 212.9366 | 293.9139 | 252.2633
290.5605 | 11.01978 | 44.69417 | -0.02252236 |  | 158.1822 | 65.06621 | 291.5198 | 212.875 | 293.8187 | 251.9218
290.6602 | 11.01968 | 44.92885 | -0.02234194 |  | 158.0036 | 65.07071 | 291.3929 | 212.4671 | 293.7579 | 251.6274
290.7598 | 11.01964 | 42.83081 | -0.02226486 |  | 158.2313 | 65.09339 | 291.263 | 211.7989 | 293.6682 | 251.3286
290.859375 | 11.01944 | 46.05124 | -0.02212569 |  | 158.0799 | 65.11049 | 291.0835 | 211.1731 | 293.6019 | 251.0232
290.959 | 11.02001 | 46.20162 | -0.0221716 |  | 157.7975 | 65.12876 | 290.9425 | 210.3161 | 293.4955 | 250.6767
291.0586 | 11.01902 | 42.99213 | -0.02201529 |  | 157.4161 | 65.17109 | 290.8156 | 209.4435 | 293.3789 | 250.3535
291.1582 | 11.01983 | 41.27186 | -0.0219585 |  | 157.2888 | 65.19307 | 290.6591 | 208.8188 | 293.3188 | 250.0906
291.2578125 | 11.01975 | 40.65712 | -0.02185534 |  | 157.1425 | 65.16907 | 290.5382 | 208.384 | 293.2347 | 249.8593
291.3574 | 11.02027 | 41.62912 | -0.02180713 |  | 156.9532 | 65.1772 | 290.4495 | 207.909 | 293.1389 | 249.656
291.457 | 11.01994 | 45.95828 | -0.02174829 |  | 156.7254 | 65.14632 | 290.34 | 207.1675 | 293.106 | 249.3989
291.5566 | 11.01999 | 37.85228 | -0.02160567 |  | 156.5308 | 65.17403 | 290.1872 | 206.3838 | 293.0143 | 249.1718
291.65625 | 11.02017 | 37.81036 | -0.02148676 |  | 156.3799 | 65.11625 | 290.0977 | 205.6808 | 292.9608 | 248.8979
291.7559 | 11.01915 | 40.6676 | -0.02142118 |  | 156.2447 | 65.12958 | 290.0109 | 205.2909 | 292.8859 | 248.6447
291.8555 | 11.02015 | 45.6967 | -0.02136703 |  | 155.9333 | 65.10918 | 289.8889 | 205.1125 | 292.8219 | 248.3305
291.9551 | 11.01995 | 45.71721 | -0.02134373 |  | 155.6914 | 65.12361 | 289.7928 | 205.2693 | 292.7492 | 248.1023
292.0546875 | 11.02024 | 42.92833 | -0.02120562 |  | 155.4124 | 65.1152 | 289.6732 | 205.1591 | 292.7231 | 247.82
292.1543 | 11.01991 | 44.55062 | -0.02106049 |  | 155.1268 | 65.11983 | 289.5145 | 205.3175 | 292.6754 | 247.5912
292.2539 | 11.01947 | 41.80457 | -0.02099531 |  | 154.8278 | 65.06284 | 289.3352 | 205.6099 | 292.6252 | 247.3417
292.3535 | 11.01946 | 42.49359 | -0.0208853 |  | 154.6255 | 65.02529 | 289.1769 | 205.8828 | 292.5693 | 247.0417
292.453125 | 11.02029 | 36.67065 | -0.02076289 |  | 154.253 | 64.98525 | 288.9698 | 206.2066 | 292.5195 | 246.8984
292.5527 | 11.02015 | 37.36879 | -0.02067296 |  | 154.0793 | 64.9362 | 288.7784 | 206.6347 | 292.487 | 246.6640625
292.6523 | 11.01955 | 39.74891 | -0.02058755 |  | 153.9657 | 64.89391 | 288.6277 | 206.9357 | 292.4426 | 246.4756
292.752 | 11.01971 | 44.63082 | -0.02046606 |  | 153.8281 | 64.8547 | 288.4632 | 207.049 | 292.3977 | 246.2293
292.8515625 | 11.01974 | 42.67496 | -0.02038047 |  | 153.5492 | 64.80521 | 288.327 | 207.094 | 292.3048 | 246.0286
292.9512 | 11.01964 | 41.48831 | -0.02029046 |  | 153.3127 | 64.74668 | 288.1487 | 207.2708 | 292.2798 | 245.8049
293.0508 | 11.01974 | 37.75658 | -0.02021492 |  | 153.0957 | 64.76092 | 288.0188 | 207.5516 | 292.2423 | 245.5835
293.1504 | 11.01977 | 33.51584 | -0.02009323 |  | 152.9386 | 64.74596 | 287.8781 | 207.7744 | 292.191 | 245.4076
293.25 | 11.01967 | 37.75112 | -0.01997005 |  | 152.7482 | 64.69354 | 287.7361 | 208.1701 | 292.1299 | 245.2234
293.3496 | 11.01953 | 37.53831 | -0.01978347 |  | 152.5553 | 64.68304 | 287.5427 | 208.6389 | 292.0717 | 245.0157
293.4492 | 11.02002 | 34.32835 | -0.01968284 |  | 152.3815 | 64.64349 | 287.3543 | 209.0905 | 291.9987 | 244.79
293.5488 | 11.01959 | 36.45556 | -0.01960154 |  | 152.1122 | 64.61616 | 287.225 | 209.3011 | 291.9522 | 244.5841
293.6484375 | 11.02027 | 35.11307 | -0.01949105 |  | 151.9155 | 64.60831 | 287.0511 | 209.1278 | 291.8878 | 244.357
293.748 | 11.01934 | 29.15934 | -0.01938 |  | 151.6337 | 64.59724 | 286.9337 | 208.7444 | 291.8208 | 244.1092
293.8477 | 11.0194 | 35.99941 | -0.01933444 |  | 151.403 | 64.57622 | 286.7856 | 208.2307 | 291.752 | 243.8022
293.9473 | 11.01997 | 31.83932 | -0.0192674 |  | 151.131 | 64.57091 | 286.6347 | 207.719 | 291.6988 | 243.5597
294.046875 | 11.01938 | 35.68998 | -0.01919107 |  | 150.9671 | 64.59793 | 286.4678 | 207.3024 | 291.6444 | 243.2794
294.1465 | 11.01938 | 37.14139 | -0.01912186 |  | 150.7398 | 64.56528 | 286.3123 | 206.9814 | 291.5654 | 243.0665
294.2461 | 11.01936 | 38.72267 | -0.019053 |  | 150.7298 | 64.53986 | 286.1412 | 207.0054 | 291.5098 | 242.8088
294.3457 | 11.01977 | 38.04049 | -0.01894669 |  | 151.1336 | 64.5076 | 285.9831 | 207.2809 | 291.4621 | 242.5623
294.4453125 | 11.01939 | 35.7506 | -0.01888669 |  | 151.4142 | 64.49712 | 285.8391 | 207.4978 | 291.3626 | 242.343
294.5449 | 11.01972 | 40.91595 | -0.01894509 |  | 151.4478 | 64.50446 | 285.7082 | 207.3896 | 291.3299 | 242.1744
294.6445 | 11.01972 | 41.02441 | -0.01887175 |  | 151.3674 | 64.46963 | 285.5587 | 206.9357 | 291.2665 | 242.0067
294.7441 | 11.01953 | 48.27004 | -0.01880392 |  | 151.4214 | 64.44978 | 285.4459 | 206.4993 | 291.2008 | 241.8172
294.84375 | 11.01925 | 39.56845 | -0.01873273 |  | 151.5245 | 64.41518 | 285.3085 | 206.2958 | 291.1576 | 241.6171
294.9434 | 11.02026 | 40.4361 | -0.01859692 |  | 151.7116 | 64.41151 | 285.1873 | 206.2828 | 291.0656 | 241.4752
295.043 | 11.02002 | 44.6928 | -0.01851164 |  | 151.9858 | 64.37945 | 285.0789 | 206.0402 | 291.008 | 241.2912
295.1426 | 11.02027 | 44.27036 | -0.01842795 |  | 152.4958 | 64.31618 | 284.9529 | 206.0309 | 290.9527 | 241.1009
295.2421875 | 11.01971 | 43.53942 | -0.01835702 |  | 153.2759 | 64.32171 | 284.8333 | 205.7978 | 290.847 | 240.8938
295.3418 | 11.01946 | 41.60634 | -0.01828654 |  | 153.9567 | 64.24818 | 284.6954 | 205.3506 | 290.8187 | 240.6313
295.4414 | 11.01955 | 39.00338 | -0.0182035 |  | 154.0974 | 64.18799 | 284.5536 | 205.0934 | 290.746 | 240.4261
295.541 | 11.01949 | 36.81511 | -0.01811703 |  | 153.9506 | 64.16528 | 284.4256 | 204.9418 | 290.6927 | 240.2199
295.640625 | 11.02014 | 43.3895 | -0.01805108 |  | 154.0732 | 64.00967 | 284.2886 | 204.5989 | 290.6168 | 239.9709
295.7402 | 11.02017 | 41.71617 | -0.01786807 |  | 153.905 | 63.9385 | 284.1309 | 204.2735 | 290.606 | 239.7638
295.8398 | 11.01918 | 42.40154 | -0.01784193 |  | 153.5818 | 63.87122 | 284.0124 | 203.8253 | 290.5349 | 239.5985
295.9395 | 11.01962 | 41.96954 | -0.01790945 |  | 153.2736 | 63.77186 | 283.8477 | 203.3144 | 290.4735 | 239.4147
296.0390625 | 11.01929 | 43.46788 | -0.01788702 |  | 153.0183 | 63.72054 | 283.636 | 202.5997 | 290.3824 | 239.2392
296.1387 | 11.02023 | 37.78575 | -0.01777975 |  | 152.5559 | 63.63578 | 283.4522 | 201.9665 | 290.3578 | 239.071
296.2383 | 11.01914 | 35.84401 | -0.01760955 |  | 152.2047 | 63.59056 | 283.2663 | 201.6602 | 290.2757 | 238.8987
296.3379 | 11.01979 | 39.7685 | -0.01757529 |  | 151.8634 | 63.41285 | 283.1374 | 201.1539 | 290.2427 | 238.7113
296.4375 | 11.01935 | 42.36417 | -0.01748464 |  | 151.4836 | 63.2963 | 282.9918 | 200.9955 | 290.1777 | 238.5639
296.5371 | 11.01938 | 35.74011 | -0.01738827 |  | 151.1087 | 63.18636 | 282.8706 | 200.7419 | 290.1469 | 238.4521
296.6367 | 11.01985 | 37.62899 | -0.01731472 |  | 150.7588 | 63.08343 | 282.7512 | 200.5823 | 290.0604 | 238.3379
296.7363 | 11.01967 | 34.87383 | -0.01719791 |  | 150.642 | 62.98503 | 282.6585 | 200.27 | 289.9891 | 238.2303
296.8359375 | 11.01962 | 35.82396 | -0.01713306 |  | 150.674 | 62.88145 | 282.4873 | 199.9077 | 289.922 | 238.1447
296.9355 | 11.01969 | 39.71291 | -0.01703813 |  | 150.8865 | 62.78932 | 282.3479 | 199.5422 | 289.8689 | 237.9793
297.0352 | 11.01905 | 34.23904 | -0.01700383 |  | 151.2804 | 62.72488 | 282.2176 | 199.4317 | 289.8273 | 237.8687
297.1348 | 11.01958 | 37.99218 | -0.01690743 |  | 151.4581 | 62.71378 | 282.1269 | 199.1737 | 289.7681 | 237.6637
297.234375 | 11.01981 | 36.22726 | -0.01695803 |  | 151.4953 | 62.69245 | 282.0333 | 198.9863 | 289.6747 | 237.52
297.334 | 11.01883 | 36.94954 | -0.01693074 |  | 151.3501 | 62.72069 | 281.9019 | 199.1047 | 289.6071 | 237.3666
297.4336 | 11.0192 | 39.61174 | -0.0168789 |  | 151.5072 | 62.72318 | 281.8145 | 199.2547 | 289.523 | 237.2117
297.5332 | 11.0199 | 39.05123 | -0.01685335 |  | 151.7428 | 62.66058 | 281.7147 | 199.5139 | 289.47 | 237.0594
297.6328125 | 11.01983 | 43.3535 | -0.01681893 |  | 152.0531 | 62.66546 | 281.5585 | 199.5346 | 289.4001 | 236.9032
297.7324 | 11.0189 | 34.18253 | -0.01673964 |  | 152.1834 | 62.61747 | 281.4396 | 199.3042 | 289.3508 | 236.7469
297.832 | 11.01945 | 36.45283 | -0.01670771 |  | 152.3049 | 62.5554 | 281.3428 | 199.2395 | 289.2587 | 236.6347
297.9316 | 11.02008 | 35.29671 | -0.01661941 |  | 152.489 | 62.51697 | 281.2966 | 199.5259 | 289.2318 | 236.4664
298.03125 | 11.01938 | 35.16912 | -0.01661726 |  | 152.5555 | 62.44398 | 281.1907 | 199.562 | 289.1586 | 236.335
298.1309 | 11.01975 | 34.02121 | -0.01654051 |  | 152.7484 | 62.32394 | 281.1557 | 199.6782 | 289.066 | 236.1852
298.2305 | 11.01934 | 34.26683 | -0.01643168 |  | 152.8706 | 62.27874 | 281.1011 | 199.9071 | 289.0244 | 236.0392
298.3301 | 11.01974 | 39.19888 | -0.01635063 |  | 152.8957 | 62.21692 | 281.0806 | 200.1413 | 288.9178 | 235.7935
298.4296875 | 11.0189 | 40.10435 | -0.01628938 |  | 152.8935 | 62.17725 | 281.0884 | 200.2523 | 288.8581 | 235.6561
298.5293 | 11.02037 | 39.16424 | -0.01626603 |  | 152.9397 | 62.09653 | 281.094 | 200.4986 | 288.8113 | 235.4638
298.6289 | 11.02012 | 38.99427 | -0.01619718 |  | 153.0882 | 62.03343 | 281.0769 | 200.7314 | 288.739 | 235.3026
298.7285 | 11.01921 | 40.18182 | -0.01614016 |  | 153.1547 | 62.01317 | 281.033 | 200.9923 | 288.6977 | 235.1353
298.828125 | 11.01978 | 36.72898 | -0.01606643 |  | 153.1978 | 61.99076 | 281.0421 | 201.3519 | 288.6424 | 235.0085
298.9277 | 11.02026 | 36.46103 | -0.01600318 |  | 153.2442 | 61.95634 | 281.0318 | 201.6405 | 288.538 | 234.867
299.0273 | 11.01934 | 39.24035 | -0.01602156 |  | 153.2695 | 61.96624 | 281.0661 | 201.806 | 288.503 | 234.7348
299.127 | 11.01956 | 39.85509 | -0.01596555 |  | 153.2459 | 61.93968 | 281.0848 | 201.6711 | 288.4257 | 234.6069
299.2265625 | 11.0198 | 40.42607 | -0.01590137 |  | 153.1978 | 61.93921 | 281.1277 | 201.5679 | 288.3808 | 234.4946
299.3262 | 11.02001 | 35.03013 | -0.01582954 |  | 153.188 | 61.85845 | 281.1244 | 201.7554 | 288.2651 | 234.3723
299.4258 | 11.01963 | 36.89258 | -0.01583062 |  | 153.2953 | 61.82905 | 281.1054 | 201.9543 | 288.2016 | 234.2647
299.5254 | 11.01914 | 38.97741 | -0.01577809 |  | 153.2146 | 61.80054 | 281.1034 | 201.8011 | 288.1501 | 234.1748
299.625 | 11.01986 | 36.91445 | -0.01569996 |  | 152.8928 | 61.85506 | 281.1051 | 201.6325 | 288.0863 | 234.0414
299.7246 | 11.01999 | 37.22433 | -0.01565267 |  | 152.4459 | 61.90815 | 281.0662 | 201.7961 | 288.0263 | 233.954
299.8242 | 11.01931 | 39.67918 | -0.01563542 |  | 152.0723 | 61.92041 | 281.0237 | 201.7392 | 287.9843 | 233.777
299.9238 | 11.01931 | 39.99817 | -0.01558369 |  | 151.6997 | 61.90054 | 280.9611 | 201.1908 | 287.9183 | 233.6131
300.0234375 | 11.01978 | 38.06692 | -0.01552944 |  | 151.3485 | 61.96111 | 280.8684 | 200.2934 | 287.8518 | 233.4152
300.123 | 11.01991 | 38.45381 | -0.01546893 |  | 151.1385 | 62.01268 | 280.7487 | 199.4468 | 287.7909 | 233.2355
300.2227 | 11.02017 | 32.69831 | -0.01537517 |  | 150.9657 | 62.09188 | 280.658 | 198.7543 | 287.7091 | 232.9913
300.3223 | 11.01981 | 37.8974 | -0.01533013 |  | 150.701 | 62.03962 | 280.5736 | 198.4383 | 287.6525 | 232.7814
300.421875 | 11.02045 | 29.22405 | -0.01530562 |  | 150.1776 | 62.06901 | 280.4131 | 197.7854 | 287.5844 | 232.4749
300.5215 | 11.01952 | 38.08606 | -0.01520684 |  | 149.6708 | 62.08827 | 280.2849 | 197.1759 | 287.4981 | 232.2676
300.6211 | 11.01945 | 36.05682 | -0.0151814 |  | 149.2463 | 62.16423 | 280.1166 | 196.9806 | 287.4519 | 232.0493
300.7207 | 11.0198 | 37.72742 | -0.01515534 |  | 148.9933 | 62.14665 | 279.9564 | 196.9338 | 287.369 | 231.7856
300.8203125 | 11.01963 | 36.78868 | -0.01516666 |  | 148.9068 | 62.1485 | 279.8198 | 196.7206 | 287.2792 | 231.576
300.9199 | 11.02012 | 39.10956 | -0.01508191 |  | 148.6984 | 62.23866 | 279.6766 | 196.2863 | 287.2039 | 231.3176
301.0195 | 11.01994 | 37.82312 | -0.01498559 |  | 148.4466 | 62.1604 | 279.521 | 195.7872 | 287.1253 | 231.1313
301.1191 | 11.02012 | 38.59279 | -0.01492501 |  | 148.5911 | 62.17043 | 279.4257 | 195.3917 | 287.0257 | 230.9088
301.21875 | 11.0192 | 35.10441 | -0.01489755 |  | 148.9519 | 62.16786 | 279.2803 | 194.8787 | 286.9962 | 230.7211
301.3184 | 11.01944 | 38.3613 | -0.01485229 |  | 149.2466 | 62.14282 | 279.1633 | 194.8011 | 286.8766 | 230.5939
301.418 | 11.01918 | 41.80594 | -0.01474745 |  | 149.3306 | 62.20263 | 279.0551 | 194.9703 | 286.8536 | 230.4606
301.5176 | 11.02014 | 32.59077 | -0.01471625 |  | 149.433 | 62.15602 | 278.9334 | 195.1003 | 286.7805 | 230.3121
301.6171875 | 11.01959 | 36.54214 | -0.01469188 |  | 149.5011 | 62.2246 | 278.7727 | 195.1059 | 286.6981 | 230.1869
301.7168 | 11.01988 | 39.213 | -0.0146142 |  | 149.5974 | 62.1846 | 278.6142 | 195.1409 | 286.6234 | 230.061
301.8164 | 11.01942 | 36.13065 | -0.01457255 |  | 149.6673 | 62.21848 | 278.5157 | 195.0363 | 286.5516 | 229.9416
301.916 | 11.01953 | 40.27114 | -0.01455898 |  | 149.7193 | 62.26641 | 278.4104 | 195.049 | 286.5103 | 229.8582
302.015625 | 11.02027 | 41.80867 | -0.01450393 |  | 149.9328 | 62.28147 | 278.3621 | 195.3998 | 286.451 | 229.7775
302.1152 | 11.01937 | 35.60841 | -0.01445809 |  | 150.1278 | 62.3501 | 278.3046 | 195.7883 | 286.3846 | 229.6704
302.2148 | 11.02103 | 31.97649 | -0.01439361 |  | 150.2882 | 62.3772 | 278.2475 | 196.1844 | 286.305 | 229.6228
302.3145 | 11.01966 | 38.57092 | -0.01435287 |  | 150.5849 | 62.39654 | 278.2003 | 196.4005 | 286.2691 | 229.5616
302.4140625 | 11.01947 | 35.15226 | -0.01428408 |  | 150.9146 | 62.42153 | 278.1899 | 196.6384 | 286.2167 | 229.5156
302.5137 | 11.01931 | 39.15467 | -0.01423485 |  | 151.208 | 62.46936 | 278.1211 | 197.1539 | 286.1618 | 229.4203
302.6133 | 11.02005 | 33.21325 | -0.01422731 |  | 151.666 | 62.48294 | 278.1022 | 197.6976 | 286.1045 | 229.3341
302.7129 | 11.02016 | 38.68439 | -0.01415534 |  | 152.0811 | 62.54173 | 278.0807 | 198.1974 | 286.092 | 229.2403
302.8125 | 11.01927 | 35.5551 | -0.0140843 |  | 152.2342 | 62.52219 | 277.9851 | 198.6924 | 286.0339 | 229.1292
302.9121 | 11.0205 | 36.83972 | -0.01404234 |  | 152.3793 | 62.50699 | 277.9066 | 199.0989 | 285.9618 | 229.0248
303.0117 | 11.01978 | 33.50581 | -0.01392982 |  | 152.4854 | 62.50958 | 277.8551 | 199.4571 | 285.9495 | 228.9153
303.1113 | 11.01948 | 31.76868 | -0.01386077 |  | 152.5644 | 62.51041 | 277.8079 | 199.7272 | 285.8955 | 228.8122
303.2109375 | 11.01981 | 40.38643 | -0.01375873 |  | 152.6949 | 62.5066 | 277.7596 | 199.9878 | 285.8319 | 228.6882
303.3105 | 11.02016 | 34.57215 | -0.01374001 |  | 152.8566 | 62.51984 | 277.6719 | 200.2575 | 285.7711 | 228.5714
303.4102 | 11.01939 | 35.54781 | -0.01363965 |  | 153.1613 | 62.47312 | 277.615 | 200.5475 | 285.7306 | 228.4379
303.5098 | 11.02005 | 34.58309 | -0.01359033 |  | 153.3949 | 62.51033 | 277.5583 | 200.9098 | 285.6688 | 228.3162
303.609375 | 11.01913 | 40.87175 | -0.01353731 |  | 153.6511 | 62.54799 | 277.4919 | 201.522 | 285.5915 | 228.1996
303.709 | 11.01976 | 37.08261 | -0.01349558 |  | 153.9486 | 62.47742 | 277.369 | 202.1026 | 285.5106 | 228.0306
303.8086 | 11.02021 | 36.70665 | -0.01344154 |  | 154.2839 | 62.48759 | 277.264 | 202.6386 | 285.4716 | 227.8944
303.9082 | 11.01956 | 33.98612 | -0.01342374 |  | 154.733 | 62.4772 | 277.1522 | 203.0222 | 285.4174 | 227.7531
304.0078125 | 11.01973 | 41.32153 | -0.01338193 |  | 155.1082 | 62.50176 | 277.0688 | 203.3602 | 285.3416 | 227.5579
304.1074 | 11.01953 | 32.79583 | -0.01330237 |  | 155.5129 | 62.49202 | 276.9207 | 203.3882 | 285.2741 | 227.3465
304.207 | 11.02012 | 41.82417 | -0.01326378 |  | 155.8677 | 62.50313 | 276.8306 | 203.2738 | 285.2175 | 227.1846
304.3066 | 11.01899 | 39.49326 | -0.0132155 |  | 156.206 | 62.52232 | 276.6937 | 203.1837 | 285.1615 | 227.0474
304.40625 | 11.01978 | 44.65133 | -0.01319602 |  | 156.4605 | 62.52171 | 276.5735 | 202.8801 | 285.0994 | 226.8686
304.5059 | 11.01946 | 37.84271 | -0.01313952 |  | 156.5835 | 62.54707 | 276.4709 | 202.4836 | 285.0494 | 226.75
304.6055 | 11.02036 | 37.85501 | -0.01312774 |  | 156.5435 | 62.60806 | 276.3357 | 202.2057 | 285.0089 | 226.6305
304.7051 | 11.0186 | 34.54025 | -0.01306469 |  | 156.3475 | 62.63948 | 276.1947 | 202.1195 | 284.9451 | 226.4613
304.8046875 | 11.01979 | 33.42288 | -0.01300367 |  | 156.0812 | 62.58803 | 276.1111 | 201.8421 | 284.9013 | 226.3219
304.9043 | 11.01964 | 42.42432 | -0.0129849 |  | 155.7132 | 62.6451 | 275.989 | 201.4838 | 284.8665 | 226.225
305.0039 | 11.0201 | 36.68523 | -0.01293174 |  | 155.4667 | 62.6596 | 275.8716 | 201.243 | 284.793 | 226.0884
305.1035 | 11.01935 | 34.86835 | -0.01287135 |  | 155.4621 | 62.67057 | 275.7505 | 201.3431 | 284.7943 | 226.0035
305.203125 | 11.01949 | 38.12342 | -0.01289409 |  | 155.5929 | 62.67772 | 275.6706 | 201.5592 | 284.717 | 225.901
305.3027 | 11.01982 | 35.95976 | -0.01285476 |  | 155.814 | 62.69353 | 275.5906 | 201.8917 | 284.679 | 225.8177
305.4023 | 11.01895 | 39.27316 | -0.0127774 |  | 155.976 | 62.63687 | 275.5187 | 202.2696 | 284.6375 | 225.7187
305.502 | 11.01921 | 33.0328 | -0.0126664 |  | 156.0569 | 62.66122 | 275.479 | 202.4886 | 284.5791 | 225.5985
305.6015625 | 11.01979 | 40.14536 | -0.01266508 |  | 156.1634 | 62.59354 | 275.3921 | 202.4814 | 284.538 | 225.4691
305.7012 | 11.02022 | 33.06196 | -0.01257143 |  | 156.063 | 62.5701 | 275.3641 | 202.3976 | 284.5013 | 225.3597
305.8008 | 11.01884 | 35.16593 | -0.01249743 |  | 155.78125 | 62.51516 | 275.3056 | 202.2546 | 284.4383 | 225.2052
305.9004 | 11.01968 | 36.29151 | -0.01248008 |  | 155.37 | 62.47835 | 275.2552 | 202.4915 | 284.4189 | 225.1147
306 | 11.01922 | 30.24801 | -0.0125731 |  | 155.0057 | 62.45662 | 275.1389 | 202.7239 | 284.3756 | 224.9881
306.0996 | 11.02005 | 37.08716 | -0.01258737 |  | 154.4971 | 62.41566 | 275.1186 | 202.8992 | 284.2744 | 224.8868
306.1992 | 11.02016 | 35.53778 | -0.01265257 |  | 154.0583 | 62.40452 | 275.0847 | 203.2499 | 284.2662 | 224.7817
306.2988 | 11.01982 | 33.63159 | -0.012876 |  | 153.7781 | 62.28561 | 275.0439 | 203.5773 | 284.2083 | 224.675
306.3984375 | 11.01922 | 29.78685 | -0.01282781 |  | 153.5894 | 62.30424 | 275.0235 | 203.8932 | 284.1798 | 224.5956
306.498 | 11.02032 | 32.76211 | -0.0129237 |  | 153.2282 | 62.23947 | 274.946 | 204.1041 | 284.1401 | 224.5228
306.5977 | 11.01921 | 34.0841 | -0.01290978 |  | 152.9733 | 62.20554 | 274.8726 | 204.133 | 284.0863 | 224.4341
306.6973 | 11.02038 | 39.28546 | -0.01288894 |  | 152.4594 | 62.14589 | 274.7495 | 204.0883 | 284.0311 | 224.425
306.796875 | 11.01963 | 29.88208 | -0.0128162 |  | 152.1134 | 62.0867 | 274.6255 | 204.0534 | 284.0011 | 224.3574
306.8965 | 11.0192 | 31.3107 | -0.01279131 |  | 151.8428 | 62.00333 | 274.4589 | 204.0901 | 283.9751 | 224.2906
306.9961 | 11.01917 | 33.55275 | -0.01278073 |  | 151.5223 | 61.97799 | 274.387 | 204.2708 | 283.9022 | 224.2252
307.0957 | 11.01968 | 33.44976 | -0.01273104 |  | 151.2137 | 61.94823 | 274.2276 | 204.5427 | 283.8658 | 224.1959
307.1953125 | 11.01993 | 35.64168 | -0.01265892 |  | 150.835 | 61.79651 | 274.1321 | 204.8586 | 283.8402 | 224.1125
307.2949 | 11.01922 | 36.55308 | -0.01257627 |  | 150.2477 | 61.74197 | 273.9875 | 205.0678 | 283.7813 | 224.0958
307.3945 | 11.01935 | 35.2434 | -0.01255123 |  | 149.7929 | 61.7312 | 273.8156 | 205.0498 | 283.7407 | 223.9531
307.4941 | 11.02026 | 37.6021 | -0.01271822 |  | 149.3635 | 61.76651 | 273.6628 | 204.992 | 283.7062 | 223.875
307.59375 | 11.01927 | 32.46408 | -0.01278877 |  | 148.9867 | 61.69149 | 273.4978 | 204.6965 | 283.6244 | 223.7985
307.6934 | 11.02005 | 34.47007 | -0.01286189 |  | 148.5466 | 61.62254 | 273.3993 | 204.355 | 283.5826 | 223.7129
307.793 | 11.0197 | 34.55939 | -0.01286799 |  | 148.0794 | 61.58744 | 273.2957 | 204.0481 | 283.5263 | 223.671
307.8926 | 11.0197 | 37.72104 | -0.01281817 |  | 147.572 | 61.56725 | 273.2329 | 203.6842 | 283.5241 | 223.5482
307.9921875 | 11.01912 | 37.07623 | -0.01280376 |  | 147.0536 | 61.53279 | 273.0992 | 203.2781 | 283.4497 | 223.494
308.0918 | 11.01921 | 33.95012 | -0.01285849 |  | 146.6198 | 61.56722 | 272.9529 | 202.993 | 283.4209 | 223.4456
308.1914 | 11.02017 | 33.05558 | -0.01280008 |  | 146.2778 | 61.47847 | 272.7896 | 202.8536 | 283.3557 | 223.3998
308.291 | 11.01972 | 35.96295 | -0.01276792 |  | 145.894 | 61.34849 | 272.7254 | 202.9115 | 283.2742 | 223.3974
308.390625 | 11.01896 | 34.34932 | -0.0127742 |  | 145.5823 | 61.27232 | 272.5907 | 202.7876 | 283.2713 | 223.3242
308.4902 | 11.01928 | 34.62912 | -0.01271704 |  | 145.2152 | 61.18855 | 272.4839 | 202.6778 | 283.1968 | 223.2894
308.5898 | 11.01978 | 37.4982 | -0.01269126 |  | 144.976 | 61.06223 | 272.3741 | 202.6296 | 283.1889 | 223.2671
308.6895 | 11.02025 | 35.76244 | -0.01264094 |  | 144.5366 | 60.97429 | 272.3112 | 202.4693 | 283.1385 | 223.2314
308.7890625 | 11.0194 | 36.63556 | -0.01257297 |  | 144.0834 | 61.075 | 272.197 | 202.6982 | 283.0726 | 223.2149
308.8887 | 11.01986 | 33.90865 | -0.01255941 |  | 143.4882 | 60.90715 | 272.1391 | 202.8222 | 283.0127 | 223.1805
308.9883 | 11.01925 | 38.65204 | -0.01253672 |  | 142.9481 | 60.84311 | 272.0176 | 202.6862 | 282.9829 | 223.1452
309.0879 | 11.01974 | 32.31826 | -0.0124741 |  | 142.5134 | 60.85036 | 271.9621 | 202.7492 | 282.9339 | 223.0992
309.1875 | 11.02042 | 39.79037 | -0.01237077 |  | 142.0582 | 60.74913 | 271.9184 | 203.065 | 282.8915 | 223.0479
309.2871 | 11.02008 | 34.19301 | -0.01241605 |  | 141.6595 | 60.67898 | 271.9089 | 203.5501 | 282.817 | 222.9897
309.3867 | 11.02003 | 33.11619 | -0.01233897 |  | 141.363 | 60.76188 | 271.8863 | 203.9014 | 282.7751 | 222.9028
309.4863 | 11.01976 | 37.59709 | -0.01231366 |  | 141.1756 | 60.54817 | 271.7842 | 204.0877 | 282.7207 | 222.8174
309.5859375 | 11.02009 | 35.81712 | -0.01226972 |  | 141.0756 | 60.61618 | 271.6864 | 204.3072 | 282.6823 | 222.7303
309.6855 | 11.01974 | 37.778 | -0.01220679 |  | 140.8761 | 60.40814 | 271.6036 | 204.4844 | 282.6216 | 222.6639
309.7852 | 11.01938 | 37.06985 | -0.01221665 |  | 140.9883 | 60.44655 | 271.4725 | 204.7645 | 282.596 | 222.569
309.8848 | 11.02029 | 36.62371 | -0.0121993 |  | 140.9808 | 60.32658 | 271.405 | 204.6443 | 282.4951 | 222.4154
309.984375 | 11.01946 | 37.46585 | -0.01203077 |  | 140.9474 | 60.30429 | 271.3224 | 204.2607 | 282.4595 | 222.3407
310.084 | 11.01934 | 35.57788 | -0.01201665 |  | 140.9743 | 60.19201 | 271.216 | 203.7696 | 282.3935 | 222.2628
310.1836 | 11.01984 | 35.42477 | -0.0119822 |  | 141.0011 | 60.06332 | 271.0846 | 203.5203 | 282.3416 | 222.1706
310.2832 | 11.02015 | 38.01816 | -0.01195569 |  | 140.9082 | 59.95147 | 271.0233 | 203.4825 | 282.2549 | 222.1347
310.3828125 | 11.01972 | 41.89571 | -0.01188386 |  | 140.9078 | 59.86702 | 270.9249 | 203.5295 | 282.1989 | 222.0383
310.4824 | 11.02009 | 41.12786 | -0.01188054 |  | 140.7403 | 59.80527 | 270.8291 | 203.4555 | 282.1412 | 221.9723
310.582 | 11.02022 | 35.02876 | -0.01185203 |  | 140.7007 | 59.60768 | 270.7076 | 203.3572 | 282.0876 | 221.8759
310.6816 | 11.01961 | 37.12043 | -0.01177666 |  | 140.7157 | 59.5251 | 270.6109 | 203.3862 | 282.0348 | 221.8581
310.78125 | 11.01999 | 32.18884 | -0.0116928 |  | 140.7502 | 59.39984 | 270.4521 | 203.4025 | 281.9464 | 221.7884
310.8809 | 11.01981 | 32.19522 | -0.01169086 |  | 141.0682 | 59.36682 | 270.373 | 203.1643 | 281.8907 | 221.7431
310.9805 | 11.02008 | 35.63758 | -0.01163637 |  | 141.3272 | 59.26384 | 270.2067 | 202.9261 | 281.8554 | 221.6167
311.0801 | 11.02016 | 35.40608 | -0.01161937 |  | 141.5376 | 59.24548 | 270.0818 | 202.3596 | 281.7701 | 221.5588
311.1796875 | 11.02044 | 32.2253 | -0.01157153 |  | 141.7361 | 59.22412 | 269.9186 | 201.8784 | 281.7139 | 221.5067
311.2793 | 11.01976 | 33.59422 | -0.01154681 |  | 141.8188 | 59.18777 | 269.7826 | 201.5141 | 281.675 | 221.4239
311.3789 | 11.0199 | 35.69727 | -0.01148423 |  | 141.9737 | 59.1062 | 269.6031 | 201.4526 | 281.6232 | 221.3695
311.4785 | 11.01976 | 34.52248 | -0.01148702 |  | 142.0579 | 59.11529 | 269.4239 | 201.2869 | 281.5842 | 221.3222
311.578125 | 11.01897 | 32.30596 | -0.01145382 |  | 142.2051 | 59.03434 | 269.3165 | 201.103 | 281.5107 | 221.2526
311.6777 | 11.01942 | 38.23234 | -0.0114172 |  | 142.3849 | 58.80838 | 269.175 | 200.8903 | 281.4713 | 221.2111
311.7773 | 11.01971 | 37.97168 | -0.01132879 |  | 142.6236 | 58.71988 | 269.0401 | 200.7436 | 281.3935 | 221.1352
311.877 | 11.0194 | 37.41846 | -0.01134019 |  | 142.6244 | 58.61695 | 268.9511 | 200.7346 | 281.3421 | 221.0779
311.9765625 | 11.02021 | 36.93404 | -0.01129963 |  | 142.5518 | 58.46564 | 268.8114 | 200.7032 | 281.2823 | 221.0174
312.0762 | 11.02017 | 37.95664 | -0.01124278 |  | 142.7677 | 58.22927 | 268.6988 | 200.625 | 281.2276 | 220.9196
312.1758 | 11.01942 | 37.18103 | -0.01122838 |  | 142.9113 | 58.07588 | 268.6178 | 200.7088 | 281.1346 | 220.8266
312.2754 | 11.01934 | 30.94888 | -0.01122311 |  | 142.9187 | 57.91577 | 268.5232 | 200.841 | 281.0803 | 220.6755
312.375 | 11.01993 | 35.41975 | -0.01112493 |  | 143.026 | 57.6897 | 268.406 | 200.9478 | 281.0041 | 220.5892
312.4746 | 11.02018 | 34.47554 | -0.01109588 |  | 143.1998 | 57.58169 | 268.2856 | 201.0656 | 280.9124 | 220.4572
312.5742 | 11.01942 | 37.16509 | -0.01110969 |  | 143.0828 | 57.43262 | 268.1927 | 201.382 | 280.8169 | 220.3855
312.6738 | 11.01982 | 36.93085 | -0.01105671 |  | 143.6085 | 57.25419 | 268.0739 | 201.6027 | 280.6971 | 220.3309
312.7734375 | 11.01954 | 34.22309 | -0.01106443 |  | 144.3233 | 57.08678 | 267.9413 | 201.6302 | 280.6197 | 220.2132
312.873 | 11.02048 | 37.85456 | -0.0110379 |  | 144.8229 | 56.93687 | 267.8045 | 201.8084 | 280.5315 | 220.1337
312.9727 | 11.02076 | 34.4801 | -0.01109179 |  | 145.1316 | 56.79017 | 267.7034 | 202.0659 | 280.4157 | 220.0299
313.0723 | 11.01943 | 39.00064 | -0.01106222 |  | 145.3269 | 56.6656 | 267.6295 | 202.3129 | 280.3252 | 219.887
313.171875 | 11.01945 | 41.66786 | -0.01123938 |  | 145.2135 | 56.52502 | 267.4846 | 202.5897 | 280.2626 | 219.7574
313.2715 | 11.02036 | 39.13462 | -0.01223912 |  | 145.1447 | 56.3526 | 267.3913 | 202.905 | 280.1469 | 219.7011
313.3711 | 11.01996 | 37.08124 | -0.01304765 |  | 145.1453 | 56.26052 | 267.3361 | 203.1905 | 280.0332 | 219.61
313.4707 | 11.0204 | 39.29868 | -0.01289008 |  | 145.5477 | 56.11901 | 267.2352 | 203.3306 | 279.9261 | 219.6177
313.5703125 | 11.02017 | 37.36742 | -0.01289477 |  | 146.114 | 55.98707 | 267.1517 | 203.4309 | 279.8518 | 219.6497
313.6699 | 11.01989 | 40.55368 | -0.0128751 |  | 146.6996 | 55.88492 | 266.987 | 203.4398 | 279.7604 | 219.6938
313.7695 | 11.02015 | 42.68225 | -0.01279506 |  | 147.2663 | 55.80762 | 266.8635 | 203.49 | 279.6613 | 219.71
313.8691 | 11.02019 | 42.50589 | -0.012779 |  | 147.7732 | 55.69361 | 266.7666 | 203.5871 | 279.5783 | 219.7325
313.96875 | 11.01996 | 37.68094 | -0.01279947 |  | 148.085 | 55.58733 | 266.6596 | 203.8036 | 279.4594 | 219.6993
314.0684 | 11.0195 | 40.13078 | -0.01205471 |  | 148.3883 | 55.4363 | 266.5342 | 203.8368 | 279.3506 | 219.6642
314.168 | 11.0205 | 39.9043 | -0.01103136 |  | 148.9618 | 55.30449 | 266.3434 | 203.7201 | 279.249 | 219.5788
314.2676 | 11.02016 | 40.5997 | -0.01084485 |  | 149.5093 | 55.21437 | 266.1625 | 203.4569 | 279.1625 | 219.5415
314.3671875 | 11.0198 | 38.63973 | -0.01235169 |  | 149.8481 | 55.09884 | 266.0109 | 202.9232 | 279.0763 | 219.4441
314.4668 | 11.02005 | 36.89395 | -0.01258816 |  | 150.172 | 55.03145 | 265.8365 | 202.3406 | 278.9892 | 219.3214
314.5664 | 11.01951 | 40.88451 | -0.01258306 |  | 149.8797 | 54.99484 | 265.6215 | 201.9613 | 278.9182 | 219.2785
314.666 | 11.02018 | 39.39437 | -0.0125291 |  | 149.9782 | 54.92917 | 265.4205 | 201.6092 | 278.8523 | 219.2253
314.765625 | 11.01996 | 42.06796 | -0.0124496 |  | 150.4577 | 54.86702 | 265.2461 | 201.4945 | 278.7587 | 219.2135
314.8652 | 11.0203 | 37.20929 | -0.01248609 |  | 150.7591 | 54.85249 | 265.0221 | 201.433 | 278.6917 | 219.2331
314.9648 | 11.01959 | 35.12993 | -0.01242036 |  | 150.3182 | 54.81219 | 264.9192 | 201.364 | 278.6236 | 219.2533
315.0645 | 11.01995 | 36.81374 | -0.01237651 |  | 149.6858 | 54.80566 | 264.8592 | 201.2984 | 278.5576 | 219.2627
315.1640625 | 11.01958 | 38.45016 | -0.01231136 |  | 149.0312 | 54.8178 | 264.758 | 201.0858 | 278.4869 | 219.225
315.2637 | 11.01985 | 37.01288 | -0.01232743 |  | 148.2384 | 54.79038 | 264.6769 | 201.0186 | 278.3921 | 219.2532
315.3633 | 11.01972 | 38.69578 | -0.01225235 |  | 147.4928 | 54.84742 | 264.55 | 201.004 | 278.3059 | 219.2464
315.4629 | 11.01984 | 40.52223 | -0.0122155 |  | 146.8616 | 54.84151 | 264.4679 | 201.0814 | 278.2038 | 219.2437
315.5625 | 11.01994 | 39.5247 | -0.01214968 |  | 146.1704 | 54.83883 | 264.4344 | 201.1535 | 278.0765 | 219.2527
315.6621 | 11.02049 | 38.51669 | -0.0121218 |  | 145.4719 | 54.87252 | 264.3995 | 201.1249 | 277.9749 | 219.1882
315.7617 | 11.02002 | 40.51813 | -0.01209867 |  | 144.7473 | 54.89724 | 264.3953 | 201.0391 | 277.8456 | 219.128
315.8613 | 11.02009 | 38.43512 | -0.01201742 |  | 144.0152 | 54.92868 | 264.4119 | 201.2375 | 277.7446 | 218.9922
315.9609375 | 11.01932 | 37.84317 | -0.01196574 |  | 143.3935 | 54.93877 | 264.4562 | 201.5055 | 277.6296 | 218.8491
316.0605 | 11.01981 | 39.40166 | -0.01192403 |  | 142.8226 | 54.95231 | 264.4619 | 201.7425 | 277.5201 | 218.6962
316.1602 | 11.0193 | 36.43597 | -0.01190218 |  | 142.1658 | 54.92807 | 264.5261 | 201.9683 | 277.3682 | 218.5147
316.2598 | 11.01996 | 39.03346 | -0.01186194 |  | 141.4837 | 54.91211 | 264.5387 | 201.7457 | 277.2704 | 218.3338
316.359375 | 11.02023 | 37.05936 | -0.01182553 |  | 140.9409 | 54.94989 | 264.6147 | 201.5731 | 277.1882 | 218.1594
316.459 | 11.01995 | 38.34991 | -0.01181696 |  | 140.2392 | 54.90229 | 264.6794 | 201.4998 | 277.0807 | 217.943
316.5586 | 11.01923 | 32.48595 | -0.0117528 |  | 139.514 | 54.87121 | 264.6807 | 201.2525 | 276.9725 | 217.7625
316.6582 | 11.02002 | 37.39248 | -0.01175086 |  | 138.7215 | 54.85605 | 264.649 | 200.9328 | 276.8754 | 217.5379
316.7578125 | 11.0196 | 37.77071 | -0.0116606 |  | 138.0989 | 54.86821 | 264.5809 | 200.5887 | 276.8036 | 217.3488
316.8574 | 11.01998 | 35.82624 | -0.01172987 |  | 137.4155 | 54.85303 | 264.445 | 200.2873 | 276.7009 | 217.1415
316.957 | 11.01952 | 36.29789 | -0.01167003 |  | 136.7818 | 54.86519 | 264.3752 | 199.8841 | 276.6114 | 216.9274
317.0566 | 11.0203 | 39.83002 | -0.01161843 |  | 136.1904 | 54.8793 | 264.2333 | 199.5725 | 276.5399 | 216.7664
317.15625 | 11.01995 | 39.27771 | -0.01159827 |  | 135.6162 | 54.88478 | 264.112 | 199.4744 | 276.4734 | 216.6764
317.2559 | 11.01984 | 41.50837 | -0.01156651 |  | 135.0118 | 54.8817 | 263.9684 | 199.4292 | 276.3691 | 216.5439
317.3555 | 11.01955 | 35.50634 | -0.01143911 |  | 134.4335 | 54.85474 | 263.8395 | 199.2156 | 276.3123 | 216.3995
317.4551 | 11.01946 | 35.79343 | -0.0114523 |  | 133.898 | 54.8526 | 263.7224 | 199.0152 | 276.281 | 216.2838
317.5546875 | 11.01953 | 43.85796 | -0.01141726 |  | 133.441 | 54.82357 | 263.5844 | 198.8153 | 276.1983 | 216.1873
317.6543 | 11.01988 | 44.61305 | -0.01139925 |  | 133.1847 | 54.79267 | 263.3948 | 198.7142 | 276.1429 | 216.045
317.7539 | 11.01997 | 38.05188 | -0.01137386 |  | 132.9577 | 54.72813 | 263.2449 | 198.5641 | 276.0994 | 215.9041
317.8535 | 11.01916 | 35.78158 | -0.01133516 |  | 132.597 | 54.72565 | 263.089 | 198.3427 | 276.0863 | 215.8234
317.953125 | 11.01984 | 41.68381 | -0.0113001 |  | 132.3937 | 54.7044 | 262.9348 | 198.1401 | 276.0443 | 215.7203
318.0527 | 11.0197 | 34.9481 | -0.01129408 |  | 132.1616 | 54.69675 | 262.7767 | 198.0581 | 275.9699 | 215.6389
318.1523 | 11.01923 | 38.40687 | -0.01122384 |  | 132.026 | 54.6786 | 262.6294 | 197.9566 | 275.9663 | 215.5688
318.252 | 11.01943 | 41.44912 | -0.01120542 |  | 131.9319 | 54.68512 | 262.4896 | 197.9571 | 275.9055 | 215.47
318.3515625 | 11.01901 | 37.13957 | -0.01120394 |  | 131.7763 | 54.70773 | 262.3397 | 197.7706 | 275.8603 | 215.3406
318.4512 | 11.01962 | 34.28551 | -0.01115114 |  | 131.6022 | 54.69025 | 262.1978 | 197.5173 | 275.8367 | 215.2788
318.5508 | 11.0192 | 37.84955 | -0.0111708 |  | 131.4309 | 54.6988 | 262.0384 | 197.2163 | 275.7788 | 215.1908
318.6504 | 11.02013 | 39.61949 | -0.0111161 |  | 131.4157 | 54.73342 | 261.8554 | 197.0983 | 275.7603 | 215.0831
318.75 | 11.01923 | 34.88613 | -0.01109554 |  | 131.3856 | 54.73395 | 261.6907 | 197.0957 | 275.7483 | 215.0037
318.8496 | 11.01955 | 34.79226 | -0.01106543 |  | 131.3708 | 54.7033 | 261.563 | 196.9727 | 275.6626 | 214.9413
318.9492 | 11.01954 | 37.57978 | -0.01104078 |  | 131.3274 | 54.72419 | 261.4198 | 196.6856 | 275.5829 | 214.8726
319.0488 | 11.01918 | 30.44077 | -0.01096379 |  | 131.3627 | 54.69283 | 261.2743 | 196.2438 | 275.5884 | 214.7982
319.1484375 | 11.01969 | 35.05383 | -0.01090426 |  | 131.3232 | 54.697 | 261.1769 | 195.8221 | 275.5639 | 214.7727
319.248 | 11.01942 | 39.07083 | -0.01087552 |  | 131.2218 | 54.59833 | 261.1082 | 195.3491 | 275.5094 | 214.6993
319.3477 | 11.01921 | 37.24301 | -0.01082296 |  | 131.15 | 54.589 | 260.9841 | 194.9703 | 275.5118 | 214.6582
319.4473 | 11.01915 | 38.4611 | -0.01078873 |  | 131.0091 | 54.52482 | 260.8792 | 194.4092 | 275.4479 | 214.5735
319.546875 | 11.01917 | 37.12498 | -0.01079407 |  | 130.742 | 54.4994 | 260.7676 | 194.0007 | 275.4133 | 214.4959
319.6465 | 11.01926 | 41.9668 | -0.01071409 |  | 130.5293 | 54.45693 | 260.6001 | 193.8225 | 275.3535 | 214.4118
319.7461 | 11.01934 | 44.21021 | -0.01071293 |  | 130.3857 | 54.43176 | 260.412 | 193.7715 | 275.3132 | 214.3617
319.8457 | 11.0197 | 37.80489 | -0.01070507 |  | 130.1999 | 54.42323 | 260.2964 | 193.653 | 275.2765 | 214.2903
319.9453125 | 11.01935 | 35.37692 | -0.01067962 |  | 129.9256 | 54.46923 | 260.1428 | 193.2899 | 275.2321 | 214.1918
320.0449 | 11.01913 | 39.00475 | -0.01058274 |  | 129.6695 | 54.45147 | 259.9843 | 193.016 | 275.2124 | 214.1055
320.1445 | 11.01934 | 31.12204 | -0.01057977 |  | 129.4397 | 54.4118 | 259.8043 | 193.0798 | 275.1667 | 213.9984
320.2441 | 11.01914 | 40.18046 | -0.01053466 |  | 129.1324 | 54.40258 | 259.6411 | 193.2201 | 275.1407 | 213.8994
320.34375 | 11.01851 | 41.1593 | -0.01048143 |  | 128.8246 | 54.36739 | 259.4668 | 193.3114 | 275.0981 | 213.761
320.4434 | 11.01936 | 40.44157 | -0.01052484 |  | 128.5992 | 54.30642 | 259.3322 | 193.3542 | 275.0385 | 213.6583
320.543 | 11.01897 | 44.40753 | -0.01042257 |  | 128.5681 | 54.30752 | 259.1851 | 193.3227 | 274.9664 | 213.5745
320.6426 | 11.01864 | 42.3824 | -0.01044128 |  | 128.5052 | 54.28475 | 259.0654 | 193.3098 | 274.9125 | 213.4512
320.7421875 | 11.0189 | 37.16007 | -0.01035462 |  | 128.5016 | 54.25282 | 258.9315 | 193.3571 | 274.8515 | 213.3646
320.8418 | 11.0188 | 40.32719 | -0.01034392 |  | 128.4669 | 54.23988 | 258.8231 | 193.107 | 274.8125 | 213.2129
320.9414 | 11.01923 | 39.51468 | -0.00929491 |  | 128.408 | 54.23509 | 258.708 | 193.0293 | 274.7392 | 213.0256
321.041 | 11.01894 | 39.82774 | -0.009309619 |  | 128.2911 | 54.24993 | 258.5932 | 193.0781 | 274.6833 | 212.8502
321.140625 | 11.01913 | 37.61122 | -0.01016431 |  | 128.2761 | 54.27917 | 258.4752 | 193.0571 | 274.6328 | 212.6819
321.2402 | 11.01876 | 39.44632 | -0.01025509 |  | 128.1971 | 54.32338 | 258.3914 | 192.9755 | 274.5269 | 212.5276
321.3398 | 11.01875 | 37.09035 | -0.01020232 |  | 128.059 | 54.36814 | 258.2769 | 192.9014 | 274.5001 | 212.3295
321.4395 | 11.01897 | 40.52177 | -0.01019117 |  | 127.9238 | 54.43451 | 258.1467 | 192.6965 | 274.3878 | 212.2361
321.5390625 | 11.01889 | 41.48376 | -0.0101461 |  | 127.8469 | 54.48039 | 258.0353 | 192.6096 | 274.3483 | 212.0685
321.6387 | 11.01853 | 35.40289 | -0.01016576 |  | 127.6201 | 54.56549 | 257.9034 | 192.6169 | 274.2916 | 211.9114
321.7383 | 11.01838 | 39.14419 | -0.01013093 |  | 127.3019 | 54.64061 | 257.7635 | 192.7675 | 274.2104 | 211.7923
321.8379 | 11.01908 | 39.17427 | -0.0100824 |  | 127.0038 | 54.67499 | 257.6458 | 192.8799 | 274.1133 | 211.6413
321.9375 | 11.01881 | 41.1552 | -0.010058 |  | 126.5913 | 54.69925 | 257.4922 | 192.9284 | 274.0642 | 211.4542
322.0371 | 11.01836 | 37.65041 | -0.01000505 |  | 126.1577 | 54.7261 | 257.3994 | 192.8989 | 273.9871 | 211.3385
322.1367 | 11.01923 | 40.65985 | -0.009968862 |  | 125.731 | 54.77436 | 257.3014 | 192.8743 | 273.9027 | 211.1963
322.2363 | 11.0185 | 42.66858 | -0.009990981 |  | 125.5006 | 54.80152 | 257.1889 | 192.7788 | 273.8351 | 211.091
322.3359375 | 11.01835 | 40.56962 | -0.009958324 |  | 125.3362 | 54.80314 | 257.0829 | 192.4663 | 273.7669 | 211.0049
322.4355 | 11.01858 | 40.88907 | -0.009924858 |  | 125.3834 | 54.76097 | 257.0154 | 192.1435 | 273.701 | 210.8907
322.5352 | 11.01874 | 42.54827 | -0.009879142 |  | 125.6624 | 54.72128 | 256.949 | 192.0038 | 273.6139 | 210.753
322.6348 | 11.01875 | 38.80652 | -0.009868238 |  | 126.208 | 54.64205 | 256.847 | 191.9335 | 273.5726 | 210.6831
322.734375 | 11.01836 | 41.13287 | -0.009898393 |  | 126.8325 | 54.57384 | 256.7768 | 191.8211 | 273.5068 | 210.5867
322.834 | 11.01901 | 37.08807 | -0.009846823 |  | 127.1969 | 54.56097 | 256.6749 | 191.3828 | 273.4351 | 210.4313
322.9336 | 11.01813 | 40.75054 | -0.009788057 |  | 127.3845 | 54.45904 | 256.5922 | 190.7617 | 273.3682 | 210.3207
323.0332 | 11.01958 | 37.35876 | -0.009751752 |  | 127.6857 | 54.41463 | 256.5178 | 190.0545 | 273.3119 | 210.2431
323.1328125 | 11.01874 | 38.90996 | -0.00979316 |  | 128.2062 | 54.30342 | 256.3815 | 189.6604 | 273.2354 | 210.2001
323.2324 | 11.01873 | 38.42145 | -0.009772403 |  | 128.7127 | 54.2416 | 256.2547 | 189.5368 | 273.1789 | 210.1127
323.332 | 11.01971 | 41.77814 | -0.009725468 |  | 129.0977 | 54.15203 | 256.1748 | 189.601 | 273.0924 | 210.0547
323.4316 | 11.01861 | 37.00149 | -0.009723079 |  | 129.3956 | 54.08576 | 256.0059 | 189.7582 | 273.0122 | 210.0105
323.53125 | 11.01833 | 39.12688 | -0.009693327 |  | 129.6804 | 54.01622 | 255.8866 | 190.0849 | 272.9311 | 209.9435
323.6309 | 11.01923 | 38.32211 | -0.009642375 |  | 130.0378 | 53.91936 | 255.8026 | 190.0702 | 272.8347 | 209.9267
323.7305 | 11.01921 | 38.79741 | -0.009589892 |  | 130.4353 | 53.86087 | 255.7416 | 189.8734 | 272.7477 | 209.8625
323.8301 | 11.01874 | 39.10044 | -0.009579977 |  | 131.0696 | 53.73575 | 255.7142 | 189.9482 | 272.6368 | 209.7969
323.9296875 | 11.01868 | 38.67847 | -0.009550476 |  | 131.4091 | 53.63919 | 255.6995 | 190.0163 | 272.5345 | 209.7729
324.0293 | 11.01835 | 40.77423 | -0.009539949 |  | 131.4225 | 53.578 | 255.6613 | 189.7677 | 272.4185 | 209.6911
324.1289 | 11.01864 | 35.66492 | -0.009495186 |  | 131.4338 | 53.48274 | 255.6047 | 189.5351 | 272.3306 | 209.6465
324.2285 | 11.01845 | 38.67255 | -0.009456695 |  | 131.5166 | 53.39914 | 255.5147 | 189.283 | 272.2495 | 209.6214
324.328125 | 11.01904 | 33.8763 | -0.009435467 |  | 131.5452 | 53.3209 | 255.3799 | 188.9129 | 272.1244 | 209.5721
324.4277 | 11.01808 | 34.00754 | -0.009414084 |  | 131.5113 | 53.19601 | 255.2957 | 188.3459 | 272.0498 | 209.5084
324.5273 | 11.01895 | 38.00904 | -0.00938392 |  | 131.3628 | 53.08587 | 255.1888 | 187.7671 | 271.9807 | 209.4544
324.627 | 11.0184 | 37.67729 | -0.009332312 |  | 131.1991 | 52.95308 | 255.1205 | 187.054 | 271.881 | 209.3915
324.7265625 | 11.01831 | 39.96263 | -0.009357774 |  | 131.0754 | 52.83997 | 255.0111 | 186.3122 | 271.7952 | 209.3259
324.8262 | 11.01871 | 34.86517 | -0.009269146 |  | 130.8935 | 52.74276 | 254.9139 | 185.5098 | 271.737 | 209.2634
324.9258 | 11.01867 | 35.74421 | -0.009266905 |  | 130.7245 | 52.63987 | 254.8566 | 184.7766 | 271.6612 | 209.2525
325.0254 | 11.01915 | 39.1647 | -0.009263895 |  | 130.5134 | 52.61353 | 254.8361 | 184.3255 | 271.5597 | 209.2473
325.125 | 11.01868 | 40.57418 | -0.009198357 |  | 130.2097 | 52.57272 | 254.8005 | 183.934 | 271.5089 | 209.2587
325.2246 | 11.01902 | 34.93534 | -0.009202202 |  | 129.8768 | 52.56235 | 254.7563 | 183.5613 | 271.4639 | 209.2467
325.3242 | 11.01882 | 31.35673 | -0.009144357 |  | 129.4948 | 52.45095 | 254.7605 | 183.2936 | 271.3923 | 209.2095
325.4238 | 11.01838 | 33.38277 | -0.009151862 |  | 129.0784 | 52.48444 | 254.6839 | 182.8067 | 271.3356 | 209.2116
325.5234375 | 11.01878 | 33.49077 | -0.009092662 |  | 128.6976 | 52.46216 | 254.6379 | 182.2967 | 271.2943 | 209.1802
325.623 | 11.01854 | 34.54345 | -0.009118446 |  | 128.4607 | 52.44077 | 254.5612 | 181.7709 | 271.2261 | 209.166
325.7227 | 11.01907 | 29.30016 | -0.009076092 |  | 128.1595 | 52.38962 | 254.4773 | 181.5536 | 271.1569 | 209.1535
325.8223 | 11.01913 | 33.22146 | -0.009043853 |  | 127.7852 | 52.36525 | 254.3774 | 181.6651 | 271.0776 | 209.1067
325.921875 | 11.01869 | 33.19776 | -0.009022629 |  | 127.4782 | 52.34397 | 254.2843 | 181.8386 | 271.0812 | 209.0851
326.0215 | 11.01873 | 32.4413 | -0.008989142 |  | 127.1079 | 52.27312 | 254.265 | 182.0607 | 271.022 | 209.0276
326.1211 | 11.01886 | 28.62481 | -0.008993682 |  | 126.6721 | 52.29029 | 254.2278 | 182.353 | 270.9805 | 208.9654
326.2207 | 11.01863 | 35.64305 | -0.008944358 |  | 126.2586 | 52.2877 | 254.175 | 182.4284 | 270.9168 | 208.884
326.3203125 | 11.01891 | 31.99152 | -0.008921197 |  | 125.8302 | 52.25983 | 254.0839 | 182.5615 | 270.8492 | 208.8032
326.4199 | 11.01858 | 33.88177 | -0.008893694 |  | 125.342 | 52.24632 | 254.0178 | 182.9054 | 270.8116 | 208.6906
326.5195 | 11.01907 | 30.56837 | -0.008905883 |  | 124.9489 | 52.29585 | 253.8759 | 183.3681 | 270.7215 | 208.5879
326.6191 | 11.01925 | 31.0227 | -0.008883269 |  | 124.629 | 52.36437 | 253.8329 | 183.844 | 270.6608 | 208.4741
326.71875 | 11.01921 | 32.78717 | -0.0088251 |  | 124.2558 | 52.39048 | 253.8108 | 184.0829 | 270.561 | 208.3338
326.8184 | 11.01924 | 34.04673 | -0.008829229 |  | 124.0388 | 52.45667 | 253.7862 | 183.8535 | 270.462 | 208.2253
326.918 | 11.01892 | 32.54702 | -0.008811805 |  | 123.8797 | 52.52639 | 253.7533 | 183.194 | 270.3561 | 208.138
327.0176 | 11.01953 | 30.58614 | -0.008812637 |  | 123.7727 | 52.61024 | 253.6993 | 182.4306 | 270.2907 | 208.0138
327.1171875 | 11.01917 | 33.88131 | -0.00875097 |  | 123.4784 | 52.67139 | 253.7036 | 181.7741 | 270.2103 | 207.9728
327.2168 | 11.01909 | 29.13063 | -0.008723297 |  | 123.2183 | 52.74024 | 253.6217 | 181.3402 | 270.0997 | 207.8432
327.3164 | 11.01885 | 34.24496 | -0.008703122 |  | 123.0126 | 52.80529 | 253.5822 | 181.189 | 270.0415 | 207.7164
327.416 | 11.0196 | 39.11594 | -0.008724842 |  | 122.8595 | 52.8554 | 253.4345 | 181.1487 | 269.966 | 207.6038
327.515625 | 11.0189 | 32.72702 | -0.008700197 |  | 122.9795 | 52.92081 | 253.3337 | 181.2779 | 269.8778 | 207.4977
327.6152 | 11.01925 | 35.51728 | -0.008675423 |  | 123.1047 | 53.03751 | 253.2472 | 181.3133 | 269.7873 | 207.3786
327.7148 | 11.01954 | 33.86627 | -0.008719816 |  | 122.8335 | 53.04698 | 253.1659 | 181.2736 | 269.6519 | 207.2007
327.8145 | 11.01939 | 31.83795 | -0.008670894 |  | 122.5353 | 53.11345 | 253.0736 | 181.4225 | 269.5648 | 207.0764
327.9140625 | 11.01953 | 36.09738 | -0.00866187 |  | 122.6471 | 53.16966 | 253.0386 | 181.044 | 269.4406 | 206.9356
328.0137 | 11.01955 | 30.78574 | -0.008606501 |  | 122.9603 | 53.21845 | 252.9775 | 180.3616 | 269.3303 | 206.8724
328.1133 | 11.01916 | 39.51286 | -0.008616036 |  | 123.4418 | 53.25082 | 252.9041 | 180.1399 | 269.1955 | 206.8064
328.2129 | 11.01931 | 35.21241 | -0.008517048 |  | 124.003 | 53.26801 | 252.8376 | 179.9987 | 269.1049 | 206.7849
328.3125 | 11.01949 | 36.76407 | -0.008488907 |  | 124.1905 | 53.31181 | 252.7488 | 179.7307 | 268.9592 | 206.7123
328.4121 | 11.02012 | 35.16912 | -0.008501617 |  | 124.4672 | 53.3264 | 252.6541 | 179.4496 | 268.8486 | 206.6013
328.5117 | 11.01932 | 33.35407 | -0.0084619 |  | 125.1044 | 53.38893 | 252.6028 | 178.9477 | 268.6828 | 206.5033
328.6113 | 11.01947 | 35.58563 | -0.00840537 |  | 126.0056 | 53.35764 | 252.5229 | 178.2948 | 268.5551 | 206.4111
328.7109375 | 11.0191 | 30.71921 | -0.008419674 |  | 126.7995 | 53.41819 | 252.463 | 177.6214 | 268.4312 | 206.2734
328.8105 | 11.01854 | 34.91621 | -0.008405308 |  | 127.4976 | 53.39435 | 252.394 | 177.0664 | 268.3003 | 206.2387
328.9102 | 11.01923 | 36.24366 | -0.008341705 |  | 128.1046 | 53.43897 | 252.3961 | 176.6986 | 268.1312 | 206.2145
329.0098 | 11.01896 | 31.87577 | -0.008343536 |  | 128.5275 | 53.48866 | 252.3494 | 176.2659 | 268.0542 | 206.1599
329.109375 | 11.01976 | 30.63445 | -0.008303102 |  | 128.74 | 53.512 | 252.2973 | 176.1051 | 267.8963 | 206.1363
329.209 | 11.01946 | 27.47553 | -0.008299032 |  | 128.7216 | 53.54875 | 252.2238 | 176.1571 | 267.8057 | 206.0917
329.3086 | 11.01982 | 34.41904 | -0.008254675 |  | 128.7074 | 53.56263 | 252.182 | 176.2699 | 267.745 | 206.0743
329.4082 | 11.01908 | 35.18781 | -0.008215599 |  | 128.7313 | 53.61629 | 252.0596 | 176.652 | 267.5868 | 206.0716
329.5078125 | 11.01946 | 33.45387 | -0.008220185 |  | 128.7934 | 53.637 | 251.9249 | 176.8427 | 267.4972 | 206.0122
329.6074 | 11.02005 | 33.15447 | -0.008217335 |  | 128.8001 | 53.69281 | 251.883 | 176.6823 | 267.4186 | 206.026
329.707 | 11.01893 | 35.36234 | -0.008176045 |  | 128.7341 | 53.70064 | 251.8248 | 176.7445 | 267.3147 | 205.9744
329.8066 | 11.01961 | 36.92675 | -0.008105456 |  | 128.5833 | 53.72969 | 251.8186 | 176.973 | 267.2495 | 205.9919
329.90625 | 11.01962 | 35.98665 | -0.008131367 |  | 128.4587 | 53.78838 | 251.7674 | 177.2274 | 267.1381 | 205.9269
330.0059 | 11.01954 | 27.28915 | -0.008083743 |  | 128.465 | 53.79718 | 251.7141 | 177.5868 | 267.0652 | 205.9322
330.1055 | 11.01927 | 35.33181 | -0.008090313 |  | 128.6087 | 53.79194 | 251.6191 | 177.9515 | 267.0147 | 205.8856
330.2051 | 11.01921 | 28.60431 | -0.008090661 |  | 128.9852 | 53.80404 | 251.5509 | 178.3394 | 266.9681 | 205.8516
330.3046875 | 11.01955 | 28.05473 | -0.008062963 |  | 129.2921 | 53.80221 | 251.4954 | 178.8432 | 266.8907 | 205.8088
330.4043 | 11.01964 | 33.64526 | -0.008069346 |  | 129.4142 | 53.7977 | 251.413 | 179.3595 | 266.7967 | 205.7527
330.5039 | 11.01937 | 33.37959 | -0.007990504 |  | 129.5537 | 53.77933 | 251.3807 | 179.5489 | 266.7594 | 205.663
330.6035 | 11.01977 | 33.5204 | -0.007943851 |  | 130.1132 | 53.71313 | 251.3546 | 179.6671 | 266.6995 | 205.5636
330.703125 | 11.02023 | 32.31963 | -0.007955456 |  | 130.8335 | 53.6552 | 251.3546 | 179.6622 | 266.6465 | 205.4039
330.8027 | 11.01943 | 34.29737 | -0.007975687 |  | 131.2656 | 53.65698 | 251.3163 | 179.6667 | 266.5698 | 205.308
330.9023 | 11.01961 | 33.81341 | -0.007969519 |  | 131.7155 | 53.5911 | 251.3295 | 179.7102 | 266.485 | 205.1998
331.002 | 11.01924 | 35.08573 | -0.007917133 |  | 132.3203 | 53.51256 | 251.2986 | 179.7054 | 266.4316 | 205.0819
331.1015625 | 11.01918 | 35.61297 | -0.007904562 |  | 132.8969 | 53.45208 | 251.3965 | 179.6423 | 266.3455 | 205.0255
331.2012 | 11.01892 | 34.21579 | -0.007868081 |  | 133.3118 | 53.35123 | 251.3973 | 179.4161 | 266.3045 | 204.9615
331.3008 | 11.01931 | 34.56896 | -0.00790408 |  | 133.3407 | 53.28652 | 251.4455 | 179.3342 | 266.2263 | 204.8977
331.4004 | 11.02024 | 35.39788 | -0.007824174 |  | 133.4438 | 53.25567 | 251.527 | 179.3864 | 266.1667 | 204.8742
331.5 | 11.01961 | 39.34333 | -0.007819113 |  | 133.6846 | 53.22985 | 251.5636 | 179.1446 | 266.1266 | 204.888
331.5996 | 11.02012 | 36.93085 | -0.007854562 |  | 133.6319 | 53.23558 | 251.5652 | 178.6182 | 266.0563 | 204.8639
331.6992 | 11.01944 | 35.78522 | -0.007756886 |  | 133.9163 | 53.2169 | 251.6021 | 178.2548 | 266.0257 | 204.8111
331.7988 | 11.01897 | 33.03189 | -0.007752296 |  | 134.0136 | 53.20457 | 251.5708 | 178.256 | 265.9641 | 204.7894
331.8984375 | 11.01977 | 36.83334 | -0.00771618 |  | 133.9733 | 53.15824 | 251.5998 | 178.3061 | 265.921875 | 204.7455
331.998 | 11.01945 | 43.33299 | -0.007752101 |  | 133.8972 | 53.08348 | 251.5677 | 178.342 | 265.8968 | 204.7037
332.0977 | 11.01998 | 34.99778 | -0.007729913 |  | 133.8725 | 53.03178 | 251.5805 | 178.2657 | 265.8158 | 204.6807
332.1973 | 11.02045 | 35.96614 | -0.007716083 |  | 133.7679 | 52.94468 | 251.4765 | 178.1878 | 265.7876 | 204.6441
332.296875 | 11.01952 | 34.66739 | -0.007667989 |  | 133.6488 | 52.86085 | 251.4151 | 178.1074 | 265.7203 | 204.6533
332.3965 | 11.0199 | 38.49619 | -0.007709569 |  | 133.655 | 52.75714 | 251.3712 | 178.2111 | 265.6549 | 204.5682
332.4961 | 11.01987 | 33.49077 | -0.007632996 |  | 133.7426 | 52.6469 | 251.2875 | 178.4981 | 265.6305 | 204.5468
332.5957 | 11.01974 | 38.86667 | -0.007694371 |  | 133.7754 | 52.57064 | 251.1577 | 178.7279 | 265.586 | 204.4759
332.6953125 | 11.01915 | 41.03672 | -0.007679024 |  | 133.8302 | 52.52634 | 251.0668 | 178.7974 | 265.5247 | 204.4573
332.7949 | 11.02039 | 37.44124 | -0.007649321 |  | 134.1324 | 52.52092 | 250.9471 | 179.1608 | 265.4773 | 204.4095
332.8945 | 11.01969 | 37.26534 | -0.007561003 |  | 134.6677 | 52.5104 | 250.8397 | 179.667 | 265.4526 | 204.3595
332.9941 | 11.01957 | 33.82161 | -0.007565328 |  | 135.1126 | 52.53267 | 250.7506 | 180.0717 | 265.3754 | 204.3441
333.09375 | 11.01999 | 36.06092 | -0.007560418 |  | 135.6481 | 52.56513 | 250.6255 | 180.5032 | 265.3365 | 204.3185
333.1934 | 11.0192 | 36.85384 | -0.007505295 |  | 136.1728 | 52.56012 | 250.493 | 180.8945 | 265.3106 | 204.3014
333.293 | 11.02001 | 35.07023 | -0.007510147 |  | 136.6887 | 52.58508 | 250.3769 | 181.041 | 265.2702 | 204.287
333.3926 | 11.01937 | 31.62332 | -0.007484275 |  | 136.892 | 52.62656 | 250.2973 | 180.9087 | 265.2247 | 204.2789
333.4921875 | 11.01942 | 41.99095 | -0.007451707 |  | 136.8873 | 52.68108 | 250.1463 | 180.5952 | 265.2018 | 204.257
333.5918 | 11.01991 | 32.52788 | -0.007454451 |  | 136.8022 | 52.68374 | 249.984 | 180.2316 | 265.1455 | 204.2763
333.6914 | 11.01975 | 39.97585 | -0.007414271 |  | 136.9139 | 52.76722 | 249.8297 | 180.0132 | 265.1306 | 204.2698
333.791 | 11.0192 | 36.38675 | -0.007403994 |  | 137.1668 | 52.79313 | 249.6112 | 179.8949 | 265.1087 | 204.2808
333.890625 | 11.01963 | 36.44918 | -0.007380609 |  | 137.5215 | 52.84826 | 249.4465 | 179.7308 | 265.0882 | 204.2776
333.9902 | 11.01971 | 30.81627 | -0.007390833 |  | 137.6881 | 52.93942 | 249.3013 | 179.4328 | 265.06 | 204.3106
334.0898 | 11.02013 | 32.40074 | -0.007377542 |  | 137.8419 | 52.99392 | 249.1439 | 179.4392 | 265.029 | 204.3078
334.1895 | 11.01963 | 37.42848 | -0.007363381 |  | 137.9657 | 53.05456 | 248.9951 | 179.6198 | 265.0243 | 204.3069
334.2890625 | 11.01991 | 33.8289 | -0.007326417 |  | 137.8949 | 53.13472 | 248.8637 | 179.5613 | 264.9978 | 204.3093
334.3887 | 11.02059 | 32.31963 | -0.007291545 |  | 137.8304 | 53.16941 | 248.7377 | 179.562 | 264.9851 | 204.2803
334.4883 | 11.02068 | 35.11763 | -0.007263966 |  | 137.6889 | 53.22235 | 248.6041 | 179.6494 | 264.9508 | 204.2554
334.5879 | 11.01965 | 30.23936 | -0.007269714 |  | 137.2881 | 53.25327 | 248.5075 | 179.8618 | 264.8976 | 204.2137
334.6875 | 11.01948 | 34.09367 | -0.007276959 |  | 136.8949 | 53.27722 | 248.3538 | 179.7621 | 264.8838 | 204.0945
334.7871 | 11.01892 | 29.35165 | -0.007241487 |  | 136.864 | 53.33105 | 248.2649 | 179.427 | 264.856 | 204.0474
334.8867 | 11.0197 | 32.85963 | -0.007205247 |  | 136.4834 | 53.36491 | 248.1342 | 179.1986 | 264.7683 | 204.0026
334.9863 | 11.02051 | 35.89414 | -0.00717153 |  | 136.0723 | 53.39666 | 248.0659 | 179.1552 | 264.7552 | 203.9625
335.0859375 | 11.0195 | 35.92103 | -0.007220053 |  | 135.5779 | 53.46063 | 247.989 | 179.1185 | 264.7052 | 203.9127
335.1855 | 11.02013 | 34.39944 | -0.007138826 |  | 134.9605 | 53.44027 | 247.9437 | 179.3475 | 264.6632 | 203.8535
335.2852 | 11.01947 | 33.25016 | -0.007179243 |  | 134.3569 | 53.4511 | 247.9716 | 179.7757 | 264.6253 | 203.7795
335.3848 | 11.01868 | 30.60984 | -0.007129144 |  | 133.6965 | 53.50252 | 247.9706 | 180.2867 | 264.5862 | 203.6634
335.484375 | 11.01924 | 31.28336 | -0.007106541 |  | 133.0436 | 53.51809 | 247.9302 | 180.7016 | 264.5684 | 203.5993
335.584 | 11.01987 | 32.40165 | -0.007071215 |  | 132.3364 | 53.54631 | 247.9039 | 181.1557 | 264.5285 | 203.4895
335.6836 | 11.01966 | 30.86913 | -0.007076762 |  | 131.7029 | 53.57685 | 247.8451 | 181.6296 | 264.4719 | 203.4034
335.7832 | 11.02007 | 31.96099 | -0.006995918 |  | 131.0477 | 53.57457 | 247.7491 | 181.944 | 264.4643 | 203.3283
335.8828125 | 11.01952 | 30.85546 | -0.006843198 |  | 130.4058 | 53.54293 | 247.7054 | 182.2724 | 264.4126 | 203.2573
335.9824 | 11.01925 | 32.79219 | -0.006944286 |  | 129.7878 | 53.54635 | 247.6252 | 182.5558 | 264.3824 | 203.2147
336.082 | 11.02008 | 32.03572 | -0.00692433 |  | 129.1958 | 53.56262 | 247.5857 | 182.615 | 264.3671 | 203.1685
336.1816 | 11.0198 | 35.81029 | -0.006918027 |  | 128.7868 | 53.55839 | 247.5237 | 182.4212 | 264.29 | 203.0979
336.28125 | 11.01989 | 31.93866 | -0.006923391 |  | 128.6096 | 53.58953 | 247.4401 | 182.333 | 264.2542 | 203.0686
336.3809 | 11.01939 | 35.07069 | -0.006921648 |  | 128.2762 | 53.58764 | 247.3156 | 182.3934 | 264.1902 | 203.016
336.4805 | 11.01988 | 38.62105 | -0.006968014 |  | 127.8873 | 53.59135 | 247.2043 | 182.36 | 264.1924 | 202.9514
336.5801 | 11.01983 | 28.86314 | -0.006917396 |  | 127.4607 | 53.60907 | 247.1066 | 182.3779 | 264.1459 | 202.8564
336.6796875 | 11.01944 | 30.27399 | -0.006911149 |  | 127.1002 | 53.62753 | 246.991 | 182.3937 | 264.0661 | 202.7188
336.7793 | 11.01924 | 29.69616 | -0.006825971 |  | 126.8407 | 53.64272 | 246.8728 | 182.5264 | 264.0468 | 202.6023
336.8789 | 11.01958 | 34.22035 | -0.006740612 |  | 126.6961 | 53.64035 | 246.7685 | 182.6852 | 264.011 | 202.5247
336.9785 | 11.01941 | 28.83124 | -0.006704494 |  | 126.5101 | 53.64055 | 246.6586 | 182.8566 | 263.9437 | 202.4269
337.078125 | 11.02003 | 29.19762 | -0.006681396 |  | 126.2329 | 53.65255 | 246.5701 | 182.9242 | 263.9159 | 202.2917
337.1777 | 11.01987 | 35.90872 | -0.00667639 |  | 125.95 | 53.64051 | 246.48 | 182.9487 | 263.8776 | 202.157
337.2773 | 11.01932 | 32.79356 | -0.006585463 |  | 125.7063 | 53.6531 | 246.3741 | 182.9377 | 263.8152 | 202.0655
337.377 | 11.01996 | 32.46317 | -0.006684498 |  | 125.4204 | 53.68556 | 246.22 | 182.8277 | 263.7742 | 201.9571
337.4765625 | 11.02011 | 32.79492 | -0.006568195 |  | 125.2611 | 53.66912 | 246.0577 | 182.6518 | 263.7065 | 201.8806
337.5762 | 11.0193 | 34.56441 | -0.006558895 |  | 125.134 | 53.68084 | 245.956 | 182.4742 | 263.6816 | 201.8097
337.6758 | 11.02033 | 36.38812 | -0.00655387 |  | 125.0862 | 53.6979 | 245.7762 | 182.3009 | 263.6526 | 201.7005
337.7754 | 11.01972 | 34.16293 | -0.006535981 |  | 125.0835 | 53.70184 | 245.6616 | 182.1501 | 263.6283 | 201.614
337.875 | 11.01973 | 37.69962 | -0.006510397 |  | 125.0407 | 53.70242 | 245.5023 | 182.0529 | 263.5863 | 201.5627
337.9746 | 11.01928 | 33.01685 | -0.006488954 |  | 124.9456 | 53.73372 | 245.4135 | 182.1779 | 263.5081 | 201.4678
338.0742 | 11.01974 | 30.53146 | -0.006483931 |  | 124.8187 | 53.71472 | 245.2198 | 182.4369 | 263.485 | 201.3575
338.1738 | 11.01981 | 34.89707 | -0.006474206 |  | 124.7193 | 53.72734 | 245.1225 | 182.7541 | 263.4464 | 201.2848
338.2734375 | 11.01985 | 32.50555 | -0.006458466 |  | 124.6092 | 53.79199 | 245.0285 | 182.9866 | 263.3928 | 201.2219
338.373 | 11.01974 | 32.85963 | -0.006482412 |  | 124.4463 | 53.78341 | 244.9339 | 183.1995 | 263.364 | 201.122
338.4727 | 11.01989 | 29.23955 | -0.006461302 |  | 124.3557 | 53.82467 | 244.8261 | 183.4207 | 263.297 | 201.0978
338.5723 | 11.01997 | 34.92304 | -0.006462522 |  | 124.2418 | 53.8611 | 244.7576 | 183.4948 | 263.2614 | 201.0132
338.671875 | 11.01979 | 35.22927 | -0.006429987 |  | 124.1764 | 53.90948 | 244.6386 | 183.5483 | 263.1794 | 201.0041
338.7715 | 11.01952 | 33.68035 | -0.006446897 |  | 124.0967 | 53.86168 | 244.5644 | 183.6555 | 263.1306 | 200.9497
338.8711 | 11.01977 | 31.25238 | -0.006438543 |  | 123.9995 | 53.79716 | 244.5114 | 183.9004 | 263.0539 | 200.9158
338.9707 | 11.02027 | 26.95649 | -0.006448222 |  | 123.9397 | 53.78464 | 244.4439 | 184.0125 | 263.0496 | 200.8958
339.0703125 | 11.0197 | 28.01463 | -0.006407329 |  | 123.7812 | 53.71283 | 244.3338 | 184.0194 | 262.9579 | 200.8192
339.1699 | 11.02018 | 28.24931 | -0.006374625 |  | 123.7616 | 53.68724 | 244.2782 | 183.8587 | 262.9477 | 200.796
339.2695 | 11.0192 | 28.4799 | -0.006384606 |  | 123.475 | 53.63865 | 244.1932 | 183.5835 | 262.8926 | 200.721
339.3691 | 11.01934 | 32.25492 | -0.006369851 |  | 123.1886 | 53.6851 | 244.0836 | 183.3617 | 262.8106 | 200.6918
339.46875 | 11.02013 | 30.11723 | -0.006332041 |  | 123.0193 | 53.62828 | 244.0108 | 183.1484 | 262.7729 | 200.6244
339.5684 | 11.02005 | 32.47456 | -0.006316879 |  | 122.9723 | 53.65268 | 243.951 | 183.0182 | 262.7366 | 200.537
339.668 | 11.02014 | 31.64291 | -0.006288845 |  | 122.8128 | 53.64943 | 243.9122 | 182.9134 | 262.6966 | 200.5003
339.7676 | 11.02052 | 30.73835 | -0.006322407 |  | 122.5144 | 53.61553 | 243.8775 | 182.7549 | 262.6361 | 200.4056
339.8671875 | 11.01921 | 29.847 | -0.006294172 |  | 122.2574 | 53.61814 | 243.8312 | 182.6333 | 262.5847 | 200.3451
339.9668 | 11.01997 | 31.69714 | -0.00630694 |  | 122.0145 | 53.59372 | 243.708 | 182.6048 | 262.5527 | 200.2754
340.0664 | 11.01994 | 32.46682 | -0.006297303 |  | 121.7577 | 53.55985 | 243.6609 | 182.6696 | 262.4463 | 200.2267
340.166 | 11.02013 | 29.3038 | -0.006299825 |  | 121.4923 | 53.54293 | 243.6254 | 182.489 | 262.3917 | 200.1674
340.265625 | 11.01947 | 34.57853 | -0.006305356 |  | 121.13 | 53.52453 | 243.5809 | 182.0219 | 262.3763 | 200.1352
340.3652 | 11.01974 | 32.55978 | -0.006337938 |  | 120.6401 | 53.55227 | 243.5016 | 181.6644 | 262.3264 | 200.1233
340.4648 | 11.01932 | 28.10121 | -0.006319438 |  | 120.3789 | 53.54983 | 243.4416 | 181.6899 | 262.2579 | 200.0789
340.5645 | 11.01974 | 34.09367 | -0.006296901 |  | 120.2082 | 53.58736 | 243.3914 | 181.8003 | 262.2173 | 200.0765
340.6640625 | 11.01963 | 32.40667 | -0.006328261 |  | 120.0619 | 53.56203 | 243.2781 | 181.9601 | 262.1391 | 200.0414
340.7637 | 11.01966 | 31.04503 | -0.006288189 |  | 120.0414 | 53.56742 | 243.2122 | 182.0935 | 262.0893 | 200.0498
340.8633 | 11.01993 | 30.94296 | -0.006273087 |  | 119.9046 | 53.59781 | 243.115 | 182.2395 | 262.0522 | 200.0331
340.9629 | 11.01973 | 27.9048 | -0.006228159 |  | 119.9002 | 53.58373 | 243.0669 | 182.3846 | 262.0003 | 200.0333
341.0625 | 11.0199 | 30.36832 | -0.006226439 |  | 119.8657 | 53.56172 | 242.9417 | 182.5428 | 261.9428 | 199.9782
341.1621 | 11.0204 | 29.72168 | -0.006134082 |  | 119.876 | 53.56942 | 242.8798 | 182.288 | 261.9058 | 199.9268
341.2617 | 11.01981 | 28.87362 | -0.006212934 |  | 119.8828 | 53.59525 | 242.8275 | 182.0003 | 261.854 | 199.9243
341.3613 | 11.02012 | 31.40504 | -0.00616189 |  | 119.8395 | 53.57909 | 242.763 | 182.2044 | 261.7816 | 199.8892
341.4609375 | 11.01987 | 34.41129 | -0.006144764 |  | 119.7966 | 53.57138 | 242.7313 | 182.4103 | 261.7591 | 199.846
341.5605 | 11.02016 | 30.23753 | -0.006139891 |  | 119.6658 | 53.54369 | 242.6994 | 182.4628 | 261.6642 | 199.835
341.6602 | 11.02025 | 29.89621 | -0.006086689 |  | 119.6191 | 53.53106 | 242.6136 | 182.6238 | 261.6131 | 199.7963
341.7598 | 11.02017 | 31.05552 | -0.0060683 |  | 119.6093 | 53.51966 | 242.5729 | 182.9819 | 261.575 | 199.7761
341.859375 | 11.01997 | 28.83853 | -0.006085595 |  | 119.6776 | 53.50829 | 242.5249 | 183.3592 | 261.5122 | 199.7327
341.959 | 11.01937 | 32.74844 | -0.006057179 |  | 119.817 | 53.51111 | 242.4391 | 183.5549 | 261.4826 | 199.709
342.0586 | 11.02005 | 29.09099 | -0.006032032 |  | 120.024 | 53.5125 | 242.3904 | 183.4339 | 261.3922 | 199.6565
342.1582 | 11.01965 | 31.96828 | -0.005970567 |  | 120.2723 | 53.44881 | 242.2818 | 183.3605 | 261.3271 | 199.6441
342.2578125 | 11.01956 | 31.57273 | -0.005979031 |  | 120.5181 | 53.38227 | 242.2101 | 183.5541 | 261.2782 | 199.5959
342.3574 | 11.02045 | 29.11469 | -0.005967897 |  | 120.6934 | 53.32489 | 242.1413 | 183.9278 | 261.2158 | 199.5833
342.457 | 11.01951 | 30.15961 | -0.005967768 |  | 120.9601 | 53.23676 | 242.0836 | 184.4413 | 261.1594 | 199.5442
342.5566 | 11.01982 | 30.90285 | -0.005891369 |  | 121.2392 | 53.11509 | 242.0018 | 184.5614 | 261.1091 | 199.4986
342.65625 | 11.0197 | 31.02544 | -0.005885826 |  | 121.496 | 53.01038 | 241.9452 | 184.4896 | 261.0696 | 199.4373
342.7559 | 11.02035 | 30.19834 | -0.005900106 |  | 121.824 | 52.87696 | 241.9216 | 184.4854 | 261.0137 | 199.4503
342.8555 | 11.01992 | 28.96385 | -0.005854871 |  | 122.2021 | 52.7926 | 241.8816 | 184.5424 | 260.9291 | 199.4332
342.9551 | 11.01931 | 32.41578 | -0.005825534 |  | 122.3863 | 52.73435 | 241.7863 | 184.2861 | 260.8986 | 199.4205
343.0546875 | 11.01977 | 27.79316 | -0.005796372 |  | 122.5206 | 52.65405 | 241.7421 | 184.0966 | 260.8515 | 199.4059
343.1543 | 11.02053 | 33.10297 | -0.005787481 |  | 122.6307 | 52.62089 | 241.6588 | 184.0883 | 260.7673 | 199.3251
343.2539 | 11.02015 | 33.6922 | -0.005771576 |  | 122.7654 | 52.62112 | 241.5694 | 184.0194 | 260.7075 | 199.29
343.3535 | 11.01919 | 31.64473 | -0.005793941 |  | 122.8898 | 52.5835 | 241.519 | 183.9745 | 260.6725 | 199.2527
343.453125 | 11.01991 | 30.05753 | -0.005764429 |  | 122.8716 | 52.58515 | 241.4658 | 184.0223 | 260.609375 | 199.1706
343.5527 | 11.02016 | 30.35738 | -0.005722005 |  | 122.8443 | 52.55994 | 241.3485 | 184.1079 | 260.5692 | 199.1231
343.6523 | 11.0203 | 34.89114 | -0.005737591 |  | 122.7684 | 52.53472 | 241.2346 | 184.3281 | 260.5132 | 199.0695
343.752 | 11.01984 | 28.80436 | -0.005735811 |  | 122.6555 | 52.49867 | 241.1266 | 184.5714 | 260.4538 | 198.9942
343.8515625 | 11.01958 | 31.54858 | -0.005696513 |  | 122.498 | 52.44922 | 241.0036 | 184.811 | 260.3727 | 198.9452
343.9512 | 11.02012 | 30.93384 | -0.005644778 |  | 122.5319 | 52.43273 | 240.8863 | 185.0506 | 260.3329 | 198.9532
344.0508 | 11.02017 | 27.3812 | -0.005614025 |  | 122.5427 | 52.39946 | 240.7103 | 185.207 | 260.2725 | 198.9077
344.1504 | 11.02003 | 31.93365 | -0.00563047 |  | 122.658 | 52.39068 | 240.564 | 185.3493 | 260.2118 | 198.8826
344.25 | 11.02 | 27.68652 | -0.005661519 |  | 122.95 | 52.35704 | 240.4406 | 185.4073 | 260.1665 | 198.7946
344.3496 | 11.01983 | 34.1602 | -0.005654768 |  | 123.1307 | 52.39639 | 240.3331 | 185.4764 | 260.0899 | 198.7581
344.4492 | 11.01974 | 34.78815 | -0.00561805 |  | 123.3643 | 52.40067 | 240.1818 | 185.6482 | 260.0411 | 198.6974
344.5488 | 11.01949 | 31.10063 | -0.005612131 |  | 123.533 | 52.38522 | 240.0315 | 185.7587 | 259.9643 | 198.6341
344.6484375 | 11.01959 | 27.42814 | -0.005591738 |  | 123.7138 | 52.39046 | 239.9119 | 185.9186 | 259.8915 | 198.6111
344.748 | 11.01955 | 27.23766 | -0.005575991 |  | 123.8436 | 52.33783 | 239.8259 | 185.947 | 259.8941 | 198.5369
344.8477 | 11.01939 | 33.68673 | -0.005544151 |  | 123.9816 | 52.35835 | 239.6602 | 185.9046 | 259.795 | 198.5053
344.9473 | 11.01999 | 36.6661 | -0.005531638 |  | 124.1223 | 52.37715 | 239.5018 | 185.9681 | 259.6814 | 198.4488
345.046875 | 11.01928 | 30.78848 | -0.005493157 |  | 124.2541 | 52.35537 | 239.3647 | 185.9012 | 259.6091 | 198.3558
345.1465 | 11.02004 | 39.25675 | -0.005532534 |  | 124.431 | 52.35019 | 239.254 | 185.6197 | 259.5246 | 198.2881
345.2461 | 11.01991 | 35.26573 | -0.005524475 |  | 124.6934 | 52.37084 | 239.1353 | 185.2782 | 259.4441 | 198.2169
345.3457 | 11.01901 | 33.78698 | -0.005484754 |  | 125.1928 | 52.36691 | 238.9758 | 185.0695 | 259.3553 | 198.147
345.4453125 | 11.01975 | 35.38467 | -0.005476475 |  | 125.843 | 52.40311 | 238.8026 | 184.9765 | 259.2789 | 198.0669
345.5449 | 11.01951 | 35.7711 | -0.005468222 |  | 126.5059 | 52.45801 | 238.6957 | 184.8279 | 259.1944 | 198.0002
345.6445 | 11.01997 | 35.55419 | -0.005426625 |  | 126.9741 | 52.46125 | 238.5515 | 184.7295 | 259.0662 | 197.901
345.7441 | 11.01914 | 36.1908 | -0.005397113 |  | 127.2043 | 52.49603 | 238.4556 | 184.69 | 258.9684 | 197.823
345.84375 | 11.01986 | 41.15748 | -0.005374623 |  | 127.4497 | 52.51258 | 238.2822 | 184.5526 | 258.8649 | 197.7463
345.9434 | 11.02021 | 38.25056 | -0.005320096 |  | 127.5079 | 52.55249 | 238.1322 | 184.3593 | 258.752 | 197.7071
346.043 | 11.02015 | 37.72788 | -0.00535051 |  | 127.4721 | 52.54391 | 238.0085 | 184.0855 | 258.6355 | 197.6649
346.1426 | 11.01874 | 39.82547 | -0.005308995 |  | 127.3838 | 52.59175 | 237.8524 | 184.0006 | 258.5692 | 197.6218
346.2421875 | 11.0196 | 35.58928 | -0.00530609 |  | 127.2192 | 52.56255 | 237.7593 | 183.9569 | 258.4686 | 197.6158
346.3418 | 11.01998 | 36.17348 | -0.005317187 |  | 126.9668 | 52.59148 | 237.6784 | 184.0961 | 258.3948 | 197.5961
346.4414 | 11.01969 | 36.26052 | -0.00523963 |  | 126.8521 | 52.55795 | 237.5641 | 184.4016 | 258.3171 | 197.5609
346.541 | 11.01964 | 34.23175 | -0.005216038 |  | 126.5827 | 52.56468 | 237.4861 | 184.6708 | 258.2441 | 197.5504
346.640625 | 11.01931 | 30.56381 | -0.005191844 |  | 126.1757 | 52.54672 | 237.4568 | 184.9436 | 258.163 | 197.4942
346.7402 | 11.01992 | 37.43121 | -0.005180239 |  | 125.694 | 52.57614 | 237.4983 | 185.211 | 258.0993 | 197.4689
346.8398 | 11.01969 | 34.91302 | -0.005186447 |  | 125.2172 | 52.54782 | 237.5353 | 185.5095 | 258.0361 | 197.4497
346.9395 | 11.0198 | 28.94699 | -0.005132991 |  | 124.8007 | 52.52726 | 237.606 | 185.7768 | 257.9528 | 197.4005
347.0390625 | 11.0196 | 33.42288 | -0.005185001 |  | 124.4861 | 52.48114 | 237.6512 | 185.9871 | 257.8983 | 197.3384
347.1387 | 11.01988 | 27.86425 | -0.005114419 |  | 124.0956 | 52.4735 | 237.7299 | 186.2778 | 257.8583 | 197.2555
347.2383 | 11.01957 | 30.02927 | -0.005094346 |  | 123.7673 | 52.44817 | 237.814 | 186.6091 | 257.7516 | 197.2136
347.3379 | 11.01942 | 34.37802 | -0.005084525 |  | 123.6698 | 52.40281 | 237.8905 | 186.8801 | 257.7096 | 197.1255
347.4375 | 11.01985 | 36.28923 | -0.005101734 |  | 123.468 | 52.41175 | 237.9271 | 187.1594 | 257.6203 | 197.0296
347.5371 | 11.01895 | 32.88789 | -0.005066972 |  | 123.2393 | 52.40759 | 238.024 | 187.3635 | 257.5922 | 196.9908
347.6367 | 11.01991 | 31.99653 | -0.005096486 |  | 123.3415 | 52.39931 | 238.101 | 187.5732 | 257.4633 | 196.921
347.7363 | 11.01991 | 33.52495 | -0.005076475 |  | 123.686 | 52.37087 | 238.2048 | 187.7808 | 257.4318 | 196.8189
347.8359375 | 11.01981 | 33.59149 | -0.005013954 |  | 124.331 | 52.376 | 238.3151 | 187.8474 | 257.4227 | 196.7717
347.9355 | 11.01956 | 30.14457 | -0.005053808 |  | 125.0555 | 52.31929 | 238.4264 | 187.7161 | 257.3464 | 196.7203
348.0352 | 11.01938 | 30.57703 | -0.005009372 |  | 125.8781 | 52.26958 | 238.4883 | 187.4462 | 257.2779 | 196.6549
348.1348 | 11.01916 | 30.57703 | -0.005054883 |  | 126.6034 | 52.19298 | 238.545 | 187.1689 | 257.2393 | 196.5903
348.234375 | 11.01956 | 31.36767 | -0.004984579 |  | 127.0648 | 52.15133 | 238.4674 | 186.823 | 257.1566 | 196.5105
348.334 | 11.01944 | 29.98189 | -0.004985302 |  | 127.3526 | 52.10757 | 238.4088 | 186.4983 | 257.083 | 196.3899
348.4336 | 11.01968 | 33.71589 | -0.004981816 |  | 127.5545 | 52.07985 | 238.2924 | 186.0203 | 257.064 | 196.296
348.5332 | 11.01919 | 31.01131 | -0.00499116 |  | 127.8901 | 52.05549 | 238.1774 | 185.8468 | 256.9411 | 196.2624
348.6328125 | 11.01819 | 31.06189 | -0.004935828 |  | 127.8803 | 51.97803 | 238.1219 | 185.8193 | 256.904 | 196.2094
348.7324 | 11.019 | 34.62456 | -0.004971034 |  | 127.7341 | 51.92942 | 237.9628 | 185.7931 | 256.8651 | 196.1925
348.832 | 11.01917 | 34.99823 | -0.00487016 |  | 127.6263 | 51.86234 | 237.8361 | 185.8237 | 256.8145 | 196.2072
348.9316 | 11.01878 | 36.41956 | -0.004800135 |  | 127.7098 | 51.85669 | 237.7273 | 185.7559 | 256.7343 | 196.1594
349.03125 | 11.01847 | 37.22387 | -0.004679842 |  | 127.6794 | 51.79355 | 237.6401 | 185.6435 | 256.6908 | 196.1492
349.1309 | 11.01963 | 35.1436 | -0.004665392 |  | 127.7167 | 51.75292 | 237.5494 | 185.2964 | 256.6298 | 196.1563
349.2305 | 11.01921 | 35.37145 | -0.004670948 |  | 127.6812 | 51.70117 | 237.3877 | 185.1783 | 256.5726 | 196.1166
349.3301 | 11.01931 | 37.32777 | -0.004633531 |  | 127.5923 | 51.66092 | 237.2937 | 185.2097 | 256.5541 | 196.1422
349.4296875 | 11.01894 | 37.52372 | -0.004641355 |  | 127.394 | 51.61106 | 237.1624 | 185.2743 | 256.4767 | 196.0392
349.5293 | 11.01933 | 35.73237 | -0.004643157 |  | 127.1763 | 51.56659 | 237.0709 | 185.3577 | 256.4422 | 195.9992
349.6289 | 11.01894 | 34.97089 | -0.004659223 |  | 126.9691 | 51.55486 | 236.9968 | 185.4816 | 256.3354 | 195.9252
349.7285 | 11.01886 | 31.36813 | -0.004623762 |  | 126.8956 | 51.51191 | 236.92 | 185.4711 | 256.2924 | 195.8108
349.828125 | 11.01902 | 30.03794 | -0.004622188 |  | 126.7556 | 51.47277 | 236.8075 | 185.3243 | 256.1786 | 195.6873
349.9277 | 11.01915 | 39.25858 | -0.00460133 |  | 126.5771 | 51.43357 | 236.7518 | 185.1902 | 256.1266 | 195.6696
350.0273 | 11.01859 | 30.70007 | -0.004567052 |  | 126.109 | 51.38974 | 236.7196 | 185.1352 | 256.0163 | 195.5512
350.127 | 11.01884 | 32.02479 | -0.004576752 |  | 125.5919 | 51.35906 | 236.6951 | 185.0692 | 255.8865 | 195.3626
350.2265625 | 11.0188 | 37.37152 | -0.004552761 |  | 125.1611 | 51.31933 | 236.6446 | 185.0479 | 255.765 | 195.2375
350.3262 | 11.01919 | 37.16144 | -0.004580201 |  | 124.9381 | 51.27291 | 236.5907 | 184.996 | 255.6383 | 195.1058
350.4258 | 11.01817 | 40.10572 | -0.004547108 |  | 124.5955 | 51.21336 | 236.4416 | 184.846 | 255.4803 | 195.0258
350.5254 | 11.01904 | 38.46292 | -0.004570853 |  | 124.2808 | 51.15043 | 236.3215 | 184.6176 | 255.3426 | 194.9208
350.625 | 11.01882 | 37.87917 | -0.004597374 |  | 123.9995 | 51.03781 | 236.1923 | 184.1359 | 255.2026 | 194.7861
350.7246 | 11.01829 | 36.05227 | -0.00454744 |  | 123.6588 | 50.98763 | 236.1152 | 183.431 | 255.0715 | 194.6931
350.8242 | 11.01908 | 38.47659 | -0.004542222 |  | 123.2204 | 50.9081 | 236.015 | 182.8748 | 254.9637 | 194.5341
350.9238 | 11.01889 | 40.54274 | -0.004537052 |  | 122.7573 | 50.86549 | 235.8808 | 182.2357 | 254.8423 | 194.392
351.0234375 | 11.01802 | 38.457 | -0.004594193 |  | 122.2708 | 50.79131 | 235.7533 | 181.3009 | 254.7231 | 194.2436
351.123 | 11.01821 | 35.2074 | -0.004547778 |  | 121.8984 | 50.73346 | 235.6346 | 180.2539 | 254.6252 | 194.082
351.2227 | 11.01847 | 44.0293 | -0.004551475 |  | 121.4874 | 50.67297 | 235.5258 | 179.3468 | 254.5275 | 193.9987
351.3223 | 11.01828 | 36.91308 | -0.004518458 |  | 121.0633 | 50.56315 | 235.4053 | 178.4124 | 254.4459 | 193.8244
351.421875 | 11.01857 | 39.90521 | -0.004499228 |  | 120.6254 | 50.51021 | 235.3268 | 177.4235 | 254.3659 | 193.74
351.5215 | 11.01773 | 38.92773 | -0.004495428 |  | 120.1977 | 50.43121 | 235.2206 | 176.5122 | 254.2878 | 193.6428
351.6211 | 11.01837 | 35.73419 | -0.004463382 |  | 119.8171 | 50.35365 | 235.146 | 175.7412 | 254.218 | 193.5175
351.7207 | 11.01785 | 41.399 | -0.00447343 |  | 119.4129 | 50.2463 | 235.0735 | 175.0175 | 254.1467 | 193.3933
351.8203125 | 11.01809 | 38.5413 | -0.004459118 |  | 118.9343 | 50.17622 | 234.9806 | 174.3969 | 254.0633 | 193.2803
351.9199 | 11.01789 | 39.96856 | -0.004481103 |  | 118.733 | 50.13908 | 234.9019 | 173.9494 | 253.9373 | 193.1682
352.0195 | 11.01813 | 36.30427 | -0.00454116 |  | 118.4811 | 50.04535 | 234.7791 | 173.6325 | 253.9254 | 193.1181
352.1191 | 11.01841 | 34.91028 | -0.004550883 |  | 118.2777 | 50.02127 | 234.6686 | 173.3215 | 253.8452 | 192.9797
352.21875 | 11.01832 | 32.69831 | -0.004606043 |  | 117.9263 | 49.97746 | 234.5371 | 173.0303 | 253.798 | 192.8784
352.3184 | 11.0191 | 30.61668 | -0.00460886 |  | 117.4803 | 49.97264 | 234.4262 | 173.0232 | 253.7394 | 192.7818
352.418 | 11.01796 | 34.78086 | -0.004594518 |  | 117.0441 | 49.91006 | 234.2706 | 173.0248 | 253.6943 | 192.7092
352.5176 | 11.01776 | 36.27237 | -0.004573703 |  | 116.6909 | 49.91372 | 234.1536 | 172.935 | 253.6463 | 192.6103
352.6171875 | 11.01801 | 34.51792 | -0.004551691 |  | 116.5999 | 49.87536 | 233.9613 | 172.7403 | 253.5352 | 192.4808
352.7168 | 11.01839 | 37.45036 | -0.004589481 |  | 116.4753 | 49.84779 | 233.8335 | 172.6844 | 253.4796 | 192.3967
352.8164 | 11.01844 | 35.56558 | -0.004542345 |  | 116.3382 | 49.89694 | 233.7159 | 172.6471 | 253.3967 | 192.2935
352.916 | 11.01853 | 37.7976 | -0.004515804 |  | 116.0544 | 49.89161 | 233.5785 | 172.5211 | 253.3624 | 192.2274
353.015625 | 11.01822 | 40.79656 | -0.004503712 |  | 115.6605 | 49.8969 | 233.4762 | 172.347 | 253.3463 | 192.1087
353.1152 | 11.01814 | 37.99446 | -0.004547849 |  | 115.53 | 49.90456 | 233.3961 | 172.0834 | 253.2796 | 192.0737
353.2148 | 11.01794 | 36.17713 | -0.004498869 |  | 115.6042 | 49.92591 | 233.3394 | 171.5844 | 253.2444 | 191.9613
353.3145 | 11.0178 | 37.28129 | -0.004521696 |  | 115.5575 | 49.93679 | 233.2527 | 171.3237 | 253.1554 | 191.863
353.4140625 | 11.01848 | 36.13475 | -0.004480619 |  | 115.512 | 49.97557 | 233.1481 | 170.9144 | 253.1051 | 191.7081
353.5137 | 11.01936 | 38.45654 | -0.004475085 |  | 115.5678 | 50.01818 | 233.0725 | 170.4242 | 253.0187 | 191.6492
353.6133 | 11.01902 | 36.46695 | -0.004412812 |  | 115.8066 | 50.01654 | 232.9477 | 170.376 | 253.0184 | 191.5832
353.7129 | 11.01817 | 37.03977 | -0.004436949 |  | 115.895 | 50.03569 | 232.8397 | 170.4784 | 252.9645 | 191.5266
353.8125 | 11.01829 | 39.27635 | -0.004432098 |  | 115.9056 | 50.10804 | 232.7278 | 170.5572 | 252.9238 | 191.4553
353.9121 | 11.01871 | 34.40309 | -0.004378868 |  | 115.958 | 50.15561 | 232.6332 | 170.5378 | 252.8956 | 191.346
354.0117 | 11.01853 | 35.57743 | -0.004445251 |  | 116.1467 | 50.19338 | 232.4911 | 170.6268 | 252.8364 | 191.3009
354.1113 | 11.0184 | 25.77122 | -0.004399895 |  | 116.4118 | 50.27781 | 232.3419 | 170.772 | 252.7862 | 191.2175
354.2109375 | 11.01855 | 34.16703 | -0.004410191 |  | 116.4479 | 50.28039 | 232.1577 | 170.673 | 252.6849 | 191.1643
354.3105 | 11.01927 | 36.0067 | -0.004355739 |  | 116.4501 | 50.29879 | 232.0293 | 170.3308 | 252.637 | 191.0879
354.4102 | 11.01941 | 42.73602 | -0.004355171 |  | 116.5687 | 50.31789 | 231.9396 | 169.8963 | 252.5858 | 190.923
354.5098 | 11.01833 | 33.25609 | -0.004344239 |  | 116.5646 | 50.37876 | 231.8026 | 169.6276 | 252.4854 | 190.7788
354.609375 | 11.01886 | 37.0621 | -0.004334674 |  | 116.4932 | 50.36626 | 231.7178 | 169.5904 | 252.4675 | 190.6667
354.709 | 11.01883 | 32.76074 | -0.004346173 |  | 116.4396 | 50.38215 | 231.6435 | 169.7056 | 252.4078 | 190.5461
354.8086 | 11.01887 | 34.86699 | -0.004338363 |  | 116.3885 | 50.41071 | 231.5698 | 169.8198 | 252.3505 | 190.4734
354.9082 | 11.01863 | 32.35608 | -0.004330923 |  | 116.2872 | 50.42135 | 231.5821 | 169.8139 | 252.2781 | 190.3698
355.0078125 | 11.01836 | 37.19835 | -0.004327579 |  | 116.1451 | 50.41582 | 231.5954 | 169.4488 | 252.2199 | 190.2989
355.1074 | 11.01899 | 36.07414 | -0.004269666 |  | 115.9536 | 50.44781 | 231.5587 | 169.1415 | 252.184 | 190.2581
355.207 | 11.01823 | 33.05968 | -0.004273079 |  | 115.6416 | 50.44107 | 231.5487 | 168.8347 | 252.1425 | 190.1808
355.3066 | 11.01919 | 35.2475 | -0.004283316 |  | 115.3713 | 50.47009 | 231.4802 | 168.6737 | 252.0952 | 190.1146
355.40625 | 11.01864 | 35.16365 | -0.00431397 |  | 115.1495 | 50.43925 | 231.4346 | 168.1225 | 252.063 | 190.0559
355.5059 | 11.01851 | 35.84994 | -0.004301998 |  | 114.9434 | 50.41883 | 231.387 | 167.7054 | 251.9681 | 189.9736
355.6055 | 11.01886 | 37.12681 | -0.004303213 |  | 114.6796 | 50.42673 | 231.3129 | 167.3711 | 251.9316 | 189.9262
355.7051 | 11.01923 | 32.41259 | -0.004257914 |  | 114.6728 | 50.4687 | 231.2888 | 167.1652 | 251.8579 | 189.8563
355.8046875 | 11.01889 | 33.4411 | -0.004332846 |  | 114.7569 | 50.42111 | 231.2454 | 167.1991 | 251.8137 | 189.8133
355.9043 | 11.01882 | 35.36644 | -0.004212912 |  | 114.8229 | 50.41773 | 231.2273 | 167.2475 | 251.7609 | 189.7576
356.0039 | 11.01921 | 33.63842 | -0.004231102 |  | 114.9284 | 50.48257 | 231.140625 | 167.3199 | 251.7037 | 189.7107
356.1035 | 11.01929 | 34.6519 | -0.004213157 |  | 114.9189 | 50.50291 | 231.0692 | 167.4368 | 251.6546 | 189.6096
356.203125 | 11.01846 | 31.41096 | -0.004139106 |  | 114.8612 | 50.50228 | 231.0155 | 167.5286 | 251.6136 | 189.4812
356.3027 | 11.01907 | 36.08873 | -0.004148484 |  | 114.8899 | 50.49369 | 230.9439 | 167.6157 | 251.5782 | 189.372
356.4023 | 11.01899 | 38.75183 | -0.004176944 |  | 114.9692 | 50.55226 | 230.8497 | 167.6834 | 251.5331 | 189.2963
356.502 | 11.01983 | 33.73458 | -0.00414212 |  | 114.9465 | 50.55272 | 230.8166 | 167.6554 | 251.4873 | 189.2137
356.6015625 | 11.01882 | 32.93346 | -0.004122174 |  | 114.7402 | 50.59955 | 230.7315 | 167.7531 | 251.4507 | 189.1676
356.7012 | 11.01978 | 32.07446 | -0.004097212 |  | 114.5101 | 50.63004 | 230.7419 | 167.8962 | 251.3944 | 189.0696
356.8008 | 11.01922 | 33.35817 | -0.004092323 |  | 114.2615 | 50.63726 | 230.6826 | 168.0475 | 251.3742 | 188.993
356.9004 | 11.01894 | 33.63751 | -0.00408295 |  | 114.0613 | 50.65891 | 230.6975 | 168.2333 | 251.3351 | 188.91
357 | 11.01905 | 33.95377 | -0.004050343 |  | 114.1727 | 50.66196 | 230.6987 | 168.5941 | 251.2742 | 188.8386
357.0996 | 11.01934 | 33.85215 | -0.004041922 |  | 114.1807 | 50.67274 | 230.7222 | 168.9253 | 251.2445 | 188.7155
357.1992 | 11.01955 | 33.61609 | -0.004038839 |  | 114.0947 | 50.66906 | 230.7101 | 169.1827 | 251.2133 | 188.6839
357.2988 | 11.01906 | 35.08299 | -0.004050141 |  | 113.9938 | 50.716 | 230.672 | 169.2753 | 251.1222 | 188.6204
357.3984375 | 11.01963 | 31.83841 | -0.004030018 |  | 113.9178 | 50.71225 | 230.6693 | 169.4411 | 251.1117 | 188.5629
357.498 | 11.01938 | 36.82514 | -0.004018966 |  | 113.7255 | 50.73653 | 230.6949 | 169.5757 | 251.0509 | 188.4965
357.5977 | 11.01921 | 34.7116 | -0.00402813 |  | 113.5303 | 50.73935 | 230.7106 | 169.6137 | 251.0336 | 188.425
357.6973 | 11.01926 | 36.90488 | -0.004008253 |  | 113.2967 | 50.7635 | 230.6756 | 169.4748 | 250.9803 | 188.4042
357.796875 | 11.01887 | 37.11587 | -0.004041285 |  | 113.0097 | 50.81092 | 230.7423 | 169.3746 | 250.9511 | 188.325
357.8965 | 11.01953 | 33.82981 | -0.004037515 |  | 112.7668 | 50.79325 | 230.741 | 169.3221 | 250.8841 | 188.3121
357.9961 | 11.01917 | 33.58101 | -0.003979092 |  | 112.4522 | 50.82681 | 230.7758 | 169.442 | 250.836 | 188.2695
358.0957 | 11.01983 | 32.73568 | -0.003919024 |  | 112.1257 | 50.82619 | 230.8301 | 169.4846 | 250.7339 | 188.2563
358.1953125 | 11.01854 | 32.84778 | -0.003965547 |  | 111.7986 | 50.8305 | 230.8826 | 169.5593 | 250.7054 | 188.1925
358.2949 | 11.01929 | 33.66485 | -0.003944579 |  | 111.4235 | 50.853 | 230.9417 | 169.7113 | 250.6618 | 188.1534
358.3945 | 11.01943 | 39.81908 | -0.003954 |  | 111.0247 | 50.83596 | 231.0262 | 169.8588 | 250.5981 | 188.0268
358.4941 | 11.01937 | 37.60894 | -0.003930592 |  | 110.731 | 50.85114 | 231.1366 | 169.9882 | 250.5276 | 187.9776
358.59375 | 11.01932 | 40.13261 | -0.003936906 |  | 110.3813 | 50.82639 | 231.188 | 170.1632 | 250.5285 | 187.8448
358.6934 | 11.01917 | 32.58211 | -0.003875687 |  | 110.0853 | 50.81258 | 231.2906 | 170.2911 | 250.4068 | 187.7703
358.793 | 11.0192 | 34.17934 | -0.003932548 |  | 109.8532 | 50.77376 | 231.3416 | 170.4163 | 250.3773 | 187.7853
358.8926 | 11.019 | 35.11261 | -0.003899003 |  | 109.6308 | 50.7549 | 231.3921 | 170.5035 | 250.3001 | 187.748
358.9921875 | 11.01947 | 34.56623 | -0.00389319 |  | 109.3575 | 50.72617 | 231.4312 | 170.5993 | 250.2372 | 187.7024
359.0918 | 11.0192 | 35.07342 | -0.00389718 |  | 109.1451 | 50.68446 | 231.521 | 170.6638 | 250.1188 | 187.6963
359.1914 | 11.01963 | 27.90207 | -0.003855619 |  | 109.0089 | 50.63995 | 231.5626 | 170.6465 | 250.0182 | 187.6158
359.291 | 11.01954 | 34.64324 | -0.003853369 |  | 108.8621 | 50.65899 | 231.6369 | 170.6184 | 249.9568 | 187.5471
359.390625 | 11.01894 | 34.14881 | -0.003844188 |  | 108.9978 | 50.63635 | 231.7047 | 170.6382 | 249.8118 | 187.4784
359.4902 | 11.01924 | 34.60815 | -0.003832821 |  | 109.4848 | 50.6075 | 231.7669 | 170.6777 | 249.7045 | 187.4132
359.5898 | 11.01994 | 33.21827 | -0.003846192 |  | 110.2853 | 50.61878 | 231.8759 | 170.5317 | 249.6543 | 187.3463
359.6895 | 11.01999 | 34.25954 | -0.00380926 |  | 110.8902 | 50.60154 | 231.9456 | 169.8206 | 249.5586 | 187.2672
359.7890625 | 11.01962 | 32.61948 | -0.003784604 |  | 111.1049 | 50.61526 | 232.0207 | 169.0226 | 249.5179 | 187.1681
359.8887 | 11.01995 | 31.43101 | -0.003815776 |  | 111.2201 | 50.57349 | 232.0021 | 168.1481 | 249.3722 | 187.1346
359.9883 | 11.01945 | 32.53928 | -0.003818658 |  | 111.4341 | 50.56627 | 232.0154 | 167.3137 | 249.3435 | 187.0739
360.0879 | 11.02009 | 33.59969 | -0.003846562 |  | 111.6507 | 50.57596 | 231.9277 | 166.4297 | 249.2749 | 187.0117
360.1875 | 11.01944 | 32.47092 | -0.003809946 |  | 111.9363 | 50.5736 | 231.8754 | 165.5907 | 249.2173 | 186.9635
360.2871 | 11.01954 | 30.49637 | -0.003832878 |  | 112.1606 | 50.58784 | 231.7738 | 165.179 | 249.1853 | 186.9209
360.3867 | 11.01986 | 28.80846 | -0.003764278 |  | 112.4558 | 50.56103 | 231.6976 | 164.4221 | 249.1183 | 186.8972
360.4863 | 11.01944 | 32.11821 | -0.003767459 |  | 112.721 | 50.56792 | 231.5691 | 164.0199 | 249.074 | 186.8345
360.5859375 | 11.02008 | 27.66784 | -0.003768712 |  | 112.993 | 50.55666 | 231.441 | 163.7964 | 249.0081 | 186.803
360.6855 | 11.01981 | 25.87056 | -0.003689446 |  | 113.2417 | 50.53733 | 231.3104 | 163.4552 | 248.9695 | 186.7595
360.7852 | 11.01955 | 31.29658 | -0.003709264 |  | 113.5822 | 50.57083 | 231.1973 | 163.2055 | 248.9453125 | 186.7616
360.8848 | 11.01947 | 23.83449 | -0.003713097 |  | 113.8379 | 50.5767 | 231.0087 | 163.1165 | 248.8435 | 186.7346
360.984375 | 11.02001 | 28.93104 | -0.003712299 |  | 114.1279 | 50.54387 | 230.869 | 163.1223 | 248.8397 | 186.7744
361.084 | 11.01953 | 30.89328 | -0.003674962 |  | 114.4771 | 50.5472 | 230.6856 | 162.936 | 248.8248 | 186.7823
361.1836 | 11.01998 | 23.1236 | -0.003671495 |  | 114.9049 | 50.54517 | 230.519 | 162.5368 | 248.7637 | 186.8107
361.2832 | 11.01964 | 27.64368 | -0.00369397 |  | 115.2176 | 50.52218 | 230.3932 | 162.3539 | 248.7101 | 186.8343
361.3828125 | 11.02009 | 24.5859375 | -0.003649414 |  | 115.4861 | 50.51477 | 230.2103 | 162.5232 | 248.6528 | 186.8674
361.4824 | 11.0198 | 28.96658 | -0.003678522 |  | 115.8118 | 50.48202 | 230.0554 | 162.757 | 248.626 | 186.9136
361.582 | 11.0197 | 24.2911 | -0.003636884 |  | 116.129 | 50.50336 | 229.9057 | 163.0116 | 248.5357 | 186.9314
361.6816 | 11.01996 | 24.62103 | -0.003647045 |  | 116.4704 | 50.4577 | 229.7302 | 162.9835 | 248.5096 | 186.9495
361.78125 | 11.02051 | 28.7123 | -0.003568867 |  | 116.802 | 50.46345 | 229.5877 | 162.8017 | 248.4496 | 186.9695
361.8809 | 11.01929 | 25.30048 | -0.003581056 |  | 117.1379 | 50.43872 | 229.4106 | 162.4455 | 248.45 | 186.971
361.9805 | 11.01968 | 24.95369 | -0.003560676 |  | 117.4857 | 50.443 | 229.2458 | 162.1447 | 248.3714 | 186.9025
362.0801 | 11.02007 | 29.19444 | -0.003601833 |  | 117.7924 | 50.45431 | 229.1262 | 162.1416 | 248.3461 | 186.8869
362.1796875 | 11.02007 | 25.05166 | -0.003584252 |  | 118.0704 | 50.44762 | 229.003 | 162.329 | 248.3059 | 186.8931
362.2793 | 11.02025 | 28.65397 | -0.003594358 |  | 118.2819 | 50.40296 | 228.8956 | 162.6391 | 248.2551 | 186.8889
362.3789 | 11.01921 | 27.52703 | -0.003616127 |  | 118.5658 | 50.40353 | 228.7863 | 163.1213 | 248.2182 | 186.9272
362.4785 | 11.02032 | 26.94783 | -0.003539838 |  | 118.7886 | 50.41627 | 228.7124 | 163.6801 | 248.1689 | 186.9554
362.578125 | 11.01956 | 27.40399 | -0.003539934 |  | 119.1161 | 50.40498 | 228.6228 | 164.2136 | 248.1465 | 187.0077
362.6777 | 11.01992 | 27.31513 | -0.003542806 |  | 119.6081 | 50.38649 | 228.5101 | 164.6418 | 248.1194 | 187.1122
362.7773 | 11.01973 | 23.80305 | -0.003495578 |  | 120.2266 | 50.34392 | 228.3799 | 164.6813 | 248.0683 | 187.163
362.877 | 11.02008 | 27.83781 | -0.003509267 |  | 120.7417 | 50.36192 | 228.2908 | 164.6579 | 248.0262 | 187.2278
362.9765625 | 11.01964 | 26.27795 | -0.003502644 |  | 121.0394 | 50.34682 | 228.2196 | 164.632 | 248.0006 | 187.3426
363.0762 | 11.02036 | 24.5112 | -0.003487914 |  | 121.3433 | 50.33865 | 228.1556 | 164.6991 | 248.0098 | 187.412
363.1758 | 11.02004 | 31.12341 | -0.003490216 |  | 121.5773 | 50.32631 | 228.0486 | 164.9064 | 247.9485 | 187.5434
363.2754 | 11.01964 | 28.11898 | -0.003455276 |  | 121.7042 | 50.32294 | 227.9263 | 165.1322 | 247.9367 | 187.6875
363.375 | 11.01992 | 25.82818 | -0.003452114 |  | 121.8784 | 50.32377 | 227.8775 | 165.2243 | 247.9381 | 187.7259
363.4746 | 11.01988 | 32.62312 | -0.003507002 |  | 121.9708 | 50.3356 | 227.7682 | 165.3675 | 247.8917 | 187.7959
363.5742 | 11.0196 | 25.68737 | -0.003460753 |  | 122.0916 | 50.33135 | 227.6852 | 165.5544 | 247.8622 | 187.8524
363.6738 | 11.01999 | 25.84094 | -0.003472541 |  | 122.2411 | 50.35394 | 227.6422 | 165.8716 | 247.8645 | 187.9424
363.7734375 | 11.02064 | 26.96788 | -0.003415466 |  | 122.3815 | 50.356 | 227.5541 | 166.3279 | 247.8095 | 187.9808
363.873 | 11.02096 | 28.71367 | -0.003428991 |  | 122.5323 | 50.36235 | 227.5024 | 166.6498 | 247.7679 | 188.0669
363.9727 | 11.02015 | 23.82583 | -0.003441235 |  | 122.7384 | 50.38268 | 227.3922 | 166.9877 | 247.7346 | 188.1004
364.0723 | 11.02067 | 29.73398 | -0.003417834 |  | 122.9569 | 50.37043 | 227.3524 | 167.3178 | 247.6859 | 188.1261
364.171875 | 11.02018 | 30.07074 | -0.00340913 |  | 123.1755 | 50.40836 | 227.2624 | 167.636 | 247.6684 | 188.1492
364.2715 | 11.02033 | 23.63216 | -0.003434506 |  | 123.3615 | 50.41166 | 227.1544 | 167.9369 | 247.642 | 188.1802
364.3711 | 11.02002 | 26.12985 | -0.00343326 |  | 123.628 | 50.42154 | 227.0748 | 168.1976 | 247.5765 | 188.2406
364.4707 | 11.02052 | 31.99608 | -0.003396332 |  | 123.9136 | 50.44458 | 226.9789 | 168.376 | 247.5307 | 188.241
364.5703125 | 11.02007 | 24.61374 | -0.003381674 |  | 124.1832 | 50.43869 | 226.8818 | 168.442 | 247.5088 | 188.2619
364.6699 | 11.01974 | 28.54916 | -0.00338722 |  | 124.4915 | 50.44665 | 226.8002 | 168.2763 | 247.4678 | 188.2725
364.7695 | 11.01995 | 31.76458 | -0.003373885 |  | 124.7182 | 50.49113 | 226.7318 | 168.3257 | 247.4464 | 188.2978
364.8691 | 11.02047 | 30.42392 | -0.003379957 |  | 124.9842 | 50.49908 | 226.6298 | 168.4188 | 247.4061 | 188.2768
364.96875 | 11.01991 | 30.87961 | -0.003386758 |  | 125.4715 | 50.5207 | 226.5639 | 168.442 | 247.3347 | 188.3191
365.0684 | 11.02034 | 26.12575 | -0.003355166 |  | 125.8142 | 50.50636 | 226.5138 | 168.4951 | 247.2991 | 188.3637
365.168 | 11.01982 | 28.628 | -0.003398123 |  | 126.0981 | 50.52225 | 226.4632 | 168.6266 | 247.2702 | 188.4161
365.2676 | 11.02003 | 31.83567 | -0.003275999 |  | 126.3887 | 50.53262 | 226.3882 | 168.7905 | 247.2431 | 188.4352
365.3671875 | 11.01935 | 27.42632 | -0.003295616 |  | 126.5936 | 50.52979 | 226.3422 | 169.0072 | 247.1679 | 188.4719
365.4668 | 11.02002 | 25.30503 | -0.003285492 |  | 126.757 | 50.5058 | 226.2394 | 169.2223 | 247.1332 | 188.5228
365.5664 | 11.02001 | 24.36538 | -0.003284008 |  | 126.9732 | 50.45656 | 226.14 | 169.4414 | 247.1227 | 188.5909
365.666 | 11.02002 | 27.99184 | -0.003288283 |  | 127.1415 | 50.39606 | 226.0456 | 169.7238 | 247.1062 | 188.6578
365.765625 | 11.0204 | 27.08728 | -0.003267742 |  | 127.3595 | 50.39184 | 225.9288 | 169.951 | 247.0612 | 188.6701
365.8652 | 11.02089 | 26.45476 | -0.003251396 |  | 127.522 | 50.32804 | 225.8317 | 170.2602 | 247.0162 | 188.7266
365.9648 | 11.01943 | 32.55249 | -0.003244643 |  | 127.6588 | 50.30103 | 225.7243 | 170.5467 | 246.9804 | 188.801
366.0645 | 11.02045 | 26.85396 | -0.003247965 |  | 127.7601 | 50.2711 | 225.6766 | 170.9096 | 246.9449 | 188.8597
366.1640625 | 11.0197 | 30.95936 | -0.003243227 |  | 127.8423 | 50.23623 | 225.4908 | 171.2284 | 246.8875 | 188.9349
366.2637 | 11.02019 | 30.38199 | -0.003214543 |  | 127.944 | 50.19495 | 225.399 | 171.5642 | 246.8856 | 188.9758
366.3633 | 11.02039 | 28.55326 | -0.003238335 |  | 128.0526 | 50.2045 | 225.3002 | 171.9259 | 246.8536 | 189.0171
366.4629 | 11.02054 | 32.26449 | -0.003195733 |  | 128.1824 | 50.16351 | 225.1773 | 172.2503 | 246.8264 | 189.0662
366.5625 | 11.02022 | 30.32047 | -0.00324187 |  | 128.3094 | 50.13991 | 225.026 | 172.4918 | 246.765 | 189.0745
366.6621 | 11.01981 | 34.34567 | -0.003193631 |  | 128.4107 | 50.1716 | 224.9398 | 172.6881 | 246.7742 | 189.0845
366.7617 | 11.01925 | 27.99685 | -0.003180332 |  | 128.5645 | 50.15487 | 224.8208 | 172.7771 | 246.7248 | 189.1371
366.8613 | 11.02007 | 27.1055 | -0.003163775 |  | 128.6878 | 50.14795 | 224.6925 | 172.4713 | 246.7116 | 189.1755
366.9609375 | 11.01978 | 27.67695 | -0.003151085 |  | 128.8711 | 50.12745 | 224.5836 | 172.2332 | 246.6659 | 189.1971
367.0605 | 11.01991 | 27.55482 | -0.003146713 |  | 129.1597 | 50.12882 | 224.4559 | 172.2058 | 246.6216 | 189.218
367.1602 | 11.0203 | 27.41173 | -0.003160027 |  | 129.4939 | 50.11518 | 224.2951 | 172.129 | 246.594 | 189.3064
367.2598 | 11.02033 | 29.04679 | -0.003118389 |  | 129.9536 | 50.16472 | 224.249 | 172.0332 | 246.5329 | 189.3517
367.359375 | 11.0203 | 33.45068 | -0.003157721 |  | 130.3962 | 50.16777 | 224.1102 | 171.9258 | 246.5399 | 189.4089
367.459 | 11.02027 | 26.49031 | -0.003177485 |  | 130.7542 | 50.17286 | 223.9862 | 171.8717 | 246.5119 | 189.4773
367.5586 | 11.0201 | 29.26644 | -0.003095421 |  | 130.9389 | 50.21457 | 223.9011 | 171.9028 | 246.446 | 189.5909
367.6582 | 11.02016 | 32.59623 | -0.00304698 |  | 130.9696 | 50.20785 | 223.7886 | 171.8465 | 246.4541 | 189.6399
367.7578125 | 11.01975 | 26.61198 | -0.00309702 |  | 130.822 | 50.24568 | 223.7581 | 171.7545 | 246.4043 | 189.6573
367.8574 | 11.02036 | 21.76196 | -0.003077232 |  | 130.6461 | 50.27295 | 223.6526 | 171.5696 | 246.3807 | 189.7196
367.957 | 11.02051 | 28.82896 | -0.003096288 |  | 130.4567 | 50.30071 | 223.6314 | 171.4984 | 246.3271 | 189.7868
368.0566 | 11.02 | 29.75267 | -0.003055208 |  | 130.2897 | 50.3093 | 223.5598 | 171.5762 | 246.3022 | 189.81
368.15625 | 11.02005 | 26.67305 | -0.003066605 |  | 130.057 | 50.31767 | 223.4861 | 171.7033 | 246.2606 | 189.8327
368.2559 | 11.0199 | 26.77011 | -0.003071323 |  | 129.8526 | 50.34762 | 223.4377 | 171.9092 | 246.211 | 189.8819
368.3555 | 11.01967 | 30.81901 | -0.003053878 |  | 129.5728 | 50.31546 | 223.3718 | 171.9507 | 246.2029 | 189.9044
368.4551 | 11.02115 | 29.54168 | -0.003042657 |  | 129.283 | 50.32644 | 223.2754 | 171.8449 | 246.1225 | 189.9339
368.5546875 | 11.02079 | 27.10231 | -0.00303077 |  | 128.9242 | 50.33993 | 223.1929 | 171.7927 | 246.1048 | 189.9524
368.6543 | 11.01932 | 32.07081 | -0.003032988 |  | 128.642 | 50.32998 | 223.1203 | 171.8135 | 246.047 | 189.9664
368.7539 | 11.02007 | 26.76373 | -0.003010734 |  | 128.2757 | 50.32042 | 223.0132 | 171.8881 | 246.0194 | 189.9595
368.8535 | 11.01969 | 27.10368 | -0.002995003 |  | 127.9332 | 50.32073 | 222.9431 | 171.9375 | 245.9764 | 189.9757
368.953125 | 11.02024 | 30.70645 | -0.003012221 |  | 127.6236 | 50.32722 | 222.8768 | 171.9765625 | 245.9581 | 189.9738
369.0527 | 11.02041 | 30.49364 | -0.003020515 |  | 127.2699 | 50.32445 | 222.8193 | 171.896 | 245.89 | 189.9524
369.1523 | 11.01949 | 29.6515 | -0.002989919 |  | 126.9253 | 50.32424 | 222.7482 | 171.7746 | 245.7887 | 189.9347
369.252 | 11.02063 | 32.43127 | -0.002990811 |  | 126.492 | 50.31503 | 222.681 | 171.7069 | 245.7294 | 189.8898
369.3515625 | 11.02 | 26.06013 | -0.003000404 |  | 125.9752 | 50.32123 | 222.6203 | 171.7926 | 245.6285 | 189.8582
369.4512 | 11.02035 | 28.76972 | -0.00299193 |  | 125.4279 | 50.27652 | 222.5166 | 171.8395 | 245.5879 | 189.8079
369.5508 | 11.01971 | 33.79929 | -0.002989054 |  | 124.8944 | 50.30037 | 222.4619 | 171.8561 | 245.5297 | 189.746
369.6504 | 11.02053 | 29.93631 | -0.002999621 |  | 124.3478 | 50.2834 | 222.3875 | 171.8075 | 245.4649 | 189.673
369.75 | 11.0207 | 29.87798 | -0.002954925 |  | 123.8257 | 50.27584 | 222.3397 | 171.6308 | 245.4194 | 189.6174
369.8496 | 11.02054 | 27.35614 | -0.002979086 |  | 123.4066 | 50.22872 | 222.2148 | 171.3667 | 245.2926 | 189.5844
369.9492 | 11.02031 | 28.75651 | -0.002892866 |  | 123.0215 | 50.19828 | 222.1458 | 171.2475 | 245.2201 | 189.4176
370.0488 | 11.02009 | 29.75494 | -0.002879957 |  | 122.7423 | 50.1193 | 222.0831 | 170.9652 | 245.1798 | 189.3141
370.1484375 | 11.02019 | 32.44859 | -0.002882055 |  | 122.5125 | 50.11349 | 221.9712 | 170.8639 | 245.0891 | 189.222
370.248 | 11.02002 | 30.42346 | -0.002860275 |  | 122.314 | 50.09049 | 221.8524 | 170.8528 | 245.01 | 189.0815
370.3477 | 11.02018 | 29.06456 | -0.002861856 |  | 122.2248 | 50.06636 | 221.7307 | 170.8627 | 244.93 | 188.9337
370.4473 | 11.02006 | 28.98253 | -0.002851626 |  | 122.252 | 50.06055 | 221.5798 | 170.7194 | 244.8247 | 188.742
370.546875 | 11.02026 | 32.80175 | -0.002829802 |  | 122.3446 | 50.08066 | 221.4485 | 170.3707 | 244.758 | 188.6001
370.6465 | 11.01978 | 31.06372 | -0.002854809 |  | 122.5653 | 50.06306 | 221.3417 | 169.9932 | 244.7155 | 188.4553
370.7461 | 11.0209 | 31.17627 | -0.002828833 |  | 122.7732 | 50.05545 | 221.2404 | 169.4335 | 244.6015 | 188.3298
370.8457 | 11.02003 | 25.82726 | -0.00281211 |  | 122.7558 | 50.02048 | 221.0945 | 168.9655 | 244.5766 | 188.2137
370.9453125 | 11.02033 | 29.12244 | -0.002825238 |  | 122.6592 | 50.04246 | 220.963 | 168.7292 | 244.4866 | 188.0812
371.0449 | 11.02023 | 30.18604 | -0.00283788 |  | 122.7417 | 50.04846 | 220.8677 | 168.571 | 244.4074 | 188.0025
371.1445 | 11.02062 | 28.72825 | -0.00279409 |  | 122.7995 | 50.05459 | 220.7698 | 168.4099 | 244.3133 | 187.9062
371.2441 | 11.02061 | 26.28661 | -0.002801465 |  | 122.7266 | 50.04037 | 220.6477 | 168.1399 | 244.2668 | 187.8293
371.34375 | 11.01931 | 31.09288 | -0.002778534 |  | 122.6549 | 50.043 | 220.5445 | 168.0918 | 244.1924 | 187.6984
371.4434 | 11.02114 | 29.95819 | -0.002739943 |  | 122.6787 | 50.02354 | 220.494 | 168.113 | 244.1588 | 187.5462
371.543 | 11.02024 | 32.86692 | -0.002745261 |  | 122.749 | 50.0256 | 220.4055 | 167.8677 | 244.0417 | 187.3842
371.6426 | 11.02036 | 31.64747 | -0.002782543 |  | 122.663 | 50.04322 | 220.3509 | 167.415 | 244.0136 | 187.2846
371.7421875 | 11.02027 | 29.65332 | -0.002704978 |  | 122.4952 | 50.05041 | 220.2636 | 166.7939 | 243.9575 | 187.105
371.8418 | 11.02075 | 30.57748 | -0.002774456 |  | 122.2541 | 50.05082 | 220.2103 | 166.1942 | 243.8824 | 186.9935
371.9414 | 11.02011 | 29.13793 | -0.002702795 |  | 121.8817 | 50.08084 | 220.1579 | 165.8262 | 243.8577 | 186.791
372.041 | 11.0202 | 33.20642 | -0.002682516 |  | 121.7545 | 50.05275 | 220.0729 | 165.6073 | 243.7885 | 186.6313
372.140625 | 11.02034 | 32.4413 | -0.002728341 |  | 121.6908 | 50.04431 | 220.0122 | 165.3403 | 243.6868 | 186.4861
372.2402 | 11.01976 | 31.11156 | -0.002712008 |  | 121.3459 | 50.06153 | 219.948 | 165.1349 | 243.5858 | 186.2881
372.3398 | 11.02065 | 30.2348 | -0.00273897 |  | 120.8908 | 50.06179 | 219.8962 | 164.9856 | 243.4995 | 186.115
372.4395 | 11.01989 | 29.96046 | -0.0027204 |  | 120.4277 | 50.04148 | 219.886 | 165.0116 | 243.4046 | 185.8667
372.5390625 | 11.02035 | 32.07036 | -0.002742589 |  | 119.7923 | 50.02723 | 219.8798 | 165.1075 | 243.3056 | 185.6699
372.6387 | 11.02065 | 29.82512 | -0.002674627 |  | 119.2378 | 50.03672 | 219.8825 | 164.8431 | 243.2231 | 185.4518
372.7383 | 11.02028 | 31.70261 | -0.002704938 |  | 119.0734 | 49.99547 | 219.8218 | 164.2195 | 243.1304 | 185.3147
372.8379 | 11.01995 | 33.95422 | -0.002692641 |  | 119.2486 | 50.03057 | 219.8213 | 163.4926 | 243.0473 | 185.1438
372.9375 | 11.01992 | 38.48434 | -0.00268293 |  | 119.3333 | 50.01154 | 219.7562 | 162.7953 | 242.9431 | 185.0404
373.0371 | 11.01957 | 39.28865 | -0.002644231 |  | 119.7115 | 49.98196 | 219.7194 | 162.3478 | 242.8653 | 185.0159
373.1367 | 11.01987 | 32.79538 | -0.002646525 |  | 120.218 | 49.95607 | 219.6494 | 162.1187 | 242.7967 | 184.8681
373.2363 | 11.02013 | 32.24079 | -0.002628701 |  | 120.7935 | 49.94788 | 219.6071 | 161.8554 | 242.7419 | 184.8285
373.3359375 | 11.02009 | 31.99152 | -0.002662437 |  | 121.3359 | 49.90669 | 219.5363 | 161.7389 | 242.6552 | 184.6972
373.4355 | 11.01976 | 36.82058 | -0.002678095 |  | 121.7026 | 49.8217 | 219.4438 | 161.7416 | 242.5772 | 184.5851
373.5352 | 11.01981 | 33.10024 | -0.002634028 |  | 121.9367 | 49.80789 | 219.3521 | 161.7387 | 242.4893 | 184.4361
373.6348 | 11.02037 | 38.56318 | -0.002650776 |  | 122.1208 | 49.75671 | 219.2302 | 161.708 | 242.4182 | 184.3257
373.734375 | 11.02092 | 33.40966 | -0.002612116 |  | 122.1068 | 49.76111 | 219.0806 | 161.9175 | 242.3732 | 184.2095
373.834 | 11.02015 | 31.17901 | -0.002629089 |  | 121.9063 | 49.70349 | 218.9092 | 162.1108 | 242.3038 | 184.0774
373.9336 | 11.02059 | 35.46214 | -0.002643324 |  | 121.5968 | 49.67432 | 218.7804 | 161.9779 | 242.2527 | 183.9221
374.0332 | 11.01981 | 33.57007 | -0.002617425 |  | 121.3231 | 49.67429 | 218.6524 | 161.9131 | 242.1753 | 183.8339
374.1328125 | 11.02046 | 31.21911 | -0.002630448 |  | 121.1071 | 49.64865 | 218.6025 | 162.0275 | 242.1165 | 183.7583
374.2324 | 11.01993 | 32.21208 | -0.002608171 |  | 120.7416 | 49.60308 | 218.5322 | 162.0788 | 242.056 | 183.6486
374.332 | 11.02021 | 28.57331 | -0.002623856 |  | 120.4318 | 49.58173 | 218.4804 | 162.0034 | 241.9951 | 183.5801
374.4316 | 11.02002 | 28.64805 | -0.002574272 |  | 120.1562 | 49.52909 | 218.4087 | 161.7843 | 241.9345 | 183.5447
374.53125 | 11.01948 | 29.2833 | -0.002554232 |  | 119.9783 | 49.51864 | 218.4149 | 161.6692 | 241.8889 | 183.4775
374.6309 | 11.01982 | 39.58258 | -0.002597516 |  | 119.5302 | 49.45858 | 218.3269 | 161.801 | 241.8147 | 183.3937
374.7305 | 11.02019 | 33.55548 | -0.002525083 |  | 119.0064 | 49.39686 | 218.3043 | 161.9146 | 241.7513 | 183.3046
374.8301 | 11.02029 | 37.29542 | -0.002493955 |  | 118.7097 | 49.35971 | 218.3174 | 162.0772 | 241.6806 | 183.228
374.9296875 | 11.0199 | 37.60939 | -0.002518234 |  | 118.3483 | 49.31898 | 218.3078 | 162.081 | 241.6348 | 183.1084
375.0293 | 11.01978 | 32.0658 | -0.002475275 |  | 117.8089 | 49.28598 | 218.3544 | 162.0429 | 241.5524 | 183.0506
375.1289 | 11.02008 | 36.64468 | -0.00247564 |  | 117.2907 | 49.24943 | 218.3054 | 162.0292 | 241.5236 | 182.9369
375.2285 | 11.01983 | 33.61108 | -0.002472829 |  | 116.8101 | 49.2132 | 218.3035 | 162.0394 | 241.4354 | 182.8076
375.328125 | 11.02053 | 34.4122 | -0.002499551 |  | 116.2895 | 49.16606 | 218.2652 | 161.9784 | 241.4021 | 182.6999
375.4277 | 11.01983 | 36.5262 | -0.002444166 |  | 115.7789 | 49.16775 | 218.2321 | 161.9659 | 241.3388 | 182.5554
375.5273 | 11.02031 | 26.87765 | -0.002460458 |  | 115.2038 | 49.11268 | 218.2076 | 162.2053 | 241.3022 | 182.3929
375.627 | 11.02007 | 31.69759 | -0.002457302 |  | 114.6217 | 49.07829 | 218.1985 | 162.573 | 241.2868 | 182.2532
375.7265625 | 11.01963 | 32.24626 | -0.002410421 |  | 114.1785 | 49.03219 | 218.2186 | 162.7477 | 241.2306 | 182.2141
375.8262 | 11.01926 | 35.55783 | -0.002362506 |  | 113.7111 | 49.03042 | 218.1974 | 162.8512 | 241.1671 | 182.0948
375.9258 | 11.01999 | 32.23487 | -0.002425023 |  | 113.2159 | 48.99288 | 218.227 | 162.9513 | 241.0797 | 182.0286
376.0254 | 11.01898 | 29.31246 | -0.002382174 |  | 112.7824 | 48.9364 | 218.2498 | 163.1326 | 241.0117 | 181.9923
376.125 | 11.01926 | 32.90657 | -0.002383918 |  | 112.3882 | 48.91423 | 218.278 | 163.2136 | 240.9387 | 181.921875
376.2246 | 11.02021 | 29.80143 | -0.002386461 |  | 111.9989 | 48.89975 | 218.2513 | 163.2944 | 240.9226 | 181.9034
376.3242 | 11.02042 | 28.65534 | -0.002373091 |  | 111.6961 | 48.80577 | 218.2748 | 163.3252 | 240.7983 | 181.8305
376.4238 | 11.02053 | 27.3812 | -0.002408308 |  | 111.5436 | 48.84572 | 218.3159 | 163.3117 | 240.7298 | 181.7846
376.5234375 | 11.01966 | 26.22828 | -0.002343518 |  | 111.5066 | 48.77754 | 218.3449 | 163.2311 | 240.6833 | 181.7236
376.623 | 11.01932 | 27.33518 | -0.002378225 |  | 111.4009 | 48.75669 | 218.4234 | 163.1464 | 240.5946 | 181.6311
376.7227 | 11.01989 | 28.73874 | -0.002343146 |  | 111.3073 | 48.69859 | 218.4868 | 163.1856 | 240.5173 | 181.5835
376.8223 | 11.01985 | 29.09236 | -0.002442675 |  | 111.4427 | 48.68036 | 218.5557 | 163.3231 | 240.3937 | 181.4971
376.921875 | 11.01985 | 30.51323 | -0.002312784 |  | 111.6136 | 48.62073 | 218.5766 | 163.3832 | 240.222 | 181.4277
377.0215 | 11.01982 | 30.83906 | -0.002328976 |  | 112.0781 | 48.60305 | 218.6233 | 163.1908 | 240.1367 | 181.3596
377.1211 | 11.02014 | 29.0322 | -0.002338337 |  | 112.451 | 48.56149 | 218.6144 | 162.9564 | 240.0105 | 181.3174
377.2207 | 11.01956 | 30.4549 | -0.002334945 |  | 112.9901 | 48.43845 | 218.6349 | 162.7471 | 239.9086 | 181.2326
377.3203125 | 11.01976 | 26.96242 | -0.002319184 |  | 113.3241 | 48.36575 | 218.5874 | 162.5922 | 239.7972 | 181.1814
377.4199 | 11.01977 | 28.79615 | -0.002328829 |  | 113.5747 | 48.31534 | 218.6043 | 162.6619 | 239.6933 | 181.1397
377.5195 | 11.01929 | 31.86484 | -0.002321558 |  | 113.8851 | 48.24856 | 218.531 | 162.7133 | 239.6058 | 181.0999
377.6191 | 11.01927 | 28.40471 | -0.002296618 |  | 113.9887 | 48.17208 | 218.5602 | 162.5954 | 239.5267 | 181.0479
377.71875 | 11.01988 | 28.7802 | -0.002281946 |  | 113.7708 | 48.10391 | 218.5236 | 162.4808 | 239.4462 | 180.9998
377.8184 | 11.0196 | 33.06242 | -0.002258638 |  | 113.5024 | 48.05276 | 218.5039 | 162.2866 | 239.3321 | 180.8977
377.918 | 11.01984 | 32.62312 | -0.002258804 |  | 113.3465 | 48.04529 | 218.4345 | 162.0549 | 239.2255 | 180.8144
378.0176 | 11.01967 | 28.5282 | -0.002309307 |  | 113.4106 | 47.98386 | 218.3996 | 161.8505 | 239.1099 | 180.738
378.1171875 | 11.01968 | 26.59922 | -0.002253031 |  | 113.6033 | 47.95778 | 218.3486 | 161.5871 | 239.0086 | 180.6677
378.2168 | 11.02006 | 32.52059 | -0.002259591 |  | 113.7889 | 47.91674 | 218.2678 | 161.356 | 238.949 | 180.5866
378.3164 | 11.01983 | 27.66146 | -0.002248941 |  | 113.7258 | 47.88394 | 218.2415 | 161.2072 | 238.8661 | 180.5203
378.416 | 11.01941 | 29.75175 | -0.00221206 |  | 113.525 | 47.84526 | 218.1555 | 161.04 | 238.7924 | 180.4738
378.515625 | 11.01967 | 34.68106 | -0.002235056 |  | 113.274 | 47.82001 | 218.1143 | 160.7827 | 238.7056 | 180.3988
378.6152 | 11.01955 | 29.58041 | -0.002251202 |  | 112.9873 | 47.79525 | 218.0614 | 160.4143 | 238.64 | 180.3727
378.7148 | 11.01915 | 30.61895 | -0.00227434 |  | 112.6455 | 47.81277 | 217.9812 | 160.0523 | 238.5756 | 180.3573
378.8145 | 11.01964 | 28.9839 | -0.002239531 |  | 112.2647 | 47.77388 | 217.9425 | 159.7559 | 238.5455 | 180.3399
378.9140625 | 11.02005 | 29.26234 | -0.002241329 |  | 111.8065 | 47.74335 | 217.8443 | 159.6225 | 238.4498 | 180.3168
379.0137 | 11.01915 | 30.55288 | -0.002215193 |  | 111.4211 | 47.74325 | 217.8251 | 159.359 | 238.4293 | 180.3266
379.1133 | 11.01946 | 32.09724 | -0.002244946 |  | 111.095 | 47.73851 | 217.712 | 158.8454 | 238.4096 | 180.255
379.2129 | 11.01927 | 28.27392 | -0.002224542 |  | 110.8008 | 47.74482 | 217.6628 | 158.391 | 238.3296 | 180.2244
379.3125 | 11.01967 | 29.94224 | -0.002215954 |  | 110.5736 | 47.72082 | 217.5972 | 158.0694 | 238.3036 | 180.1968
379.4121 | 11.01958 | 24.13388 | -0.002155908 |  | 110.4217 | 47.7073 | 217.5734 | 157.6494 | 238.2542 | 180.1756
379.5117 | 11.01933 | 27.99002 | -0.002158964 |  | 110.3469 | 47.71757 | 217.4484 | 157.0966 | 238.2386 | 180.1929
379.6113 | 11.0192 | 29.79459 | -0.002128969 |  | 110.2862 | 47.71386 | 217.3753 | 156.673 | 238.1875 | 180.1436
379.7109375 | 11.01966 | 25.10179 | -0.002126949 |  | 110.2594 | 47.7654 | 217.2811 | 156.4526 | 238.1587 | 180.1499
379.8105 | 11.01967 | 29.61915 | -0.002148452 |  | 110.2158 | 47.77993 | 217.2384 | 156.453125 | 238.1182 | 180.0911
379.9102 | 11.01939 | 29.62963 | -0.002157959 |  | 110.2572 | 47.81639 | 217.2014 | 156.4353 | 238.0742 | 180.0252
380.0098 | 11.01908 | 30.04751 | -0.002088306 |  | 110.406 | 47.81019 | 217.1913 | 156.443 | 238.0416 | 179.9459
380.109375 | 11.0194 | 27.71067 | -0.002117116 |  | 110.3784 | 47.82777 | 217.1346 | 156.4839 | 237.972 | 179.8874
380.209 | 11.01893 | 21.40652 | -0.002088935 |  | 110.5328 | 47.8455 | 217.0702 | 156.4067 | 237.963 | 179.8607
380.3086 | 11.01951 | 23.85818 | -0.002137104 |  | 110.7835 | 47.79429 | 217.025 | 156.2695 | 237.9079 | 179.7889
380.4082 | 11.01902 | 26.14808 | -0.002070502 |  | 111.0823 | 47.76284 | 216.9128 | 156.361 | 237.8641 | 179.7334
380.5078125 | 11.01914 | 27.7804 | -0.002073372 |  | 111.3281 | 47.7215 | 216.8088 | 156.2643 | 237.7691 | 179.6721
380.6074 | 11.0199 | 27.56804 | -0.002068556 |  | 111.3561 | 47.70619 | 216.6687 | 156.1288 | 237.7397 | 179.6349
380.707 | 11.01961 | 28.85813 | -0.002044777 |  | 111.3512 | 47.66968 | 216.5253 | 156.1274 | 237.6944 | 179.5627
380.8066 | 11.01902 | 28.61068 | -0.00205297 |  | 111.5142 | 47.59624 | 216.3943 | 155.9299 | 237.6991 | 179.541
380.90625 | 11.01858 | 23.95434 | -0.002051597 |  | 111.5754 | 47.53393 | 216.307 | 155.7897 | 237.6608 | 179.5103
381.0059 | 11.01957 | 23.70644 | -0.002026751 |  | 111.8256 | 47.47635 | 216.1972 | 155.8007 | 237.6139 | 179.43
381.1055 | 11.0189 | 22.49473 | -0.002024231 |  | 112.2047 | 47.44216 | 216.1376 | 155.947 | 237.5186 | 179.3897
381.2051 | 11.01971 | 31.91816 | -0.001988714 |  | 112.3923 | 47.40535 | 216.0696 | 156.015 | 237.4969 | 179.3516
381.3046875 | 11.01954 | 22.35073 | -0.002045954 |  | 112.4208 | 47.36181 | 215.991 | 156.0943 | 237.4563 | 179.2899
381.4043 | 11.01945 | 25.56843 | -0.002041806 |  | 112.4867 | 47.29831 | 215.8963 | 156.0579 | 237.419 | 179.2774
381.5039 | 11.01902 | 33.2251 | -0.002077704 |  | 112.4708 | 47.2913 | 215.7789 | 155.8442 | 237.374 | 179.2112
381.6035 | 11.01873 | 25.06351 | -0.002051449 |  | 112.4899 | 47.29227 | 215.652 | 155.7477 | 237.3123 | 179.2042
381.703125 | 11.01871 | 32.41533 | -0.002022139 |  | 112.4862 | 47.29671 | 215.5205 | 155.7135 | 237.2557 | 179.1856
381.8027 | 11.0191 | 25.30367 | -0.001973673 |  | 112.5596 | 47.24361 | 215.4207 | 155.754 | 237.2229 | 179.1286
381.9023 | 11.0186 | 26.08246 | -0.001981262 |  | 112.7794 | 47.27513 | 215.3438 | 155.7545 | 237.1772 | 179.0971
382.002 | 11.01905 | 29.96867 | -0.00199791 |  | 112.9876 | 47.28267 | 215.2605 | 155.6264 | 237.0836 | 178.9618
382.1015625 | 11.01888 | 30.49227 | -0.002017103 |  | 113.0852 | 47.27718 | 215.1041 | 155.5512 | 237.0222 | 178.8839
382.2012 | 11.01947 | 32.21937 | -0.001940192 |  | 113.1759 | 47.26925 | 214.9985 | 155.2035 | 236.978 | 178.7864
382.3008 | 11.01866 | 28.30764 | -0.001947212 |  | 113.3157 | 47.30236 | 214.8739 | 154.7361 | 236.896 | 178.7104
382.4004 | 11.01924 | 32.62768 | -0.001954821 |  | 113.3821 | 47.28431 | 214.7461 | 154.4229 | 236.8712 | 178.6079
382.5 | 11.01872 | 21.74875 | -0.001991098 |  | 113.4371 | 47.29011 | 214.6784 | 154.258 | 236.766 | 178.5712
382.5996 | 11.01946 | 34.65099 | -0.001982208 |  | 113.4419 | 47.31732 | 214.5717 | 154.2064 | 236.6851 | 178.4904
382.6992 | 11.01945 | 34.71843 | -0.001941121 |  | 113.4337 | 47.35522 | 214.4172 | 154.0707 | 236.6512 | 178.4322
382.7988 | 11.01895 | 31.22822 | -0.001967439 |  | 113.4005 | 47.33211 | 214.3219 | 154.0434 | 236.5912 | 178.3313
382.8984375 | 11.01889 | 31.21228 | -0.001928298 |  | 113.3079 | 47.34693 | 214.1972 | 153.9022 | 236.5159 | 178.2666
382.998 | 11.01863 | 33.92415 | -0.001913528 |  | 113.1138 | 47.35232 | 214.0503 | 153.6461 | 236.4632 | 178.2183
383.0977 | 11.01908 | 34.90527 | -0.001945601 |  | 112.9256 | 47.34248 | 213.9482 | 153.3829 | 236.387 | 178.1579
383.1973 | 11.01874 | 33.01047 | -0.001973977 |  | 112.8039 | 47.34885 | 213.8723 | 153.1951 | 236.3462 | 178.0861
383.296875 | 11.01931 | 31.88261 | -0.001935325 |  | 112.5359 | 47.34976 | 213.8113 | 153.1214 | 236.2417 | 178.0245
383.3965 | 11.01941 | 34.52476 | -0.001958703 |  | 112.2121 | 47.3224 | 213.7921 | 153.0932 | 236.1817 | 177.9199
383.4961 | 11.01899 | 33.44156 | -0.001944735 |  | 111.8577 | 47.31915 | 213.7533 | 152.9742 | 236.1004 | 177.8645
383.5957 | 11.01944 | 37.21613 | -0.001994411 |  | 111.4901 | 47.30986 | 213.778 | 152.6068 | 236.0397 | 177.763
383.6953125 | 11.01903 | 35.06841 | -0.001947685 |  | 111.21 | 47.26846 | 213.8055 | 152.3528 | 235.9783 | 177.6951
383.7949 | 11.0189 | 38.64885 | -0.001923278 |  | 111.0649 | 47.27165 | 213.8232 | 152.3274 | 235.9109 | 177.6224
383.8945 | 11.01914 | 32.0658 | -0.00190344 |  | 111.0459 | 47.22093 | 213.8517 | 152.5331 | 235.8571 | 177.5584
383.9941 | 11.01842 | 36.63784 | -0.001888208 |  | 110.8522 | 47.24543 | 213.8736 | 152.5833 | 235.7707 | 177.4764
384.09375 | 11.01919 | 37.33552 | -0.001854349 |  | 110.6133 | 47.23075 | 213.8956 | 152.4633 | 235.7249 | 177.4256
384.1934 | 11.01897 | 33.34541 | -0.001856355 |  | 110.4836 | 47.24185 | 213.9319 | 152.1614 | 235.6379 | 177.3482
384.293 | 11.01909 | 32.01066 | -0.001833654 |  | 110.3385 | 47.24377 | 213.9432 | 151.8029 | 235.5726 | 177.2771
384.3926 | 11.01926 | 33.89863 | -0.001838076 |  | 109.989 | 47.24479 | 213.925 | 151.3871 | 235.4995 | 177.2898
384.4921875 | 11.01937 | 29.5116 | -0.001844689 |  | 109.7778 | 47.20829 | 213.9233 | 151.1597 | 235.4272 | 177.2967
384.5918 | 11.01899 | 29.69251 | -0.001836013 |  | 109.8431 | 47.23161 | 213.9429 | 150.9757 | 235.3742 | 177.3247
384.6914 | 11.01949 | 34.9841 | -0.001808472 |  | 110.152 | 47.19361 | 213.8601 | 150.5745 | 235.296875 | 177.3763
384.791 | 11.01919 | 28.56238 | -0.001847218 |  | 110.5897 | 47.17189 | 213.7733 | 149.9613 | 235.2144 | 177.4824
384.890625 | 11.01941 | 30.79805 | -0.001820298 |  | 111.0008 | 47.19297 | 213.6959 | 149.7173 | 235.1905 | 177.5335
384.9902 | 11.01903 | 34.09731 | -0.001874789 |  | 111.2511 | 47.16616 | 213.5576 | 149.6487 | 235.136 | 177.5923
385.0898 | 11.01952 | 36.00806 | -0.001809785 |  | 111.5987 | 47.17402 | 213.4607 | 149.7022 | 235.0415 | 177.677
385.1895 | 11.01911 | 34.73575 | -0.001783563 |  | 111.9535 | 47.17124 | 213.3368 | 149.6135 | 235.0306 | 177.8031
385.2890625 | 11.01899 | 28.60294 | -0.001812278 |  | 112.2616 | 47.18121 | 213.2453 | 149.4946 | 234.9633 | 177.8183
385.3887 | 11.01952 | 38.48661 | -0.001757422 |  | 112.5296 | 47.17802 | 213.1284 | 149.3856 | 234.9317 | 177.88
385.4883 | 11.01996 | 37.83815 | -0.001768215 |  | 112.8781 | 47.1773 | 213.0053 | 149.1942 | 234.8609 | 177.8823
385.5879 | 11.01953 | 35.57378 | -0.001749261 |  | 113.3201 | 47.18552 | 212.9045 | 149.0564 | 234.8244 | 177.8479
385.6875 | 11.01925 | 34.22309 | -0.001788463 |  | 113.7694 | 47.18778 | 212.778 | 149.0413 | 234.7263 | 177.8058
385.7871 | 11.01925 | 35.34821 | -0.001789786 |  | 114.1238 | 47.17963 | 212.6172 | 149.0358 | 234.7107 | 177.7555
385.8867 | 11.01873 | 35.61115 | -0.001777967 |  | 114.4185 | 47.17545 | 212.5336 | 148.8173 | 234.6848 | 177.732
385.9863 | 11.01921 | 38.74409 | -0.001778271 |  | 114.6007 | 47.16269 | 212.4167 | 148.6101 | 234.6249 | 177.7019
386.0859375 | 11.01896 | 34.7795 | -0.001724458 |  | 114.7506 | 47.13635 | 212.3812 | 148.5611 | 234.6239 | 177.6044
386.1855 | 11.01948 | 32.72884 | -0.001758727 |  | 114.8401 | 47.11034 | 212.2845 | 148.6394 | 234.5719 | 177.5216
386.2852 | 11.01917 | 34.23175 | -0.001757175 |  | 114.8696 | 47.11602 | 212.1997 | 148.8517 | 234.5424 | 177.4695
386.3848 | 11.019 | 34.78405 | -0.001705842 |  | 114.7539 | 47.10893 | 212.1984 | 148.998 | 234.512 | 177.3788
386.484375 | 11.01915 | 36.71577 | -0.001743306 |  | 114.5231 | 47.09198 | 212.1609 | 148.9989 | 234.4734 | 177.3193
386.584 | 11.01913 | 41.71981 | -0.001714595 |  | 114.2303 | 47.08912 | 212.1524 | 149.0947 | 234.4821 | 177.2417
386.6836 | 11.01932 | 37.02336 | -0.001740456 |  | 113.9109 | 47.10237 | 212.1654 | 149.118 | 234.4251 | 177.1921
386.7832 | 11.0186 | 36.68204 | -0.001667387 |  | 113.5798 | 47.08902 | 212.2104 | 149.3413 | 234.4027 | 177.1026
386.8828125 | 11.01956 | 36.62053 | -0.001695375 |  | 113.2468 | 47.08722 | 212.2334 | 149.6287 | 234.3738 | 177.0081
386.9824 | 11.01952 | 33.71088 | -0.001661167 |  | 112.9265 | 47.07857 | 212.2764 | 149.9187 | 234.3411 | 177.0072
387.082 | 11.0193 | 43.07461 | -0.001626914 |  | 112.6422 | 47.05125 | 212.2612 | 150.3712 | 234.3486 | 176.9672
387.1816 | 11.01975 | 38.97422 | -0.00164782 |  | 112.5247 | 47.07509 | 212.2864 | 150.8219 | 234.2891 | 176.9472
387.28125 | 11.01957 | 43.87892 | -0.0016355 |  | 112.7416 | 47.03511 | 212.1891 | 151.344 | 234.2371 | 176.9559
387.3809 | 11.01907 | 45.02409 | -0.00167402 |  | 113.0858 | 47.05943 | 212.0787 | 151.828 | 234.2052 | 176.9581
387.4805 | 11.01948 | 37.54104 | -0.001640166 |  | 113.1376 | 47.01277 | 212.0049 | 152.1099 | 234.1825 | 176.9371
387.5801 | 11.01979 | 38.5896 | -0.001596198 |  | 113.0643 | 47.0202 | 211.8753 | 152.3124 | 234.1378 | 176.9022
387.6796875 | 11.01938 | 40.26567 | -0.001638249 |  | 112.8464 | 47.02468 | 211.7656 | 152.6066 | 234.062 | 176.8489
387.7793 | 11.01909 | 39.51969 | -0.001620614 |  | 112.6954 | 47.03351 | 211.6639 | 152.9753 | 234.0193 | 176.8375
387.8789 | 11.0186 | 37.40661 | -0.00163005 |  | 112.872 | 47.0397 | 211.5627 | 153.2125 | 234.0102 | 176.8416
387.9785 | 11.01928 | 32.681 | -0.001611567 |  | 112.8584 | 47.00601 | 211.4674 | 153.3398 | 233.923 | 176.7924
388.078125 | 11.01951 | 32.28271 | -0.001701231 |  | 112.558 | 47.02116 | 211.3474 | 153.3739 | 233.9 | 176.7746
388.1777 | 11.01961 | 34.21534 | -0.001665035 |  | 112.2751 | 47.01283 | 211.2544 | 153.2936 | 233.8724 | 176.7376
388.2773 | 11.01953 | 39.38663 | -0.001716609 |  | 111.9208 | 47.01126 | 211.1037 | 153.0744 | 233.8335 | 176.7188
388.377 | 11.01987 | 34.29327 | -0.001643324 |  | 111.5752 | 47.00932 | 210.9872 | 152.8266 | 233.7998 | 176.6293
388.4765625 | 11.01955 | 31.35217 | -0.001675506 |  | 111.2881 | 47.04246 | 210.8644 | 152.4854 | 233.7318 | 176.5572
388.5762 | 11.01997 | 35.119 | -0.0016524 |  | 110.9996 | 47.06105 | 210.6934 | 152.1344 | 233.6759 | 176.4912
388.6758 | 11.01987 | 33.5163 | -0.001638417 |  | 110.8185 | 47.05526 | 210.5752 | 151.7565 | 233.6462 | 176.4147
388.7754 | 11.01908 | 30.44715 | -0.001616134 |  | 110.8454 | 47.07948 | 210.4184 | 151.2635 | 233.5777 | 176.4026
388.875 | 11.01985 | 36.39404 | -0.001607233 |  | 110.62 | 47.09539 | 210.2846 | 150.5572 | 233.4882 | 176.349
388.9746 | 11.01994 | 32.59122 | -0.001565631 |  | 110.3952 | 47.106 | 210.1793 | 149.8447 | 233.4368 | 176.3752
389.0742 | 11.01944 | 26.24788 | -0.00161947 |  | 110.4801 | 47.05237 | 210.011 | 149.0965 | 233.4051 | 176.3358
389.1738 | 11.01946 | 33.20414 | -0.001579982 |  | 110.8928 | 47.0388 | 209.8651 | 148.4371 | 233.3582 | 176.3079
389.2734375 | 11.0198 | 29.61413 | -0.001601003 |  | 111.4679 | 47.00628 | 209.705 | 147.8304 | 233.3268 | 176.2478
389.373 | 11.01968 | 29.78138 | -0.00158493 |  | 112.0359 | 46.99086 | 209.5755 | 147.4669 | 233.2728 | 176.1758
389.4727 | 11.01934 | 35.43343 | -0.001575013 |  | 112.6953 | 46.90191 | 209.4525 | 147.1444 | 233.2071 | 176.0787
389.5723 | 11.01871 | 29.37125 | -0.001561074 |  | 113.3102 | 46.86426 | 209.3142 | 146.8141 | 233.1435 | 176.0365
389.671875 | 11.01955 | 34.81823 | -0.00157312 |  | 113.7516 | 46.80405 | 209.2436 | 146.7514 | 233.1678 | 175.9856
389.7715 | 11.01939 | 34.33974 | -0.001520553 |  | 114.0809 | 46.80033 | 209.1714 | 146.8816 | 233.0798 | 175.8873
389.8711 | 11.01955 | 29.65241 | -0.001557968 |  | 114.3329 | 46.71066 | 209.0817 | 147.1421 | 233.0482 | 175.826
389.9707 | 11.02031 | 32.76758 | -0.001546136 |  | 114.5806 | 46.6826 | 209.0652 | 147.4148 | 232.9856 | 175.7283
390.0703125 | 11.0194 | 31.21228 | -0.001530314 |  | 114.9413 | 46.65836 | 209.0318 | 147.75 | 232.9043 | 175.6369
390.1699 | 11.01986 | 28.46577 | -0.001511595 |  | 115.0482 | 46.62155 | 209.0072 | 148.0538 | 232.879 | 175.6
390.2695 | 11.0194 | 33.2014 | -0.001486358 |  | 115.0684 | 46.58353 | 209.014 | 148.3239 | 232.8565 | 175.4866
390.3691 | 11.01974 | 26.00727 | -0.001519134 |  | 114.9497 | 46.54606 | 208.972 | 148.566 | 232.8169 | 175.4271
390.46875 | 11.01981 | 27.84784 | -0.001485448 |  | 114.7476 | 46.51956 | 208.9387 | 148.9012 | 232.7555 | 175.3203
390.5684 | 11.01947 | 27.64095 | -0.001522382 |  | 114.5274 | 46.44728 | 208.8945 | 149.2842 | 232.7113 | 175.2337
390.668 | 11.01913 | 31.35309 | -0.001536563 |  | 114.3548 | 46.45901 | 208.8665 | 149.7095 | 232.6774 | 175.1634
390.7676 | 11.02013 | 28.01645 | -0.001523995 |  | 114.1198 | 46.35461 | 208.8117 | 150.0526 | 232.6003 | 175.0728
390.8671875 | 11.01954 | 30.39201 | -0.001515139 |  | 113.8367 | 46.33837 | 208.772 | 150.3383 | 232.57 | 175.0006
390.9668 | 11.01942 | 34.64187 | -0.001510888 |  | 113.6262 | 46.30502 | 208.6754 | 150.5611 | 232.5307 | 174.9224
391.0664 | 11.01959 | 27.42677 | -0.001452213 |  | 113.4136 | 46.24605 | 208.5998 | 150.6854 | 232.4924 | 174.8594
391.166 | 11.01969 | 25.6901 | -0.001487899 |  | 113.1719 | 46.19524 | 208.5076 | 150.7383 | 232.4268 | 174.796
391.265625 | 11.01925 | 27.68925 | -0.00148014 |  | 112.9983 | 46.15545 | 208.3622 | 150.7152 | 232.4202 | 174.7173
391.3652 | 11.0194 | 25.14144 | -0.001469733 |  | 112.8083 | 46.09412 | 208.2454 | 150.5306 | 232.3464 | 174.6221
391.4648 | 11.01962 | 26.98565 | -0.001463437 |  | 112.5058 | 46.02552 | 208.1344 | 150.2634 | 232.2731 | 174.5629
391.5645 | 11.01988 | 34.78405 | -0.001452175 |  | 112.232 | 45.92673 | 208.0183 | 149.9214 | 232.2268 | 174.4964
391.6640625 | 11.01993 | 26.16175 | -0.001427339 |  | 111.9872 | 45.89395 | 207.8916 | 149.3412 | 232.1501 | 174.4204
391.7637 | 11.02072 | 29.45419 | -0.001440374 |  | 111.6187 | 45.76269 | 207.7414 | 148.7456 | 232.0936 | 174.3812
391.8633 | 11.02017 | 31.08331 | -0.001464622 |  | 111.2442 | 45.64057 | 207.6344 | 148.2554 | 232.026 | 174.346
391.9629 | 11.02018 | 31.34625 | -0.001469041 |  | 110.9927 | 45.56117 | 207.5663 | 147.8861 | 231.9536 | 174.291
392.0625 | 11.01925 | 25.41486 | -0.001420745 |  | 110.6851 | 45.48311 | 207.5014 | 147.8654 | 231.8692 | 174.261
392.1621 | 11.01911 | 21.3131 | -0.001449791 |  | 110.4033 | 45.4306 | 207.425 | 147.8762 | 231.8515 | 174.2211
392.2617 | 11.02009 | 26.41193 | -0.001447984 |  | 110.1099 | 45.38502 | 207.3327 | 147.6791 | 231.7834 | 174.1756
392.3613 | 11.01932 | 29.15934 | -0.001456723 |  | 109.8058 | 45.36622 | 207.2721 | 147.4377 | 231.7271 | 174.1288
392.4609375 | 11.01913 | 30.91333 | -0.00142535 |  | 109.4718 | 45.25892 | 207.1848 | 147.1992 | 231.6934 | 174.0916
392.5605 | 11.01991 | 30.0311 | -0.00143132 |  | 109.1234 | 45.245 | 207.0928 | 146.9742 | 231.6359 | 174.0636
392.6602 | 11.01974 | 32.49735 | -0.001404066 |  | 108.7905 | 45.22414 | 207.053 | 146.5704 | 231.5713 | 174.0678
392.7598 | 11.01935 | 29.81282 | -0.001458325 |  | 108.4308 | 45.1759 | 206.989 | 146.0455 | 231.5406 | 174.0548
392.859375 | 11.01932 | 32.06307 | -0.001435078 |  | 108.2558 | 45.12572 | 206.9239 | 145.5778 | 231.4895 | 174.0599
392.959 | 11.01956 | 27.96313 | -0.001484437 |  | 108.1051 | 45.05202 | 206.9391 | 145.2475 | 231.4459 | 174.1051
393.0586 | 11.01932 | 28.25022 | -0.001422795 |  | 107.9698 | 45.03725 | 206.8921 | 144.9192 | 231.3944 | 174.1304
393.1582 | 11.01984 | 27.32105 | -0.001500156 |  | 107.8431 | 45.01456 | 206.8718 | 144.7341 | 231.3301 | 174.1275
393.2578125 | 11.01938 | 33.24242 | -0.001381964 |  | 107.9539 | 44.9954 | 206.8005 | 144.8103 | 231.3279 | 174.0986
393.3574 | 11.01978 | 27.43224 | -0.001390838 |  | 108.0802 | 44.97619 | 206.7869 | 145.0202 | 231.2906 | 174.0233
393.457 | 11.01936 | 31.21228 | -0.001386577 |  | 108.22 | 44.98294 | 206.7924 | 145.3151 | 231.2155 | 173.9483
393.5566 | 11.01947 | 29.70755 | -0.001352832 |  | 108.2804 | 44.97898 | 206.8283 | 145.6478 | 231.1397 | 173.8643
393.65625 | 11.0194 | 28.2443 | -0.001385173 |  | 108.3372 | 44.9913 | 206.8441 | 145.892 | 231.014 | 173.848
393.7559 | 11.01998 | 29.9591 | -0.001335175 |  | 108.3802 | 45.0128 | 206.8501 | 146.1898 | 230.9243 | 173.8093
393.8555 | 11.02004 | 31.46428 | -0.001367925 |  | 108.5972 | 44.99131 | 206.8507 | 146.3849 | 230.8187 | 173.8069
393.9551 | 11.02013 | 25.55795 | -0.001344891 |  | 108.6702 | 44.98599 | 206.8108 | 146.5221 | 230.7618 | 173.7793
394.0546875 | 11.02005 | 31.18037 | -0.001351757 |  | 108.7352 | 44.96883 | 206.7748 | 146.5514 | 230.6836 | 173.728
394.1543 | 11.02003 | 26.6972 | -0.001354367 |  | 108.7402 | 44.95635 | 206.7402 | 146.3189 | 230.5943 | 173.6996
394.2539 | 11.01975 | 30.58159 | -0.001353286 |  | 108.677 | 44.94477 | 206.709 | 145.9657 | 230.5346 | 173.563
394.3535 | 11.01986 | 30.19561 | -0.001339785 |  | 108.5668 | 44.89965 | 206.6054 | 145.6397 | 230.4679 | 173.473
394.453125 | 11.01989 | 31.45972 | -0.001306049 |  | 108.5844 | 44.90398 | 206.5142 | 145.6008 | 230.3711 | 173.3983
394.5527 | 11.0199 | 30.315 | -0.001233122 |  | 108.6146 | 44.87643 | 206.4435 | 145.5815 | 230.2957 | 173.3093
394.6523 | 11.02011 | 24.55222 | -0.001299498 |  | 108.5792 | 44.8784 | 206.3245 | 145.5226 | 230.2172 | 173.234375
394.752 | 11.01998 | 33.70222 | -0.001299523 |  | 108.738 | 44.83907 | 206.2635 | 145.6223 | 230.1749 | 173.1781
394.8515625 | 11.02005 | 31.76732 | -0.001301526 |  | 108.9547 | 44.82677 | 206.1783 | 145.911 | 230.1332 | 173.101
394.9512 | 11.01995 | 32.71836 | -0.001267003 |  | 109.0282 | 44.79415 | 206.1569 | 146.2294 | 230.0744 | 173.0789
395.0508 | 11.01985 | 30.3551 | -0.0013021 |  | 109.0044 | 44.77472 | 206.0635 | 146.3101 | 230.0093 | 173.0029
395.1504 | 11.01982 | 31.43511 | -0.001275577 |  | 108.99 | 44.78932 | 206.0541 | 146.2558 | 229.9079 | 172.9481
395.25 | 11.02023 | 31.12341 | -0.001274651 |  | 109.2633 | 44.74442 | 206.0068 | 146.2852 | 229.922 | 172.9279
395.3496 | 11.01962 | 31.35628 | -0.001346165 |  | 109.4685 | 44.69099 | 206.0225 | 146.5465 | 229.8824 | 172.9179
395.4492 | 11.02052 | 40.6234 | -0.001286562 |  | 109.531 | 44.70678 | 205.9403 | 146.8825 | 229.8022 | 172.8912
395.5488 | 11.02007 | 38.40004 | -0.001280365 |  | 109.7941 | 44.74305 | 205.9323 | 147.1796 | 229.7676 | 172.8848
395.6484375 | 11.02 | 36.74448 | -0.001286126 |  | 110.1323 | 44.7207 | 205.8688 | 147.32 | 229.7534 | 172.847
395.748 | 11.01987 | 35.24614 | -0.001312718 |  | 110.1008 | 44.73335 | 205.8729 | 147.6006 | 229.7092 | 172.8557
395.8477 | 11.02031 | 35.84219 | -0.001261072 |  | 110.0338 | 44.73663 | 205.9041 | 148.1234 | 229.6387 | 172.7934
395.9473 | 11.02037 | 36.02264 | -0.001271038 |  | 110.0906 | 44.74774 | 205.9897 | 148.5901 | 229.623 | 172.7618
396.046875 | 11.02019 | 28.47124 | -0.001239375 |  | 109.9917 | 44.76952 | 205.9979 | 148.873 | 229.5394 | 172.7431
396.1465 | 11.01963 | 28.89777 | -0.001296197 |  | 109.7366 | 44.78659 | 206.0124 | 149.1912 | 229.4873 | 172.6821
396.2461 | 11.02022 | 33.08384 | -0.001245694 |  | 109.4856 | 44.79763 | 206.021 | 149.4999 | 229.4564 | 172.6665
396.3457 | 11.02066 | 33.61792 | -0.001270224 |  | 109.2694 | 44.8223 | 206.0185 | 149.7596 | 229.3849 | 172.5951
396.4453125 | 11.01969 | 32.84778 | -0.001244717 |  | 109.1251 | 44.87012 | 205.9507 | 149.9931 | 229.3609 | 172.5759
396.5449 | 11.01985 | 38.12753 | -0.00127172 |  | 108.8502 | 44.88228 | 205.8282 | 150.2286 | 229.3223 | 172.5125
396.6445 | 11.02026 | 38.61922 | -0.001251923 |  | 108.5316 | 44.92675 | 205.6997 | 150.3793 | 229.2435 | 172.429
396.7441 | 11.02022 | 30.87278 | -0.001225025 |  | 108.2153 | 44.94484 | 205.543 | 150.5414 | 229.2038 | 172.3673
396.84375 | 11.01978 | 36.77227 | -0.00125511 |  | 107.9494 | 44.99076 | 205.4541 | 150.7079 | 229.1839 | 172.2735
396.9434 | 11.01957 | 38.68895 | -0.001227202 |  | 107.9156 | 45.03026 | 205.3895 | 150.8575 | 229.1332 | 172.1894
397.043 | 11.02025 | 33.69812 | -0.001221536 |  | 107.8773 | 45.09788 | 205.2906 | 150.9979 | 229.0674 | 172.0919
397.1426 | 11.02047 | 41.05175 | -0.001230795 |  | 107.9218 | 45.15771 | 205.167 | 151.1799 | 229.0292 | 171.9545
397.2421875 | 11.01947 | 36.05227 | -0.001244241 |  | 107.9395 | 45.20527 | 205.0611 | 151.3314 | 228.9648 | 171.8859
397.3418 | 11.02064 | 34.77448 | -0.001233911 |  | 107.9873 | 45.22391 | 204.9768 | 151.5111 | 228.9101 | 171.7802
397.4414 | 11.01944 | 34.67286 | -0.001228252 |  | 107.9069 | 45.26579 | 204.9324 | 151.7098 | 228.8724 | 171.711
397.541 | 11.01972 | 29.90305 | -0.001227398 |  | 107.9376 | 45.33474 | 204.8967 | 151.8525 | 228.826 | 171.6562
397.640625 | 11.02015 | 35.68634 | -0.001179198 |  | 107.8009 | 45.33136 | 204.8676 | 151.9759 | 228.7735 | 171.5682
397.7402 | 11.01934 | 31.44696 | -0.001147177 |  | 107.759 | 45.3496 | 204.8403 | 152.2348 | 228.7345 | 171.5332
397.8398 | 11.01983 | 33.24242 | -0.001215507 |  | 107.6233 | 45.34851 | 204.824 | 152.3797 | 228.6632 | 171.4468
397.9395 | 11.02075 | 32.07127 | -0.00121537 |  | 107.4263 | 45.35336 | 204.8349 | 152.6036 | 228.6177 | 171.4026
398.0390625 | 11.02031 | 31.59825 | -0.001169912 |  | 107.2584 | 45.36382 | 204.8855 | 152.8192 | 228.5747 | 171.3767
398.1387 | 11.01989 | 38.05689 | -0.001138213 |  | 107.105 | 45.39233 | 204.895 | 152.9453 | 228.5386 | 171.3078
398.2383 | 11.02 | 34.29417 | -0.001115792 |  | 106.8443 | 45.42286 | 204.9154 | 153.0408 | 228.5201 | 171.2855
398.3379 | 11.02015 | 30.32184 | -0.001119695 |  | 106.5416 | 45.37399 | 204.9361 | 153.1486 | 228.5081 | 171.23
398.4375 | 11.01992 | 36.0705 | -0.001139098 |  | 106.2612 | 45.42408 | 204.9545 | 153.2628 | 228.4621 | 171.1614
398.5371 | 11.01989 | 37.3779 | -0.001172267 |  | 105.8524 | 45.42044 | 204.9383 | 153.2631 | 228.4028 | 171.0715
398.6367 | 11.02033 | 30.73243 | -0.001087391 |  | 105.4106 | 45.43352 | 204.944 | 153.2272 | 228.3669 | 171.0101
398.7363 | 11.02017 | 33.54911 | -0.001139628 |  | 104.9822 | 45.43717 | 204.9299 | 153.2364 | 228.3251 | 170.9234
398.8359375 | 11.02017 | 34.64598 | -0.001119176 |  | 104.6384 | 45.41266 | 204.8894 | 153.2538 | 228.3024 | 170.8226
398.9355 | 11.02008 | 33.26156 | -0.001119654 |  | 104.2537 | 45.45544 | 204.8376 | 153.2327 | 228.2677 | 170.772
399.0352 | 11.02006 | 36.28376 | -0.001108615 |  | 104.0142 | 45.4119 | 204.8181 | 153.2249 | 228.2185 | 170.6991
399.1348 | 11.02035 | 34.3443 | -0.001124608 |  | 103.8038 | 45.43404 | 204.7484 | 153.1613 | 228.1999 | 170.6679
399.234375 | 11.01971 | 35.78751 | -0.001136067 |  | 103.5006 | 45.38383 | 204.6991 | 153.1391 | 228.1747 | 170.6758
399.334 | 11.02011 | 36.26645 | -0.001099716 |  | 103.251 | 45.37727 | 204.684 | 153.0997 | 228.1224 | 170.6699
399.4336 | 11.01962 | 34.38121 | -0.001117338 |  | 103.0151 | 45.38469 | 204.5991 | 153.0121 | 228.1012 | 170.6697
399.5332 | 11.01992 | 42.06204 | -0.001088446 |  | 102.739 | 45.37246 | 204.5735 | 152.9295 | 228.0736 | 170.6904
399.6328125 | 11.01986 | 34.12147 | -0.001113053 |  | 102.5317 | 45.36141 | 204.5203 | 152.845 | 228.0193 | 170.7144
399.7324 | 11.01987 | 34.69565 | -0.001129892 |  | 102.3957 | 45.36778 | 204.4482 | 152.74 | 228.0157 | 170.7038
399.832 | 11.02021 | 36.8985 | -0.001083784 |  | 102.1717 | 45.35436 | 204.3556 | 152.652 | 227.9667 | 170.6693
399.9316 | 11.02042 | 39.72111 | -0.001058425 |  | 101.9161 | 45.34011 | 204.3208 | 152.4547 | 227.977 | 170.7367
400.03125 | 11.0198 | 41.51794 | -0.001022291 |  | 101.7774 | 45.34119 | 204.254 | 152.2253 | 227.9449 | 170.7783
400.1309 | 11.02033 | 31.83613 | -0.001034663 |  | 101.5526 | 45.36435 | 204.1165 | 151.9522 | 227.904 | 170.8129
400.2305 | 11.02091 | 36.26872 | -0.001009356 |  | 101.2144 | 45.34681 | 204.0285 | 151.6515 | 227.8844 | 170.8556
400.3301 | 11.0197 | 40.50491 | -0.001042215 |  | 100.893 | 45.34255 | 203.9772 | 151.2266 | 227.8583 | 170.8867
400.4296875 | 11.01966 | 36.31748 | -0.0009988947 |  | 100.6451 | 45.3263 | 203.8949 | 151.0103 | 227.8533 | 170.9651
400.5293 | 11.02027 | 39.09179 | -0.001009553 |  | 100.4334 | 45.31881 | 203.808 | 150.9325 | 227.7947 | 171.0013
400.6289 | 11.01993 | 42.03561 | -0.00101354 |  | 100.3238 | 45.30489 | 203.8054 | 150.7282 | 227.7608 | 171.112
400.7285 | 11.02054 | 41.04492 | -0.001009434 |  | 100.2561 | 45.29602 | 203.7479 | 150.1537 | 227.7475 | 171.2118
400.828125 | 11.02027 | 34.25453 | -0.001008385 |  | 100.2794 | 45.29263 | 203.6615 | 149.6036 | 227.7114 | 171.3275
400.9277 | 11.02008 | 37.45218 | -0.001034898 |  | 100.3831 | 45.28096 | 203.6505 | 149.1678 | 227.6956 | 171.4013
401.0273 | 11.02009 | 41.23586 | -0.0009808795 |  | 100.5847 | 45.29333 | 203.6291 | 149.0092 | 227.6759 | 171.5312
401.127 | 11.01941 | 37.81355 | -0.0009856707 |  | 100.8953 | 45.28431 | 203.5656 | 148.8844 | 227.6232 | 171.6525
401.2265625 | 11.02019 | 38.92773 | -0.001013452 |  | 101.4125 | 45.2654 | 203.5396 | 148.8417 | 227.6083 | 171.8078
401.3262 | 11.01968 | 34.94446 | -0.000957455 |  | 102.004 | 45.27956 | 203.4792 | 148.8462 | 227.5718 | 171.8847
401.4258 | 11.01995 | 30.98944 | -0.001020572 |  | 102.8254 | 45.2438 | 203.4219 | 148.6186 | 227.5077 | 171.9361
401.5254 | 11.02029 | 36.23774 | -0.001058855 |  | 103.4325 | 45.23648 | 203.2989 | 148.3654 | 227.4592 | 171.9899
401.625 | 11.02038 | 36.47698 | -0.0009932972 |  | 103.7957 | 45.27182 | 203.1924 | 148.1613 | 227.4577 | 172.0233
401.7246 | 11.01987 | 38.97649 | -0.0009879099 |  | 104.5205 | 45.24977 | 202.9846 | 147.9776 | 227.3942 | 172.0313
401.8242 | 11.02061 | 35.50588 | -0.001008846 |  | 105.3006 | 45.21991 | 202.8143 | 147.6005 | 227.3389 | 172.0421
401.9238 | 11.01978 | 37.69096 | -0.0009944791 |  | 106.2452 | 45.18085 | 202.5862 | 147.413 | 227.2841 | 172.0457
402.0234375 | 11.01977 | 32.14281 | -0.00100791 |  | 107.0739 | 45.1362 | 202.3769 | 147.1696 | 227.2167 | 172.0456
402.123 | 11.01975 | 34.3042 | -0.00103261 |  | 107.9276 | 45.08923 | 202.1887 | 146.99 | 227.1703 | 172.0229
402.2227 | 11.02088 | 38.93138 | -0.001033425 |  | 108.3887 | 44.96962 | 202.0173 | 146.6136 | 227.1148 | 171.9984
402.3223 | 11.01969 | 34.91803 | -0.0009605327 |  | 108.6225 | 44.92256 | 201.9085 | 146.2318 | 227.0231 | 171.9889
402.421875 | 11.02013 | 37.04615 | -0.0009643487 |  | 108.6767 | 44.84986 | 201.7809 | 146.0232 | 226.9921 | 171.9594
402.5215 | 11.01963 | 33.75736 | -0.0009726238 |  | 108.5863 | 44.76773 | 201.6789 | 145.9377 | 226.9497 | 171.9131
402.6211 | 11.01996 | 31.22002 | -0.000944834 |  | 108.4148 | 44.70857 | 201.5485 | 145.697 | 226.9057 | 171.8431
402.7207 | 11.02061 | 33.40921 | -0.0009218681 |  | 108.2569 | 44.61622 | 201.3966 | 145.2753 | 226.8304 | 171.7428
402.8203125 | 11.02037 | 28.56876 | -0.0009220259 |  | 108.2896 | 44.45947 | 201.276 | 144.7761 | 226.787 | 171.6401
402.9199 | 11.02042 | 35.00142 | -0.0009049397 |  | 108.3926 | 44.37045 | 201.1221 | 144.3425 | 226.7123 | 171.5602
403.0195 | 11.01963 | 36.78731 | -0.0009041392 |  | 108.538 | 44.26425 | 200.9629 | 144.001 | 226.6788 | 171.444
403.1191 | 11.02036 | 29.65059 | -0.0009243868 |  | 108.6421 | 44.13779 | 200.8137 | 143.7777 | 226.6137 | 171.3242
403.21875 | 11.01949 | 35.31768 | -0.00091426 |  | 108.6978 | 44.01434 | 200.6828 | 143.55 | 226.5545 | 171.2272
403.3184 | 11.01984 | 33.44931 | -0.0009035212 |  | 108.7166 | 43.87952 | 200.5573 | 143.2092 | 226.5064 | 171.0206
403.418 | 11.02008 | 31.87213 | -0.0009289139 |  | 108.6438 | 43.78964 | 200.4271 | 142.6293 | 226.4726 | 170.9261
403.5176 | 11.01976 | 34.59858 | -0.0009217558 |  | 108.5216 | 43.644 | 200.326 | 142.1669 | 226.4038 | 170.8896
403.6171875 | 11.02002 | 32.22712 | -0.0009178948 |  | 108.4838 | 43.52403 | 200.1801 | 142.0003 | 226.3576 | 170.8375
403.7168 | 11.0202 | 37.50002 | -0.000919768 |  | 108.5341 | 43.36504 | 200.0565 | 142.1715 | 226.3145 | 170.8347
403.8164 | 11.02056 | 34.85651 | -0.0009478441 |  | 108.7589 | 43.24453 | 199.9694 | 142.3186 | 226.2624 | 170.8456
403.916 | 11.02009 | 32.00702 | -0.0008982184 |  | 108.8222 | 43.14938 | 199.7921 | 142.4653 | 226.2389 | 170.891
404.015625 | 11.02037 | 31.47202 | -0.0009133092 |  | 108.7602 | 43.04466 | 199.7039 | 142.5743 | 226.1888 | 170.9065
404.1152 | 11.02007 | 36.68933 | -0.0009163027 |  | 108.7377 | 42.9124 | 199.5989 | 142.6498 | 226.1489 | 170.8722
404.2148 | 11.02 | 34.9636 | -0.0009203344 |  | 108.7513 | 42.75928 | 199.5045 | 142.4301 | 226.1014 | 170.7787
404.3145 | 11.01955 | 35.43434 | -0.0009474051 |  | 109.1266 | 42.65338 | 199.4085 | 141.8685 | 226.0483 | 170.6892
404.4140625 | 11.02023 | 34.20303 | -0.0009568478 |  | 109.5948 | 42.52998 | 199.3504 | 141.1993 | 226.0323 | 170.6553
404.5137 | 11.01976 | 34.91712 | -0.0009134597 |  | 110.0089 | 42.40398 | 199.2723 | 140.6836 | 225.9711 | 170.6386
404.6133 | 11.01957 | 29.92811 | -0.0009035001 |  | 110.2123 | 42.3098 | 199.1972 | 140.3777 | 225.9069 | 170.6526
404.7129 | 11.01986 | 34.2723 | -0.0009116778 |  | 110.295 | 42.20687 | 199.1687 | 140.075 | 225.8539 | 170.681
404.8125 | 11.02018 | 33.97336 | -0.0009337493 |  | 110.2524 | 42.08437 | 199.0819 | 139.7899 | 225.8234 | 170.7374
404.9121 | 11.01991 | 31.05916 | -0.0009267487 |  | 110.0767 | 42.01959 | 199.0584 | 139.4496 | 225.7891 | 170.7836
405.0117 | 11.0198 | 32.53973 | -0.0008989344 |  | 109.891 | 41.96014 | 199.0292 | 139.1026 | 225.7564 | 170.8345
405.1113 | 11.02014 | 33.51402 | -0.0009086269 |  | 109.7644 | 41.91241 | 198.9982 | 138.7014 | 225.7243 | 170.9587
405.2109375 | 11.02053 | 26.6931 | -0.0009173059 |  | 109.5452 | 41.86543 | 198.9456 | 138.3216 | 225.6925 | 171.0809
405.3105 | 11.01943 | 39.71382 | -0.0008953499 |  | 109.4388 | 41.81334 | 198.8802 | 137.9651 | 225.6466 | 171.1668
405.4102 | 11.02009 | 31.95734 | -0.0008569715 |  | 109.5269 | 41.76868 | 198.8286 | 137.4265 | 225.612 | 171.2838
405.5098 | 11.02012 | 33.18364 | -0.0008643465 |  | 109.8594 | 41.76234 | 198.7945 | 136.706 | 225.6021 | 171.3852
405.609375 | 11.0201 | 28.72825 | -0.0007866495 |  | 110.2424 | 41.73216 | 198.7016 | 136.0118 | 225.5785 | 171.5062
405.709 | 11.01994 | 31.13982 | -0.0008035379 |  | 110.3789 | 41.71103 | 198.629 | 135.4343 | 225.5003 | 171.5978
405.8086 | 11.02054 | 35.49586 | -0.0007553416 |  | 110.2531 | 41.71506 | 198.5384 | 134.9953 | 225.5174 | 171.6429
405.9082 | 11.02062 | 33.82936 | -0.0007627663 |  | 110.125 | 41.70279 | 198.4675 | 134.6843 | 225.4597 | 171.7241
406.0078125 | 11.01931 | 31.822 | -0.0007239796 |  | 110.0817 | 41.69337 | 198.3895 | 134.5743 | 225.4407 | 171.7705
406.1074 | 11.01978 | 33.52085 | -0.0007305241 |  | 110.2649 | 41.69638 | 198.3267 | 134.4852 | 225.3989 | 171.9095
406.207 | 11.02069 | 41.04856 | -0.0007214914 |  | 110.4821 | 41.70185 | 198.1658 | 134.5874 | 225.339 | 171.9525
406.3066 | 11.0199 | 32.29092 | -0.0007349724 |  | 110.6776 | 41.72571 | 198.0889 | 134.6738 | 225.2968 | 171.984375
406.40625 | 11.01958 | 29.86841 | -0.0007741488 |  | 110.7954 | 41.75623 | 198.0316 | 134.7069 | 225.2428 | 172.0783
406.5059 | 11.02007 | 40.71955 | -0.0007895484 |  | 110.9278 | 41.76987 | 198.0069 | 134.753 | 225.2537 | 172.1358
406.6055 | 11.02007 | 34.81094 | -0.0007772924 |  | 110.974 | 41.81943 | 197.996 | 134.7341 | 225.1808 | 172.1781
406.7051 | 11.02031 | 29.91171 | -0.0007616454 |  | 110.9136 | 41.84657 | 197.9348 | 134.7453 | 225.1507 | 172.189
406.8046875 | 11.02037 | 29.83561 | -0.0006726657 |  | 110.8254 | 41.89227 | 197.8772 | 134.9404 | 225.1183 | 172.2568
406.9043 | 11.02012 | 32.95897 | -0.0007133535 |  | 110.7253 | 41.95745 | 197.7945 | 135.1556 | 225.0269 | 172.3018
407.0039 | 11.01973 | 37.22478 | -0.0006859272 |  | 110.4233 | 41.97116 | 197.7711 | 135.2693 | 225.042 | 172.3306
407.1035 | 11.02003 | 28.45392 | -0.0007082568 |  | 109.9585 | 42.04346 | 197.7678 | 135.3915 | 224.9994 | 172.3632
407.203125 | 11.02073 | 36.15389 | -0.0006946886 |  | 109.5783 | 42.11943 | 197.8169 | 135.5275 | 224.9845 | 172.3741
407.3027 | 11.01996 | 32.51375 | -0.0007278228 |  | 109.4294 | 42.19153 | 197.7789 | 135.5932 | 224.9287 | 172.4078
407.4023 | 11.02078 | 28.87681 | -0.000688985 |  | 109.2402 | 42.27087 | 197.746 | 135.5201 | 224.8742 | 172.3929
407.502 | 11.01976 | 32.77806 | -0.0006969605 |  | 109.0209 | 42.30194 | 197.6904 | 135.2891 | 224.8454 | 172.41
407.6015625 | 11.02005 | 41.62867 | -0.0007415327 |  | 108.8464 | 42.41066 | 197.608 | 135.0902 | 224.8111 | 172.3767
407.7012 | 11.01979 | 28.79114 | -0.000724597 |  | 108.7249 | 42.47998 | 197.5241 | 134.8152 | 224.7735 | 172.3797
407.8008 | 11.01981 | 33.19913 | -0.0007314074 |  | 108.6625 | 42.54852 | 197.4357 | 134.6777 | 224.6981 | 172.4081
407.9004 | 11.01983 | 32.45497 | -0.0007242966 |  | 108.5994 | 42.63469 | 197.3247 | 134.7369 | 224.6634 | 172.4196
408 | 11.01964 | 29.44643 | -0.0007608858 |  | 108.7083 | 42.67988 | 197.255 | 134.9101 | 224.643 | 172.4025
408.0996 | 11.02014 | 28.20876 | -0.0007467528 |  | 108.8686 | 42.72717 | 197.1794 | 135.0134 | 224.6242 | 172.4366
408.1992 | 11.02017 | 31.98651 | -0.0007406849 |  | 108.8337 | 42.77549 | 197.0869 | 135.1451 | 224.6053 | 172.4572
408.2988 | 11.02046 | 31.99243 | -0.0007295049 |  | 108.6781 | 42.82015 | 196.9631 | 135.1264 | 224.5246 | 172.4139
408.3984375 | 11.02098 | 33.84759 | -0.0007880711 |  | 108.5388 | 42.87262 | 196.8705 | 135.1058 | 224.511 | 172.466
408.498 | 11.02035 | 32.28135 | -0.0008064032 |  | 108.4242 | 42.902 | 196.7643 | 135.021 | 224.4686 | 172.4788
408.5977 | 11.02039 | 33.42196 | -0.0008232126 |  | 108.2085 | 42.95337 | 196.6916 | 135.0143 | 224.4073 | 172.495
408.6973 | 11.01983 | 29.02491 | -0.0008025908 |  | 107.9356 | 42.97878 | 196.6056 | 135.1377 | 224.3672 | 172.4729
408.796875 | 11.01989 | 30.96164 | -0.0007502922 |  | 107.746 | 43.04554 | 196.5424 | 135.176 | 224.3202 | 172.469
408.8965 | 11.01995 | 34.4883 | -0.00073056 |  | 107.5176 | 43.05309 | 196.4754 | 135.1812 | 224.2921 | 172.4432
408.9961 | 11.01984 | 29.61094 | -0.0007457021 |  | 107.2896 | 43.08152 | 196.3901 | 135.2792 | 224.2465 | 172.3673
409.0957 | 11.01952 | 33.01822 | -0.0008026563 |  | 107.0905 | 43.11275 | 196.3085 | 135.3419 | 224.2204 | 172.3227
409.1953125 | 11.01992 | 34.33473 | -0.0007702762 |  | 106.8905 | 43.14073 | 196.2964 | 135.2699 | 224.1513 | 172.2974
409.2949 | 11.01932 | 30.53556 | -0.0007621637 |  | 106.6809 | 43.15718 | 196.2051 | 135.1412 | 224.1155 | 172.2186
409.3945 | 11.02009 | 35.66401 | -0.0007548196 |  | 106.4332 | 43.18648 | 196.1845 | 135.0668 | 224.0699 | 172.1736
409.4941 | 11.01943 | 37.98626 | -0.0007249439 |  | 106.1828 | 43.23382 | 196.1611 | 135.1026 | 224.0158 | 172.1193
409.59375 | 11.01979 | 32.11957 | -0.0007348156 |  | 106.0485 | 43.24942 | 196.1222 | 135.2178 | 223.9487 | 172.0263
409.6934 | 11.02008 | 31.01678 | -0.0007512152 |  | 106.0724 | 43.26637 | 196.1163 | 135.2727 | 223.9322 | 171.9711
409.793 | 11.02039 | 31.42873 | -0.000727044 |  | 106.3676 | 43.28952 | 196.1213 | 135.217 | 223.8401 | 171.9275
409.8926 | 11.02027 | 33.65437 | -0.0007549403 |  | 106.7687 | 43.29753 | 196.146 | 135.1546 | 223.7875 | 171.8652
409.9921875 | 11.02013 | 33.26475 | -0.000739904 |  | 106.9304 | 43.30594 | 196.085 | 135.106 | 223.7308 | 171.8135
410.0918 | 11.02019 | 29.9395 | -0.0007022358 |  | 106.7916 | 43.3294 | 196.0986 | 135.1034 | 223.6605 | 171.7391
410.1914 | 11.02025 | 30.77435 | -0.0006367516 |  | 106.617 | 43.30031 | 196.065 | 135.0532 | 223.6311 | 171.6697
410.291 | 11.01911 | 27.26135 | -0.0006876056 |  | 106.5724 | 43.32991 | 196.0435 | 134.9987 | 223.5263 | 171.6076
410.390625 | 11.01977 | 34.63048 | -0.0006580239 |  | 106.5025 | 43.32146 | 196.0214 | 134.9297 | 223.465 | 171.5583
410.4902 | 11.01954 | 24.9505 | -0.0006377533 |  | 106.4488 | 43.35437 | 196.0242 | 134.8423 | 223.3908 | 171.4724
410.5898 | 11.01939 | 34.10324 | -0.0006925401 |  | 106.348 | 43.34558 | 195.9875 | 134.7502 | 223.3316 | 171.3807
410.6895 | 11.02007 | 37.02336 | -0.0006578478 |  | 106.1661 | 43.33325 | 195.9894 | 134.6144 | 223.2757 | 171.2883
410.7890625 | 11.01968 | 34.29737 | -0.0006925312 |  | 105.9944 | 43.32413 | 195.987 | 134.6033 | 223.2102 | 171.2177
410.8887 | 11.01974 | 31.36129 | -0.0006768159 |  | 105.7167 | 43.31123 | 195.9842 | 134.6286 | 223.188 | 171.1964
410.9883 | 11.02015 | 35.35368 | -0.0007097848 |  | 105.4184 | 43.31437 | 196.0255 | 134.7004 | 223.1102 | 171.1456
411.0879 | 11.01913 | 35.38877 | -0.0006718782 |  | 105.0992 | 43.30093 | 195.9818 | 134.7437 | 223.0431 | 171.0945
411.1875 | 11.02009 | 29.77226 | -0.0007374382 |  | 104.7019 | 43.2856 | 195.9221 | 134.8566 | 223.0126 | 171.0112
411.2871 | 11.02013 | 29.82467 | -0.0007419797 |  | 104.2996 | 43.31089 | 195.8451 | 134.9198 | 222.9215 | 170.9166
411.3867 | 11.02039 | 31.02772 | -0.0006797694 |  | 103.8521 | 43.30318 | 195.7438 | 135.0276 | 222.8542 | 170.8506
411.4863 | 11.0197 | 30.95891 | -0.0006247088 |  | 103.4734 | 43.26939 | 195.6374 | 135.1853 | 222.7845 | 170.7682
411.5859375 | 11.02018 | 33.22738 | -0.0006046427 |  | 103.0514 | 43.2593 | 195.5355 | 135.2962 | 222.7101 | 170.6671
411.6855 | 11.02022 | 25.76484 | -0.0005869326 |  | 102.6278 | 43.24823 | 195.4849 | 135.3863 | 222.661 | 170.6008
411.7852 | 11.02029 | 31.39775 | -0.0005748939 |  | 102.2056 | 43.24749 | 195.3395 | 135.5274 | 222.5714 | 170.5092
411.8848 | 11.02024 | 29.56264 | -0.0005692629 |  | 101.9599 | 43.23965 | 195.2613 | 135.6509 | 222.5137 | 170.4722
411.984375 | 11.01989 | 26.61927 | -0.0006145585 |  | 101.6294 | 43.24044 | 195.1453 | 135.7278 | 222.4354 | 170.4113
412.084 | 11.01969 | 32.20342 | -0.0005767295 |  | 101.3739 | 43.2354 | 195.0515 | 135.8497 | 222.3608 | 170.3678
412.1836 | 11.01995 | 34.10506 | -0.0005915727 |  | 101.0951 | 43.23346 | 194.9536 | 135.9113 | 222.3183 | 170.3146
412.2832 | 11.01928 | 30.39338 | -0.0005617293 |  | 100.8267 | 43.25591 | 194.8819 | 136.0622 | 222.2379 | 170.2408
412.3828125 | 11.0198 | 32.39163 | -0.0005437004 |  | 100.5692 | 43.24733 | 194.8258 | 136.1325 | 222.1806 | 170.1615
412.4824 | 11.02025 | 33.31442 | -0.000540814 |  | 100.3387 | 43.2607 | 194.7396 | 136.077 | 222.0874 | 170.1066
412.582 | 11.01963 | 31.65567 | -0.0005070641 |  | 100.1554 | 43.21778 | 194.6861 | 135.9747 | 222.0607 | 170.0168
412.6816 | 11.02013 | 30.76295 | -0.0004775748 |  | 100.0214 | 43.23598 | 194.6149 | 136.0366 | 221.987 | 170.0192
412.78125 | 11.01953 | 30.52462 | -0.0005131601 |  | 99.90798 | 43.21568 | 194.5886 | 136.2247 | 221.9327 | 169.9342
412.8809 | 11.01996 | 32.37158 | -0.0004560749 |  | 99.75629 | 43.22588 | 194.4657 | 136.3619 | 221.8526 | 169.8682
412.9805 | 11.02011 | 33.96561 | -0.000466189 |  | 99.60807 | 43.22861 | 194.3973 | 136.3841 | 221.8059 | 169.8266
413.0801 | 11.0207 | 38.92591 | -0.0005026936 |  | 99.53108 | 43.22091 | 194.349 | 136.3239 | 221.766 | 169.7959
413.1796875 | 11.01965 | 33.12804 | -0.0004651065 |  | 99.43473 | 43.19661 | 194.2475 | 136.444 | 221.6919 | 169.6947
413.2793 | 11.01963 | 34.87064 | -0.000452844 |  | 99.30441 | 43.19971 | 194.1889 | 136.5318 | 221.5817 | 169.6119
413.3789 | 11.01992 | 31.79603 | -0.0004253674 |  | 99.24271 | 43.19142 | 194.1378 | 136.5708 | 221.5336 | 169.4885
413.4785 | 11.01977 | 37.13137 | -0.0004717956 |  | 99.19086 | 43.17772 | 194.0296 | 136.5344 | 221.4453 | 169.375
413.578125 | 11.02045 | 32.94849 | -0.000428063 |  | 99.04892 | 43.16359 | 193.9537 | 136.4562 | 221.4005 | 169.2346
413.6777 | 11.01968 | 33.97883 | -0.0004476589 |  | 98.9856 | 43.18914 | 193.8805 | 136.4159 | 221.318 | 169.105
413.7773 | 11.01981 | 24.89946 | -0.0004104845 |  | 98.97472 | 43.17563 | 193.771 | 136.3283 | 221.2524 | 168.8755
413.877 | 11.01982 | 27.46004 | -0.0004266552 |  | 98.85905 | 43.17378 | 193.6491 | 136.3976 | 221.1768 | 168.7309
413.9765625 | 11.02051 | 26.4534 | -0.0004572777 |  | 98.62962 | 43.165 | 193.5722 | 136.325 | 221.1142 | 168.6023
414.0762 | 11.0199 | 31.7222 | -0.0004595858 |  | 98.3513 | 43.15942 | 193.4703 | 136.2397 | 221.0395 | 168.4641
414.1758 | 11.01964 | 30.59982 | -0.0004003446 |  | 98.06413 | 43.14703 | 193.3467 | 136.1549 | 220.9593 | 168.3324
414.2754 | 11.02025 | 32.6049 | -0.0004463923 |  | 97.88112 | 43.13894 | 193.2521 | 136.1612 | 220.9286 | 168.2117
414.375 | 11.02005 | 33.94967 | -0.0004202804 |  | 97.78933 | 43.11738 | 193.1381 | 136.0276 | 220.812 | 168.0288
414.4746 | 11.02024 | 28.06384 | -0.0004124295 |  | 97.73913 | 43.16106 | 193.0056 | 135.7401 | 220.7704 | 167.8251
414.5742 | 11.02023 | 31.77734 | -0.0004190554 |  | 97.6909 | 43.12108 | 192.8677 | 135.5578 | 220.644 | 167.6052
414.6738 | 11.01954 | 33.40829 | -0.0004282541 |  | 97.70087 | 43.17601 | 192.8021 | 135.5533 | 220.5823 | 167.4372
414.7734375 | 11.02025 | 34.21397 | -0.0004292683 |  | 97.5666 | 43.16059 | 192.6956 | 135.7397 | 220.4798 | 167.2206
414.873 | 11.01973 | 34.34203 | -0.0004476244 |  | 97.55026 | 43.17939 | 192.5941 | 136.0122 | 220.4053 | 167.0795
414.9727 | 11.02021 | 27.41948 | -0.0004171685 |  | 97.36205 | 43.20939 | 192.5209 | 136.2702 | 220.2349 | 166.9498
415.0723 | 11.0201 | 33.33675 | -0.000460838 |  | 97.19937 | 43.19385 | 192.4484 | 136.4969 | 220.1224 | 166.7501
415.171875 | 11.01961 | 36.28878 | -0.0004717527 |  | 97.05219 | 43.2359 | 192.4165 | 136.7026 | 220.0205 | 166.5121
415.2715 | 11.02019 | 32.26859 | -0.0004348783 |  | 96.94054 | 43.24645 | 192.3729 | 136.7796 | 219.9208 | 166.3602
415.3711 | 11.02027 | 33.41422 | -0.0004119928 |  | 96.96269 | 43.30675 | 192.3439 | 136.7981 | 219.7843 | 166.2235
415.4707 | 11.01968 | 34.40263 | -0.0004412132 |  | 96.8862 | 43.29103 | 192.3579 | 136.8136 | 219.6665 | 166.0884
415.5703125 | 11.02028 | 33.32217 | -0.0004537315 |  | 96.77493 | 43.34268 | 192.3539 | 136.8525 | 219.6071 | 165.9913
415.6699 | 11.02008 | 34.31833 | -0.0004713156 |  | 96.81264 | 43.35725 | 192.3124 | 136.877 | 219.51 | 165.8726
415.7695 | 11.01988 | 32.39163 | -0.0005169814 |  | 96.83762 | 43.37984 | 192.298 | 136.9897 | 219.4218 | 165.7203
415.8691 | 11.02 | 34.43954 | -0.000468194 |  | 96.80559 | 43.40256 | 192.259 | 137.0979 | 219.3285 | 165.6579
415.96875 | 11.02061 | 25.1027 | -0.0004235863 |  | 96.82629 | 43.38857 | 192.2287 | 137.2078 | 219.2269 | 165.5806
416.0684 | 11.02058 | 35.47171 | -0.0004006285 |  | 96.86039 | 43.4356 | 192.1654 | 137.3034 | 219.16 | 165.4438
416.168 | 11.02053 | 31.83066 | -0.0003960487 |  | 96.86736 | 43.44819 | 192.0995 | 137.4603 | 219.0746 | 165.3882
416.2676 | 11.02057 | 28.9798 | -0.0003864124 |  | 96.88216 | 43.45661 | 192.0513 | 137.5761 | 218.9996 | 165.3301
416.3671875 | 11.02036 | 32.5092 | -0.0004381056 |  | 96.86401 | 43.47723 | 191.9828 | 137.6908 | 218.9183 | 165.2869
416.4668 | 11.02044 | 32.9772 | -0.0004077224 |  | 96.81905 | 43.51068 | 191.9204 | 137.8492 | 218.8353 | 165.1988
416.5664 | 11.02046 | 30.6545 | -0.0003906627 |  | 96.81718 | 43.49929 | 191.8842 | 138.0865 | 218.7699 | 165.1439
416.666 | 11.02006 | 30.53875 | -0.0003843592 |  | 96.77727 | 43.44674 | 191.8496 | 138.2639 | 218.6848 | 165.0325
416.765625 | 11.02049 | 32.93665 | -0.0004065102 |  | 96.70454 | 43.47373 | 191.7834 | 138.4065 | 218.5941 | 164.9453
416.8652 | 11.02026 | 29.7431 | -0.0003935205 |  | 96.63588 | 43.48661 | 191.7305 | 138.5813 | 218.544 | 164.87
416.9648 | 11.02034 | 29.80963 | -0.0004208978 |  | 96.51904 | 43.46716 | 191.7052 | 138.814 | 218.502 | 164.765
417.0645 | 11.02053 | 34.71023 | -0.0004106667 |  | 96.36904 | 43.45081 | 191.6456 | 138.9659 | 218.4121 | 164.7036
417.1640625 | 11.02009 | 29.6319 | -0.0003841014 |  | 96.14418 | 43.43616 | 191.6227 | 139.175 | 218.3752 | 164.6279
417.2637 | 11.02111 | 30.61895 | -0.000396314 |  | 95.89346 | 43.4202 | 191.5733 | 139.2845 | 218.2531 | 164.5486
417.3633 | 11.02007 | 35.32041 | -0.0003963416 |  | 95.60968 | 43.4149 | 191.5187 | 139.1779 | 218.2421 | 164.4036
417.4629 | 11.02047 | 34.08957 | -0.0004432281 |  | 95.35701 | 43.39325 | 191.4728 | 139.0985 | 218.1695 | 164.3287
417.5625 | 11.0205 | 32.34925 | -0.0003970849 |  | 95.16118 | 43.36887 | 191.4251 | 139.055 | 218.1342 | 164.2879
417.6621 | 11.02014 | 30.72149 | -0.0004283289 |  | 95.10452 | 43.35389 | 191.3712 | 138.9588 | 218.0271 | 164.1762
417.7617 | 11.02002 | 28.33817 | -0.0003934309 |  | 95.07916 | 43.32314 | 191.3266 | 138.9393 | 217.9762 | 164.1119
417.8613 | 11.02013 | 35.48173 | -0.0004295217 |  | 94.98941 | 43.30613 | 191.2835 | 139.1919 | 217.9088 | 164.0745
417.9609375 | 11.02022 | 34.50562 | -0.0004148807 |  | 94.96397 | 43.3073 | 191.2293 | 139.513 | 217.8714 | 164.0013
418.0605 | 11.02082 | 35.24932 | -0.0003929359 |  | 94.90885 | 43.29696 | 191.1722 | 139.7937 | 217.8548 | 163.8969
418.1602 | 11.01999 | 37.49 | -0.0004681187 |  | 94.80026 | 43.22801 | 191.1438 | 140.1269 | 217.8175 | 163.8278
418.2598 | 11.0208 | 33.39143 | -0.0003932496 |  | 94.60693 | 43.24545 | 191.1378 | 140.3784 | 217.7063 | 163.7937
418.359375 | 11.0206 | 34.32516 | -0.0003863673 |  | 94.35213 | 43.15225 | 191.0852 | 140.4403 | 217.6913 | 163.7434
418.459 | 11.02014 | 36.99329 | -0.0004058503 |  | 94.10271 | 43.15431 | 191.0373 | 140.3801 | 217.6619 | 163.7142
418.5586 | 11.02041 | 37.21202 | -0.0004073845 |  | 93.82215 | 43.08832 | 191.0031 | 140.147 | 217.5892 | 163.6877
418.6582 | 11.02047 | 44.1414 | -0.000385734 |  | 93.50898 | 43.05363 | 190.9444 | 139.9969 | 217.5585 | 163.6552
418.7578125 | 11.02067 | 38.46064 | -0.0004252698 |  | 93.19325 | 43.03291 | 190.8598 | 139.6997 | 217.4967 | 163.6516
418.8574 | 11.02001 | 35.28897 | -0.0004209263 |  | 92.90002 | 43.01056 | 190.7967 | 139.5807 | 217.456 | 163.6292
418.957 | 11.02066 | 35.30264 | -0.0004075306 |  | 92.6745 | 42.94679 | 190.7385 | 139.4591 | 217.4224 | 163.577
419.0566 | 11.01999 | 37.22023 | -0.0004087496 |  | 92.43002 | 42.93034 | 190.6996 | 139.3867 | 217.3679 | 163.5268
419.15625 | 11.02067 | 37.85001 | -0.0003950003 |  | 92.23028 | 42.86562 | 190.64 | 139.4348 | 217.3231 | 163.5074
419.2559 | 11.02121 | 38.26469 | -0.0003494021 |  | 92.06741 | 42.85969 | 190.5984 | 139.4952 | 217.3116 | 163.4609
419.3555 | 11.02047 | 36.61688 | -0.0004074829 |  | 91.96783 | 42.80936 | 190.534 | 139.6801 | 217.2221 | 163.4141
419.4551 | 11.02058 | 34.0604 | -0.000398385 |  | 91.90795 | 42.8018 | 190.5088 | 139.8962 | 217.1956 | 163.3651
419.5546875 | 11.02082 | 34.0604 | -0.0003858889 |  | 91.87709 | 42.76578 | 190.4581 | 140.2365 | 217.169 | 163.2778
419.6543 | 11.02092 | 41.00163 | -0.0003997574 |  | 91.88633 | 42.72067 | 190.3911 | 140.6904 | 217.093 | 163.1975
419.7539 | 11.02008 | 38.24327 | -0.000420952 |  | 91.91955 | 42.69733 | 190.3178 | 141.0933 | 217.0442 | 163.1688
419.8535 | 11.02047 | 37.76023 | -0.0003612418 |  | 91.94831 | 42.64462 | 190.2747 | 141.4931 | 217.0095 | 163.0942
419.953125 | 11.02023 | 36.86205 | -0.0003978462 |  | 92.04432 | 42.63718 | 190.1962 | 141.8917 | 216.9296 | 163.0164
420.0527 | 11.02002 | 39.28318 | -0.0004242501 |  | 92.06367 | 42.56144 | 190.1521 | 142.3208 | 216.8723 | 162.9301
420.1523 | 11.01982 | 37.62534 | -0.000432129 |  | 92.0905 | 42.53972 | 190.0292 | 142.7404 | 216.8025 | 162.8614
420.252 | 11.0201 | 32.14327 | -0.0003877136 |  | 92.03547 | 42.50691 | 190.0028 | 143.1085 | 216.7312 | 162.7865
420.3515625 | 11.01991 | 39.60263 | -0.0004784618 |  | 91.87734 | 42.45302 | 189.8887 | 143.3911 | 216.6722 | 162.709
420.4512 | 11.02061 | 40.07655 | -0.0004044662 |  | 91.87865 | 42.44069 | 189.8014 | 143.6526 | 216.5932 | 162.5833
420.5508 | 11.02005 | 34.65236 | -0.0003836475 |  | 91.91304 | 42.43673 | 189.7486 | 143.8537 | 216.5488 | 162.4891
420.6504 | 11.02048 | 32.41851 | -0.0004194499 |  | 91.87965 | 42.43195 | 189.669 | 144.0755 | 216.5006 | 162.41
420.75 | 11.02011 | 35.45986 | -0.0004074329 |  | 91.89177 | 42.41849 | 189.5728 | 144.2378 | 216.4378 | 162.3505
420.8496 | 11.02031 | 36.55126 | -0.0003738661 |  | 91.96742 | 42.42208 | 189.5257 | 144.3224 | 216.3788 | 162.2817
420.9492 | 11.02059 | 32.07902 | -0.0003581195 |  | 92.14951 | 42.4098 | 189.4973 | 144.3784 | 216.3261 | 162.2316
421.0488 | 11.0205 | 31.6543 | -0.0003717422 |  | 92.28185 | 42.42252 | 189.4949 | 144.3639 | 216.259 | 162.1907
421.1484375 | 11.02045 | 40.88087 | -0.0004047893 |  | 92.40371 | 42.38156 | 189.4746 | 144.3249 | 216.1985 | 162.1227
421.248 | 11.02025 | 38.02271 | -0.0003663439 |  | 92.62452 | 42.36334 | 189.4892 | 144.345 | 216.1407 | 162.026
421.3477 | 11.02114 | 33.96197 | -0.0003596541 |  | 92.74403 | 42.39782 | 189.4781 | 144.4071 | 216.1414 | 161.9746
421.4473 | 11.02008 | 30.61394 | -0.0003931352 |  | 92.76226 | 42.35026 | 189.4498 | 144.1833 | 216.0776 | 161.9053
421.546875 | 11.02033 | 35.0078 | -0.0003383321 |  | 92.77094 | 42.34287 | 189.4456 | 143.5203 | 216.0139 | 161.8181
421.6465 | 11.02039 | 28.33954 | -0.000352728 |  | 92.71629 | 42.33794 | 189.3946 | 142.9961 | 215.9579 | 161.6717
421.7461 | 11.02015 | 34.88111 | -0.0003421 |  | 92.70093 | 42.33046 | 189.2979 | 142.7261 | 215.9391 | 161.6274
421.8457 | 11.02105 | 35.64396 | -0.0003595093 |  | 92.66875 | 42.33601 | 189.2151 | 142.6597 | 215.9036 | 161.5318
421.9453125 | 11.01985 | 31.4743 | -0.0003843306 |  | 92.80976 | 42.34346 | 189.1217 | 142.5563 | 215.8813 | 161.462
422.0449 | 11.02027 | 34.40491 | -0.0003587801 |  | 92.95826 | 42.33322 | 189.0062 | 142.4084 | 215.841 | 161.4107
422.1445 | 11.01996 | 36.86752 | -0.0003908787 |  | 92.91296 | 42.30902 | 188.9607 | 142.13 | 215.7615 | 161.3296
422.2441 | 11.01998 | 32.09132 | -0.0003446021 |  | 92.85869 | 42.32205 | 188.8568 | 141.8826 | 215.7327 | 161.2501
422.34375 | 11.02008 | 34.89843 | -0.0003595781 |  | 92.78898 | 42.30973 | 188.7705 | 141.8782 | 215.706 | 161.1976
422.4434 | 11.02002 | 37.0302 | -0.0003455598 |  | 92.61927 | 42.33295 | 188.6575 | 141.7784 | 215.6645 | 161.1415
422.543 | 11.0205 | 39.74435 | -0.000348769 |  | 92.46894 | 42.31445 | 188.5898 | 141.5209 | 215.5769 | 161.0733
422.6426 | 11.02035 | 37.82676 | -0.0003412583 |  | 92.29502 | 42.30918 | 188.5245 | 141.1968 | 215.569 | 161.053
422.7421875 | 11.02028 | 32.53289 | -0.000342057 |  | 92.08389 | 42.2921 | 188.5507 | 141.1757 | 215.552 | 160.9819
422.8418 | 11.02025 | 37.25349 | -0.0003498661 |  | 91.91666 | 42.28664 | 188.5819 | 141.1988 | 215.4626 | 160.931
422.9414 | 11.02054 | 39.64911 | -0.0003503276 |  | 91.63326 | 42.2726 | 188.5585 | 141.4272 | 215.4622 | 160.9015
423.041 | 11.0208 | 42.15683 | -0.0003517215 |  | 91.35085 | 42.25069 | 188.5731 | 141.7012 | 215.3953 | 160.8777
423.140625 | 11.02002 | 37.56747 | -0.000334762 |  | 91.13177 | 42.23454 | 188.5499 | 142.0428 | 215.3574 | 160.8277
423.2402 | 11.02083 | 32.5411 | -0.0003180865 |  | 90.72524 | 42.1972 | 188.5627 | 142.208 | 215.3176 | 160.8039
423.3398 | 11.02021 | 35.35186 | -0.0003382229 |  | 90.36423 | 42.18805 | 188.5406 | 142.3589 | 215.2574 | 160.7643
423.4395 | 11.02069 | 32.36702 | -0.0003099522 |  | 90.03547 | 42.16098 | 188.5195 | 142.4965 | 215.1984 | 160.6975
423.5390625 | 11.0204 | 40.04192 | -0.0003044184 |  | 89.64806 | 42.11487 | 188.5056 | 142.5428 | 215.1536 | 160.6691
423.6387 | 11.01997 | 37.94069 | -0.0003210123 |  | 89.32163 | 42.06867 | 188.4732 | 142.6959 | 215.0954 | 160.633
423.7383 | 11.01976 | 39.84962 | -0.0002851716 |  | 89.16357 | 42.06105 | 188.3926 | 142.7656 | 215.0707 | 160.5699
423.8379 | 11.01951 | 35.01373 | -0.0003172914 |  | 88.93239 | 42.04272 | 188.3412 | 142.7853 | 214.9945 | 160.5021
423.9375 | 11.02001 | 39.49189 | -0.0003312523 |  | 88.8214 | 42.02211 | 188.274 | 142.7941 | 214.9562 | 160.4689
424.0371 | 11.02017 | 34.00526 | -0.0003287649 |  | 88.71282 | 41.99283 | 188.2703 | 142.8996 | 214.9383 | 160.4678
424.1367 | 11.02011 | 42.79937 | -0.000347813 |  | 88.69206 | 41.96588 | 188.2498 | 142.9009 | 214.8882 | 160.432
424.2363 | 11.02016 | 34.64461 | -0.0003035591 |  | 88.80629 | 41.96503 | 188.2985 | 142.8786 | 214.8795 | 160.4741
424.3359375 | 11.02045 | 37.45309 | -0.0003147541 |  | 88.95717 | 41.94463 | 188.3325 | 142.7458 | 214.8017 | 160.4651
424.4355 | 11.02056 | 40.73003 | -0.0003461228 |  | 89.06178 | 41.95165 | 188.3857 | 142.5834 | 214.778 | 160.4736
424.5352 | 11.02089 | 40.7633 | -0.0003648621 |  | 89.15118 | 41.91403 | 188.4483 | 142.3661 | 214.7143 | 160.498
424.6348 | 11.02096 | 38.37588 | -0.0003594424 |  | 89.29349 | 41.89687 | 188.5328 | 142.1183 | 214.6754 | 160.5261
424.734375 | 11.01988 | 36.25004 | -0.0003336067 |  | 89.59718 | 41.90231 | 188.6013 | 141.8565 | 214.6666 | 160.5448
424.834 | 11.02024 | 38.21365 | -0.0003926258 |  | 89.95661 | 41.82959 | 188.6356 | 141.6052 | 214.6429 | 160.5668
424.9336 | 11.0205 | 30.61121 | -0.0003734626 |  | 90.3466 | 41.77965 | 188.6675 | 141.3918 | 214.6001 | 160.5467
425.0332 | 11.02027 | 35.1559 | -0.0004008578 |  | 90.78963 | 41.74332 | 188.7741 | 141.2436 | 214.5416 | 160.5597
425.1328125 | 11.02022 | 41.90437 | -0.0003731697 |  | 91.34595 | 41.72174 | 188.8489 | 141.0553 | 214.5012 | 160.5966
425.2324 | 11.02046 | 38.30571 | -0.0003431114 |  | 91.80812 | 41.65798 | 188.8976 | 140.9092 | 214.4784 | 160.623
425.332 | 11.01983 | 35.68452 | -0.0003456028 |  | 92.1571 | 41.60151 | 188.9678 | 140.6367 | 214.4484 | 160.6191
425.4316 | 11.02061 | 37.56063 | -0.000344262 |  | 92.52179 | 41.56065 | 189.0448 | 140.4138 | 214.4001 | 160.6393
425.53125 | 11.02068 | 41.10644 | -0.0003554733 |  | 93.00134 | 41.55804 | 189.0681 | 140.1233 | 214.3997 | 160.6536
425.6309 | 11.02027 | 33.94511 | -0.0003329621 |  | 93.56143 | 41.56992 | 189.1963 | 139.8499 | 214.3848 | 160.6811
425.7305 | 11.02011 | 29.96275 | -0.0003353604 |  | 94.16768 | 41.56588 | 189.2523 | 139.6083 | 214.326 | 160.6926
425.8301 | 11.02002 | 36.23045 | -0.0003364037 |  | 94.87249 | 41.5553 | 189.2949 | 139.472 | 214.3141 | 160.741
425.9296875 | 11.02018 | 35.74102 | -0.0003533507 |  | 95.59545 | 41.53383 | 189.3151 | 139.2815 | 214.2957 | 160.8051
426.0293 | 11.02083 | 33.76648 | -0.0003413133 |  | 96.3541 | 41.53249 | 189.3047 | 138.956 | 214.2673 | 160.8829
426.1289 | 11.02006 | 44.09446 | -0.0003328148 |  | 96.88852 | 41.51879 | 189.2917 | 138.6131 | 214.2417 | 160.9814
426.2285 | 11.02022 | 41.33018 | -0.0003037179 |  | 97.22083 | 41.48899 | 189.2614 | 138.189 | 214.1972 | 161.1019
426.328125 | 11.02018 | 42.335 | -0.0002984928 |  | 97.50242 | 41.47595 | 189.247 | 137.8354 | 214.1625 | 161.2471
426.4277 | 11.01953 | 35.34183 | -0.0003426381 |  | 97.78741 | 41.4823 | 189.1897 | 137.466 | 214.1505 | 161.3294
426.5273 | 11.01989 | 40.16359 | -0.0003228803 |  | 97.95817 | 41.42883 | 189.1152 | 137.0977 | 214.0931 | 161.4762
426.627 | 11.02022 | 31.49572 | -0.0003243919 |  | 98.14086 | 41.44014 | 189.0987 | 136.5472 | 214.0608 | 161.5944
426.7265625 | 11.01947 | 36.8625 | -0.0003076551 |  | 98.54623 | 41.4685 | 188.9883 | 136.0347 | 214.0623 | 161.714
426.8262 | 11.01943 | 36.99511 | -0.0003485298 |  | 98.75996 | 41.45398 | 188.9555 | 135.517 | 214.0437 | 161.8138
426.9258 | 11.02059 | 40.63388 | -0.0003078267 |  | 98.763 | 41.40579 | 188.8622 | 134.8929 | 214.0075 | 161.9285
427.0254 | 11.01967 | 37.40296 | -0.000301943 |  | 98.91756 | 41.39119 | 188.7657 | 134.2332 | 213.9518 | 162.0431
427.125 | 11.01959 | 32.98039 | -0.0003131124 |  | 99.03491 | 41.39082 | 188.7138 | 133.5169 | 213.9094 | 162.0945
427.2246 | 11.02 | 29.76315 | -0.0003267464 |  | 99.20765 | 41.3981 | 188.5877 | 132.7019 | 213.8994 | 162.1941
427.3242 | 11.01973 | 37.8532 | -0.0003244941 |  | 99.29289 | 41.36963 | 188.5407 | 131.8936 | 213.9193 | 162.2748
427.4238 | 11.02056 | 42.16822 | -0.0003435569 |  | 99.31659 | 41.3383 | 188.4469 | 131.2609 | 213.862 | 162.3339
427.5234375 | 11.0206 | 32.40438 | -0.0003346145 |  | 99.33552 | 41.32801 | 188.3997 | 130.5185 | 213.836 | 162.4134
427.623 | 11.02003 | 36.99283 | -0.0003226264 |  | 99.25606 | 41.29318 | 188.3395 | 129.9146 | 213.7769 | 162.5255
427.7227 | 11.02005 | 33.10662 | -0.0003148218 |  | 99.32181 | 41.26157 | 188.2174 | 129.387 | 213.7881 | 162.6513
427.8223 | 11.02027 | 35.7114 | -0.0003561987 |  | 99.53929 | 41.20919 | 188.1816 | 128.8551 | 213.7838 | 162.7767
427.921875 | 11.02058 | 39.01523 | -0.0003428845 |  | 99.96085 | 41.17821 | 188.0751 | 128.3307 | 213.7427 | 162.8292
428.0215 | 11.02034 | 36.07779 | -0.0003374091 |  | 100.4168 | 41.06326 | 188.0029 | 127.8277 | 213.7101 | 162.9494
428.1211 | 11.01968 | 36.85749 | -0.0003402063 |  | 100.7232 | 41.0028 | 187.8634 | 127.37 | 213.662 | 163.0615
428.2207 | 11.01918 | 41.71389 | -0.0003646261 |  | 101.0269 | 40.95426 | 187.7915 | 126.8987 | 213.6362 | 163.1792
428.3203125 | 11.02009 | 38.70444 | -0.0003408422 |  | 101.3902 | 40.83754 | 187.6546 | 126.5735 | 213.6419 | 163.2602
428.4199 | 11.02011 | 42.34867 | -0.0003022452 |  | 101.6427 | 40.73027 | 187.5693 | 126.2963 | 213.6038 | 163.358
428.5195 | 11.02012 | 42.18781 | -0.0003112517 |  | 101.6402 | 40.603 | 187.4724 | 126.0232 | 213.5831 | 163.4632
428.6191 | 11.01981 | 39.55341 | -0.0003599072 |  | 101.584 | 40.49835 | 187.3459 | 125.8135 | 213.5609 | 163.5588
428.71875 | 11.01938 | 39.14146 | -0.0003740899 |  | 101.7479 | 40.34755 | 187.2254 | 125.9151 | 213.5032 | 163.6479
428.8184 | 11.01966 | 39.59124 | -0.000349973 |  | 101.9941 | 40.1966 | 187.12 | 126.0269 | 213.4802 | 163.702
428.918 | 11.02035 | 35.18416 | -0.0003410562 |  | 102.3263 | 40.06004 | 187.0179 | 126.2198 | 213.4762 | 163.8299
429.0176 | 11.0201 | 36.75951 | -0.0003480244 |  | 102.6462 | 39.92842 | 186.9454 | 126.4138 | 213.4614 | 163.918
429.1171875 | 11.01975 | 43.55811 | -0.0003640541 |  | 102.9213 | 39.80937 | 186.8724 | 126.4643 | 213.3901 | 163.9647
429.2168 | 11.01949 | 35.30264 | -0.0003673483 |  | 103.0395 | 39.6776 | 186.7709 | 126.359 | 213.4115 | 164.0608
429.3164 | 11.01952 | 38.58323 | -0.000372931 |  | 103.0848 | 39.50377 | 186.6808 | 126.0901 | 213.3796 | 164.0777
429.416 | 11.02017 | 32.75619 | -0.0003999526 |  | 103.1363 | 39.40026 | 186.6087 | 125.7542 | 213.3447 | 164.1068
429.515625 | 11.01895 | 38.2779 | -0.0003776534 |  | 103.2576 | 39.30267 | 186.5053 | 125.5527 | 213.2845 | 164.1447
429.6152 | 11.02011 | 35.84174 | -0.0003595854 |  | 103.388 | 39.20247 | 186.4125 | 125.3694 | 213.2387 | 164.2202
429.7148 | 11.0195 | 36.84929 | -0.0003587061 |  | 103.4896 | 39.11477 | 186.3144 | 125.2472 | 213.2064 | 164.2961
429.8145 | 11.01952 | 45.26971 | -0.0003244924 |  | 103.6344 | 39.01745 | 186.2605 | 125.2083 | 213.1674 | 164.3509
429.9140625 | 11.01992 | 33.31123 | -0.0003246136 |  | 103.6274 | 38.95477 | 186.1366 | 124.9666 | 213.1623 | 164.4683
430.0137 | 11.0194 | 37.34965 | -0.0003197426 |  | 103.4889 | 38.92376 | 186.0588 | 124.5976 | 213.1154 | 164.545
430.1133 | 11.02009 | 37.88008 | -0.0003048499 |  | 103.4129 | 38.8865 | 185.9456 | 124.2791 | 213.0758 | 164.6302
430.2129 | 11.01963 | 34.56167 | -0.0003349245 |  | 103.4615 | 38.89285 | 185.8683 | 123.6901 | 213.0614 | 164.7087
430.3125 | 11.01943 | 35.48219 | -0.0003256236 |  | 103.7645 | 38.88187 | 185.7818 | 123.1713 | 212.9973 | 164.7633
430.4121 | 11.01971 | 39.06992 | -0.0003393826 |  | 104.0929 | 38.87462 | 185.6956 | 122.783 | 212.9586 | 164.8734
430.5117 | 11.0193 | 33.66577 | -0.0003366393 |  | 104.3984 | 38.89977 | 185.6445 | 122.469 | 212.8963 | 164.9161
430.6113 | 11.01948 | 31.10291 | -0.0003043505 |  | 104.7978 | 38.94025 | 185.5889 | 122.1529 | 212.8779 | 164.9404
430.7109375 | 11.01965 | 35.99667 | -0.0002825657 |  | 105.0025 | 38.94372 | 185.5462 | 121.9918 | 212.8076 | 165.0125
430.8105 | 11.01972 | 40.55458 | -0.0002980856 |  | 105.1176 | 38.97329 | 185.4957 | 121.8383 | 212.7872 | 165.0531
430.9102 | 11.01923 | 36.2628 | -0.0003115517 |  | 105.0117 | 38.99734 | 185.4089 | 121.7255 | 212.724 | 165.0906
431.0098 | 11.02013 | 35.64351 | -0.0003383833 |  | 104.838 | 39.03071 | 185.3929 | 121.6854 | 212.7139 | 165.1793
431.109375 | 11.01897 | 34.09777 | -0.0003039986 |  | 104.8623 | 39.08429 | 185.2876 | 121.4909 | 212.6453 | 165.1808
431.209 | 11.01957 | 37.97851 | -0.0003168638 |  | 105.1132 | 39.15622 | 185.2231 | 121.2991 | 212.6011 | 165.2011
431.3086 | 11.0196 | 36.51754 | -0.0003461947 |  | 105.5381 | 39.22511 | 185.1937 | 121.0424 | 212.5613 | 165.2129
431.4082 | 11.01992 | 35.77201 | -0.0003437152 |  | 105.776 | 39.26689 | 185.1197 | 120.8194 | 212.5339 | 165.2135
431.5078125 | 11.01968 | 39.72202 | -0.0003056313 |  | 105.7683 | 39.34294 | 185.0499 | 120.704 | 212.4819 | 165.2268
431.6074 | 11.01957 | 41.28735 | -0.0003360717 |  | 105.6127 | 39.37286 | 184.9898 | 120.6478 | 212.4462 | 165.2346
431.707 | 11.01919 | 35.94791 | -0.0003353427 |  | 105.5562 | 39.44514 | 184.8945 | 120.5574 | 212.4038 | 165.2018
431.8066 | 11.02009 | 36.91992 | -0.0002954578 |  | 105.6242 | 39.47294 | 184.8406 | 120.4703 | 212.37 | 165.2047
431.90625 | 11.02007 | 36.89759 | -0.00033042 |  | 105.559 | 39.55893 | 184.7563 | 120.4578 | 212.2924 | 165.1746
432.0059 | 11.0199 | 37.63765 | -0.0002930029 |  | 105.2228 | 39.6323 | 184.6544 | 120.4673 | 212.2253 | 165.1621
432.1055 | 11.01966 | 43.02494 | -0.0002976343 |  | 104.7832 | 39.70465 | 184.564 | 120.5007 | 212.168 | 165.0635
432.2051 | 11.01955 | 35.97981 | -0.0003171253 |  | 104.4545 | 39.7851 | 184.4448 | 120.4768 | 212.1005 | 164.9537
432.3046875 | 11.01922 | 40.95697 | -0.0002812211 |  | 104.3289 | 39.82256 | 184.3663 | 120.4058 | 212.0102 | 164.8203
432.4043 | 11.01949 | 36.99511 | -0.000327295 |  | 104.1687 | 39.91804 | 184.1825 | 120.2245 | 211.9374 | 164.6506
432.5039 | 11.019 | 36.76544 | -0.000315242 |  | 104.0852 | 39.98455 | 184.0366 | 120.1669 | 211.8276 | 164.5029
432.6035 | 11.02051 | 40.07747 | -0.0003205116 |  | 104.0132 | 39.99602 | 183.9847 | 120.1774 | 211.8034 | 164.3823
432.703125 | 11.01923 | 37.10904 | -0.0003077565 |  | 103.7806 | 40.06443 | 183.8716 | 120.1327 | 211.7514 | 164.3053
432.8027 | 11.02003 | 40.38552 | -0.0002945877 |  | 103.5637 | 40.07737 | 183.7652 | 119.9107 | 211.6362 | 164.2393
432.9023 | 11.02018 | 41.61637 | -0.0003204608 |  | 103.3263 | 40.138 | 183.6756 | 119.6862 | 211.558 | 164.2281
433.002 | 11.01975 | 36.2186 | -0.0003020041 |  | 103.095 | 40.17039 | 183.5888 | 119.4143 | 211.5107 | 164.1873
433.1015625 | 11.01979 | 38.01223 | -0.0003157798 |  | 102.7908 | 40.2338 | 183.5006 | 119.2823 | 211.4329 | 164.164
433.2012 | 11.01984 | 40.59742 | -0.0002918796 |  | 102.6477 | 40.28865 | 183.4107 | 119.2646 | 211.3735 | 164.1926
433.3008 | 11.01996 | 39.9403 | -0.0002971262 |  | 102.6554 | 40.3302 | 183.3814 | 119.2053 | 211.3104 | 164.1626
433.4004 | 11.01911 | 46.23352 | -0.000331176 |  | 102.5327 | 40.32423 | 183.3092 | 119.019 | 211.2423 | 164.1516
433.5 | 11.01898 | 40.80339 | -0.000353426 |  | 102.4708 | 40.35257 | 183.2205 | 118.8206 | 211.1655 | 164.1443
433.5996 | 11.01959 | 40.79155 | -0.0003357569 |  | 102.4805 | 40.35389 | 183.1487 | 118.593 | 211.1165 | 164.1772
433.6992 | 11.0196 | 42.15409 | -0.0003408685 |  | 102.5083 | 40.35931 | 183.0393 | 118.3838 | 211.044 | 164.1807
433.7988 | 11.01942 | 41.52751 | -0.0003751804 |  | 102.6294 | 40.38233 | 182.9379 | 118.1705 | 211.0369 | 164.1689
433.8984375 | 11.01988 | 47.66624 | -0.0003703203 |  | 102.6895 | 40.37239 | 182.8644 | 118.028 | 210.9184 | 164.1753
433.998 | 11.01976 | 38.83659 | -0.0003835848 |  | 102.5265 | 40.40965 | 182.8087 | 117.8772 | 210.8902 | 164.2182
434.0977 | 11.01926 | 39.22394 | -0.0003532199 |  | 102.4836 | 40.42971 | 182.7197 | 117.7596 | 210.8751 | 164.2137
434.1973 | 11.01962 | 34.07726 | -0.0002910689 |  | 102.4131 | 40.42985 | 182.6529 | 117.6701 | 210.8099 | 164.2556
434.296875 | 11.01912 | 41.49059 | -0.0003063061 |  | 102.2839 | 40.47238 | 182.5936 | 117.4773 | 210.7584 | 164.2416
434.3965 | 11.0195 | 42.72099 | -0.0003153263 |  | 102.0398 | 40.50053 | 182.5356 | 117.3481 | 210.7384 | 164.2347
434.4961 | 11.01954 | 40.08931 | -0.0003330302 |  | 101.7592 | 40.54171 | 182.5133 | 117.2438 | 210.6566 | 164.2203
434.5957 | 11.01878 | 35.97298 | -0.0003094496 |  | 101.4873 | 40.5452 | 182.5307 | 117.121 | 210.6312 | 164.1805
434.6953125 | 11.01952 | 38.42327 | -0.0003047189 |  | 101.2033 | 40.60351 | 182.4763 | 117.0294 | 210.569 | 164.1451
434.7949 | 11.01878 | 38.51259 | -0.0002725546 |  | 101.0322 | 40.59456 | 182.4331 | 116.9674 | 210.5385 | 164.1781
434.8945 | 11.01905 | 38.90404 | -0.0002952174 |  | 100.7853 | 40.61197 | 182.3936 | 116.9135 | 210.4877 | 164.1791
434.9941 | 11.01934 | 36.70939 | -0.0002907591 |  | 100.4748 | 40.60846 | 182.324 | 116.8625 | 210.4662 | 164.1832
435.09375 | 11.01913 | 39.28364 | -0.0003051641 |  | 100.1619 | 40.64058 | 182.2824 | 116.7615 | 210.4088 | 164.2017
435.1934 | 11.01962 | 40.14081 | -0.0003019445 |  | 99.91109 | 40.67253 | 182.2476 | 116.6555 | 210.3727 | 164.2194
435.293 | 11.02014 | 36.13338 | -0.0002858429 |  | 99.67733 | 40.66961 | 182.1689 | 116.505 | 210.3344 | 164.1745
435.3926 | 11.01953 | 39.05305 | -0.0003154364 |  | 99.49562 | 40.69487 | 182.1609 | 116.3527 | 210.3099 | 164.188
435.4921875 | 11.01991 | 35.90189 | -0.0002907677 |  | 99.35546875 | 40.74843 | 182.1302 | 116.2767 | 210.2752 | 164.1674
435.5918 | 11.01967 | 35.68998 | -0.0002942152 |  | 99.21217 | 40.74218 | 182.0721 | 116.1633 | 210.2371 | 164.1644
435.6914 | 11.01909 | 36.58133 | -0.000281754 |  | 99.09641 | 40.76895 | 182.0834 | 116.0579 | 210.2057 | 164.1801
435.791 | 11.01956 | 40.67215 | -0.0002760434 |  | 98.93321 | 40.7932 | 182.0576 | 115.9786 | 210.2004 | 164.1999
435.890625 | 11.01944 | 35.75834 | -0.0003172374 |  | 98.69502 | 40.82745 | 182.0393 | 115.9571 | 210.1247 | 164.1901
435.9902 | 11.01985 | 35.4594 | -0.00032071 |  | 98.42459 | 40.85027 | 182.0242 | 115.8832 | 210.0815 | 164.2059
436.0898 | 11.01935 | 41.26867 | -0.0003208157 |  | 98.23853 | 40.86769 | 181.9745 | 115.7657 | 210.0503 | 164.2158
436.1895 | 11.0184 | 41.59859 | -0.0003215032 |  | 98.15563 | 40.86834 | 181.9826 | 115.5847 | 210.0156 | 164.238
436.2890625 | 11.01935 | 31.46883 | -0.000297637 |  | 98.11877 | 40.92161 | 181.9469 | 115.3373 | 209.997 | 164.243
436.3887 | 11.02004 | 39.56799 | -0.0003050937 |  | 98.23146 | 40.96961 | 181.9603 | 115.0939 | 209.9426 | 164.2712
436.4883 | 11.01874 | 34.73848 | -0.0002870361 |  | 98.47726 | 40.97731 | 181.9366 | 114.8478 | 209.9282 | 164.254
436.5879 | 11.01924 | 39.96172 | -0.0002768868 |  | 98.64889 | 40.94201 | 181.8952 | 114.6736 | 209.8907 | 164.2162
436.6875 | 11.01971 | 35.4193 | -0.0002818489 |  | 98.73401 | 40.93013 | 181.7899 | 114.5106 | 209.8505 | 164.2185
436.7871 | 11.01911 | 44.02611 | -0.0003005271 |  | 98.84017 | 40.95185 | 181.7319 | 114.4642 | 209.8088 | 164.2094
436.8867 | 11.01941 | 34.66694 | -0.0002858647 |  | 98.97304 | 40.95466 | 181.673 | 114.418 | 209.7572 | 164.1927
436.9863 | 11.01912 | 40.99069 | -0.0002792322 |  | 99.01976 | 40.97193 | 181.5886 | 114.3369 | 209.7582 | 164.231
437.0859375 | 11.01972 | 37.34509 | -0.0002773603 |  | 99.03588 | 40.99495 | 181.5527 | 114.1286 | 209.7359 | 164.2358
437.1855 | 11.01914 | 41.36163 | -0.0002961827 |  | 98.98897 | 40.96929 | 181.4727 | 114.04 | 209.6377 | 164.2475
437.2852 | 11.01963 | 41.09231 | -0.0002894458 |  | 98.87325 | 40.96457 | 181.4858 | 113.91 | 209.5946 | 164.2268
437.3848 | 11.01944 | 33.13898 | -0.0002819033 |  | 98.73665 | 40.96654 | 181.5067 | 113.8707 | 209.5978 | 164.2403
437.484375 | 11.01911 | 33.53133 | -0.0002865188 |  | 98.54556 | 40.99034 | 181.5433 | 113.7664 | 209.5184 | 164.2924
437.584 | 11.01931 | 33.53589 | -0.0003247527 |  | 98.30678 | 40.9433 | 181.5629 | 113.5334 | 209.5002 | 164.2632
437.6836 | 11.01954 | 32.64591 | -0.00030571 |  | 98.09348 | 40.96053 | 181.5884 | 113.3834 | 209.4562 | 164.2782
437.7832 | 11.01993 | 35.40016 | -0.0003290758 |  | 97.94343 | 40.97307 | 181.5668 | 113.3167 | 209.397 | 164.2688
437.8828125 | 11.01975 | 35.12173 | -0.0003336725 |  | 97.70032 | 40.94904 | 181.569 | 113.2573 | 209.378 | 164.3153
437.9824 | 11.01979 | 38.21046 | -0.0003034994 |  | 97.56001 | 40.96793 | 181.5852 | 113.3229 | 209.3357 | 164.3278
438.082 | 11.01975 | 31.57091 | -0.0003465335 |  | 97.34514 | 40.94172 | 181.5276 | 113.3749 | 209.2715 | 164.2981
438.1816 | 11.02022 | 35.57241 | -0.000340699 |  | 97.09392 | 40.92624 | 181.5082 | 113.4323 | 209.2376 | 164.3215
438.28125 | 11.01947 | 37.73972 | -0.0002842066 |  | 97.00279 | 40.92868 | 181.483 | 113.3812 | 209.2151 | 164.3573
438.3809 | 11.01963 | 33.98111 | -0.0003084489 |  | 97.06439 | 40.91494 | 181.4129 | 113.237 | 209.1581 | 164.3633
438.4805 | 11.0197 | 33.86445 | -0.0002888291 |  | 97.14147 | 40.91953 | 181.3708 | 113.0693 | 209.101 | 164.415
438.5801 | 11.0197 | 35.76746 | -0.0002677596 |  | 97.23056 | 40.90704 | 181.3403 | 112.9478 | 209.0632 | 164.4204
438.6796875 | 11.01921 | 33.25199 | -0.0002561326 |  | 97.36194 | 40.90855 | 181.2795 | 113.0632 | 209.0143 | 164.4462
438.7793 | 11.02025 | 36.66974 | -0.0002773667 |  | 97.53695 | 40.89198 | 181.2281 | 113.2213 | 208.972 | 164.471
438.8789 | 11.02034 | 34.69565 | -0.000289207 |  | 97.74941 | 40.90726 | 181.203 | 113.3805 | 208.9291 | 164.5678
438.9785 | 11.02001 | 33.78424 | -0.0002538718 |  | 97.85732 | 40.90152 | 181.1082 | 113.4032 | 208.8634 | 164.5673
439.078125 | 11.01964 | 36.92402 | -0.0002869565 |  | 98.02482 | 40.8736 | 181.0298 | 113.3265 | 208.8187 | 164.5616
439.1777 | 11.01935 | 35.04836 | -0.0002405432 |  | 98.23789 | 40.88762 | 180.9847 | 113.1615 | 208.8168 | 164.6171
439.2773 | 11.01937 | 41.50381 | -0.0002843846 |  | 98.40994 | 40.88781 | 180.938 | 112.9681 | 208.7589 | 164.6461
439.377 | 11.01954 | 36.57268 | -0.0002719019 |  | 98.62193 | 40.87252 | 180.8346 | 112.7528 | 208.7318 | 164.6885
439.4765625 | 11.01975 | 32.82956 | -0.0002843291 |  | 98.85181 | 40.87135 | 180.7455 | 112.5621 | 208.6757 | 164.7422
439.5762 | 11.02013 | 33.43472 | -0.0002861507 |  | 99.09772 | 40.85336 | 180.6718 | 112.4385 | 208.6097 | 164.7496
439.6758 | 11.01965 | 36.5909 | -0.0002443562 |  | 99.32153 | 40.84933 | 180.5875 | 112.3685 | 208.5737 | 164.7858
439.7754 | 11.01887 | 34.64917 | -0.0002382715 |  | 99.56454 | 40.84636 | 180.4675 | 112.2821 | 208.5635 | 164.8605
439.875 | 11.02001 | 39.60172 | -0.0002544491 |  | 99.97303 | 40.85739 | 180.3657 | 112.2031 | 208.5237 | 164.8859
439.9746 | 11.01982 | 37.3141 | -0.0002700588 |  | 100.3792 | 40.84901 | 180.2738 | 112.0682 | 208.4875 | 164.9391
440.0742 | 11.01989 | 36.30837 | -0.0002839741 |  | 100.9445 | 40.86359 | 180.1554 | 111.9145 | 208.4284 | 164.9628
440.1738 | 11.02004 | 31.98697 | -0.0002600621 |  | 101.5897 | 40.87951 | 180.0937 | 111.7695 | 208.3963 | 165.0015
440.2734375 | 11.01943 | 31.03273 | -0.0002847955 |  | 102.0781 | 40.8306 | 179.9858 | 111.6101 | 208.3535 | 165.0614
440.373 | 11.01991 | 35.7793 | -0.0002788101 |  | 102.5935 | 40.86283 | 179.8198 | 111.3509 | 208.3503 | 165.1286
440.4727 | 11.01982 | 33.15903 | -0.0002537153 |  | 102.9591 | 40.79469 | 179.7648 | 111.1711 | 208.3 | 165.1731
440.5723 | 11.01977 | 36.67657 | -0.000238586 |  | 103.1101 | 40.75971 | 179.6766 | 111.0124 | 208.2552 | 165.2243
440.671875 | 11.02005 | 37.73927 | -0.000253053 |  | 102.9633 | 40.73756 | 179.5485 | 110.8432 | 208.2312 | 165.2571
440.7715 | 11.0205 | 42.97572 | -0.0002503616 |  | 102.6075 | 40.68541 | 179.4679 | 110.6912 | 208.1781 | 165.2918
440.8711 | 11.01924 | 37.16326 | -0.0002924712 |  | 102.2238 | 40.65263 | 179.3893 | 110.6273 | 208.1603 | 165.337
440.9707 | 11.01938 | 36.15708 | -0.0002476039 |  | 101.8653 | 40.61156 | 179.2595 | 110.6496 | 208.1117 | 165.3786
441.0703125 | 11.01993 | 36.83151 | -0.0002746197 |  | 101.5398 | 40.58488 | 179.1639 | 110.6277 | 208.0734 | 165.4231
441.1699 | 11.01985 | 35.87591 | -0.0002597543 |  | 101.2057 | 40.58983 | 179.0528 | 110.6671 | 208.0403 | 165.4286
441.2695 | 11.01969 | 33.66257 | -0.0002717805 |  | 100.9733 | 40.53977 | 178.9857 | 110.6967 | 207.9531 | 165.4077
441.3691 | 11.01974 | 32.39846 | -0.0002654202 |  | 100.7751 | 40.53158 | 178.924 | 110.7089 | 207.9388 | 165.4291
441.46875 | 11.01953 | 36.68341 | -0.0002611181 |  | 100.6946 | 40.52772 | 178.858 | 110.746 | 207.8779 | 165.4163
441.5684 | 11.01974 | 35.35869 | -0.0002913091 |  | 100.7326 | 40.51326 | 178.7812 | 110.7002 | 207.818 | 165.4011
441.668 | 11.02054 | 38.15122 | -0.0002596069 |  | 100.7393 | 40.49311 | 178.6761 | 110.7079 | 207.8211 | 165.3763
441.7676 | 11.01989 | 34.95403 | -0.000246712 |  | 100.6463 | 40.51816 | 178.6499 | 110.7313 | 207.7508 | 165.3724
441.8671875 | 11.01998 | 32.65456 | -0.0002854094 |  | 100.5476 | 40.49141 | 178.5639 | 110.7874 | 207.7211 | 165.3865
441.9668 | 11.01952 | 37.29314 | -0.0002379184 |  | 100.4114 | 40.48711 | 178.5323 | 110.9513 | 207.6563 | 165.3449
442.0664 | 11.0205 | 30.16098 | -0.0002649959 |  | 100.2982 | 40.48014 | 178.4866 | 111.2337 | 207.6056 | 165.3581
442.166 | 11.01943 | 27.70703125 | -0.0002831453 |  | 100.2511 | 40.49132 | 178.4484 | 111.4985 | 207.5828 | 165.3345
442.265625 | 11.02063 | 35.24796 | -0.0002893225 |  | 100.2341 | 40.49041 | 178.4745 | 111.7105 | 207.5244 | 165.3068
442.3652 | 11.01989 | 34.03898 | -0.0003123767 |  | 100.2717 | 40.48685 | 178.4926 | 111.8515 | 207.5226 | 165.2976
442.4648 | 11.02003 | 35.70821 | -0.0002951726 |  | 100.3232 | 40.49596 | 178.4169 | 111.9155 | 207.4239 | 165.2913
442.5645 | 11.0193 | 29.1958 | -0.0003152517 |  | 100.3991 | 40.51147 | 178.4398 | 111.9476 | 207.4114 | 165.2511
442.6640625 | 11.01977 | 36.26599 | -0.0002911491 |  | 100.5679 | 40.53498 | 178.3707 | 111.9593 | 207.3477 | 165.2807
442.7637 | 11.02006 | 39.75848 | -0.0002900388 |  | 100.7448 | 40.52967 | 178.3642 | 111.9808 | 207.3034 | 165.2496
442.8633 | 11.02077 | 37.14048 | -0.0002700998 |  | 100.8894 | 40.54219 | 178.3505 | 112.0122 | 207.2894 | 165.2436
442.9629 | 11.01995 | 33.02596 | -0.000261842 |  | 101.0624 | 40.54519 | 178.3652 | 112.0675 | 207.2229 | 165.229
443.0625 | 11.01954 | 37.03931 | -0.0002637891 |  | 101.3388 | 40.5662 | 178.3105 | 112.1643 | 207.186 | 165.2488
443.1621 | 11.01959 | 37.13319 | -0.0002285317 |  | 101.5621 | 40.57508 | 178.2796 | 112.2512 | 207.1385 | 165.2365
443.2617 | 11.02044 | 33.71999 | -0.000254985 |  | 101.7776 | 40.57779 | 178.2548 | 112.3125 | 207.106 | 165.201
443.3613 | 11.02027 | 38.62652 | -0.0002577533 |  | 101.9092 | 40.56368 | 178.2054 | 112.3781 | 207.0261 | 165.189
443.4609375 | 11.01968 | 38.69259 | -0.0002345329 |  | 102.0081 | 40.57965 | 178.1349 | 112.4232 | 206.9917 | 165.1718
443.5605 | 11.0201 | 38.83295 | -0.0002772121 |  | 102.1962 | 40.56277 | 178.1103 | 112.4212 | 206.9406 | 165.1476
443.6602 | 11.02012 | 39.47366 | -0.0002245207 |  | 102.3323 | 40.51414 | 178.0415 | 112.4762 | 206.8686 | 165.1441
443.7598 | 11.02076 | 35.46988 | -0.000229476 |  | 102.5828 | 40.50043 | 177.9525 | 112.6242 | 206.8373 | 165.1302
443.859375 | 11.02033 | 35.92741 | -0.0002567804 |  | 102.8174 | 40.46748 | 177.9118 | 112.7329 | 206.7673 | 165.0792
443.959 | 11.02002 | 36.76863 | -0.0002617991 |  | 103.0457 | 40.42894 | 177.8639 | 112.9074 | 206.7477 | 165.0566
444.0586 | 11.01887 | 31.16443 | -0.0002339722 |  | 103.1546 | 40.37671 | 177.8292 | 113.0477 | 206.6707 | 164.9813
444.1582 | 11.01974 | 37.27537 | -0.000216826 |  | 103.3678 | 40.36483 | 177.7899 | 113.1137 | 206.6051 | 164.9324
444.2578125 | 11.02042 | 36.36806 | -0.0002299177 |  | 103.6184 | 40.30527 | 177.7583 | 113.0854 | 206.5725 | 164.8825
444.3574 | 11.02023 | 36.055 | -0.0002221931 |  | 103.8005 | 40.2812 | 177.6693 | 113.0797 | 206.4935 | 164.8312
444.457 | 11.02017 | 35.84447 | -0.0002492583 |  | 103.8716 | 40.23336 | 177.6622 | 113.0578 | 206.4567 | 164.7438
444.5566 | 11.02001 | 39.73979 | -0.0002269213 |  | 103.9052 | 40.2243 | 177.6113 | 113.0253 | 206.3889 | 164.6639
444.65625 | 11.0202 | 40.01003 | -0.0002227088 |  | 103.9521 | 40.16543 | 177.5607 | 113.0055 | 206.3329 | 164.5585
444.7559 | 11.01972 | 41.98457 | -0.0001895114 |  | 104.1068 | 40.08307 | 177.5827 | 113.1339 | 206.2651 | 164.5437
444.8555 | 11.02034 | 38.14165 | -0.0002284182 |  | 104.322 | 40.06779 | 177.5713 | 113.2812 | 206.2467 | 164.4559
444.9551 | 11.02027 | 38.82201 | -0.000202293 |  | 104.3864 | 40.05342 | 177.5591 | 113.4411 | 206.2109 | 164.3724
445.0546875 | 11.0199 | 40.12623 | -0.0002362082 |  | 104.3286 | 39.99482 | 177.5625 | 113.635 | 206.1395 | 164.3439
445.1543 | 11.02013 | 38.32393 | -0.0002196166 |  | 104.2516 | 39.96671 | 177.5708 | 113.9297 | 206.0924 | 164.2955
445.2539 | 11.02039 | 36.05044 | -0.00023897 |  | 104.1616 | 39.96251 | 177.5837 | 114.1781 | 206.0226 | 164.1763
445.3535 | 11.01982 | 41.33018 | -0.0002078512 |  | 104.0285 | 39.92802 | 177.549 | 114.4941 | 206.0149 | 164.1291
445.453125 | 11.02043 | 36.91582 | -0.0002312366 |  | 103.9235 | 39.90635 | 177.5146 | 114.8287 | 205.9323 | 164.0442
445.5527 | 11.02046 | 36.08143 | -0.0002332499 |  | 103.8002 | 39.89605 | 177.5043 | 115.0932 | 205.9023 | 163.9924
445.6523 | 11.01969 | 33.34996 | -0.0002463121 |  | 103.7141 | 39.86208 | 177.5205 | 115.3289 | 205.8495 | 163.9065
445.752 | 11.01974 | 38.15168 | -0.0002385611 |  | 103.6215 | 39.85291 | 177.4533 | 115.6161 | 205.8145 | 163.8353
445.8515625 | 11.0206 | 37.1104 | -0.0002331184 |  | 103.5861 | 39.85086 | 177.4099 | 115.8899 | 205.7562 | 163.7539
445.9512 | 11.02055 | 37.70874 | -0.0002634723 |  | 103.4508 | 39.84822 | 177.3705 | 116.1489 | 205.7144 | 163.6561
446.0508 | 11.01991 | 37.82722 | -0.0002256529 |  | 103.2969 | 39.83114 | 177.3186 | 116.4109 | 205.6809 | 163.6118
446.1504 | 11.0204 | 35.64624 | -0.0002419466 |  | 103.1162 | 39.84637 | 177.2859 | 116.6478 | 205.582 | 163.5417
446.25 | 11.02 | 33.65164 | -0.0002280684 |  | 102.9076 | 39.85598 | 177.2762 | 116.879 | 205.5502 | 163.4771
446.3496 | 11.02069 | 37.90788 | -0.0002742494 |  | 102.6662 | 39.80884 | 177.2381 | 117.0925 | 205.5077 | 163.4203
446.4492 | 11.01982 | 36.03951 | -0.0002505407 |  | 102.4658 | 39.82551 | 177.2307 | 117.3323 | 205.4643 | 163.3529
446.5488 | 11.02048 | 38.8129 | -0.0002513317 |  | 102.3313 | 39.79541 | 177.1534 | 117.5391 | 205.4464 | 163.2486
446.6484375 | 11.02015 | 31.67481 | -0.0002728018 |  | 102.2623 | 39.81019 | 177.1341 | 117.8048 | 205.3665 | 163.2268
446.748 | 11.02033 | 30.29541 | -0.0003027016 |  | 102.3821 | 39.81324 | 177.0706 | 118.1839 | 205.3213 | 163.2056
446.8477 | 11.02068 | 32.0453 | -0.0003012821 |  | 102.5578 | 39.83835 | 177.018 | 118.651 | 205.2963 | 163.1399
446.9473 | 11.02027 | 31.89947 | -0.0002964093 |  | 102.7452 | 39.8287 | 176.945 | 119.0992 | 205.2425 | 163.0626
447.046875 | 11.01989 | 32.98814 | -0.000249246 |  | 102.9656 | 39.87555 | 176.871 | 119.5194 | 205.1857 | 162.974
447.1465 | 11.02042 | 31.72266 | -0.0002224046 |  | 103.2075 | 39.89024 | 176.8135 | 119.8782 | 205.1452 | 162.9034
447.2461 | 11.02039 | 34.48283 | -0.0002355048 |  | 103.4314 | 39.91563 | 176.7497 | 120.0608 | 205.1123 | 162.7859
447.3457 | 11.0202 | 33.84622 | -0.0002255516 |  | 103.6307 | 39.93112 | 176.6617 | 120.1549 | 205.0298 | 162.706
447.4453125 | 11.02017 | 35.33591 | -0.0002091587 |  | 103.6761 | 39.97421 | 176.588 | 120.1795 | 205.022 | 162.5882
447.5449 | 11.02031 | 36.04908 | -0.0001999266 |  | 103.5113 | 39.96723 | 176.5544 | 120.206 | 204.9951 | 162.4178
447.6445 | 11.02028 | 37.23891 | -0.0002416241 |  | 103.3782 | 39.98911 | 176.5058 | 120.1851 | 204.9379 | 162.2983
447.7441 | 11.02041 | 34.84785 | -0.0002259152 |  | 103.3612 | 40.01306 | 176.4497 | 120.0706 | 204.8634 | 162.178
447.84375 | 11.02067 | 37.43851 | -0.0002138395 |  | 103.325 | 40.03061 | 176.3927 | 119.9118 | 204.8334 | 162.0732
447.9434 | 11.02011 | 36.04999 | -0.0002345741 |  | 103.1666 | 40.06358 | 176.3214 | 119.9065 | 204.7753 | 161.9588
448.043 | 11.02099 | 36.36852 | -0.0002280833 |  | 102.9807 | 40.08012 | 176.2479 | 119.9596 | 204.7307 | 161.8515
448.1426 | 11.02061 | 38.21502 | -0.0002190682 |  | 102.6403 | 40.08355 | 176.1831 | 120.1171 | 204.6938 | 161.7048
448.2421875 | 11.02058 | 34.55165 | -0.0002159341 |  | 102.2513 | 40.1096 | 176.1111 | 120.4418 | 204.6388 | 161.5931
448.3418 | 11.02014 | 34.25499 | -0.0002311758 |  | 101.8594 | 40.12951 | 176.0901 | 120.6857 | 204.569 | 161.3983
448.4414 | 11.0205 | 36.4788 | -0.0002286291 |  | 101.5664 | 40.16531 | 176.0691 | 120.8514 | 204.5361 | 161.2269
448.541 | 11.02046 | 28.85083 | -0.0001928212 |  | 101.2381 | 40.15216 | 175.9749 | 121.0577 | 204.4689 | 161.0893
448.640625 | 11.02015 | 36.32022 | -0.0002123311 |  | 100.9793 | 40.16354 | 175.9113 | 121.3671875 | 204.4198 | 160.9537
448.7402 | 11.02066 | 33.74825 | -0.0002070789 |  | 100.7866 | 40.15447 | 175.8411 | 121.7369 | 204.3015 | 160.8342
448.8398 | 11.02034 | 38.48525 | -0.0001824852 |  | 100.6188 | 40.17468 | 175.7301 | 122.0376 | 204.2334 | 160.6984
448.9395 | 11.02064 | 34.57671 | -0.0002087404 |  | 100.4527 | 40.19212 | 175.6355 | 122.1576 | 204.1655 | 160.5504
449.0390625 | 11.02176 | 32.01796 | -0.0002230375 |  | 100.2861 | 40.1765 | 175.5916 | 122.072 | 204.0967 | 160.4003
449.1387 | 11.02061 | 33.5646 | -0.0002244363 |  | 100.3574 | 40.2098 | 175.5145 | 121.8088 | 203.9977 | 160.1753
449.2383 | 11.02061 | 39.54156 | -0.000221777 |  | 100.405 | 40.20707 | 175.4795 | 121.456 | 203.9439 | 159.9819
449.3379 | 11.02086 | 37.29633 | -0.0001890029 |  | 100.4788 | 40.22043 | 175.4288 | 121.1186 | 203.8411 | 159.7932
449.4375 | 11.02038 | 36.50295 | -0.0002522118 |  | 100.4343 | 40.25355 | 175.371 | 120.9977 | 203.7945 | 159.6329
449.5371 | 11.02073 | 38.51624 | -0.0002553853 |  | 100.4256 | 40.24341 | 175.3612 | 120.975 | 203.7309 | 159.4459
449.6367 | 11.02113 | 34.0841 | -0.0002244037 |  | 100.3978 | 40.25957 | 175.3234 | 120.999 | 203.628 | 159.347
449.7363 | 11.02026 | 36.60184 | -0.000225319 |  | 100.4443 | 40.24832 | 175.2892 | 120.8796 | 203.5928 | 159.2008
449.8359375 | 11.02052 | 28.86679 | -0.0002104101 |  | 100.5529 | 40.26624 | 175.2859 | 120.7217 | 203.5303 | 159.0866
449.9355 | 11.02077 | 36.05728 | -0.000255442 |  | 100.7568 | 40.27861 | 175.2553 | 120.5212 | 203.4842 | 159.0021
450.0352 | 11.02055 | 29.1598 | -0.0002135783 |  | 100.7827 | 40.28955 | 175.1921 | 120.4407 | 203.4131 | 158.8951
450.1348 | 11.02129 | 32.93665 | -0.0002048363 |  | 100.7409 | 40.2696 | 175.1373 | 120.4615 | 203.3549 | 158.7761
450.234375 | 11.0205 | 40.98613 | -0.0001930926 |  | 100.6246 | 40.2509 | 175.1335 | 120.6837 | 203.2739 | 158.6286
450.334 | 11.02063 | 36.2268 | -0.0002208459 |  | 100.514 | 40.26334 | 175.0908 | 120.9448 | 203.2314 | 158.4777
450.4336 | 11.0213 | 39.06763 | -0.0002345893 |  | 100.4527 | 40.21999 | 175.0577 | 121.1767 | 203.158 | 158.3447
450.5332 | 11.02079 | 39.35518 | -0.0002282241 |  | 100.5551 | 40.20551 | 175.0073 | 121.3803 | 203.1219 | 158.1971
450.6328125 | 11.02022 | 35.21287 | -0.0002130494 |  | 100.7867 | 40.19162 | 174.9535 | 121.2629 | 203.0586 | 158.0807
450.7324 | 11.02104 | 34.78451 | -0.0002479313 |  | 100.9826 | 40.19548 | 174.8979 | 121.2876 | 203.0222 | 157.9314
450.832 | 11.02081 | 39.49964 | -0.0002499702 |  | 101.1408 | 40.1335 | 174.8808 | 121.2709 | 202.9513 | 157.8095
450.9316 | 11.02103 | 40.33084 | -0.000259932 |  | 101.3999 | 40.09792 | 174.8547 | 120.962 | 202.8849 | 157.6161
451.03125 | 11.02031 | 39.1647 | -0.0002623617 |  | 101.5953 | 40.09922 | 174.7583 | 120.6658 | 202.851 | 157.4445
451.1309 | 11.02111 | 33.14809 | -0.0002602856 |  | 101.8552 | 40.06972 | 174.7417 | 120.6375 | 202.8079 | 157.2732
451.2305 | 11.02031 | 41.13105 | -0.0002468235 |  | 102.1192 | 40.01292 | 174.7166 | 120.8458 | 202.7845 | 157.055
451.3301 | 11.02126 | 35.83444 | -0.0002706577 |  | 102.2638 | 39.99965 | 174.7055 | 121.1709 | 202.7237 | 156.9331
451.4296875 | 11.02027 | 44.11998 | -0.0002119229 |  | 102.3453 | 39.93267 | 174.6244 | 121.2183 | 202.6251 | 156.7412
451.5293 | 11.02118 | 42.0192 | -0.000213111 |  | 102.3493 | 39.9039 | 174.6113 | 121.2491 | 202.579 | 156.5699
451.6289 | 11.02076 | 40.1522 | -0.0002261209 |  | 102.3085 | 39.88667 | 174.5357 | 121.3595 | 202.4836 | 156.4024
451.7285 | 11.02046 | 42.44802 | -0.0002231886 |  | 102.203 | 39.8441 | 174.444 | 121.456 | 202.4234 | 156.2758
451.828125 | 11.02098 | 40.91732 | -0.0002107725 |  | 102.168 | 39.87896 | 174.3899 | 121.6341 | 202.3897 | 156.2058
451.9277 | 11.02072 | 38.31391 | -0.0002435812 |  | 102.0575 | 39.90091 | 174.3352 | 121.8447 | 202.3046875 | 156.0522
452.0273 | 11.02085 | 32.45406 | -0.0002046973 |  | 102.0742 | 39.89118 | 174.2727 | 121.9729 | 202.2554 | 155.9495
452.127 | 11.02122 | 31.28109 | -0.0002036775 |  | 102.2442 | 39.91729 | 174.2206 | 121.9474 | 202.1432 | 155.8723
452.2265625 | 11.0206 | 32.04575 | -0.0002076069 |  | 102.437 | 39.98389 | 174.2158 | 121.705 | 202.0851 | 155.7195
452.3262 | 11.0206 | 36.01718 | -0.0002017247 |  | 102.4902 | 40.00785 | 174.1914 | 121.4519 | 202.0302 | 155.6574
452.4258 | 11.02062 | 35.8905 | -0.0002241149 |  | 102.467 | 40.05358 | 174.1681 | 121.4416 | 201.9693 | 155.5601
452.5254 | 11.02129 | 32.18975 | -0.0001936523 |  | 102.4405 | 40.09548 | 174.1264 | 121.1607 | 201.9376 | 155.4702
452.625 | 11.02016 | 31.68529 | -0.0001939152 |  | 102.3777 | 40.14055 | 174.1086 | 120.8573 | 201.8392 | 155.3587
452.7246 | 11.02156 | 33.93235 | -0.0002092611 |  | 102.339 | 40.19803 | 174.054 | 120.6367 | 201.7734 | 155.2757
452.8242 | 11.02089 | 35.66948 | -0.00019876 |  | 102.3225 | 40.19999 | 174.0176 | 120.6103 | 201.7334 | 155.203
452.9238 | 11.02044 | 30.61531 | -0.0002309599 |  | 102.3588 | 40.22566 | 173.9747 | 120.6979 | 201.6589 | 155.1108
453.0234375 | 11.0198 | 35.947 | -0.0002161915 |  | 102.3522 | 40.25871 | 173.9277 | 120.8803 | 201.5885 | 154.9963
453.123 | 11.02078 | 36.31521 | -0.0002058641 |  | 102.3592 | 40.28984 | 173.884 | 121.1911 | 201.534 | 154.9031
453.2227 | 11.02065 | 36.96549 | -0.0002152251 |  | 102.4465 | 40.26774 | 173.8642 | 121.3332 | 201.5131 | 154.7974
453.3223 | 11.02057 | 36.59911 | -0.0001968199 |  | 102.657 | 40.28986 | 173.8568 | 121.3465 | 201.45 | 154.6911
453.421875 | 11.02031 | 36.7267 | -0.0001931241 |  | 102.7652 | 40.28448 | 173.8731 | 121.4024 | 201.3882 | 154.5871
453.5215 | 11.01987 | 36.00259 | -0.0002293928 |  | 102.7467 | 40.34554 | 173.8551 | 121.3359 | 201.3775 | 154.51
453.6211 | 11.02021 | 37.72195 | -0.0002183996 |  | 102.7135 | 40.28216 | 173.8965 | 121.406 | 201.3242 | 154.4207
453.7207 | 11.0203 | 37.30043 | -0.0001812589 |  | 102.5789 | 40.32933 | 173.9102 | 121.5491 | 201.2654 | 154.3707
453.8203125 | 11.02013 | 35.1518 | -0.0002266334 |  | 102.3775 | 40.28658 | 173.9541 | 121.7843 | 201.2284 | 154.2787
453.9199 | 11.02041 | 37.97897 | -0.0001752737 |  | 102.1753 | 40.25663 | 174.0209 | 121.9461 | 201.1819 | 154.1987
454.0195 | 11.0203 | 38.76459 | -0.0001868224 |  | 102.0011 | 40.25314 | 174.1176 | 122.0532 | 201.1356 | 154.1187
454.1191 | 11.0202 | 35.91191 | -0.0001941631 |  | 101.91 | 40.22767 | 174.191 | 122.1868 | 201.0888 | 154.057
454.21875 | 11.02057 | 31.57365 | -0.0001966025 |  | 101.8446 | 40.20311 | 174.2376 | 122.3971 | 201.0549 | 153.996
454.3184 | 11.02037 | 38.04914 | -0.0001865528 |  | 101.749 | 40.20765 | 174.3006 | 122.5732 | 200.9852 | 153.9181
454.418 | 11.02015 | 24.98376 | -0.0002025084 |  | 101.5589 | 40.17097 | 174.391 | 122.8253 | 200.9707 | 153.8433
454.5176 | 11.02017 | 34.6683 | -0.0002305765 |  | 101.2345 | 40.17055 | 174.4359 | 123.133 | 200.8841 | 153.7632
454.6171875 | 11.01979 | 38.91224 | -0.0002178269 |  | 100.9912 | 40.16677 | 174.5468 | 123.4805 | 200.8427 | 153.6582
454.7168 | 11.02054 | 35.34548 | -0.0002138863 |  | 100.8536 | 40.16808 | 174.6349 | 123.7174 | 200.8254 | 153.5409
454.8164 | 11.01957 | 35.49996 | -0.0002348201 |  | 100.7554 | 40.17332 | 174.6831 | 123.9914 | 200.7567 | 153.4299
454.916 | 11.02003 | 35.7155 | -0.0002146008 |  | 100.604 | 40.17915 | 174.7481 | 124.0898 | 200.6798 | 153.3085
455.015625 | 11.02018 | 35.58426 | -0.0002271954 |  | 100.4284 | 40.20345 | 174.763 | 123.9464 | 200.5807 | 153.2097
455.1152 | 11.02056 | 32.04666 | -0.0002476285 |  | 100.4118 | 40.18935 | 174.7455 | 123.7271 | 200.5119 | 153.0842
455.2148 | 11.02038 | 34.51018 | -0.000275606 |  | 100.3834 | 40.19045 | 174.7393 | 123.5315 | 200.4389 | 152.9926
455.3145 | 11.01983 | 34.02623 | -0.0002491436 |  | 100.3525 | 40.22057 | 174.7073 | 123.5264 | 200.387 | 152.8989
455.4140625 | 11.01938 | 36.12655 | -0.0002588421 |  | 100.2407 | 40.22266 | 174.6612 | 123.6128 | 200.2791 | 152.8408
455.5137 | 11.01955 | 38.43649 | -0.0002363177 |  | 100.1216 | 40.22187 | 174.5913 | 123.5686 | 200.21 | 152.7713
455.6133 | 11.01985 | 32.75846 | -0.0002310149 |  | 99.95962 | 40.22224 | 174.5612 | 123.6661 | 200.1634 | 152.6557
455.7129 | 11.01949 | 34.26683 | -0.0002368563 |  | 99.75278 | 40.21989 | 174.4884 | 123.8032 | 200.0768 | 152.5816
455.8125 | 11.01946 | 32.72019 | -0.0002248215 |  | 99.52899 | 40.19558 | 174.4296 | 123.9414 | 200.0235 | 152.5229
455.9121 | 11.01893 | 36.46376 | -0.0002315585 |  | 99.242 | 40.16768 | 174.3722 | 124.1349 | 199.9965 | 152.4293
456.0117 | 11.01934 | 33.60516 | -0.0002072411 |  | 98.93349 | 40.20125 | 174.2462 | 124.3238 | 199.942 | 152.3849
456.1113 | 11.01936 | 32.46955 | -0.0002160205 |  | 98.57796 | 40.20716 | 174.1642 | 124.5645 | 199.8667 | 152.2862
456.2109375 | 11.01909 | 28.77246 | -0.0001974076 |  | 98.19263 | 40.1795 | 174.0549 | 124.7896 | 199.8423 | 152.2199
456.3105 | 11.01922 | 31.32347 | -0.0001926972 |  | 97.82265 | 40.18745 | 173.934 | 124.9329 | 199.779 | 152.1697
456.4102 | 11.01952 | 31.65339 | -0.000203245 |  | 97.39542 | 40.16615 | 173.8381 | 125.0786 | 199.7247 | 152.0963
456.5098 | 11.0188 | 34.13696 | -0.0002080535 |  | 96.9438 | 40.15284 | 173.7175 | 125.2919 | 199.6803 | 152.0788
456.609375 | 11.0195 | 30.97212 | -0.0001830811 |  | 96.59077 | 40.13415 | 173.6136 | 125.3706 | 199.5972 | 152.0248
456.709 | 11.01886 | 34.0481 | -0.0001740252 |  | 96.18419 | 40.12432 | 173.5129 | 125.385 | 199.5359 | 151.9509
456.8086 | 11.01899 | 31.16807 | -0.0001989264 |  | 95.87736 | 40.09142 | 173.4548 | 125.5402 | 199.4853 | 151.8739
456.9082 | 11.01846 | 36.38265 | -0.0001840924 |  | 95.65051 | 40.07246 | 173.397 | 125.6845 | 199.4081 | 151.7743
457.0078125 | 11.01914 | 37.01744 | -0.0002067528 |  | 95.28717 | 40.06062 | 173.2964 | 125.8202 | 199.4167 | 151.6902
457.1074 | 11.01926 | 35.95156 | -0.0001511728 |  | 94.92725 | 40.00869 | 173.2708 | 125.8734 | 199.3523 | 151.5883
457.207 | 11.01866 | 33.59103 | -0.0002052894 |  | 94.5631 | 39.99778 | 173.1958 | 125.9714 | 199.2791 | 151.5617
457.3066 | 11.01896 | 34.58992 | -0.0002186984 |  | 94.24308 | 39.97142 | 173.1457 | 126.1463 | 199.2242 | 151.4842
457.40625 | 11.01835 | 33.57508 | -0.0001749785 |  | 93.96625 | 39.95609 | 173.068 | 126.296 | 199.1842 | 151.3904
457.5059 | 11.01888 | 37.69415 | -0.0001923043 |  | 93.61697 | 39.90495 | 172.9886 | 126.441 | 199.1249 | 151.3139
457.6055 | 11.01863 | 31.08513 | -0.0001721026 |  | 93.26953125 | 39.91226 | 172.9158 | 126.5304 | 199.071 | 151.2166
457.7051 | 11.01807 | 30.91014 | -0.0001949686 |  | 92.91767 | 39.85509 | 172.8472 | 126.6144 | 199.0396 | 151.1473
457.8046875 | 11.01857 | 40.51859 | -0.000190754 |  | 92.61665 | 39.86776 | 172.7684 | 126.6957 | 198.9986 | 151.0394
457.9043 | 11.01822 | 33.47802 | -0.0001645756 |  | 92.45181 | 39.81831 | 172.6647 | 126.7173 | 198.9271 | 150.9548
458.0039 | 11.01835 | 39.35792 | -0.0001711368 |  | 92.42517 | 39.83556 | 172.6167 | 126.5435 | 198.9068 | 150.8534
458.1035 | 11.01854 | 36.42184 | -0.0001870115 |  | 92.45048 | 39.81516 | 172.577 | 126.4097 | 198.8323 | 150.789
458.203125 | 11.01836 | 36.38903 | -0.0001655317 |  | 92.55087 | 39.78809 | 172.4814 | 126.2859 | 198.8038 | 150.7118
458.3027 | 11.01824 | 32.64135 | -0.0002081302 |  | 92.66882 | 39.7821 | 172.4235 | 126.1879 | 198.7702 | 150.6343
458.4023 | 11.01837 | 35.35049 | -0.0001937054 |  | 92.89695 | 39.75993 | 172.4315 | 126.1083 | 198.7837 | 150.5674
458.502 | 11.01769 | 37.71922 | -0.0001807482 |  | 93.23078 | 39.78437 | 172.3972 | 126.0556 | 198.731 | 150.5061
458.6015625 | 11.01781 | 38.50029 | -0.00017643 |  | 93.49673 | 39.75955 | 172.3226 | 126.1221 | 198.7161 | 150.4491
458.7012 | 11.0181 | 36.06776 | -0.0001954696 |  | 93.80967 | 39.7035 | 172.3143 | 126.2433 | 198.7045 | 150.4151
458.8008 | 11.01773 | 34.31286 | -0.0001807357 |  | 94.18696 | 39.72395 | 172.2831 | 126.3484 | 198.6707 | 150.3784
458.9004 | 11.01787 | 31.54858 | -0.0001911951 |  | 94.5959 | 39.67931 | 172.239 | 126.4393 | 198.6452 | 150.3799
459 | 11.01889 | 38.3613 | -0.0002237275 |  | 95.11252 | 39.59158 | 172.1962 | 126.4848 | 198.6254 | 150.2923
459.0996 | 11.01789 | 35.42796 | -0.0002320451 |  | 95.68376 | 39.50207 | 172.1949 | 126.3818 | 198.5677 | 150.3086
459.1992 | 11.01794 | 34.57489 | -0.0001741506 |  | 96.19249 | 39.45787 | 172.1628 | 126.2779 | 198.5619 | 150.2534
459.2988 | 11.01862 | 37.29405 | -0.00020797 |  | 96.50899 | 39.37241 | 172.1638 | 126.1546 | 198.5305 | 150.1986
459.3984375 | 11.01838 | 34.86061 | -0.0002213765 |  | 96.72691 | 39.28527 | 172.1691 | 126.007 | 198.5012 | 150.1069
459.498 | 11.01799 | 34.51109 | -0.0002350999 |  | 96.85655 | 39.2296 | 172.1616 | 125.7538 | 198.4459 | 150.0526
459.5977 | 11.01762 | 33.41376 | -0.0002326893 |  | 96.90671 | 39.13421 | 172.1419 | 125.3358 | 198.3995 | 149.9362
459.6973 | 11.01782 | 36.27784 | -0.0002309203 |  | 96.89518 | 39.05809 | 172.1221 | 125.0127 | 198.3965 | 149.8398
459.796875 | 11.01792 | 37.90788 | -0.0002284997 |  | 97.05685 | 38.99212 | 172.0101 | 124.758 | 198.3601 | 149.7957
459.8965 | 11.01783 | 36.5549 | -0.0002143115 |  | 97.34686 | 38.856 | 171.9222 | 124.5558 | 198.3678 | 149.7387
459.9961 | 11.01808 | 36.89486 | -0.0002270287 |  | 97.68853 | 38.76566 | 171.8334 | 124.1799 | 198.3201 | 149.6883
460.0957 | 11.01813 | 33.48166 | -0.0002140184 |  | 98.02843 | 38.65749 | 171.7116 | 123.7623 | 198.2824 | 149.6893
460.1953125 | 11.01783 | 36.71941 | -0.0002107687 |  | 98.25141 | 38.53819 | 171.5986 | 123.1995 | 198.2249 | 149.6808
460.2949 | 11.01809 | 33.74323 | -0.0001692388 |  | 98.52507 | 38.40724 | 171.5051 | 122.6737 | 198.2286 | 149.7048
460.3945 | 11.0178 | 35.32315 | -0.0001908293 |  | 98.83791 | 38.30474 | 171.3878 | 122.3914 | 198.197 | 149.6669
460.4941 | 11.01806 | 35.48538 | -0.0002050067 |  | 99.15311 | 38.17009 | 171.2744 | 122.088 | 198.1794 | 149.6503
460.59375 | 11.01738 | 31.57365 | -0.0001522847 |  | 99.55329 | 38.04864 | 171.1386 | 121.9209 | 198.1641 | 149.6883
460.6934 | 11.01764 | 33.47437 | -0.0001905498 |  | 99.99244 | 37.94496 | 171.0187 | 121.8437 | 198.1253 | 149.6637
460.793 | 11.01796 | 37.19152 | -0.0002067135 |  | 100.4079 | 37.88176 | 170.9093 | 121.8857 | 198.1005 | 149.6891
460.8926 | 11.01782 | 35.12127 | -0.0001959829 |  | 100.7689 | 37.75867 | 170.8134 | 122.0381 | 198.0721 | 149.6662
460.9921875 | 11.01774 | 37.70236 | -0.0001945663 |  | 101.095 | 37.66401 | 170.7381 | 122.0182 | 198.047 | 149.711
461.0918 | 11.01718 | 34.66876 | -0.0001596405 |  | 101.2868 | 37.57952 | 170.6604 | 121.9398 | 198.0471 | 149.7344
461.1914 | 11.018 | 34.72117 | -0.0001806239 |  | 101.4337 | 37.49183 | 170.6042 | 121.8978 | 197.9858 | 149.7683
461.291 | 11.01835 | 37.09719 | -0.0002216263 |  | 101.5228 | 37.42016 | 170.4596 | 121.871 | 197.9991 | 149.7691
461.390625 | 11.01778 | 30.89511 | -0.0001686194 |  | 101.639 | 37.31376 | 170.3712 | 121.8599 | 197.973 | 149.7576
461.4902 | 11.0177 | 29.35712 | -0.0002238026 |  | 101.7501 | 37.21569 | 170.3018 | 122.01 | 197.9239 | 149.8414
461.5898 | 11.01836 | 28.26253 | -0.0001988834 |  | 102.0121 | 37.13013 | 170.2107 | 122.2987 | 197.9033 | 149.8678
461.6895 | 11.01812 | 34.51701 | -0.0001638412 |  | 102.4217 | 37.05923 | 170.1211 | 122.5659 | 197.883 | 149.9037
461.7890625 | 11.01762 | 32.66186 | -0.0001843839 |  | 102.792 | 36.9697 | 170.045 | 122.7292 | 197.873 | 149.9979
461.8887 | 11.01763 | 30.50548 | -0.0001634478 |  | 103.2594 | 36.86672 | 169.9425 | 122.6686 | 197.8529 | 149.9992
461.9883 | 11.01795 | 34.07407 | -0.0001958424 |  | 103.6367 | 36.78992 | 169.9014 | 122.4335 | 197.8099 | 150.0486
462.0879 | 11.01779 | 36.06639 | -0.0001939091 |  | 104.0371 | 36.72764 | 169.8198 | 122.1519 | 197.761 | 150.0812
462.1875 | 11.01864 | 27.12191 | -0.0001719004 |  | 104.49 | 36.6296 | 169.7622 | 121.8694 | 197.7628 | 150.1286
462.2871 | 11.01857 | 36.01217 | -0.0001844986 |  | 104.9716 | 36.59952 | 169.6269 | 121.6111 | 197.7414 | 150.2283
462.3867 | 11.01785 | 31.44377 | -0.0001947959 |  | 105.4366 | 36.54654 | 169.5511 | 121.326 | 197.677 | 150.3157
462.4863 | 11.01828 | 36.61141 | -0.0001473278 |  | 105.8796 | 36.50747 | 169.4844 | 121.1442 | 197.6753 | 150.3881
462.5859375 | 11.01859 | 36.24138 | -0.0002030162 |  | 106.2218 | 36.48011 | 169.3404 | 120.8676 | 197.6246 | 150.508
462.6855 | 11.01848 | 39.39893 | -0.0001816961 |  | 106.3888 | 36.46275 | 169.2798 | 120.5448 | 197.5827 | 150.574
462.7852 | 11.01812 | 39.86876 | -0.000195618 |  | 106.5515 | 36.37214 | 169.2006 | 120.2589 | 197.569 | 150.667
462.8848 | 11.01853 | 34.63641 | -0.0002028287 |  | 106.8099 | 36.37819 | 169.1839 | 120.0603 | 197.5415 | 150.769
462.984375 | 11.01824 | 30.89328 | -0.0001973623 |  | 107.073 | 36.34215 | 169.053 | 119.9306 | 197.4986 | 150.8725
463.084 | 11.01828 | 37.19334 | -0.0001753629 |  | 107.4338 | 36.29734 | 169.0198 | 119.9361 | 197.4842 | 150.9648
463.1836 | 11.01829 | 37.05116 | -0.0001892477 |  | 107.707 | 36.34273 | 168.9514 | 119.9183 | 197.4599 | 151.0418
463.2832 | 11.0175 | 38.39775 | -0.0001939593 |  | 108.0098 | 36.30173 | 168.9064 | 119.7579 | 197.4083 | 151.1591
463.3828125 | 11.01844 | 34.53843 | -0.0001751822 |  | 108.2437 | 36.30201 | 168.8821 | 119.4301 | 197.4114 | 151.2521
463.4824 | 11.01863 | 36.58088 | -0.0001405272 |  | 108.4368 | 36.31808 | 168.8443 | 119.0661 | 197.3873 | 151.2991
463.582 | 11.01815 | 37.38655 | -0.0001439303 |  | 108.6694 | 36.34776 | 168.8252 | 118.8384 | 197.3537 | 151.3763
463.6816 | 11.01851 | 41.56943 | -0.0002027802 |  | 108.9264 | 36.37171 | 168.7941 | 118.5842 | 197.32 | 151.4276
463.78125 | 11.01778 | 38.25694 | -0.0002047591 |  | 109.1602 | 36.36754 | 168.7308 | 118.4308 | 197.2939 | 151.5066
463.8809 | 11.01806 | 38.55634 | -0.0002057398 |  | 109.3152 | 36.41866 | 168.6615 | 118.3395 | 197.2876 | 151.5442
463.9805 | 11.01859 | 39.75893 | -0.000238543 |  | 109.2903 | 36.44981 | 168.6049 | 118.2611 | 197.242 | 151.6246
464.0801 | 11.01887 | 40.64573 | -0.0002402439 |  | 109.1884 | 36.50011 | 168.5836 | 118.1115 | 197.2207 | 151.6776
464.1796875 | 11.0184 | 40.61747 | -0.0002280257 |  | 109.0137 | 36.53013 | 168.5128 | 117.893 | 197.1835 | 151.7381
464.2793 | 11.01821 | 38.72039 | -0.0001780785 |  | 108.914 | 36.57725 | 168.4434 | 117.6883 | 197.1437 | 151.7561
464.3789 | 11.01881 | 38.70034 | -0.0002112379 |  | 108.939 | 36.63933 | 168.3949 | 117.3127 | 197.1305 | 151.7565
464.4785 | 11.01893 | 39.24445 | -0.0001757714 |  | 108.7783 | 36.67273 | 168.332 | 116.8197 | 197.0579 | 151.7683
464.578125 | 11.01884 | 36.64969 | -0.0001831969 |  | 108.5124 | 36.72433 | 168.3051 | 116.2961 | 197.0083 | 151.7816
464.6777 | 11.01875 | 32.7293 | -0.0001994647 |  | 108.1748 | 36.79143 | 168.2612 | 115.9259 | 196.9957 | 151.7401
464.7773 | 11.01849 | 35.51226 | -0.0001753912 |  | 107.7489 | 36.8172 | 168.2423 | 115.7436 | 196.9744 | 151.6955
464.877 | 11.01924 | 39.06034 | -0.0001723032 |  | 107.3475 | 36.86266 | 168.2075 | 115.6037 | 196.9039 | 151.643
464.9765625 | 11.01847 | 39.63544 | -0.0001683525 |  | 107.1299 | 36.93313 | 168.2258 | 115.5624 | 196.8477 | 151.5895
465.0762 | 11.01828 | 41.71252 | -0.0001698889 |  | 106.8232 | 36.96336 | 168.2568 | 115.5436 | 196.796875 | 151.5626
465.1758 | 11.01898 | 38.59052 | -0.0001528415 |  | 106.4496 | 37.04531 | 168.2771 | 115.6133 | 196.7757 | 151.5126
465.2754 | 11.01812 | 33.40829 | -0.0001631414 |  | 106.1646 | 37.05718 | 168.3328 | 115.7154 | 196.6947 | 151.4968
465.375 | 11.01857 | 36.50295 | -0.0001652789 |  | 106.0759 | 37.12632 | 168.3833 | 115.926 | 196.6625 | 151.4576
465.4746 | 11.01913 | 36.31976 | -0.0001573862 |  | 106.0514 | 37.17899 | 168.3886 | 116.045 | 196.6159 | 151.418
465.5742 | 11.01876 | 38.20272 | -0.0001635912 |  | 105.9878 | 37.21033 | 168.3754 | 116.196 | 196.587 | 151.3545
465.6738 | 11.01877 | 39.48004 | -0.0001673892 |  | 105.7956 | 37.24592 | 168.4014 | 116.3217 | 196.5438 | 151.3075
465.7734375 | 11.01904 | 35.14907 | -0.000138266 |  | 105.5953 | 37.30436 | 168.3851 | 116.4579 | 196.4932 | 151.2297
465.873 | 11.01939 | 35.89095 | -0.0001950357 |  | 105.3913 | 37.31612 | 168.365 | 116.6515 | 196.4462 | 151.1345
465.9727 | 11.0188 | 36.0386 | -0.0001663742 |  | 105.2451 | 37.37016 | 168.3643 | 116.9076 | 196.4252 | 151.0665
466.0723 | 11.01829 | 33.85215 | -0.000166544 |  | 105.0445 | 37.39807 | 168.3709 | 117.131 | 196.3698 | 150.9342
466.171875 | 11.01855 | 35.74649 | -0.0001488297 |  | 104.8018 | 37.4715 | 168.3827 | 117.2467 | 196.3574 | 150.8818
466.2715 | 11.01831 | 38.25922 | -0.0001592582 |  | 104.762 | 37.49726 | 168.4641 | 117.315 | 196.3158 | 150.7479
466.3711 | 11.01846 | 34.19711 | -0.000136582 |  | 104.6363 | 37.5282 | 168.5198 | 117.5253 | 196.2325 | 150.611
466.4707 | 11.01954 | 34.6241 | -0.0001385181 |  | 104.4331 | 37.53957 | 168.5896 | 117.7819 | 196.1934 | 150.4965
466.5703125 | 11.0193 | 36.94134 | -0.0001797057 |  | 104.1885 | 37.59917 | 168.6788 | 118.0979 | 196.0771 | 150.3575
466.6699 | 11.01868 | 33.62065 | -0.0001606076 |  | 104.2081 | 37.64731 | 168.7972 | 118.2915 | 196.0418 | 150.2664
466.7695 | 11.01872 | 39.4846 | -0.0001444029 |  | 104.1675 | 37.61276 | 168.8813 | 118.4538 | 195.9843 | 150.1714
466.8691 | 11.0187 | 31.48114 | -0.0001888368 |  | 104.0665 | 37.67719 | 168.9261 | 118.6454 | 195.8711 | 150.1208
466.96875 | 11.01902 | 30.75384 | -0.0001812684 |  | 104.0547 | 37.74688 | 168.9819 | 118.7998 | 195.8286 | 150.0139
467.0684 | 11.01872 | 32.30596 | -0.0001816367 |  | 103.9122 | 37.77517 | 169.0454 | 118.8393 | 195.7269 | 149.9435
467.168 | 11.01912 | 35.14998 | -0.0001719912 |  | 103.8189 | 37.83922 | 169.1272 | 118.9313 | 195.6316 | 149.8204
467.2676 | 11.01846 | 28.9602 | -0.0001687357 |  | 103.7129 | 37.83472 | 169.1797 | 119.0112 | 195.5498 | 149.7263
467.3671875 | 11.01943 | 30.28082 | -0.0001576838 |  | 103.7431 | 37.90857 | 169.2236 | 119.1479 | 195.4346 | 149.6233
467.4668 | 11.01943 | 31.07693 | -0.0001610527 |  | 103.7019 | 37.95454 | 169.3074 | 119.168 | 195.3427 | 149.4853
467.5664 | 11.01866 | 32.83001 | -0.000193187 |  | 103.6227 | 37.9903 | 169.3703 | 119.2571 | 195.2706 | 149.4087
467.666 | 11.01856 | 34.23311 | -0.000144318 |  | 103.5463 | 38.0427 | 169.4813 | 119.311 | 195.18 | 149.3233
467.765625 | 11.01906 | 31.12706 | -0.0001621129 |  | 103.4749 | 38.06763 | 169.5318 | 119.4327 | 195.0984 | 149.2302
467.8652 | 11.01855 | 36.30336 | -0.0001616273 |  | 103.4054 | 38.10761 | 169.559 | 119.5377 | 195.0018 | 149.139
467.9648 | 11.0185 | 39.53655 | -0.0002013962 |  | 103.1908 | 38.13206 | 169.6034 | 119.6752 | 194.9205 | 149.0353
468.0645 | 11.019 | 34.18298 | -0.0001819033 |  | 102.8918 | 38.16404 | 169.6734 | 119.7805 | 194.8776 | 148.9179
468.1640625 | 11.01872 | 33.48303 | -0.0001899565 |  | 102.4427 | 38.1828 | 169.7404 | 119.9373 | 194.7728 | 148.8535
468.2637 | 11.01961 | 35.3072 | -0.0002095765 |  | 102.0614 | 38.2332 | 169.806 | 120.0875 | 194.7184 | 148.7234
468.3633 | 11.01924 | 37.23891 | -0.00021871 |  | 101.6453 | 38.23319 | 169.8405 | 120.2759 | 194.6456 | 148.6394
468.4629 | 11.0196 | 34.59995 | -0.0002055299 |  | 101.1612 | 38.25847 | 169.9002 | 120.3653 | 194.5713 | 148.5496
468.5625 | 11.01949 | 34.20076 | -0.0002505671 |  | 100.7688 | 38.27193 | 169.9425 | 120.4386 | 194.4646 | 148.4431
468.6621 | 11.01909 | 32.36884 | -0.0002016922 |  | 100.3196 | 38.25099 | 169.9805 | 120.4395 | 194.3777 | 148.3317
468.7617 | 11.01958 | 28.95519 | -0.0001460391 |  | 99.96268 | 38.31181 | 169.997 | 120.5048 | 194.3061 | 148.2809
468.8613 | 11.01827 | 31.41734 | -0.0001578275 |  | 99.51414 | 38.30561 | 170.0896 | 120.6095 | 194.2469 | 148.2361
468.9609375 | 11.01982 | 33.64845 | -0.0001602761 |  | 99.02588 | 38.28796 | 170.1504 | 120.6554 | 194.1416 | 148.147
469.0605 | 11.01895 | 27.88293 | -0.0001399035 |  | 98.45078 | 38.28045 | 170.2151 | 120.6628 | 194.0839 | 148.1008
469.1602 | 11.01967 | 31.7418 | -0.0001440648 |  | 97.92509 | 38.27378 | 170.2624 | 120.6402 | 194.028 | 148.075
469.2598 | 11.01983 | 29.81191 | -0.0001594289 |  | 97.53506 | 38.24453 | 170.2578 | 120.6581 | 193.9722 | 147.9897
469.359375 | 11.01959 | 33.24014 | -0.0001710003 |  | 97.00694 | 38.24108 | 170.2787 | 120.6681 | 193.9444 | 147.99
469.459 | 11.02025 | 36.59911 | -0.0001771672 |  | 96.51518 | 38.24191 | 170.2753 | 120.69 | 193.8822 | 147.9588
469.5586 | 11.01992 | 36.76179 | -0.0001156121 |  | 95.98963 | 38.22839 | 170.2608 | 120.5477 | 193.8259 | 147.931
469.6582 | 11.01998 | 34.69656 | -0.0001653494 |  | 95.49835 | 38.19496 | 170.2409 | 120.3094 | 193.8073 | 147.932
469.7578125 | 11.01998 | 31.07784 | -0.0001601292 |  | 94.99987 | 38.20733 | 170.1971 | 120.1598 | 193.732 | 147.918
469.8574 | 11.02069 | 33.85078 | -0.0001653572 |  | 94.55606 | 38.16466 | 170.1306 | 120.1065 | 193.6731 | 147.8709
469.957 | 11.01952 | 32.54018 | -0.0001367537 |  | 94.13052 | 38.13195 | 170.0657 | 120.1619 | 193.669 | 147.8651
470.0566 | 11.01977 | 32.94622 | -0.0001460906 |  | 93.74429 | 38.13694 | 169.9849 | 120.2008 | 193.5889 | 147.8483
470.15625 | 11.02029 | 31.49481 | -0.0001658129 |  | 93.27949 | 38.10641 | 169.9047 | 120.2233 | 193.5492 | 147.818
470.2559 | 11.0199 | 28.58744 | -0.0001999842 |  | 92.8157 | 38.09946 | 169.8265 | 120.202 | 193.51 | 147.7941
470.3555 | 11.02076 | 36.69298 | -0.0001571631 |  | 92.37978 | 38.0918 | 169.7748 | 120.2223 | 193.4528 | 147.7211
470.4551 | 11.01983 | 35.30947 | -0.0001530686 |  | 91.89619 | 38.06241 | 169.6676 | 120.1116 | 193.3949 | 147.6317
470.5546875 | 11.01938 | 30.64083 | -0.0001575667 |  | 91.42776 | 38.04603 | 169.5388 | 119.8931 | 193.3379 | 147.5681
470.6543 | 11.01984 | 27.61452 | -0.0001389718 |  | 91.0403 | 38.02396 | 169.458 | 119.6725 | 193.289 | 147.5097
470.7539 | 11.01978 | 33.25518 | -0.0001390535 |  | 90.69266 | 38.00479 | 169.3515 | 119.5699 | 193.2344 | 147.3755
470.8535 | 11.02041 | 29.63282 | -0.0001192991 |  | 90.36725 | 37.99399 | 169.2155 | 119.5597 | 193.1119 | 147.2959
470.953125 | 11.02083 | 29.58725 | -0.0001839891 |  | 90.0037 | 37.99372 | 169.0694 | 119.5625 | 193.0576 | 147.2512
471.0527 | 11.02023 | 25.3146 | -0.0001546217 |  | 89.63949 | 38.00305 | 168.9447 | 119.6085 | 192.9667 | 147.145
471.1523 | 11.02072 | 31.60281 | -0.0001486043 |  | 89.27689 | 37.98984 | 168.8161 | 119.6817 | 192.9191 | 147.0663
471.252 | 11.02124 | 34.09139 | -0.0001558694 |  | 88.92651 | 37.98375 | 168.646 | 119.8257 | 192.841 | 146.9939
471.3515625 | 11.02031 | 33.65118 | -0.0001615872 |  | 88.53268 | 37.97267 | 168.5184 | 119.9455 | 192.8024 | 146.9831
471.4512 | 11.02053 | 30.91926 | -0.0001865542 |  | 88.16989 | 37.97303 | 168.384 | 120.1149 | 192.7719 | 146.8821
471.5508 | 11.02096 | 35.26345 | -0.0001283706 |  | 87.83918 | 37.94429 | 168.2442 | 120.2462 | 192.6765 | 146.8241
471.6504 | 11.0219 | 33.81159 | -0.0001603128 |  | 87.57043 | 37.95744 | 168.0845 | 120.4137 | 192.6331 | 146.7462
471.75 | 11.02091 | 30.19606 | -0.0001448606 |  | 87.44395 | 37.96088 | 167.8853 | 120.5591 | 192.5883 | 146.6516
471.8496 | 11.02117 | 32.92616 | -0.0001651231 |  | 87.45877 | 37.96423 | 167.7322 | 120.6046 | 192.5501 | 146.5897
471.9492 | 11.02148 | 31.53901 | -0.0001775037 |  | 87.43691 | 37.95956 | 167.6098 | 120.5427 | 192.5247 | 146.506
472.0488 | 11.02093 | 28.72871 | -0.0001592679 |  | 87.44964 | 37.96575 | 167.4992 | 120.5172 | 192.4092 | 146.4222
472.1484375 | 11.0214 | 32.28453 | -0.0001209632 |  | 87.58672 | 37.97921 | 167.4135 | 120.6158 | 192.3873 | 146.2966
472.248 | 11.02154 | 31.85162 | -0.0001874813 |  | 87.83079 | 37.98095 | 167.3331 | 120.761 | 192.3487 | 146.1958
472.3477 | 11.02159 | 29.69798 | -0.0001644507 |  | 88.02748 | 37.96732 | 167.2756 | 120.9032 | 192.2695 | 146.096
472.4473 | 11.02127 | 31.18037 | -0.000170855 |  | 88.13735 | 37.96825 | 167.2133 | 121.0065 | 192.2587 | 145.9723
472.546875 | 11.02158 | 28.37053 | -0.0002047225 |  | 88.31658 | 37.96935 | 167.1855 | 120.9907 | 192.2042 | 145.9428
472.6465 | 11.02117 | 31.96965 | -0.0001849562 |  | 88.51849 | 37.97248 | 167.1374 | 121.0056 | 192.1887 | 145.8624
472.7461 | 11.02189 | 36.03996 | -0.0002129952 |  | 88.56339 | 37.96979 | 167.0736 | 121.0661 | 192.1364 | 145.806
472.8457 | 11.02115 | 31.09789 | -0.000213898 |  | 88.62818 | 37.94994 | 166.9914 | 121.2607 | 192.1324 | 145.78
472.9453125 | 11.02138 | 32.28317 | -0.000214558 |  | 88.67174 | 37.95112 | 166.9572 | 121.4169 | 192.0815 | 145.6861
473.0449 | 11.02122 | 27.16429 | -0.0001578365 |  | 88.66348 | 37.93003 | 166.8676 | 121.5442 | 192.0845 | 145.668
473.1445 | 11.02203 | 29.94041 | -0.000212684 |  | 88.71342 | 37.95192 | 166.8087 | 121.7535 | 192.0251 | 145.6131
473.2441 | 11.02116 | 31.72312 | -0.0001721723 |  | 88.76168 | 37.93987 | 166.7391 | 121.8739 | 192.0187 | 145.6238
473.34375 | 11.02104 | 24.75956 | -0.0001447379 |  | 88.78844 | 37.92342 | 166.6632 | 121.9934 | 191.9683 | 145.5055
473.4434 | 11.02168 | 31.29612 | -0.0001498192 |  | 88.82646 | 37.9632 | 166.6057 | 122.1304 | 191.9799 | 145.4457
473.543 | 11.02133 | 23.80077 | -0.0001286533 |  | 88.91803 | 37.95264 | 166.5758 | 122.2133 | 191.9029 | 145.4061
473.6426 | 11.02167 | 31.21364 | -0.0001408241 |  | 88.9651 | 37.9342 | 166.4859 | 122.3065 | 191.9193 | 145.3269
473.7421875 | 11.02107 | 30.711 | -0.0001845689 |  | 89.03758 | 37.93958 | 166.4415 | 122.3725 | 191.9265 | 145.3114
473.8418 | 11.0221 | 29.68978 | -0.0001309805 |  | 89.15289 | 37.97644 | 166.3907 | 122.414 | 191.8596 | 145.2381
473.9414 | 11.02161 | 29.53439 | -0.0001599225 |  | 89.34795 | 37.93087 | 166.3457 | 122.4383 | 191.8174 | 145.2441
474.041 | 11.0219 | 33.65756 | -0.0001284632 |  | 89.61909 | 37.95679 | 166.2972 | 122.3957 | 191.7979 | 145.1783
474.140625 | 11.0219 | 34.2445 | -0.0001221204 |  | 89.991 | 37.95241 | 166.2897 | 122.3089 | 191.779 | 145.1462
474.2402 | 11.02213 | 31.39911 | -0.0001161244 |  | 90.33822 | 37.95518 | 166.2275 | 122.2172 | 191.7416 | 145.0627
474.3398 | 11.02124 | 33.80247 | -0.000128031 |  | 90.71252 | 37.92912 | 166.2192 | 122.092 | 191.7178 | 145.095
474.4395 | 11.02211 | 30.5064 | -0.0001539706 |  | 91.04307 | 37.89782 | 166.1742 | 122.0385 | 191.7261 | 145.0345
474.5390625 | 11.02143 | 30.39293 | -0.000136974 |  | 91.43964 | 37.88715 | 166.1806 | 122.0351 | 191.6755 | 145.0658
474.6387 | 11.02181 | 37.65633 | -0.0001552068 |  | 91.84779 | 37.85387 | 166.1199 | 122.1482 | 191.6531 | 145.0462
474.7383 | 11.02199 | 29.49566 | -0.0001495303 |  | 92.27076 | 37.85309 | 166.1083 | 122.2252 | 191.6307 | 145.0774
474.8379 | 11.02189 | 29.7996 | -0.0001325975 |  | 92.61532 | 37.86604 | 166.086 | 122.3662 | 191.6146 | 145.0751
474.9375 | 11.02235 | 35.70502 | -0.000126103 |  | 92.9267 | 37.82622 | 166.0476 | 122.383 | 191.5997 | 145.0601
475.0371 | 11.02168 | 31.57912 | -0.0001577145 |  | 93.2575 | 37.78455 | 166.0643 | 122.4937 | 191.5454 | 145.1007
475.1367 | 11.02154 | 42.70549 | -0.0001439381 |  | 93.49329 | 37.77575 | 166.0681 | 122.5169 | 191.5425 | 145.0999
475.2363 | 11.02184 | 33.72546 | -0.0002010305 |  | 93.72693 | 37.75938 | 166.075 | 122.3714 | 191.5133 | 145.1661
475.3359375 | 11.02176 | 32.20342 | -0.0001396245 |  | 93.95534 | 37.72569 | 166.0961 | 122.0907 | 191.4834 | 145.1757
475.4355 | 11.02156 | 32.90793 | -0.0001402897 |  | 94.24405 | 37.69247 | 166.1138 | 121.9836 | 191.4709 | 145.2227
475.5352 | 11.02169 | 34.90755 | -0.000144827 |  | 94.4062 | 37.65124 | 166.1292 | 121.891 | 191.434 | 145.2538
475.6348 | 11.02192 | 39.09088 | -0.0001430719 |  | 94.56169 | 37.65631 | 166.187 | 121.8114 | 191.3902 | 145.3037
475.734375 | 11.02123 | 37.02655 | -0.0001398951 |  | 94.6554 | 37.61371 | 166.2039 | 121.7906 | 191.373 | 145.3295
475.834 | 11.02151 | 37.07076 | -0.0001216073 |  | 94.78143 | 37.59193 | 166.2033 | 121.8204 | 191.3593 | 145.3475
475.9336 | 11.02259 | 34.23494 | -0.0001415585 |  | 94.86273 | 37.52895 | 166.2166 | 121.8863 | 191.3109 | 145.3677
476.0332 | 11.02111 | 33.33447 | -0.0001478083 |  | 94.99244 | 37.49945 | 166.2579 | 121.9817 | 191.2811 | 145.4037
476.1328125 | 11.02185 | 31.33668 | -0.0001492824 |  | 95.09412 | 37.47047 | 166.2013 | 122.1349 | 191.2819 | 145.3969
476.2324 | 11.02167 | 38.47842 | -0.0001316586 |  | 95.1758 | 37.43407 | 166.18 | 122.386 | 191.2787 | 145.4771
476.332 | 11.02187 | 32.62859 | -0.0001445912 |  | 95.25109 | 37.3958 | 166.0909 | 122.608 | 191.2316 | 145.5747
476.4316 | 11.02129 | 36.54078 | -0.0001348211 |  | 95.32881 | 37.37863 | 166.0477 | 122.7699 | 191.2096 | 145.627
476.53125 | 11.02193 | 40.33539 | -0.0001705451 |  | 95.45294 | 37.35595 | 166.0113 | 122.9294 | 191.1788 | 145.6824
476.6309 | 11.021 | 34.36481 | -0.0001780484 |  | 95.52296 | 37.33342 | 165.9174 | 123.0525 | 191.1698 | 145.742
476.7305 | 11.02125 | 38.44469 | -0.0001183127 |  | 95.57619 | 37.35841 | 165.8883 | 123.181 | 191.1291 | 145.8081
476.8301 | 11.02158 | 33.71362 | -0.0001778973 |  | 95.58568 | 37.32386 | 165.844 | 123.331 | 191.08 | 145.8081
476.9296875 | 11.02111 | 33.50308 | -0.000213428 |  | 95.57888 | 37.36375 | 165.7881 | 123.4843 | 191.0673 | 145.8619
477.0293 | 11.02083 | 32.03801 | -0.000192067 |  | 95.5675 | 37.37099 | 165.7409 | 123.6226 | 191.0123 | 145.9391
477.1289 | 11.0211 | 32.2695 | -0.0002005161 |  | 95.47842 | 37.36106 | 165.6853 | 123.6813 | 190.9583 | 145.9685
477.2285 | 11.0208 | 35.69044 | -0.0002049594 |  | 95.44782 | 37.38696 | 165.617 | 123.7426 | 190.9742 | 145.9975
477.328125 | 11.02055 | 34.4956 | -0.0002318903 |  | 95.47718 | 37.41932 | 165.5678 | 123.8198 | 190.9188 | 145.9813
477.4277 | 11.02053 | 33.80384 | -0.0001613775 |  | 95.51538 | 37.43106 | 165.5121 | 123.8236 | 190.9002 | 146.0263
477.5273 | 11.02021 | 31.74545 | -0.0001478187 |  | 95.53551 | 37.44657 | 165.4733 | 123.8254 | 190.884 | 146.0307
477.627 | 11.02113 | 33.23695 | -0.0001671824 |  | 95.49174 | 37.46184 | 165.4204 | 123.7777 | 190.8643 | 146.0276
477.7265625 | 11.02058 | 31.01815 | -0.0001462387 |  | 95.42071 | 37.46322 | 165.3941 | 123.7298 | 190.7838 | 146.0014
477.8262 | 11.01998 | 25.62676 | -0.0001358966 |  | 95.45749 | 37.47655 | 165.3375 | 123.6147 | 190.7579 | 146.0029
477.9258 | 11.02028 | 32.1615 | -0.0001568337 |  | 95.51287 | 37.47901 | 165.3121 | 123.3637 | 190.7438 | 145.984
478.0254 | 11.02041 | 30.71784 | -0.0001483926 |  | 95.59989 | 37.48549 | 165.2486 | 123.0913 | 190.6892 | 145.9772
478.125 | 11.02118 | 34.37802 | -0.0001495438 |  | 95.57522 | 37.52569 | 165.2239 | 122.8634 | 190.6557 | 145.9512
478.2246 | 11.01997 | 31.79238 | -0.000166681 |  | 95.5516 | 37.53449 | 165.165 | 122.6218 | 190.6173 | 145.9376
478.3242 | 11.01996 | 28.41245 | -0.0001531585 |  | 95.54649 | 37.52687 | 165.1397 | 122.3844 | 190.5769 | 145.9015
478.4238 | 11.02029 | 36.08826 | -0.0001314496 |  | 95.53393 | 37.5548 | 165.1042 | 122.152 | 190.5357 | 145.8617
478.5234375 | 11.02021 | 24.85981 | -0.0001050042 |  | 95.41515 | 37.54633 | 165.0463 | 122.0465 | 190.5036 | 145.801
478.623 | 11.02042 | 36.61642 | -0.0001240856 |  | 95.32133 | 37.59089 | 164.9953 | 121.9622 | 190.4474 | 145.7751
478.7227 | 11.02075 | 30.25986 | -0.0001253267 |  | 95.23141 | 37.59233 | 164.999 | 121.9677 | 190.3991 | 145.7307
478.8223 | 11.02014 | 32.15968 | -0.0001654911 |  | 95.25999 | 37.61215 | 164.9952 | 121.9598 | 190.3866 | 145.71
478.921875 | 11.01944 | 28.84537 | -0.0001207188 |  | 95.33324 | 37.63013 | 164.978 | 121.8938 | 190.3809 | 145.6335
479.0215 | 11.01978 | 35.81895 | -0.0001301351 |  | 95.41314 | 37.59787 | 164.9649 | 121.813 | 190.3394 | 145.6081
479.1211 | 11.01946 | 32.16515 | -0.0001611846 |  | 95.55001 | 37.59762 | 164.9659 | 121.7605 | 190.2503 | 145.6131
479.2207 | 11.01963 | 39.63453 | -0.000134499 |  | 95.71568 | 37.60613 | 164.9628 | 121.7278 | 190.2642 | 145.53
479.3203125 | 11.01881 | 30.24026 | -0.0001452061 |  | 95.88309 | 37.61829 | 164.9196 | 121.6723 | 190.1976 | 145.4929
479.4199 | 11.01894 | 34.84557 | -0.0001412093 |  | 96.03883 | 37.63506 | 164.9271 | 121.5695 | 190.2022 | 145.4249
479.5195 | 11.01934 | 34.56121 | -0.0001333388 |  | 96.17741 | 37.60154 | 164.9174 | 121.5336 | 190.188 | 145.3814
479.6191 | 11.01949 | 34.4605 | -0.0001314853 |  | 96.29366 | 37.62387 | 164.8827 | 121.4259 | 190.1422 | 145.2992
479.71875 | 11.01903 | 39.12368 | -0.0001470862 |  | 96.36229 | 37.60958 | 164.8696 | 121.2666 | 190.1061 | 145.2777
479.8184 | 11.01895 | 38.76642 | -0.0001228778 |  | 96.50241 | 37.61358 | 164.8282 | 121.1096 | 190.0625 | 145.2334
479.918 | 11.01831 | 33.49442 | -0.0001227727 |  | 96.60949 | 37.61347 | 164.8194 | 120.897 | 190.023 | 145.2068
480.0176 | 11.01898 | 38.19542 | -0.0001596241 |  | 96.64792 | 37.61355 | 164.7375 | 120.7155 | 190.0169 | 145.1835
480.1171875 | 11.0193 | 40.25701 | -0.0001439561 |  | 96.75297 | 37.60893 | 164.7337 | 120.4955 | 189.9885 | 145.1697
480.2168 | 11.01933 | 37.44124 | -0.0001242335 |  | 96.79609 | 37.58863 | 164.711 | 120.3588 | 189.9321 | 145.1093
480.3164 | 11.01897 | 38.06418 | -0.0001030418 |  | 96.89609 | 37.61201 | 164.7253 | 120.2158 | 189.8969 | 145.1117
480.416 | 11.01791 | 38.37497 | -0.000108252 |  | 97.01864 | 37.59893 | 164.7133 | 120.1833 | 189.875 | 145.1296
480.515625 | 11.01835 | 38.5249 | -0.0001605005 |  | 97.12926 | 37.59247 | 164.7157 | 120.1112 | 189.8392 | 145.1246
480.6152 | 11.01831 | 35.71778 | -0.0001362509 |  | 97.13193 | 37.59732 | 164.6849 | 119.9684 | 189.8141 | 145.1538
480.7148 | 11.01823 | 42.27485 | -0.0001320808 |  | 96.9857 | 37.58472 | 164.7017 | 119.7451 | 189.7917 | 145.1928
480.8145 | 11.0198 | 33.49898 | -0.0001305623 |  | 96.88932 | 37.61068 | 164.6468 | 119.4062 | 189.735 | 145.1858
480.9140625 | 11.01826 | 38.46383 | -0.0001601393 |  | 96.66647 | 37.58895 | 164.6483 | 119.0821 | 189.7035 | 145.1666
481.0137 | 11.01831 | 37.77755 | -0.0001562821 |  | 96.37514 | 37.5981 | 164.6265 | 118.772 | 189.6774 | 145.193
481.1133 | 11.01841 | 38.42829 | -0.0001496912 |  | 96.05209 | 37.57864 | 164.567 | 118.4488 | 189.6168 | 145.2106
481.2129 | 11.01835 | 35.62391 | -0.0001871551 |  | 95.72583 | 37.60199 | 164.5257 | 118.0454 | 189.5561 | 145.2319
481.3125 | 11.0182 | 40.29256 | -0.0001730513 |  | 95.39336 | 37.58882 | 164.5073 | 117.5664 | 189.531 | 145.2364
481.4121 | 11.01813 | 39.31691 | -0.0001951394 |  | 94.98132 | 37.612 | 164.4867 | 117.1675 | 189.4664 | 145.1973
481.5117 | 11.01813 | 35.24477 | -0.0001889015 |  | 94.55717 | 37.64964 | 164.4861 | 116.7614 | 189.3977 | 145.1969
481.6113 | 11.01849 | 38.72814 | -0.0002182617 |  | 94.12358 | 37.587 | 164.4853 | 116.3961 | 189.2957 | 145.1544
481.7109375 | 11.01803 | 38.46156 | -0.0001711338 |  | 93.7046 | 37.58594 | 164.4467 | 116.1273 | 189.1923 | 145.1086
481.8105 | 11.01765 | 39.03391 | -0.0001649913 |  | 93.53059 | 37.60184 | 164.4297 | 115.9797 | 189.0877 | 144.9706
481.9102 | 11.01863 | 39.28911 | -0.0001524991 |  | 93.22931 | 37.57817 | 164.3819 | 116.0578 | 189.0251 | 144.8667
482.0098 | 11.01793 | 29.87935 | -0.0001262914 |  | 92.85663 | 37.59193 | 164.3952 | 116.2287 | 188.8562 | 144.706
482.109375 | 11.01851 | 36.35941 | -0.0001465473 |  | 92.37534 | 37.59028 | 164.3801 | 116.3705 | 188.7278 | 144.5127
482.209 | 11.01831 | 32.17745 | -0.0001206267 |  | 91.80945 | 37.54417 | 164.358 | 116.4157 | 188.5534 | 144.3108
482.3086 | 11.01844 | 30.80305 | -9.199113e-05 |  | 91.37798 | 37.55499 | 164.3416 | 116.4854 | 188.4403 | 144.1234
482.4082 | 11.01856 | 38.8694 | -0.0001652811 |  | 91.24384 | 37.54875 | 164.2339 | 116.498 | 188.2781 | 143.8566
482.5078125 | 11.01801 | 35.84127 | -0.0001045433 |  | 91.09492 | 37.55234 | 164.1105 | 116.3674 | 188.111 | 143.6393
482.6074 | 11.01826 | 35.15636 | -0.0001289519 |  | 90.83873 | 37.57838 | 163.9664 | 116.2178 | 187.9918 | 143.4356
482.707 | 11.01812 | 33.35817 | -0.000139033 |  | 90.59402 | 37.60229 | 163.8308 | 116.0186 | 187.8593 | 143.1827
482.8066 | 11.01777 | 33.45888 | -0.0001463738 |  | 90.32162 | 37.62629 | 163.7011 | 115.8463 | 187.7558 | 142.9685
482.90625 | 11.01715 | 32.45132 | -0.0001422315 |  | 89.99638 | 37.62532 | 163.5909 | 115.633 | 187.6206 | 142.8405
483.0059 | 11.01807 | 34.16339 | -0.0001214571 |  | 89.72327 | 37.67258 | 163.504 | 115.3653 | 187.5328 | 142.6842
483.1055 | 11.01787 | 28.67904 | -0.0001074282 |  | 89.58069 | 37.66333 | 163.4478 | 115.0508 | 187.4158 | 142.565
483.2051 | 11.01844 | 36.45328 | -0.0001283009 |  | 89.42469 | 37.71184 | 163.2852 | 114.7693 | 187.3545 | 142.4016
483.3046875 | 11.01778 | 37.92018 | -0.000138356 |  | 89.25775 | 37.77608 | 163.235 | 114.4383 | 187.2869 | 142.2322
483.4043 | 11.01803 | 39.55204 | -0.0001213008 |  | 89.03719 | 37.76501 | 163.1784 | 114.0691 | 187.1775 | 142.1006
483.5039 | 11.01792 | 28.1682 | -0.0001409368 |  | 88.81044 | 37.81277 | 163.0769 | 113.7584 | 187.1211 | 142.0122
483.6035 | 11.01749 | 35.10304 | -9.715226e-05 |  | 88.56796 | 37.83993 | 162.9892 | 113.3983 | 187.063 | 141.936
483.703125 | 11.01776 | 34.22628 | -0.0001132481 |  | 88.32169 | 37.87943 | 162.9313 | 113.1296 | 187.0152 | 141.8654
483.8027 | 11.01757 | 32.72565 | -9.645637e-05 |  | 88.14687 | 37.87745 | 162.8402 | 112.9079 | 186.933 | 141.8119
483.9023 | 11.0177 | 35.0315 | -0.0001443875 |  | 88.02728 | 37.91182 | 162.772 | 112.6764 | 186.8681 | 141.7785
484.002 | 11.01841 | 36.46878 | -0.0001193642 |  | 87.94477 | 37.9219 | 162.6751 | 112.4331 | 186.7644 | 141.7577
484.1015625 | 11.0173 | 33.77969 | -0.0001409776 |  | 87.90166 | 37.94014 | 162.599 | 112.2145 | 186.7152 | 141.7238
484.2012 | 11.01786 | 35.96614 | -0.0001393818 |  | 87.82944 | 37.91751 | 162.5917 | 112.0731 | 186.6652 | 141.687
484.3008 | 11.01772 | 36.19034 | -0.0001220369 |  | 87.70996 | 37.90344 | 162.538 | 111.8189 | 186.6299 | 141.7017
484.4004 | 11.01764 | 34.40309 | -0.0001412508 |  | 87.56147 | 37.91024 | 162.4579 | 111.593 | 186.5805 | 141.7261
484.5 | 11.0175 | 38.36494 | -0.0001140705 |  | 87.4524 | 37.91602 | 162.3759 | 111.3175 | 186.5258 | 141.7225
484.5996 | 11.01801 | 39.69696 | -0.0001384466 |  | 87.29436 | 37.91963 | 162.2764 | 111.072 | 186.4996 | 141.7623
484.6992 | 11.01793 | 38.52216 | -0.0001402611 |  | 87.19986 | 37.92641 | 162.1724 | 110.7826 | 186.4407 | 141.8173
484.7988 | 11.0182 | 39.26176 | -0.0001382269 |  | 87.04453 | 37.94362 | 162.1044 | 110.5969 | 186.4376 | 141.8486
484.8984375 | 11.01795 | 34.50152 | -0.0001338827 |  | 86.81609 | 37.98119 | 162.0345 | 110.4459 | 186.3795 | 141.9026
484.998 | 11.01736 | 34.06496 | -0.0001158782 |  | 86.51198 | 37.94352 | 161.9072 | 110.3857 | 186.388 | 141.9464
485.0977 | 11.01772 | 35.32497 | -0.0001469678 |  | 86.35638 | 37.95805 | 161.8862 | 110.3055 | 186.3717 | 141.9941
485.1973 | 11.01749 | 36.01809 | -0.0001207705 |  | 86.14404 | 37.96779 | 161.7991 | 110.1842 | 186.3201 | 142.0733
485.296875 | 11.01747 | 31.534 | -0.0001298751 |  | 85.96751 | 37.95776 | 161.8282 | 110.045 | 186.2971 | 142.1645
485.3965 | 11.01804 | 32.67006 | -0.0001231296 |  | 85.84797 | 37.96344 | 161.8184 | 109.9525 | 186.2856 | 142.2484
485.4961 | 11.01735 | 30.26761 | -0.0001296326 |  | 85.85534 | 37.95892 | 161.7952 | 109.7557 | 186.284 | 142.3304
485.5957 | 11.01824 | 32.93163 | -0.0001818946 |  | 85.84966 | 37.95947 | 161.8265 | 109.5828 | 186.2638 | 142.3594
485.6953125 | 11.01841 | 35.85996 | -0.0001680645 |  | 85.85457 | 37.97188 | 161.8868 | 109.3958 | 186.2148 | 142.4167
485.7949 | 11.01788 | 35.25843 | -0.0001979633 |  | 85.70287 | 37.95601 | 161.9402 | 109.2101 | 186.2289 | 142.4859
485.8945 | 11.01821 | 34.31332 | -0.0001642909 |  | 85.51272 | 37.94627 | 161.9761 | 109.0579 | 186.1934 | 142.502
485.9941 | 11.0179 | 34.29417 | -0.00015488 |  | 85.22487 | 37.9376 | 161.9874 | 108.9592 | 186.1573 | 142.4482
486.09375 | 11.01824 | 35.48902 | -0.0001702343 |  | 84.94376 | 37.95071 | 162.0473 | 108.7586 | 186.1158 | 142.4444
486.1934 | 11.01832 | 33.37411 | -0.0001480027 |  | 84.67607 | 37.92694 | 162.0938 | 108.6534 | 186.1011 | 142.3902
486.293 | 11.01758 | 36.71258 | -0.000105934 |  | 84.35696 | 37.93703 | 162.1174 | 108.6383 | 186.053 | 142.3313
486.3926 | 11.01828 | 33.98384 | -0.0001230747 |  | 84.05329 | 37.90752 | 162.1681 | 108.5495 | 186.0177 | 142.2789
486.4921875 | 11.01755 | 31.17582 | -0.0001398412 |  | 83.92684 | 37.92368 | 162.2165 | 108.4742 | 186.0062 | 142.2543
486.5918 | 11.01852 | 33.03963 | -0.0001330434 |  | 83.78375 | 37.87917 | 162.2252 | 108.4296 | 185.9928 | 142.1863
486.6914 | 11.01832 | 33.05467 | -0.0001037952 |  | 83.56132 | 37.84995 | 162.2897 | 108.3649 | 185.9323 | 142.1705
486.791 | 11.01771 | 31.74772 | -0.0001073064 |  | 83.41679 | 37.81441 | 162.2821 | 108.2709 | 185.8965 | 142.1503
486.890625 | 11.0176 | 31.60737 | -0.0001171726 |  | 83.21349 | 37.82422 | 162.3385 | 108.0883 | 185.8969 | 142.0771
486.9902 | 11.01803 | 30.34143 | -0.0001556687 |  | 83.01154 | 37.80376 | 162.3034 | 107.8539 | 185.8541 | 142.0064
487.0898 | 11.01877 | 32.14646 | -0.0001310819 |  | 82.67424 | 37.78051 | 162.2625 | 107.5967 | 185.878 | 141.9637
487.1895 | 11.01791 | 27.68744 | -0.0001153662 |  | 82.32755 | 37.76649 | 162.2039 | 107.3454 | 185.8216 | 141.8865
487.2890625 | 11.01774 | 29.2359 | -0.0001195173 |  | 82.01273 | 37.74377 | 162.1408 | 107.2252 | 185.7969 | 141.8433
487.3887 | 11.01824 | 33.26657 | -0.0001161391 |  | 82.14522 | 37.75869 | 162.0947 | 107.2579 | 185.7502 | 141.7592
487.4883 | 11.0189 | 32.47229 | -0.0001211166 |  | 82.25859 | 37.75271 | 162.0141 | 107.3061 | 185.7574 | 141.6669
487.5879 | 11.01802 | 32.91614 | -0.0001417011 |  | 82.22161 | 37.72418 | 161.9394 | 107.4153 | 185.6873 | 141.6029
487.6875 | 11.01891 | 35.16092 | -0.0001314364 |  | 82.08141 | 37.70673 | 161.85 | 107.6149 | 185.7053 | 141.5272
487.7871 | 11.01907 | 35.54963 | -0.0001223645 |  | 81.97321 | 37.70886 | 161.8071 | 107.8886 | 185.6455 | 141.4774
487.8867 | 11.01899 | 32.64636 | -0.0001579393 |  | 81.88805 | 37.68272 | 161.7359 | 108.1419 | 185.6499 | 141.4262
487.9863 | 11.01818 | 37.38884 | -0.0001296479 |  | 81.81751 | 37.69376 | 161.7169 | 108.4564 | 185.6097 | 141.3594
488.0859375 | 11.01871 | 31.23187 | -0.0001206033 |  | 81.99584 | 37.67505 | 161.6408 | 108.7451 | 185.5308 | 141.2677
488.1855 | 11.01888 | 37.12453 | -0.0001099016 |  | 82.18395 | 37.64332 | 161.6244 | 109.0612 | 185.5224 | 141.1582
488.2852 | 11.01903 | 34.87064 | -0.0001302455 |  | 82.34173 | 37.62474 | 161.6216 | 109.393 | 185.4751 | 141.009
488.3848 | 11.01851 | 34.90162 | -0.0001417834 |  | 82.45758 | 37.63112 | 161.5516 | 109.6688 | 185.4314 | 140.871
488.484375 | 11.01906 | 37.27856 | -0.0001168066 |  | 82.55344 | 37.63509 | 161.4055 | 109.9158 | 185.3793 | 140.8343
488.584 | 11.01846 | 29.7627 | -0.0001215809 |  | 82.69895 | 37.61654 | 161.2441 | 110.1305 | 185.3018 | 140.7216
488.6836 | 11.0194 | 36.99283 | -0.0001294663 |  | 82.83886 | 37.60614 | 161.1195 | 110.1674 | 185.2764 | 140.6701
488.7832 | 11.01883 | 38.68439 | -0.000143887 |  | 82.86511 | 37.65502 | 160.924 | 110.1333 | 185.2242 | 140.5995
488.8828125 | 11.01927 | 36.31384 | -0.0001139035 |  | 82.76852 | 37.63747 | 160.7317 | 110.1763 | 185.1716 | 140.5361
488.9824 | 11.01899 | 37.86276 | -0.0001234634 |  | 82.6927 | 37.65939 | 160.5783 | 110.165 | 185.1043 | 140.5037
489.082 | 11.01895 | 31.9619 | -0.0001270416 |  | 82.69674 | 37.65229 | 160.4494 | 110.1405 | 185.0281 | 140.4572
489.1816 | 11.01954 | 33.29346 | -0.0001339918 |  | 82.70861 | 37.62837 | 160.299 | 110.2209 | 184.9733 | 140.3467
489.28125 | 11.01921 | 38.3016 | -0.0001023429 |  | 82.91181 | 37.64289 | 160.2377 | 110.2918 | 184.8995 | 140.2576
489.3809 | 11.01898 | 34.33564 | -0.000151521 |  | 83.07663 | 37.63511 | 160.1188 | 110.4574 | 184.8182 | 140.2072
489.4805 | 11.01965 | 41.06269 | -0.0001402066 |  | 83.07177 | 37.6177 | 160.0686 | 110.6135 | 184.793 | 140.129
489.5801 | 11.01892 | 38.71082 | -0.000121664 |  | 83.03188 | 37.62766 | 159.9818 | 110.6992 | 184.699 | 140.0542
489.6796875 | 11.01922 | 35.89323 | -0.0001393429 |  | 82.91397 | 37.59884 | 159.8672 | 110.7666 | 184.6736 | 139.9451
489.7793 | 11.01953 | 35.99849 | -0.000146924 |  | 82.72197 | 37.57268 | 159.7577 | 110.8115 | 184.64 | 139.8852
489.8789 | 11.01922 | 39.05214 | -0.0001428475 |  | 82.56506 | 37.54288 | 159.667 | 110.8009 | 184.5654 | 139.7699
489.9785 | 11.01893 | 30.36877 | -0.0001489835 |  | 82.45545 | 37.54666 | 159.5606 | 110.829 | 184.5116 | 139.657
490.078125 | 11.02019 | 34.72025 | -0.0001436748 |  | 82.63009 | 37.54706 | 159.4328 | 110.765 | 184.4098 | 139.5806
490.1777 | 11.01943 | 37.00149 | -0.0002136692 |  | 82.85716 | 37.49955 | 159.3685 | 110.7155 | 184.3738 | 139.4919
490.2773 | 11.01908 | 34.30466 | -0.000146183 |  | 82.97593 | 37.44795 | 159.2256 | 110.689 | 184.3111 | 139.4765625
490.377 | 11.02037 | 30.91014 | -0.000178738 |  | 82.96642 | 37.45752 | 159.0691 | 110.6785 | 184.2442 | 139.5039
490.4765625 | 11.01984 | 32.98631 | -0.0001771003 |  | 82.93764 | 37.40522 | 158.9162 | 110.5863 | 184.2069 | 139.4707
490.5762 | 11.02066 | 37.20838 | -0.0001185979 |  | 82.99792 | 37.40311 | 158.798 | 110.5179 | 184.1462 | 139.5002
490.6758 | 11.02056 | 31.34762 | -0.00012982 |  | 83.18594 | 37.364 | 158.6596 | 110.4272 | 184.1032 | 139.5164
490.7754 | 11.01977 | 35.47216 | -0.0001254889 |  | 83.34461 | 37.36555 | 158.5421 | 110.4779 | 184.056 | 139.4817
490.875 | 11.02036 | 31.71628 | -0.0001767577 |  | 83.35873 | 37.33463 | 158.4189 | 110.5958 | 184.018 | 139.4252
490.9746 | 11.02048 | 36.22498 | -0.0001395421 |  | 83.20358 | 37.30777 | 158.3352 | 110.6892 | 183.9964 | 139.3365
491.0742 | 11.02005 | 29.57814 | -0.0001150461 |  | 83.06012 | 37.33188 | 158.2574 | 110.686 | 183.9334 | 139.2841
491.1738 | 11.02004 | 35.4635 | -0.0001458143 |  | 83.04747 | 37.31705 | 158.1537 | 110.6661 | 183.8853 | 139.1959
491.2734375 | 11.02024 | 31.87122 | -9.683974e-05 |  | 83.10497 | 37.31901 | 158.1176 | 110.6133 | 183.8477 | 139.0694
491.373 | 11.02056 | 31.48205 | -0.00012317 |  | 83.10793 | 37.31239 | 158.0449 | 110.4709 | 183.7788 | 138.9585
491.4727 | 11.02063 | 30.1751 | -0.0001299624 |  | 83.03636 | 37.3057 | 158.003 | 110.1839 | 183.7669 | 138.8491
491.5723 | 11.02011 | 36.70574 | -0.0001221198 |  | 82.82845 | 37.31685 | 157.8931 | 109.8951 | 183.718 | 138.7658
491.671875 | 11.02068 | 30.64447 | -0.0001295636 |  | 82.53761 | 37.30972 | 157.8452 | 109.7897 | 183.6298 | 138.675
491.7715 | 11.01998 | 31.17582 | -0.0001445911 |  | 82.309 | 37.27946 | 157.769 | 109.7604 | 183.6411 | 138.6254
491.8711 | 11.02093 | 32.41122 | -0.0001356653 |  | 82.04627 | 37.27914 | 157.7089 | 109.7086 | 183.575 | 138.5695
491.9707 | 11.02071 | 37.87689 | -0.0001453262 |  | 81.83406 | 37.26829 | 157.5693 | 109.7023 | 183.5425 | 138.5122
492.0703125 | 11.02103 | 35.91556 | -0.0001167974 |  | 81.58974 | 37.27749 | 157.5187 | 109.6867 | 183.4942 | 138.4754
492.1699 | 11.02101 | 35.45986 | -0.0001143532 |  | 81.29258 | 37.28817 | 157.43 | 109.7706 | 183.4597 | 138.4605
492.2695 | 11.02107 | 38.06373 | -0.0001135832 |  | 80.98734 | 37.29243 | 157.3457 | 109.7714 | 183.4112 | 138.4058
492.3691 | 11.02106 | 35.62892 | -0.0001085543 |  | 80.65226 | 37.26962 | 157.3184 | 109.7745 | 183.383 | 138.3454
492.46875 | 11.02142 | 38.74728 | -0.0001431847 |  | 80.38907 | 37.2785 | 157.2571 | 109.6939 | 183.3155 | 138.3079
492.5684 | 11.02171 | 31.25283 | -0.0001578419 |  | 80.13953 | 37.26081 | 157.2183 | 109.5751 | 183.2648 | 138.2583
492.668 | 11.02062 | 31.09197 | -0.0001223023 |  | 79.95004 | 37.27109 | 157.1693 | 109.5021 | 183.2211 | 138.1108
492.7676 | 11.02094 | 34.31286 | -0.0001574562 |  | 79.76261 | 37.27358 | 157.1491 | 109.4251 | 183.2015 | 138.0524
492.8671875 | 11.02084 | 33.6963 | -0.0001253 |  | 79.57724 | 37.25748 | 157.0782 | 109.4022 | 183.1259 | 137.9678
492.9668 | 11.02038 | 34.908 | -0.0001132985 |  | 79.35885 | 37.22435 | 157.0146 | 109.4229 | 183.0876 | 137.8808
493.0664 | 11.0215 | 36.71896 | -0.0001258348 |  | 79.17335 | 37.22056 | 156.9198 | 109.4431 | 183.0667 | 137.8354
493.166 | 11.02123 | 32.45041 | -0.0001352833 |  | 79.02571 | 37.21342 | 156.8094 | 109.3768 | 183.0312 | 137.7467
493.265625 | 11.02156 | 37.01334 | -0.0001199017 |  | 78.91045 | 37.21898 | 156.7105 | 109.1893 | 182.9679 | 137.6611
493.3652 | 11.02109 | 32.38206 | -0.0001256833 |  | 78.79286 | 37.18984 | 156.6928 | 109.083 | 182.9409 | 137.5183
493.4648 | 11.02168 | 33.72318 | -0.0001385636 |  | 78.62083 | 37.17108 | 156.6416 | 109.1267 | 182.8651 | 137.4523
493.5645 | 11.02155 | 30.65951 | -0.0001325708 |  | 78.42725 | 37.15675 | 156.5661 | 109.2242 | 182.8257 | 137.3224
493.6640625 | 11.02164 | 28.00688 | -0.0001175183 |  | 78.26707 | 37.11422 | 156.5087 | 109.2915 | 182.7941 | 137.2185
493.7637 | 11.02202 | 37.93476 | -0.0001135595 |  | 78.14842 | 37.11254 | 156.5158 | 109.3385 | 182.7622 | 137.107
493.8633 | 11.02082 | 30.78938 | -9.001127e-05 |  | 78.13158 | 37.08968 | 156.4678 | 109.3337 | 182.6998 | 136.9723
493.9629 | 11.02219 | 30.26351 | -9.570425e-05 |  | 78.29008 | 37.06082 | 156.4273 | 109.3081 | 182.6752 | 136.8732
494.0625 | 11.02093 | 30.12999 | -0.0001407097 |  | 78.53132 | 37.06553 | 156.4705 | 109.4406 | 182.6318 | 136.7839
494.1621 | 11.02126 | 35.65261 | -0.0001822281 |  | 78.5174 | 37.05145 | 156.4161 | 109.5467 | 182.5605 | 136.6916
494.2617 | 11.02159 | 33.14217 | -0.0001814821 |  | 78.55514 | 37.02326 | 156.4294 | 109.7407 | 182.481 | 136.5989
494.3613 | 11.02158 | 31.1298 | -0.0001464394 |  | 78.59383 | 37.03679 | 156.4408 | 109.8843 | 182.4704 | 136.5417
494.4609375 | 11.02146 | 34.83783 | -0.0001476915 |  | 78.6245 | 37.05679 | 156.4343 | 110.0387 | 182.419 | 136.4679
494.5605 | 11.02172 | 33.57189 | -0.0001793963 |  | 78.69296 | 37.05842 | 156.4745 | 110.3127 | 182.3857 | 136.4376
494.6602 | 11.02178 | 33.95514 | -0.0001619414 |  | 78.7785 | 37.08388 | 156.5116 | 110.514 | 182.333 | 136.3344
494.7598 | 11.02149 | 35.48583 | -0.0001527987 |  | 78.88461 | 37.09924 | 156.5035 | 110.6493 | 182.26 | 136.2401
494.859375 | 11.02128 | 37.15825 | -0.0001262751 |  | 79.03439 | 37.04916 | 156.5078125 | 110.667 | 182.2299 | 136.1697
494.959 | 11.02079 | 33.17088 | -0.0001294822 |  | 79.33656 | 37.06338 | 156.5165 | 110.6248 | 182.1605 | 136.0717
495.0586 | 11.02123 | 36.40589 | -0.0001259612 |  | 79.52611 | 37.10548 | 156.4439 | 110.5324 | 182.0967 | 135.997
495.1582 | 11.02117 | 32.16833 | -0.0001147034 |  | 79.62659 | 37.10484 | 156.406 | 110.1878 | 182.0005 | 135.9403
495.2578125 | 11.02168 | 33.01958 | -9.002227e-05 |  | 79.90968 | 37.09257 | 156.3136 | 110.0249 | 181.9223 | 135.8344
495.3574 | 11.02127 | 33.48576 | -0.0001194211 |  | 80.05221 | 37.13245 | 156.2596 | 109.7216 | 181.8483 | 135.7237
495.457 | 11.02105 | 33.62703 | -0.0001079639 |  | 80.31483 | 37.16201 | 156.1584 | 109.247 | 181.8161 | 135.6724
495.5566 | 11.02158 | 30.11495 | -0.000129988 |  | 80.48621 | 37.15416 | 156.0707 | 108.7872 | 181.7025 | 135.543
495.65625 | 11.02107 | 29.99464 | -0.0001283181 |  | 80.61429 | 37.20789 | 155.9842 | 108.4609 | 181.6472 | 135.403
495.7559 | 11.02136 | 27.70976 | -9.15831e-05 |  | 80.61038 | 37.21869 | 155.8861 | 108.1075 | 181.5909 | 135.3585
495.8555 | 11.02152 | 33.53225 | -8.115493e-05 |  | 80.5564 | 37.25026 | 155.8397 | 107.8402 | 181.5376 | 135.2186
495.9551 | 11.02121 | 28.80846 | -8.072919e-05 |  | 80.6359 | 37.2584 | 155.7833 | 107.7689 | 181.4586 | 135.0644
496.0546875 | 11.02153 | 32.37477 | -0.0001126768 |  | 80.87132 | 37.27995 | 155.7256 | 107.613 | 181.4215 | 134.9531
496.1543 | 11.02154 | 28.80117 | -0.0001019855 |  | 81.01675 | 37.27061 | 155.6897 | 107.3083 | 181.3365 | 134.8383
496.2539 | 11.02005 | 30.94797 | -0.0001139542 |  | 81.05675 | 37.25473 | 155.5863 | 107.0634 | 181.2834 | 134.7418
496.3535 | 11.02094 | 29.08461 | -0.0001089706 |  | 81.03483 | 37.2535 | 155.5643 | 106.793 | 181.1938 | 134.666
496.453125 | 11.01999 | 28.93058 | -0.0001193679 |  | 80.92516 | 37.22027 | 155.4937 | 106.411 | 181.1558 | 134.6081
496.5527 | 11.02063 | 30.93111 | -8.036241e-05 |  | 80.83553 | 37.15388 | 155.4377 | 106.1911 | 181.0787 | 134.5146
496.6523 | 11.02025 | 28.80253 | -0.0001231735 |  | 80.75227 | 37.11197 | 155.351 | 106.2807 | 181.0422 | 134.4767
496.752 | 11.02026 | 28.96431 | -9.705334e-05 |  | 80.67736 | 37.05951 | 155.2698 | 106.4474 | 181.0098 | 134.3942
496.8515625 | 11.02112 | 24.12796 | -0.0001312276 |  | 80.57975 | 36.99399 | 155.222 | 106.6621 | 180.9542 | 134.3245
496.9512 | 11.0205 | 26.73958 | -0.0001124237 |  | 80.49387 | 36.92548 | 155.1857 | 106.9361 | 180.9163 | 134.2199
497.0508 | 11.02126 | 26.33902 | -0.0001176512 |  | 80.42077 | 36.81608 | 155.146 | 107.0687 | 180.8817 | 134.1079
497.1504 | 11.02044 | 25.41805 | -9.919339e-05 |  | 80.4467 | 36.74247 | 155.1702 | 107.2409 | 180.8357 | 134.024
497.25 | 11.02022 | 23.72147 | -0.0001151576 |  | 80.58678 | 36.69461 | 155.1283 | 107.4683 | 180.8006 | 133.9664
497.3496 | 11.02015 | 30.00649 | -8.957439e-05 |  | 80.79662 | 36.58568 | 155.0896 | 107.6959 | 180.7412 | 133.8515
497.4492 | 11.02081 | 27.31012 | -9.985676e-05 |  | 80.80413 | 36.5089 | 155.0909 | 107.8724 | 180.6775 | 133.7879
497.5488 | 11.02049 | 25.32144 | -0.0001061205 |  | 80.76237 | 36.4195 | 155.0624 | 108.1093 | 180.651 | 133.7572
497.6484375 | 11.02078 | 33.47665 | -9.949382e-05 |  | 80.64088 | 36.30689 | 155.0466 | 108.265 | 180.6074 | 133.6907
497.748 | 11.02004 | 23.95662 | -7.674395e-05 |  | 80.63373 | 36.22439 | 155.0251 | 108.4154 | 180.5724 | 133.6074
497.8477 | 11.02004 | 27.79407 | -8.044291e-05 |  | 80.65556 | 36.15238 | 154.9894 | 108.5968 | 180.5621 | 133.5305
497.9473 | 11.02001 | 37.34509 | -0.000110869 |  | 80.66353 | 36.02319 | 154.9391 | 108.787 | 180.485 | 133.4694
498.046875 | 11.01996 | 26.58965 | -0.0001000422 |  | 80.86878 | 35.98997 | 154.9092 | 108.9334 | 180.455 | 133.3837
498.1465 | 11.02021 | 30.7666 | -0.0001008834 |  | 81.15645 | 35.90912 | 154.9258 | 109.1171 | 180.3924 | 133.2998
498.2461 | 11.0198 | 30.25667 | -0.0001170492 |  | 81.49904 | 35.85759 | 154.9341 | 109.3102 | 180.3822 | 133.2752
498.3457 | 11.01982 | 28.64942 | -9.340447e-05 |  | 81.77079 | 35.83175 | 154.9344 | 109.5021 | 180.32 | 133.186
498.4453125 | 11.01965 | 29.30243 | -0.0001230146 |  | 82.13453 | 35.7276 | 154.9361 | 109.6431 | 180.2838 | 133.0924
498.5449 | 11.0199 | 29.34755 | -0.0001107666 |  | 82.39312 | 35.69823 | 155.0006 | 109.8003 | 180.2409 | 133.0009
498.6445 | 11.02023 | 26.00362 | -0.0001048896 |  | 82.51975 | 35.67122 | 155.0153 | 110.003 | 180.1849 | 132.9347
498.7441 | 11.02011 | 29.61504 | -0.0001063764 |  | 82.83587 | 35.64464 | 155.0856 | 110.1694 | 180.1424 | 132.8356
498.84375 | 11.01978 | 26.56277 | -0.0001499357 |  | 83.26142 | 35.64604 | 155.1403 | 110.3117 | 180.0952 | 132.7747
498.9434 | 11.01916 | 30.08715 | -0.000127839 |  | 83.57391 | 35.55133 | 155.1987 | 110.4549 | 180.0358 | 132.7032
499.043 | 11.01916 | 35.27074 | -0.0001272163 |  | 83.72083 | 35.45599 | 155.2823 | 110.6053 | 179.9889 | 132.6241
499.1426 | 11.01988 | 30.76569 | -0.0001157139 |  | 83.90498 | 35.43682 | 155.3058 | 110.7269 | 179.928 | 132.5561
499.2421875 | 11.01965 | 27.90389 | -0.0001030952 |  | 83.90067 | 35.36144 | 155.3381 | 110.6737 | 179.9035 | 132.4946
499.3418 | 11.01967 | 29.31064 | -0.0001064785 |  | 83.77428 | 35.26431 | 155.3158 | 110.529 | 179.8536 | 132.4512
499.4414 | 11.01915 | 28.73098 | -0.0001024087 |  | 83.72421 | 35.19632 | 155.2689 | 110.3262 | 179.7913 | 132.4127
499.541 | 11.01931 | 32.91568 | -9.056786e-05 |  | 83.75411 | 35.12036 | 155.2219 | 110.218 | 179.7168 | 132.382
499.640625 | 11.01991 | 35.7752 | -9.128401e-05 |  | 83.83455 | 35.04235 | 155.0979 | 110.0833 | 179.6766 | 132.4015
499.7402 | 11.01985 | 25.36929 | -8.267155e-05 |  | 84.04492 | 34.96513 | 155.0012 | 109.9072 | 179.6426 | 132.4236
499.8398 | 11.01981 | 31.32529 | -7.946113e-05 |  | 84.21432 | 34.86583 | 154.8691 | 109.6289 | 179.6085 | 132.3723
499.9395 | 11.01918 | 36.39678 | -6.80494e-05 |  | 84.36562 | 34.82932 | 154.8215 | 109.435 | 179.5854 | 132.3728
500.0390625 | 11.02011 | 35.79297 | -9.318966e-05 |  | 84.62775 | 34.75983 | 154.7388 | 109.2755 | 179.5497 | 132.3722
500.1387 | 11.0194 | 31.26741 | -6.550809e-05 |  | 84.76168 | 34.7062 | 154.6486 | 109.1938 | 179.4608 | 132.3759
500.2383 | 11.01819 | 30.45444 | -0.0001004774 |  | 85.02254 | 34.61598 | 154.5491 | 109.0348 | 179.4544 | 132.4042
500.3379 | 11.01939 | 32.42033 | -9.598648e-05 |  | 85.43048 | 34.53769 | 154.4805 | 108.8503 | 179.3976 | 132.3929
500.4375 | 11.01909 | 25.4381 | -5.503331e-05 |  | 85.88007 | 34.47467 | 154.3166 | 108.8272 | 179.3764 | 132.3739
500.5371 | 11.01958 | 34.25134 | -9.037348e-05 |  | 85.94917 | 34.42029 | 154.2607 | 108.9435 | 179.3167 | 132.3618
500.6367 | 11.01862 | 33.91503 | -5.133967e-05 |  | 85.85642 | 34.347 | 154.1639 | 109.0142 | 179.2864 | 132.3436
500.7363 | 11.01929 | 30.85364 | -7.560463e-05 |  | 85.75209 | 34.2718 | 154.1143 | 108.8889 | 179.2536 | 132.2526
500.8359375 | 11.01951 | 29.69342 | -8.154214e-05 |  | 85.68789 | 34.19845 | 154.0639 | 108.8435 | 179.2099 | 132.2163
500.9355 | 11.01848 | 32.78489 | -0.0001047751 |  | 85.63103 | 34.15023 | 154.0188 | 108.8755 | 179.1561 | 132.1715
501.0352 | 11.01899 | 30.41206 | -9.838963e-05 |  | 85.61607 | 34.07104 | 153.9246 | 108.8695 | 179.1325 | 132.1148
501.1348 | 11.01944 | 29.00076 | -8.332038e-05 |  | 85.61047 | 33.99134 | 153.916 | 108.8303 | 179.0951 | 132.1105
501.234375 | 11.01845 | 29.28922 | -0.0001099385 |  | 85.54692 | 33.91122 | 153.8468 | 108.86 | 179.0295 | 132.0794
501.334 | 11.01887 | 29.43732 | -7.466119e-05 |  | 85.51385 | 33.83502 | 153.772 | 108.8832 | 179.0057 | 132.0248
501.4336 | 11.01875 | 26.14534 | -0.0001148475 |  | 85.44419 | 33.77598 | 153.7388 | 108.8543 | 178.9459 | 131.996
501.5332 | 11.01926 | 28.71504 | -0.0001032238 |  | 85.3053 | 33.69722 | 153.6782 | 108.6183 | 178.9128 | 131.9653
501.6328125 | 11.01834 | 36.66883 | -8.525806e-05 |  | 85.13898 | 33.66636 | 153.6069 | 108.2917 | 178.8535 | 131.9324
501.7324 | 11.01896 | 33.67989 | -8.441687e-05 |  | 84.91376 | 33.59829 | 153.6147 | 107.8152 | 178.7939 | 131.8911
501.832 | 11.01862 | 29.44233 | -8.64888e-05 |  | 84.94328 | 33.5722 | 153.607 | 107.3123 | 178.7397 | 131.8908
501.9316 | 11.01886 | 30.63445 | -7.342374e-05 |  | 85.13644 | 33.54066 | 153.6037 | 106.7087 | 178.675 | 131.8612
502.03125 | 11.01874 | 28.67722 | -8.353857e-05 |  | 85.31694 | 33.52075 | 153.6614 | 106.1579 | 178.6052 | 131.7653
502.1309 | 11.01837 | 38.86804 | -8.749564e-05 |  | 85.36178 | 33.48577 | 153.6087 | 105.5832 | 178.5495 | 131.7402
502.2305 | 11.01812 | 32.20752 | -0.0001092874 |  | 85.32708 | 33.48333 | 153.6133 | 105.1741 | 178.5068 | 131.7055
502.3301 | 11.01847 | 36.95774 | -0.0001211782 |  | 85.29819 | 33.4687 | 153.578 | 104.524 | 178.473 | 131.6501
502.4296875 | 11.01844 | 31.73861 | -8.496662e-05 |  | 85.35001 | 33.47599 | 153.5433 | 103.8953 | 178.4447 | 131.5822
502.5293 | 11.01804 | 34.39261 | -9.881682e-05 |  | 85.36842 | 33.47772 | 153.4993 | 103.3983 | 178.4027 | 131.5587
502.6289 | 11.01913 | 32.94667 | -0.0001248449 |  | 85.35939 | 33.48558 | 153.505 | 102.9322 | 178.3592 | 131.452
502.7285 | 11.0184 | 29.44735 | -9.745673e-05 |  | 85.35461 | 33.52223 | 153.443 | 102.6475 | 178.37 | 131.4244
502.828125 | 11.01817 | 41.13606 | -0.0001117129 |  | 85.31287 | 33.523 | 153.4013 | 102.6277 | 178.3037 | 131.3248
502.9277 | 11.0185 | 35.04335 | -0.0001262546 |  | 85.27988 | 33.55325 | 153.3921 | 102.7677 | 178.2925 | 131.296
503.0273 | 11.01832 | 31.73633 | -0.000117333 |  | 85.36459 | 33.60072 | 153.3863 | 102.8554 | 178.2555 | 131.1836
503.127 | 11.01865 | 30.10219 | -0.0001220719 |  | 85.46087 | 33.60818 | 153.3335 | 103.005 | 178.2227 | 131.097
503.2265625 | 11.01859 | 28.84993 | -0.000126216 |  | 85.61778 | 33.6479 | 153.3093 | 103.0958 | 178.2041 | 131.0849
503.3262 | 11.01793 | 29.4952 | -0.0001367186 |  | 85.69615 | 33.70297 | 153.2514 | 103.296 | 178.1954 | 131.0237
503.4258 | 11.01785 | 25.42625 | -0.0001751543 |  | 85.73267 | 33.73818 | 153.1797 | 103.5414 | 178.1555 | 130.9368
503.5254 | 11.01862 | 29.59272 | -0.0001428117 |  | 85.78754 | 33.77766 | 153.1328125 | 103.8101 | 178.1388 | 130.9343
503.625 | 11.01857 | 31.12569 | -0.0001155845 |  | 85.76273 | 33.81528 | 153.0929 | 104.0333 | 178.0941 | 130.8876
503.7246 | 11.01822 | 29.06274 | -0.0001317698 |  | 85.72813 | 33.84485 | 153.0149 | 104.2315 | 178.055 | 130.8493
503.8242 | 11.01851 | 31.27881 | -6.243716e-05 |  | 85.6809 | 33.88829 | 152.9245 | 104.5113 | 178.0423 | 130.8818
503.9238 | 11.01833 | 32.53973 | -9.711726e-05 |  | 85.65311 | 33.91918 | 152.8755 | 104.8029 | 178.0323 | 130.8596
504.0234375 | 11.01777 | 32.45087 | -7.353496e-05 |  | 85.61824 | 33.97757 | 152.7796 | 105.1032 | 177.9992 | 130.8521
504.123 | 11.0178 | 28.67767 | -7.3972e-05 |  | 85.55157 | 33.99463 | 152.7286 | 105.317 | 177.9662 | 130.8659
504.2227 | 11.01869 | 28.13903 | -8.644734e-05 |  | 85.55303 | 34.01864 | 152.6768 | 105.4381 | 177.962 | 130.8594
504.3223 | 11.01847 | 36.65835 | -5.461893e-05 |  | 85.57202 | 34.09105 | 152.6032 | 105.5807 | 177.9197 | 130.8365
504.421875 | 11.01881 | 33.34996 | -9.196452e-05 |  | 85.49906 | 34.1237 | 152.5529 | 105.8373 | 177.8996 | 130.8687
504.5215 | 11.01853 | 33.78515625 | -9.470816e-05 |  | 85.38696 | 34.1325 | 152.4865 | 106.1494 | 177.866 | 130.8289
504.6211 | 11.01837 | 30.91698 | -0.0001100595 |  | 85.2348 | 34.20359 | 152.484375 | 106.4942 | 177.8127 | 130.8588
504.7207 | 11.01769 | 34.03397 | -7.718335e-05 |  | 85.04958 | 34.23503 | 152.4232 | 106.8512 | 177.832 | 130.8644
504.8203125 | 11.01889 | 31.20589 | -9.978521e-05 |  | 84.84229 | 34.25402 | 152.4265 | 107.196 | 177.7909 | 130.8923
504.9199 | 11.01804 | 31.6461 | -7.717901e-05 |  | 84.7084 | 34.26324 | 152.4101 | 107.4706 | 177.7342 | 130.9068
505.0195 | 11.01788 | 33.62338 | -8.892311e-05 |  | 84.49062 | 34.2866 | 152.3658 | 107.7717 | 177.7472 | 130.9182
505.1191 | 11.01874 | 34.84101 | -5.644482e-05 |  | 84.3099 | 34.31446 | 152.4041 | 108.0174 | 177.6799 | 130.9266
505.21875 | 11.0176 | 30.34098 | -9.18137e-05 |  | 84.08806 | 34.31344 | 152.38 | 108.2961 | 177.6674 | 130.9493
505.3184 | 11.01843 | 37.48909 | -5.682283e-05 |  | 83.93584 | 34.36419 | 152.3586 | 108.53 | 177.6613 | 130.9299
505.418 | 11.01913 | 33.62612 | -5.207718e-05 |  | 83.83781 | 34.39083 | 152.4524 | 108.7934 | 177.6163 | 130.9376
505.5176 | 11.01842 | 31.47658 | -9.825671e-05 |  | 83.74989 | 34.4395 | 152.4498 | 109.0273 | 177.6124 | 130.9366
505.6171875 | 11.01845 | 31.10154 | -7.220301e-05 |  | 83.62806 | 34.43271 | 152.4636 | 109.1278 | 177.574 | 130.9459
505.7168 | 11.01929 | 33.55093 | -9.022745e-05 |  | 83.44084 | 34.49377 | 152.5274 | 109.2028 | 177.5529 | 130.948
505.8164 | 11.01865 | 32.09041 | -8.899845e-05 |  | 83.23791 | 34.4952 | 152.5837 | 109.2133 | 177.518 | 130.9576
505.916 | 11.01875 | 24.23231 | -8.008282e-05 |  | 83.0117 | 34.51338 | 152.6292 | 109.2424 | 177.5089 | 130.9634
506.015625 | 11.01867 | 35.85996 | -5.619881e-05 |  | 82.83599 | 34.54992 | 152.6878 | 109.3032 | 177.4667 | 130.9637
506.1152 | 11.01841 | 32.23532 | -7.195732e-05 |  | 82.56691 | 34.58569 | 152.7609 | 109.344 | 177.4396 | 130.9515
506.2148 | 11.01871 | 37.85638 | -5.379769e-05 |  | 82.29865 | 34.59477 | 152.7967 | 109.4182 | 177.4119 | 130.9769
506.3145 | 11.01857 | 33.61154 | -5.940389e-05 |  | 82.06444 | 34.57176 | 152.8566 | 109.443 | 177.3657 | 130.9956
506.4140625 | 11.01879 | 31.34534 | -2.515334e-05 |  | 81.79037 | 34.59388 | 152.8806 | 109.4264 | 177.34 | 131.0109
506.5137 | 11.01887 | 34.52886 | -5.120315e-05 |  | 81.53905 | 34.64832 | 152.913 | 109.4913 | 177.2885 | 130.9918
506.6133 | 11.01896 | 26.58191 | -7.516763e-05 |  | 81.24471 | 34.60851 | 152.904 | 109.5203 | 177.2643 | 130.9981
506.7129 | 11.01881 | 32.16286 | -3.018626e-05 |  | 80.98064 | 34.67031 | 152.8952 | 109.5678 | 177.2468 | 131.0075
506.8125 | 11.01879 | 31.9177 | -4.362859e-05 |  | 80.75817 | 34.67903 | 152.8605 | 109.5748 | 177.2124 | 131.013
506.9121 | 11.01896 | 31.12432 | -5.373899e-05 |  | 80.63229 | 34.70963 | 152.7962 | 109.5752 | 177.1516 | 131.0481
507.0117 | 11.01933 | 27.44546 | -4.246489e-05 |  | 80.50772 | 34.70733 | 152.7574 | 109.5397 | 177.1307 | 131.0221
507.1113 | 11.01866 | 32.16332 | -3.118764e-05 |  | 80.30697 | 34.75 | 152.7179 | 109.5572 | 177.0627 | 131.0491
507.2109375 | 11.01909 | 31.61147 | -4.952905e-05 |  | 80.23331 | 34.74072 | 152.6316 | 109.578 | 177.0118 | 131.0477
507.3105 | 11.01908 | 31.08012 | -6.924962e-05 |  | 80.06604 | 34.77462 | 152.5804 | 109.6178 | 176.9642 | 131.0526
507.4102 | 11.01879 | 33.04009 | -6.917567e-05 |  | 79.78606 | 34.76769 | 152.4758 | 109.6441 | 176.9117 | 131.0297
507.5098 | 11.01898 | 31.76504 | -9.618703e-05 |  | 79.68823 | 34.80505 | 152.4271 | 109.6877 | 176.8629 | 131.0324
507.609375 | 11.01911 | 32.34834 | -0.0001046908 |  | 79.49233 | 34.82372 | 152.3477 | 109.7801 | 176.8244 | 130.9797
507.709 | 11.01895 | 37.09491 | -0.0001046752 |  | 79.23453 | 34.80497 | 152.2358 | 109.7927 | 176.7849 | 130.9786
507.8086 | 11.01854 | 36.9983 | -9.191263e-05 |  | 79.01036 | 34.82158 | 152.1683 | 109.8754 | 176.6725 | 130.9249
507.9082 | 11.01872 | 33.34404 | -9.720266e-05 |  | 78.82032 | 34.82246 | 152.0925 | 109.8818 | 176.5926 | 130.9113
508.0078125 | 11.01881 | 32.97082 | -0.0001128778 |  | 78.60449 | 34.83744 | 152.0511 | 109.8238 | 176.535 | 130.8657
508.1074 | 11.01881 | 32.861 | -0.0001245989 |  | 78.53204 | 34.84427 | 151.8964 | 109.7758 | 176.452 | 130.7643
508.207 | 11.01894 | 34.20987 | -0.0001004264 |  | 78.38943 | 34.86798 | 151.8155 | 109.7385 | 176.4025 | 130.6902
508.3066 | 11.0194 | 31.22731 | -8.790207e-05 |  | 78.19692 | 34.909 | 151.7008 | 109.7704 | 176.2873 | 130.6402
508.40625 | 11.01961 | 30.24665 | -7.961527e-05 |  | 77.99032 | 34.90108 | 151.6182 | 109.7345 | 176.2486 | 130.5745
508.5059 | 11.01918 | 34.84739 | -4.669763e-05 |  | 77.80003 | 34.92327 | 151.5623 | 109.6392 | 176.2062 | 130.4909
508.6055 | 11.01886 | 29.75996 | -3.310288e-05 |  | 77.75392 | 34.94437 | 151.4748 | 109.5995 | 176.1373 | 130.4515
508.7051 | 11.01893 | 35.91601 | -1.550288e-05 |  | 77.61713 | 34.9675 | 151.4114 | 109.4756 | 176.0896 | 130.3934
508.8046875 | 11.0192 | 30.61166 | -5.01312e-05 |  | 77.55048 | 35.0029 | 151.3523 | 109.4203 | 176.0418 | 130.349
508.9043 | 11.01929 | 29.26188 | -5.620976e-05 |  | 77.4451 | 35.01391 | 151.2585 | 109.2382 | 175.9758 | 130.3148
509.0039 | 11.01851 | 30.48498 | -5.634243e-05 |  | 77.31039 | 35.00502 | 151.2491 | 109.0236 | 175.9225 | 130.3206
509.1035 | 11.01897 | 29.44416 | -4.256828e-05 |  | 77.10534 | 35.01003 | 151.2018 | 108.7352 | 175.9005 | 130.3311
509.203125 | 11.01993 | 31.77962 | -4.896235e-05 |  | 76.90323 | 35.03111 | 151.1426 | 108.4959 | 175.8311 | 130.2963
509.3027 | 11.01946 | 34.0007 | -5.046916e-05 |  | 76.74796 | 35.05064 | 151.1132 | 108.3984 | 175.7763 | 130.3373
509.4023 | 11.01881 | 32.87786 | -5.382981e-05 |  | 76.63491 | 35.06583 | 151.0875 | 108.3591 | 175.7512 | 130.3493
509.502 | 11.01921 | 33.96744 | -3.329552e-05 |  | 76.50346 | 35.08261 | 151.0285 | 108.1537 | 175.752 | 130.3692
509.6015625 | 11.01908 | 29.29059 | -4.936003e-05 |  | 76.3616 | 35.10979 | 150.9217 | 107.8202 | 175.7077 | 130.4669
509.7012 | 11.01951 | 32.645 | -2.891381e-05 |  | 76.36702 | 35.10581 | 150.8169 | 107.7495 | 175.6835 | 130.5031
509.8008 | 11.0196 | 28.03559 | -4.410378e-05 |  | 76.35797 | 35.17429 | 150.7172 | 107.7405 | 175.6403 | 130.5301
509.9004 | 11.01927 | 34.06177 | -4.412259e-05 |  | 76.35548 | 35.18037 | 150.6261 | 107.7846 | 175.5766 | 130.5624
510 | 11.01894 | 34.12101 | -5.780988e-05 |  | 76.30349 | 35.15093 | 150.5687 | 107.7978 | 175.5835 | 130.6124
510.0996 | 11.01878 | 29.71302 | -4.997237e-05 |  | 76.18687 | 35.18907 | 150.4519 | 107.7951 | 175.5556 | 130.632
510.1992 | 11.01993 | 30.41616 | -5.602768e-05 |  | 76.14139 | 35.18232 | 150.3122 | 107.8363 | 175.5037 | 130.6472
510.2988 | 11.01882 | 24.99789 | -2.664251e-05 |  | 76.02217 | 35.19235 | 150.2384 | 107.865 | 175.4809 | 130.6463
510.3984375 | 11.01974 | 31.62286 | -4.791393e-05 |  | 75.99913 | 35.18007 | 150.1454 | 107.9307 | 175.4858 | 130.6626
510.498 | 11.01902 | 29.90487 | -6.480234e-05 |  | 75.97704 | 35.25341 | 150.0607 | 107.9842 | 175.4458 | 130.6835
510.5977 | 11.0191 | 27.69473 | -4.208235e-05 |  | 75.90642 | 35.25784 | 149.9638 | 108.0911 | 175.3853 | 130.6545
510.6973 | 11.0195 | 31.91086 | -1.936118e-05 |  | 75.84581 | 35.26911 | 149.8564 | 108.1828 | 175.3284 | 130.6105
510.796875 | 11.01905 | 34.5635 | -5.095362e-05 |  | 75.71775 | 35.26453 | 149.7929 | 108.2639 | 175.2571 | 130.6107
510.8965 | 11.01972 | 34.79955 | -6.498382e-05 |  | 75.56181 | 35.27163 | 149.7033 | 108.2296 | 175.1968 | 130.5974
510.9961 | 11.01981 | 31.01405 | -5.170895e-05 |  | 75.43123 | 35.3013 | 149.689 | 108.2272 | 175.1863 | 130.5675
511.0957 | 11.01955 | 35.75424 | -1.289769e-05 |  | 75.39933 | 35.28641 | 149.6022 | 108.2909 | 175.1392 | 130.5493
511.1953125 | 11.01971 | 30.07348 | -4.397625e-05 |  | 75.43893 | 35.29153 | 149.5221 | 108.3316 | 175.0971 | 130.5334
511.2949 | 11.01935 | 34.53569 | -7.15724e-05 |  | 75.54925 | 35.32521 | 149.5173 | 108.2733 | 175.0606 | 130.5504
511.3945 | 11.01941 | 29.57449 | -5.35674e-05 |  | 75.58578 | 35.30124 | 149.4339 | 108.0739 | 175.002 | 130.5216
511.4941 | 11.01911 | 35.54371 | -3.401427e-05 |  | 75.48044 | 35.3019 | 149.3728 | 107.9619 | 174.9517 | 130.5027
511.59375 | 11.01951 | 35.27165 | -7.808158e-05 |  | 75.3147 | 35.2947 | 149.3589 | 107.8718 | 174.9111 | 130.4812
511.6934 | 11.01961 | 30.86093 | -7.289507e-05 |  | 75.13793 | 35.2802 | 149.2724 | 107.8325 | 174.8707 | 130.4837
511.793 | 11.01924 | 32.83366 | -5.334488e-05 |  | 74.96165 | 35.2849 | 149.1929 | 107.6284 | 174.8067 | 130.4936
511.8926 | 11.01954 | 30.89192 | -4.994807e-05 |  | 74.76984 | 35.26319 | 149.1352 | 107.3724 | 174.7787 | 130.4965
511.9921875 | 11.01919 | 34.93079 | -3.251007e-05 |  | 74.71088 | 35.2546 | 149.0435 | 107.122 | 174.7271 | 130.432
512.0918 | 11.01941 | 32.86647 | -6.860226e-05 |  | 74.57449 | 35.22314 | 148.9711 | 106.9597 | 174.7151 | 130.4189
512.1914 | 11.01942 | 31.21638 | -7.164083e-05 |  | 74.49661 | 35.20421 | 148.8735 | 106.7856 | 174.6697 | 130.4317
512.291 | 11.01902 | 31.17491 | -9.011137e-05 |  | 74.57073 | 35.20159 | 148.8299 | 106.6898 | 174.6641 | 130.4332
512.390625 | 11.01942 | 30.43531 | -9.813941e-05 |  | 74.60713 | 35.21441 | 148.7171 | 106.6203 | 174.5953 | 130.3879
512.4902 | 11.01956 | 30.55424 | -0.0001440283 |  | 74.50713 | 35.20702 | 148.6552 | 106.6047 | 174.566 | 130.3978
512.5898 | 11.01974 | 31.11703 | -0.0001265787 |  | 74.42628 | 35.20241 | 148.5875 | 106.5589 | 174.5363 | 130.3212
512.6895 | 11.0195 | 24.11429 | -0.000116242 |  | 74.36121 | 35.21584 | 148.4765625 | 106.4798 | 174.4911 | 130.2501
512.7890625 | 11.02021 | 28.28714 | -7.452039e-05 |  | 74.33933 | 35.21157 | 148.4088 | 106.306 | 174.4917 | 130.2228
512.8887 | 11.01882 | 27.93488 | -6.583431e-05 |  | 74.27992 | 35.20419 | 148.3412 | 106.0809 | 174.428 | 130.1771
512.9883 | 11.02009 | 34.74942 | -4.401723e-05 |  | 74.25309 | 35.18926 | 148.2437 | 105.8028 | 174.4012 | 130.1631
513.0879 | 11.01902 | 34.54982 | -3.999729e-05 |  | 74.16725 | 35.20244 | 148.174 | 105.6495 | 174.3695 | 130.1121
513.1875 | 11.0199 | 34.16385 | -5.903896e-05 |  | 73.98912 | 35.21672 | 148.0856 | 105.4993 | 174.3522 | 130.086
513.2871 | 11.01943 | 34.33883 | -7.612266e-05 |  | 73.83755 | 35.22256 | 148.0585 | 105.2903 | 174.2783 | 130.1119
513.3867 | 11.01963 | 33.29072 | -7.610127e-05 |  | 73.67775 | 35.20411 | 147.9663 | 105.087 | 174.3136 | 130.1395
513.4863 | 11.01953 | 35.37828 | -5.042609e-05 |  | 73.39287 | 35.21885 | 147.9419 | 105.0137 | 174.217 | 130.0789
513.5859375 | 11.0195 | 35.51044 | -7.173157e-05 |  | 73.15207 | 35.22466 | 147.8742 | 105.07 | 174.2084 | 130.1024
513.6855 | 11.01961 | 30.98853 | -6.94913e-05 |  | 73.21645 | 35.22881 | 147.7743 | 105.1647 | 174.1833 | 130.0877
513.7852 | 11.01902 | 30.68412 | -7.398923e-05 |  | 73.37024 | 35.24553 | 147.7155 | 105.303 | 174.15 | 130.0666
513.8848 | 11.01917 | 35.84765625 | -5.945094e-05 |  | 73.47265 | 35.28853 | 147.6708 | 105.4138 | 174.0927 | 130.0595
513.984375 | 11.01991 | 28.59063 | -9.228244e-05 |  | 73.47041 | 35.24225 | 147.6254 | 105.419 | 174.0717 | 130.0607
514.084 | 11.01981 | 32.05942 | -5.456483e-05 |  | 73.41503 | 35.28863 | 147.6281 | 105.4809 | 174.0637 | 130.0201
514.1836 | 11.01939 | 28.87772 | -6.955722e-05 |  | 73.34782 | 35.2853 | 147.6093 | 105.5569 | 174.0274 | 130.0127
514.2832 | 11.01967 | 33.14217 | -8.285052e-05 |  | 73.50594 | 35.31372 | 147.5348 | 105.526 | 174.0223 | 129.9609
514.3828125 | 11.01932 | 33.06697 | -8.838001e-05 |  | 73.70426 | 35.32583 | 147.5224 | 105.2418 | 173.982 | 129.9398
514.4824 | 11.01972 | 30.09262 | -7.212568e-05 |  | 73.69946 | 35.31312 | 147.4567 | 104.9605 | 173.9239 | 129.9199
514.582 | 11.02015 | 32.34287 | -8.98147e-05 |  | 73.52238 | 35.33663 | 147.4073 | 104.5641 | 173.928 | 129.9059
514.6816 | 11.01994 | 28.74876 | -5.774662e-05 |  | 73.42046 | 35.34226 | 147.3228 | 104.2856 | 173.8741 | 129.8893
514.78125 | 11.01996 | 35.88593 | -6.054623e-05 |  | 73.30956 | 35.32934 | 147.2867 | 104.3729 | 173.8748 | 129.8348
514.8809 | 11.01983 | 29.18988 | -9.063457e-05 |  | 73.1528 | 35.30597 | 147.2688 | 104.5695 | 173.8472 | 129.8242
514.9805 | 11.01946 | 25.93162 | -9.455256e-05 |  | 73.1461 | 35.32596 | 147.256 | 104.8663 | 173.784 | 129.7924
515.0801 | 11.01969 | 27.89022 | -0.0001033062 |  | 73.3202 | 35.28599 | 147.2787 | 105.1506 | 173.8016 | 129.77
515.1796875 | 11.01957 | 31.99471 | -7.375579e-05 |  | 73.32415 | 35.28552 | 147.3008 | 105.3678 | 173.7941 | 129.7454
515.2793 | 11.02022 | 30.65769 | -6.201962e-05 |  | 73.27773 | 35.23818 | 147.2846 | 105.7023 | 173.7655 | 129.6727
515.3789 | 11.01982 | 30.02427 | -4.12943e-05 |  | 73.24297 | 35.22736 | 147.3575 | 105.9227 | 173.6889 | 129.6248
515.4785 | 11.01977 | 35.70821 | -5.649208e-05 |  | 73.28406 | 35.19072 | 147.3383 | 106.2446 | 173.6232 | 129.6018
515.578125 | 11.01966 | 24.86437 | -8.389182e-05 |  | 73.44552 | 35.1321 | 147.3492 | 106.5263 | 173.5934 | 129.5885
515.6777 | 11.01967 | 31.71537 | -7.709912e-05 |  | 73.64288 | 35.10664 | 147.3481 | 106.8105 | 173.5252 | 129.5669
515.7773 | 11.01999 | 32.8847 | -6.966027e-05 |  | 73.66629 | 35.02063 | 147.3423 | 107.0971 | 173.4942 | 129.5211
515.877 | 11.02045 | 32.08175 | -6.427113e-05 |  | 73.85001 | 34.94141 | 147.2804 | 107.1393 | 173.4094 | 129.5011
515.9765625 | 11.01994 | 37.42757 | -5.786472e-05 |  | 74.12638 | 34.88799 | 147.2602 | 106.9745 | 173.338 | 129.4662
516.0762 | 11.0197 | 37.47451 | -7.359178e-05 |  | 74.51505 | 34.83043 | 147.203 | 106.8793 | 173.2041 | 129.4718
516.1758 | 11.01935 | 42.12584 | -7.766445e-05 |  | 74.71397 | 34.77765 | 147.1012 | 106.839 | 173.1559 | 129.4632
516.2754 | 11.01977 | 33.5245 | -7.6478e-05 |  | 75.01624 | 34.71742 | 147.0141 | 106.6698 | 173.101 | 129.4759
516.375 | 11.02023 | 39.62131 | -8.473454e-05 |  | 75.42919 | 34.6416 | 146.9512 | 106.2561 | 173.0121 | 129.4585
516.4746 | 11.01937 | 34.66512 | -6.46719e-05 |  | 75.73527 | 34.54435 | 146.8774 | 105.9062 | 172.9865 | 129.4523
516.5742 | 11.01988 | 35.54917 | -7.765982e-05 |  | 76.02432 | 34.5315 | 146.7712 | 105.7304 | 172.9354 | 129.4489
516.6738 | 11.01953 | 36.07004 | -8.452775e-05 |  | 76.22442 | 34.39474 | 146.7226 | 105.5104 | 172.8454 | 129.4613
516.7734375 | 11.02033 | 35.03195 | -9.070113e-05 |  | 76.30359 | 34.33008 | 146.6306 | 105.2876 | 172.8032 | 129.4327
516.873 | 11.02028 | 37.4417 | -0.0001095467 |  | 76.43627 | 34.21113 | 146.5509 | 105.088 | 172.7834 | 129.4651
516.9727 | 11.01964 | 34.24997 | -0.0001027092 |  | 76.63871 | 34.10741 | 146.4846 | 104.9208 | 172.7184 | 129.5246
517.0723 | 11.02013 | 36.08052 | -4.206638e-05 |  | 76.85174 | 34.06766 | 146.356 | 104.8261 | 172.7135 | 129.5305
517.171875 | 11.02003 | 36.30883 | -0.0001039876 |  | 77.2737 | 33.97552 | 146.2399 | 104.8199 | 172.6897 | 129.5709
517.2715 | 11.01921 | 30.62032 | -5.162536e-05 |  | 77.7319 | 33.88397 | 146.113 | 104.7771 | 172.6738 | 129.637
517.3711 | 11.01937 | 33.49077 | -0.0001048285 |  | 78.226 | 33.77878 | 146.0364 | 104.7038 | 172.6156 | 129.7005
517.4707 | 11.02007 | 35.1837 | -7.015689e-05 |  | 78.67182 | 33.75027 | 145.9156 | 104.6647 | 172.5994 | 129.7457
517.5703125 | 11.01975 | 35.55601 | -6.434899e-05 |  | 79.16846 | 33.65949 | 145.838 | 104.5477 | 172.5925 | 129.808
517.6699 | 11.01972 | 40.11483 | -4.535928e-05 |  | 79.63346 | 33.55685 | 145.7596 | 104.2045 | 172.512 | 129.8843
517.7695 | 11.02003 | 35.42477 | -6.98264e-05 |  | 80.11012 | 33.53045 | 145.7387 | 103.8031 | 172.5449 | 129.9332
517.8691 | 11.0199 | 36.01308 | -4.543559e-05 |  | 80.61557 | 33.4967 | 145.6632 | 103.6785 | 172.5356 | 129.9702
517.96875 | 11.02045 | 35.0757 | -5.252231e-05 |  | 81.11208 | 33.39739 | 145.6602 | 103.7512 | 172.4998 | 130.0623
518.0684 | 11.01959 | 37.74565 | -5.953683e-05 |  | 81.66875 | 33.3734 | 145.6196 | 103.5447 | 172.4786 | 130.173
518.168 | 11.02056 | 39.92663 | -5.30685e-05 |  | 82.24763 | 33.33611 | 145.5916 | 103.1762 | 172.4779 | 130.2609
518.2676 | 11.02025 | 38.78556 | -7.160509e-05 |  | 82.72951 | 33.25929 | 145.5787 | 102.7677 | 172.4932 | 130.3801
518.3671875 | 11.01973 | 37.09035 | -5.819503e-05 |  | 83.23837 | 33.24307 | 145.5829 | 102.3441 | 172.4534 | 130.4621
518.4668 | 11.01981 | 33.09295 | -5.712555e-05 |  | 83.63718 | 33.17316 | 145.5544 | 101.9 | 172.4476 | 130.5643
518.5664 | 11.01914 | 38.4374 | -6.877066e-05 |  | 83.98579 | 33.11768 | 145.5819 | 101.4925 | 172.4581 | 130.6438
518.666 | 11.02028 | 34.1242 | -6.594919e-05 |  | 84.25289 | 33.09908 | 145.5687 | 101.1137 | 172.4246 | 130.7636
518.765625 | 11.02072 | 32.06124 | -3.123317e-05 |  | 84.54163 | 33.00076 | 145.6241 | 100.6786 | 172.444 | 130.8366
518.8652 | 11.02025 | 30.89875 | -1.395269e-05 |  | 84.97961 | 32.95912 | 145.6397 | 100.2071 | 172.4373 | 130.874
518.9648 | 11.02053 | 31.08286 | -2.670107e-05 |  | 85.29037 | 32.911 | 145.6618 | 99.77491 | 172.425 | 131.0054
519.0645 | 11.02057 | 33.21918 | -5.545813e-05 |  | 85.49236 | 32.90474 | 145.7021 | 99.23557 | 172.4031 | 131.0772
519.1640625 | 11.02038 | 36.72306 | -2.793564e-05 |  | 85.73843 | 32.83326 | 145.7048 | 98.65041 | 172.3884 | 131.1722
519.2637 | 11.01973 | 33.48668 | -6.307721e-05 |  | 86.0705 | 32.82244 | 145.7422 | 98.23946 | 172.3857 | 131.2359
519.3633 | 11.0201 | 30.33505 | -5.908166e-05 |  | 86.54074 | 32.76595 | 145.7884 | 97.78253 | 172.358 | 131.3265
519.4629 | 11.01989 | 33.10616 | -3.832196e-05 |  | 86.9383 | 32.71577 | 145.817 | 97.37343 | 172.3598 | 131.4019
519.5625 | 11.01961 | 30.60847 | -6.012841e-05 |  | 87.32548 | 32.69279 | 145.8116 | 97.07195 | 172.3644 | 131.4757
519.6621 | 11.0206 | 30.1669 | -1.129714e-06 |  | 87.71372 | 32.65828 | 145.8614 | 96.73203 | 172.3556 | 131.5495
519.7617 | 11.0198 | 31.7222 | -2.323198e-05 |  | 88.13438 | 32.61746 | 145.8572 | 96.41586 | 172.3149 | 131.627
519.8613 | 11.02003 | 31.15987 | -2.586603e-05 |  | 88.48776 | 32.53712 | 145.8639 | 96.1234 | 172.3262 | 131.7236
519.9609375 | 11.02123 | 34.20076 | -2.182908e-05 |  | 88.80786 | 32.53514 | 145.9157 | 95.8533 | 172.3075 | 131.7782
520.0605 | 11.01982 | 39.21346 | -1.15735e-05 |  | 89.06342 | 32.51543 | 145.8712 | 95.63483 | 172.3053 | 131.8981
520.1602 | 11.01985 | 32.49781 | -1.666502e-05 |  | 89.33622 | 32.51032 | 145.8967 | 95.60388 | 172.2664 | 131.9633
520.2598 | 11.01979 | 36.39359 | -2.58519e-05 |  | 89.59615 | 32.48767 | 145.8853 | 95.6904 | 172.2645 | 132.0366
520.359375 | 11.01999 | 38.70718 | 4.24652e-06 |  | 89.74046 | 32.50772 | 145.9135 | 95.68767 | 172.236 | 132.0963
520.459 | 11.01994 | 37.11861 | 1.172689e-05 |  | 89.6632 | 32.50109 | 145.9015 | 95.52944 | 172.2325 | 132.1409
520.5586 | 11.02031 | 40.49626 | 1.108403e-05 |  | 89.37609 | 32.51238 | 145.9284 | 95.33582 | 172.2126 | 132.1872
520.6582 | 11.02014 | 36.29789 | 2.537292e-05 |  | 89.08482 | 32.55235 | 145.8874 | 95.13937 | 172.1893 | 132.251
520.7578125 | 11.01994 | 37.61714 | 5.918765e-06 |  | 88.81275 | 32.56055 | 145.9294 | 95.02169 | 172.1584 | 132.2832
520.8574 | 11.01964 | 36.92995 | -2.732427e-05 |  | 88.54161 | 32.62204 | 145.8826 | 95.0118 | 172.1417 | 132.3398
520.957 | 11.02041 | 33.40693 | -2.357787e-06 |  | 88.21241 | 32.66837 | 145.8891 | 94.92147 | 172.0944 | 132.3133
521.0566 | 11.02004 | 36.25277 | -1.144403e-05 |  | 87.8102 | 32.71071 | 145.8791 | 94.89698 | 172.0465 | 132.2749
521.15625 | 11.02077 | 37.40068 | -2.988508e-05 |  | 87.53617 | 32.73275 | 145.8656 | 94.99372 | 172.0257 | 132.2991
521.2559 | 11.01992 | 41.6706 | -4.521366e-05 |  | 87.30291 | 32.76426 | 145.9131 | 95.06993 | 171.9956 | 132.2816
521.3555 | 11.02039 | 38.20089 | -5.067977e-05 |  | 87.19016 | 32.82401 | 145.8615 | 95.15062 | 171.957 | 132.2603
521.4551 | 11.02026 | 36.51207 | -2.524261e-05 |  | 87.06453 | 32.82752 | 145.8941 | 95.21514 | 171.9316 | 132.2559
521.5546875 | 11.02007 | 44.13138 | -1.829045e-05 |  | 86.74992 | 32.89651 | 145.9078 | 95.40147 | 171.8888 | 132.2524
521.6543 | 11.02014 | 38.72768 | -5.930836e-05 |  | 86.37143 | 32.91146 | 145.9248 | 95.48957 | 171.821 | 132.2339
521.7539 | 11.02001 | 33.89225 | 1.22719e-06 |  | 85.98917 | 32.97429 | 145.935 | 95.48471 | 171.8225 | 132.2183
521.8535 | 11.02 | 33.21143 | 9.471825e-06 |  | 85.67203 | 33.01375 | 145.9385 | 95.39822 | 171.7727 | 132.2564
521.953125 | 11.02037 | 25.36017 | 3.078482e-06 |  | 85.42164 | 33.05026 | 145.9457 | 95.23252 | 171.7248 | 132.2117
522.0527 | 11.01985 | 29.35302 | 7.022748e-07 |  | 85.28485 | 33.06706 | 145.9025 | 95.16951 | 171.7047 | 132.2267
522.1523 | 11.02007 | 29.58588 | 1.288949e-05 |  | 85.14747 | 33.14524 | 145.9298 | 95.1764 | 171.6216 | 132.2752
522.252 | 11.02019 | 25.38341 | -3.917014e-06 |  | 84.93143 | 33.13588 | 145.8735 | 95.20532 | 171.6193 | 132.2531
522.3515625 | 11.0198 | 32.69376 | 5.750199e-06 |  | 84.77001 | 33.18391 | 145.8447 | 95.16273 | 171.586 | 132.3236
522.4512 | 11.02051 | 28.04835 | 2.356477e-05 |  | 84.60531 | 33.2023 | 145.8451 | 95.15276 | 171.5342 | 132.3485
522.5508 | 11.02018 | 26.84986 | -1.319527e-05 |  | 84.43303 | 33.23135 | 145.8453 | 95.04858 | 171.5565 | 132.3812
522.6504 | 11.02032 | 32.20616 | 3.919898e-05 |  | 84.28033 | 33.2515 | 145.8693 | 95.05305 | 171.5098 | 132.4065
522.75 | 11.02039 | 25.54154 | 1.483766e-05 |  | 84.18468 | 33.24202 | 145.8286 | 95.14924 | 171.4839 | 132.4657
522.8496 | 11.01999 | 34.01893 | 1.606504e-05 |  | 84.13538 | 33.26894 | 145.8403 | 95.30775 | 171.4694 | 132.5095
522.9492 | 11.02035 | 33.70496 | 2.408748e-05 |  | 84.14693 | 33.29036 | 145.8338 | 95.41971 | 171.4227 | 132.5198
523.0488 | 11.0206 | 34.85469 | 1.178658e-05 |  | 84.29626 | 33.32054 | 145.8181 | 95.55902 | 171.424 | 132.5698
523.1484375 | 11.01991 | 30.23844 | -2.009823e-07 |  | 84.58292 | 33.31546 | 145.7936 | 95.64739 | 171.3847 | 132.6065
523.248 | 11.01985 | 28.41655 | 1.897201e-05 |  | 84.87983 | 33.37627 | 145.7901 | 95.64877 | 171.3501 | 132.6181
523.3477 | 11.02014 | 31.80605 | 2.889342e-05 |  | 85.02995 | 33.35681 | 145.7395 | 95.5687 | 171.34 | 132.6472
523.4473 | 11.01954 | 29.71758 | 5.133923e-05 |  | 85.08719 | 33.38318 | 145.6973 | 95.46578 | 171.2932 | 132.6678
523.546875 | 11.02004 | 32.51877 | 7.978875e-06 |  | 85.11868 | 33.40384 | 145.7075 | 95.31156 | 171.2633 | 132.6919
523.6465 | 11.01998 | 25.02159 | 2.790897e-05 |  | 85.15358 | 33.4313 | 145.703 | 95.19303 | 171.2775 | 132.6834
523.7461 | 11.0201 | 30.81217 | 1.249653e-05 |  | 85.10625 | 33.43557 | 145.6719 | 95.14576 | 171.2233 | 132.6718
523.8457 | 11.02063 | 32.48095 | -1.257789e-05 |  | 85.01622 | 33.47316 | 145.6792 | 95.19559 | 171.1896 | 132.6439
523.9453125 | 11.01984 | 32.19294 | 1.890376e-05 |  | 84.95931 | 33.46588 | 145.6761 | 95.30403 | 171.1806 | 132.5748
524.0449 | 11.02028 | 34.61681 | 2.009531e-05 |  | 84.81709 | 33.47777 | 145.6335 | 95.40866 | 171.1309 | 132.5782
524.1445 | 11.01994 | 28.56101 | 1.383092e-05 |  | 84.68539 | 33.48456 | 145.5812 | 95.49446 | 171.0859 | 132.522
524.2441 | 11.01999 | 30.14502 | 3.607368e-05 |  | 84.63256 | 33.44677 | 145.4811 | 95.55325 | 171.0366 | 132.4487
524.34375 | 11.01981 | 30.26852 | 1.503863e-06 |  | 84.7804 | 33.47123 | 145.4038 | 95.52504 | 170.9869 | 132.4301
524.4434 | 11.01997 | 29.9231 | -1.134956e-05 |  | 84.74645 | 33.44555 | 145.3502 | 95.50943 | 170.9118 | 132.3792
524.543 | 11.01942 | 34.85651 | -1.604673e-05 |  | 84.63168 | 33.40097 | 145.2989 | 95.45373 | 170.8817 | 132.3016
524.6426 | 11.0204 | 34.20486 | -7.302098e-06 |  | 84.50461 | 33.35972 | 145.2128 | 95.2753 | 170.8101 | 132.2768
524.7421875 | 11.01991 | 37.1259 | -9.114576e-06 |  | 84.40247 | 33.33056 | 145.1415 | 95.08015 | 170.7656 | 132.2307
524.8418 | 11.01988 | 33.437 | 2.459088e-06 |  | 84.4313 | 33.28327 | 145.0585 | 94.97494 | 170.6898 | 132.2065
524.9414 | 11.02008 | 34.61727 | -2.518839e-06 |  | 84.43098 | 33.26728 | 145.0413 | 94.93546 | 170.6659 | 132.2077
525.041 | 11.01991 | 40.01093 | -2.44929e-05 |  | 84.55852 | 33.23432 | 144.9716 | 94.91547 | 170.559 | 132.1544
525.140625 | 11.01963 | 31.65112 | 3.793602e-05 |  | 84.81119 | 33.17822 | 144.984 | 94.76106 | 170.5531 | 132.0987
525.2402 | 11.02055 | 31.68529 | 2.946894e-05 |  | 85.06736 | 33.12114 | 144.9299 | 94.64695 | 170.4952 | 132.0721
525.3398 | 11.0201 | 32.06124 | 2.290118e-05 |  | 85.32618 | 33.07446 | 144.8942 | 94.53804 | 170.4312 | 132.0532
525.4395 | 11.0195 | 33.97473 | 7.283813e-07 |  | 85.55703 | 33.03267 | 144.8952 | 94.48242 | 170.3898 | 132.0787
525.5390625 | 11.01963 | 31.33805 | -5.28078e-06 |  | 85.6971 | 33.0096 | 144.7979 | 94.32067 | 170.3244 | 132.0494
525.6387 | 11.02035 | 33.08338 | 1.644107e-05 |  | 85.77729 | 32.9531 | 144.7639 | 94.13628 | 170.2736 | 132.0498
525.7383 | 11.01973 | 28.61889 | -1.447545e-05 |  | 86.00356 | 32.89532 | 144.6698 | 93.96278 | 170.2293 | 132.0565
525.8379 | 11.01984 | 24.84523 | -1.152098e-05 |  | 86.2082 | 32.86641 | 144.6241 | 93.77608 | 170.1918 | 132.0901
525.9375 | 11.01932 | 30.29677 | -5.014049e-05 |  | 86.39909 | 32.81052 | 144.5517 | 93.59065 | 170.1395 | 132.0916
526.0371 | 11.02045 | 29.38491 | -5.123857e-05 |  | 86.64157 | 32.73242 | 144.4917 | 93.40597 | 170.0874 | 132.0675
526.1367 | 11.02002 | 23.72831 | -3.749122e-05 |  | 86.84476 | 32.72644 | 144.4556 | 93.19228 | 170.0589 | 132.0894
526.2363 | 11.01991 | 24.19495 | -3.728656e-05 |  | 86.97668 | 32.69415 | 144.4279 | 92.9785 | 170.0173 | 132.0399
526.3359375 | 11.01921 | 30.45034 | -5.422659e-05 |  | 87.06992 | 32.67891 | 144.3843 | 92.78075 | 169.962 | 131.9809
526.4355 | 11.02015 | 26.46935 | -4.94289e-06 |  | 87.05575 | 32.66756 | 144.3443 | 92.56483 | 169.9351 | 131.9491
526.5352 | 11.01938 | 27.70566 | 4.578635e-06 |  | 87.00261 | 32.66164 | 144.3106 | 92.37886 | 169.8912 | 131.8758
526.6348 | 11.02 | 27.60814 | -1.378396e-05 |  | 86.98534 | 32.63256 | 144.2696 | 92.18553 | 169.8568 | 131.8652
526.734375 | 11.02021 | 26.49988 | 9.722435e-06 |  | 86.7994 | 32.61269 | 144.2334 | 92.00223 | 169.7928 | 131.8195
526.834 | 11.02011 | 22.05088 | 2.654461e-05 |  | 86.48911 | 32.6015 | 144.1552 | 91.78646 | 169.7503 | 131.8414
526.9336 | 11.02007 | 28.73645 | 5.696793e-06 |  | 86.09964 | 32.60684 | 144.1439 | 91.64453125 | 169.6889 | 131.8749
527.0332 | 11.02075 | 27.97544 | -1.172119e-05 |  | 85.78943 | 32.64689 | 144.1008 | 91.50635 | 169.6776 | 131.875
527.1328125 | 11.01998 | 28.85357 | 2.032496e-06 |  | 85.46235 | 32.69045 | 144.0491 | 91.30858 | 169.6274 | 131.8492
527.2324 | 11.01934 | 33.21234 | 2.081556e-05 |  | 85.20325 | 32.67929 | 144.0411 | 91.12605 | 169.6089 | 131.8997
527.332 | 11.01968 | 31.04594 | 8.945099e-06 |  | 85.12625 | 32.72126 | 143.98 | 91.03736 | 169.5503 | 131.9089
527.4316 | 11.02032 | 29.66335 | -3.495531e-06 |  | 84.97226 | 32.77029 | 144.0038 | 90.89582 | 169.5111 | 131.8961
527.53125 | 11.01968 | 26.8576 | 1.518753e-05 |  | 84.75343 | 32.82717 | 144.004 | 90.78271 | 169.4806 | 131.9163
527.6309 | 11.01963 | 29.22405 | 3.628429e-05 |  | 84.51235 | 32.83844 | 144.0115 | 90.64388 | 169.451 | 131.9363
527.7305 | 11.0205 | 29.45783 | -9.578515e-06 |  | 84.36682 | 32.88587 | 144.0077 | 90.51058 | 169.4077 | 131.898
527.8301 | 11.01968 | 28.79615 | -1.010197e-05 |  | 84.21391 | 32.91417 | 144.0035 | 90.45871 | 169.353 | 131.8734
527.9296875 | 11.01994 | 27.88065 | 2.506303e-05 |  | 84.05896 | 32.93499 | 144.004 | 90.31001 | 169.3115 | 131.8764
528.0293 | 11.02064 | 28.68815 | 2.094744e-05 |  | 83.93934 | 33.0284 | 143.9998 | 90.13843 | 169.3036 | 131.8365
528.1289 | 11.01938 | 31.25648 | 7.054084e-06 |  | 83.9393 | 33.04218 | 143.9869 | 89.90515 | 169.2286 | 131.8036
528.2285 | 11.02029 | 25.13141 | 1.803334e-05 |  | 83.94192 | 33.0829 | 143.9937 | 89.69096 | 169.1769 | 131.7936
528.328125 | 11.02029 | 27.81548 | 2.470784e-05 |  | 84.17919 | 33.14344 | 144.0042 | 89.52615 | 169.1467 | 131.7565
528.4277 | 11.02045 | 32.20433 | 1.29812e-05 |  | 84.49389 | 33.20996 | 144.0348 | 89.29182 | 169.0893 | 131.7553
528.5273 | 11.02064 | 31.36038 | 1.209023e-05 |  | 84.63956 | 33.21256 | 144.0562 | 89.09918 | 169.0329 | 131.766
528.627 | 11.01939 | 30.0352 | -1.75123e-05 |  | 84.60938 | 33.24481 | 144.1025 | 88.90069 | 168.9655 | 131.7515
528.7265625 | 11.02018 | 31.34625 | 2.980571e-06 |  | 84.52614 | 33.32683 | 144.1331 | 88.79176 | 168.9391 | 131.7327
528.8262 | 11.01988 | 23.27853 | -7.689579e-06 |  | 84.36501 | 33.34923 | 144.1266 | 88.79372 | 168.9143 | 131.7564
528.9258 | 11.02033 | 26.31805 | -2.284054e-05 |  | 84.27422 | 33.39804 | 144.1053 | 88.85081 | 168.8829 | 131.7484
529.0254 | 11.01958 | 32.34105 | -7.118716e-07 |  | 84.15025 | 33.4598 | 144.0969 | 88.92944 | 168.8454 | 131.733
529.125 | 11.02003 | 30.92427 | 2.042432e-05 |  | 83.99367 | 33.50479 | 144.0906 | 88.91495 | 168.799 | 131.7311
529.2246 | 11.01982 | 28.22152 | 1.45885e-05 |  | 83.8683 | 33.54524 | 144.115 | 88.80459 | 168.7603 | 131.7193
529.3242 | 11.01991 | 29.87935 | -1.726234e-05 |  | 83.95959 | 33.56704 | 144.1048 | 88.5817 | 168.7534 | 131.7019
529.4238 | 11.01963 | 31.6698 | 1.417338e-05 |  | 84.09301 | 33.60313 | 144.0748 | 88.34401 | 168.6739 | 131.7151
529.5234375 | 11.01972 | 28.78521 | -2.811601e-05 |  | 84.26251 | 33.63655 | 144.0485 | 88.14782 | 168.6949 | 131.7099
529.623 | 11.02 | 31.36403 | -9.75052e-06 |  | 84.5106 | 33.68791 | 144.0508 | 88.06232 | 168.638 | 131.7138
529.7227 | 11.01971 | 30.44624 | -3.796217e-06 |  | 84.64544 | 33.72874 | 143.9967 | 87.95241 | 168.5746 | 131.7584
529.8223 | 11.01964 | 28.45346 | -3.071726e-05 |  | 84.80973 | 33.75909 | 143.9418 | 87.92639 | 168.5462 | 131.785
529.921875 | 11.01979 | 30.6144 | -3.489876e-05 |  | 85.00703 | 33.79619 | 143.9185 | 87.82141 | 168.5095 | 131.8121
530.0215 | 11.02003 | 29.06046 | 3.794986e-05 |  | 85.22552 | 33.82374 | 143.8895 | 87.75919 | 168.4832 | 131.8666
530.1211 | 11.01972 | 31.67527 | 1.370293e-05 |  | 85.31999 | 33.82193 | 143.8255 | 87.70773 | 168.464 | 131.9158
530.2207 | 11.01996 | 30.58067 | -1.764805e-05 |  | 85.44753 | 33.8755 | 143.7565 | 87.60696 | 168.4354 | 131.9364
530.3203125 | 11.01861 | 30.79531 | 9.219502e-06 |  | 85.65704 | 33.87484 | 143.752 | 87.53993 | 168.4022 | 131.9843
530.4199 | 11.02014 | 31.19177 | -2.596439e-05 |  | 85.91771 | 33.89311 | 143.6854 | 87.39706 | 168.4013 | 132.0087
530.5195 | 11.02024 | 28.99803 | -4.4145e-05 |  | 86.19196 | 33.90278 | 143.6524 | 87.1969 | 168.3804 | 132.0564
530.6191 | 11.02021 | 31.37906 | -4.032697e-05 |  | 86.52307 | 33.87788 | 143.5943 | 86.93389 | 168.3717 | 132.1149
530.71875 | 11.01984 | 27.36115 | -3.635015e-05 |  | 86.706 | 33.88781 | 143.5369 | 86.79447 | 168.3176 | 132.1423
530.8184 | 11.02039 | 31.63288 | 1.518743e-05 |  | 86.92758 | 33.89505 | 143.4595 | 86.61669 | 168.2954 | 132.1732
530.918 | 11.01975 | 32.44859 | -1.061817e-05 |  | 87.10811 | 33.86302 | 143.3982 | 86.46326 | 168.3093 | 132.1935
531.0176 | 11.01967 | 31.72312 | -7.242098e-06 |  | 87.27538 | 33.82723 | 143.3301 | 86.34479 | 168.2699 | 132.2565
531.1171875 | 11.01967 | 36.39996 | 7.306372e-07 |  | 87.39234 | 33.76789 | 143.2919 | 86.24958 | 168.245 | 132.2999
531.2168 | 11.02003 | 31.72038 | 2.199092e-05 |  | 87.54316 | 33.78018 | 143.2259 | 86.19952 | 168.2235 | 132.3232
531.3164 | 11.01998 | 30.16325 | 2.338979e-05 |  | 87.62715 | 33.75319 | 143.1245 | 86.13412 | 168.2112 | 132.3438
531.416 | 11.02004 | 28.15042 | 1.904247e-05 |  | 87.75345 | 33.72215 | 143.0727 | 86.10895 | 168.2138 | 132.4417
531.515625 | 11.01953 | 27.22444 | -7.499384e-06 |  | 87.7874 | 33.68403 | 143.0139 | 86.17667 | 168.1662 | 132.4496
531.6152 | 11.01958 | 28.96567 | 1.441047e-05 |  | 87.76455 | 33.67125 | 142.9256 | 86.42488 | 168.1658 | 132.4782
531.7148 | 11.01947 | 34.45139 | 4.806573e-05 |  | 87.6898 | 33.64672 | 142.8958 | 86.72834 | 168.1182 | 132.5306
531.8145 | 11.01962 | 30.65997 | -6.345731e-06 |  | 87.76408 | 33.61264 | 142.8065 | 87.13153 | 168.1115 | 132.5702
531.9140625 | 11.02039 | 28.60065 | 7.7635e-06 |  | 87.86918 | 33.55519 | 142.7359 | 87.47359 | 168.1152 | 132.6328
532.0137 | 11.02004 | 25.68372 | 3.138032e-05 |  | 87.95995 | 33.55994 | 142.7047 | 87.82162 | 168.0848 | 132.6791
532.1133 | 11.01979 | 28.8481 | 5.877362e-06 |  | 88.00153 | 33.48592 | 142.6531 | 88.11246 | 168.0482 | 132.726
532.2129 | 11.01983 | 27.55938 | 2.861972e-05 |  | 88.0269 | 33.46825 | 142.6173 | 88.36619 | 168.0282 | 132.8043
532.3125 | 11.02058 | 23.00967 | 6.165369e-05 |  | 88.04054 | 33.42972 | 142.6134 | 88.61729 | 168.023 | 132.8239
532.4121 | 11.01973 | 25.94119 | -8.799521e-06 |  | 88.08261 | 33.40214 | 142.5532 | 88.82381 | 167.9838 | 132.8421
532.5117 | 11.02041 | 26.97472 | 1.308801e-05 |  | 88.05699 | 33.35064 | 142.537 | 89.04148 | 167.9667 | 132.8683
532.6113 | 11.01957 | 30.54285 | 3.235955e-05 |  | 88.12537 | 33.35183 | 142.4746 | 89.26219 | 167.9469 | 132.88
532.7109375 | 11.01969 | 26.92323 | 2.894335e-05 |  | 88.12059 | 33.3088 | 142.4662 | 89.52644 | 167.9351 | 132.8803
532.8105 | 11.01984 | 26.25653 | -1.947833e-05 |  | 88.06733 | 33.28582 | 142.4151 | 89.80557 | 167.9123 | 132.9396
532.9102 | 11.01923 | 33.91138 | 2.924078e-05 |  | 87.9642 | 33.27862 | 142.3797 | 90.03262 | 167.9189 | 132.9267
533.0098 | 11.01996 | 26.95831 | 5.017858e-05 |  | 87.85284 | 33.26274 | 142.3335 | 90.21095 | 167.8768 | 132.9542
533.109375 | 11.01951 | 29.24958 | 2.249783e-05 |  | 87.81293 | 33.25744 | 142.287 | 90.44934 | 167.8665 | 132.9531
533.209 | 11.01949 | 30.85045 | 1.197594e-05 |  | 87.72548 | 33.23803 | 142.231 | 90.71941 | 167.8068 | 132.9619
533.3086 | 11.01949 | 27.33882 | 2.429473e-05 |  | 87.59037 | 33.22746 | 142.2009 | 91.04395 | 167.7928 | 132.9845
533.4082 | 11.01907 | 27.88521 | 9.662204e-06 |  | 87.51691 | 33.19862 | 142.152 | 91.46382 | 167.7918 | 132.9788
533.5078125 | 11.02 | 31.60509 | 1.007933e-05 |  | 87.48513 | 33.20048 | 142.1069 | 91.83344 | 167.7671 | 133.0064
533.6074 | 11.01927 | 25.93208 | 3.446088e-05 |  | 87.356 | 33.17767 | 142.0914 | 92.22207 | 167.7325 | 133.0356
533.707 | 11.01991 | 28.21423 | 2.995963e-05 |  | 87.28054 | 33.17735 | 142.0673 | 92.52163 | 167.6741 | 133.0451
533.8066 | 11.01964 | 33.46161 | -9.035617e-06 |  | 87.16649 | 33.16607 | 142.0567 | 92.82354 | 167.7112 | 133.0472
533.90625 | 11.01921 | 33.99478 | 2.944811e-05 |  | 87.05317 | 33.11946 | 142.0114 | 93.06287 | 167.6808 | 133.0503
534.0059 | 11.01952 | 32.56297 | 1.59372e-05 |  | 86.9513 | 33.09917 | 141.9797 | 93.34809 | 167.6621 | 133.0701
534.1055 | 11.01972 | 36.38037 | -8.432736e-06 |  | 86.89893 | 33.09933 | 141.9582 | 93.59315 | 167.6225 | 133.05
534.2051 | 11.01946 | 32.06443 | 1.357712e-05 |  | 86.96729 | 33.07186 | 141.9137 | 93.86052 | 167.6112 | 133.0037
534.3046875 | 11.01943 | 35.20603 | 1.105942e-05 |  | 87.00029 | 33.05182 | 141.8825 | 94.08031 | 167.5629 | 132.9744
534.4043 | 11.01942 | 32.75938 | 3.501572e-05 |  | 86.99841 | 33.05031 | 141.8578 | 94.39285 | 167.5318 | 132.969
534.5039 | 11.01961 | 36.55445 | 5.626889e-06 |  | 86.90228 | 33.03951 | 141.8017 | 94.64417 | 167.5287 | 132.8558
534.6035 | 11.01939 | 31.89537 | 2.117077e-05 |  | 86.77495 | 33.03818 | 141.715 | 94.91701 | 167.4981 | 132.8085
534.703125 | 11.02028 | 34.30466 | -9.766141e-06 |  | 86.5877 | 33.01334 | 141.6965 | 95.15544 | 167.4603 | 132.7118
534.8027 | 11.01969 | 35.66082 | -1.276628e-05 |  | 86.49189 | 32.98142 | 141.6447 | 95.43182 | 167.4488 | 132.6365
534.9023 | 11.01993 | 31.73952 | -7.856364e-05 |  | 86.56145 | 32.91566 | 141.6181 | 95.68668 | 167.3886 | 132.5232
535.002 | 11.01964 | 30.47222 | -2.228823e-05 |  | 86.51225 | 32.93508 | 141.6162 | 95.93881 | 167.3457 | 132.3998
535.1015625 | 11.01934 | 28.73919 | -9.266385e-06 |  | 86.28041 | 32.91302 | 141.6047 | 96.10841 | 167.284 | 132.2579
535.2012 | 11.01904 | 30.87096 | 1.072066e-05 |  | 86.08128 | 32.85159 | 141.5824 | 96.25997 | 167.2639 | 132.1614
535.3008 | 11.01911 | 35.08026 | 1.77297e-05 |  | 85.79361 | 32.82924 | 141.6055 | 96.43481 | 167.2078 | 132.0459
535.4004 | 11.01961 | 27.62272 | -1.864487e-05 |  | 85.60013 | 32.81653 | 141.5828 | 96.65166 | 167.1743 | 131.9546
535.5 | 11.02007 | 26.77512 | 8.683422e-06 |  | 85.38844 | 32.79251 | 141.5685 | 96.77515 | 167.0975 | 131.8262
535.5996 | 11.01918 | 27.50789 | 5.675906e-06 |  | 85.19812 | 32.78237 | 141.5755 | 96.88517 | 167.04 | 131.706
535.6992 | 11.02033 | 27.1693 | 1.483506e-05 |  | 85.14948 | 32.77285 | 141.5874 | 97.04205 | 167.0024 | 131.5683
535.7988 | 11.02025 | 21.15953 | 1.359355e-05 |  | 85.09683 | 32.77379 | 141.5863 | 97.15649 | 166.9581 | 131.4524
535.8984375 | 11.0195 | 29.02081 | 3.720322e-05 |  | 85.12604 | 32.80553 | 141.5887 | 97.25224 | 166.8807 | 131.3717
535.998 | 11.01959 | 31.80924 | 2.500313e-05 |  | 85.12157 | 32.83179 | 141.6079 | 97.38002 | 166.8532 | 131.1942
536.0977 | 11.019 | 29.02993 | 3.145477e-05 |  | 85.08318 | 32.82203 | 141.6382 | 97.46564 | 166.7679 | 131.0606
536.1973 | 11.01949 | 23.53099 | -5.559052e-06 |  | 85.0285 | 32.83532 | 141.6767 | 97.49665 | 166.7284 | 130.8976
536.296875 | 11.01961 | 29.65788 | 1.134396e-05 |  | 85.0098 | 32.84153 | 141.7064 | 97.6093 | 166.6951 | 130.7929
536.3965 | 11.01969 | 28.64213 | 6.843949e-06 |  | 84.9827 | 32.85551 | 141.7112 | 97.70528 | 166.6263 | 130.599
536.4961 | 11.01928 | 24.10198 | 2.771913e-05 |  | 84.96805 | 32.91637 | 141.7694 | 97.90167 | 166.574 | 130.4801
536.5957 | 11.01954 | 27.14424 | -2.062086e-05 |  | 84.97005 | 32.91009 | 141.7878 | 98.08553 | 166.5291 | 130.3853
536.6953125 | 11.01953 | 25.17744 | 3.081504e-05 |  | 85.00645 | 32.92034 | 141.7058 | 98.17776 | 166.4708 | 130.265
536.7949 | 11.0194 | 23.57155 | 2.470992e-05 |  | 85.06659 | 32.91392 | 141.7056 | 98.25822 | 166.4552 | 130.2024
536.8945 | 11.01943 | 32.67006 | 1.007978e-05 |  | 85.14267 | 32.94026 | 141.6854 | 98.24495 | 166.3924 | 130.1155
536.9941 | 11.01933 | 29.74264 | 2.369433e-06 |  | 85.17453 | 32.96623 | 141.697 | 98.18888 | 166.3497 | 130.0011
537.09375 | 11.01999 | 28.04926 | 3.089894e-05 |  | 85.13232 | 32.9613 | 141.7255 | 98.26829 | 166.3445 | 129.9591
537.1934 | 11.01949 | 25.85415 | -9.027508e-06 |  | 85.14012 | 32.93292 | 141.737 | 98.39122 | 166.2639 | 129.8859
537.293 | 11.01987 | 27.61452 | 2.751127e-06 |  | 85.20053 | 32.92702 | 141.6981 | 98.51563 | 166.2669 | 129.8
537.3926 | 11.01942 | 29.85611 | -1.22346e-06 |  | 85.30109 | 32.94955 | 141.7227 | 98.66826 | 166.1832 | 129.7329
537.4921875 | 11.01938 | 31.23779 | 2.742579e-05 |  | 85.39577 | 32.91455 | 141.6866 | 98.82672 | 166.1267 | 129.692
537.5918 | 11.0201 | 24.25009 | 9.331897e-06 |  | 85.50105 | 32.93798 | 141.6698 | 98.92329 | 166.126 | 129.6228
537.6914 | 11.01987 | 26.68535 | -1.291523e-05 |  | 85.54186 | 32.96133 | 141.6723 | 99.0024 | 166.067 | 129.551
537.791 | 11.01988 | 34.57489 | -2.213394e-05 |  | 85.5733 | 32.9724 | 141.6395 | 99.06937 | 166.0684 | 129.4892
537.890625 | 11.01884 | 29.95636 | -8.173191e-06 |  | 85.62777 | 32.99015 | 141.6281 | 99.12645 | 166.0047 | 129.3863
537.9902 | 11.01894 | 31.1667 | 2.951054e-05 |  | 85.55563 | 33.00776 | 141.5734 | 99.1235 | 165.9653 | 129.3045
538.0898 | 11.0196 | 33.56506 | 8.690936e-07 |  | 85.47649 | 33.07637 | 141.5466 | 99.10017 | 165.9597 | 129.2315
538.1895 | 11.0192 | 31.76732 | 4.408769e-05 |  | 85.40791 | 33.07998 | 141.4812 | 99.11339 | 165.9349 | 129.1791
538.2890625 | 11.0198 | 30.47541 | -2.47178e-05 |  | 85.30286 | 33.12061 | 141.4666 | 99.20059 | 165.9117 | 129.146
538.3887 | 11.01909 | 28.57742 | 3.693913e-05 |  | 85.20598 | 33.17727 | 141.4399 | 99.2336 | 165.8694 | 129.1213
538.4883 | 11.01942 | 28.79524 | 1.505917e-06 |  | 85.09277 | 33.20966 | 141.4026 | 99.29459 | 165.8748 | 129.0529
538.5879 | 11.01956 | 21.67356 | 4.8614e-05 |  | 85.01361 | 33.24913 | 141.3748 | 99.1741 | 165.8095 | 129.0204
538.6875 | 11.01855 | 26.85624 | -9.122299e-06 |  | 84.90167 | 33.26649 | 141.3927 | 99.01637 | 165.7614 | 128.9782
538.7871 | 11.01899 | 27.11416 | 2.488434e-06 |  | 84.77999 | 33.32554 | 141.4028 | 98.97739 | 165.7455 | 128.9081
538.8867 | 11.01947 | 26.39735 | -2.251639e-05 |  | 84.61594 | 33.35326 | 141.3704 | 98.87327 | 165.7144 | 128.874
538.9863 | 11.01991 | 25.88787 | 1.576612e-05 |  | 84.44743 | 33.38819 | 141.4096 | 98.86177 | 165.6757 | 128.8221
539.0859375 | 11.01959 | 28.40379 | -1.866587e-05 |  | 84.34583 | 33.43938 | 141.425 | 98.89165 | 165.6568 | 128.7795
539.1855 | 11.01971 | 27.17295 | -2.911959e-05 |  | 84.219 | 33.49975 | 141.4497 | 98.85638 | 165.6347 | 128.7368
539.2852 | 11.01859 | 29.8994 | -1.867149e-05 |  | 84.02786 | 33.52061 | 141.4155 | 98.87253 | 165.62 | 128.7168
539.3848 | 11.01901 | 26.35542 | -4.465986e-06 |  | 83.87402 | 33.55804 | 141.4345 | 98.92429 | 165.5891 | 128.6665
539.484375 | 11.01941 | 24.94321 | -3.285726e-05 |  | 83.71084 | 33.56304 | 141.4711 | 98.94796 | 165.5605 | 128.59
539.584 | 11.01928 | 25.76438 | -9.647407e-06 |  | 83.53598 | 33.62114 | 141.417 | 98.99469 | 165.5579 | 128.5364
539.6836 | 11.01916 | 26.21826 | 1.008821e-05 |  | 83.24912 | 33.65717 | 141.3926 | 99.09384 | 165.5155 | 128.4322
539.7832 | 11.01935 | 26.70449 | -8.875762e-06 |  | 83.00426 | 33.68511 | 141.3672 | 99.23361 | 165.5105 | 128.4152
539.8828125 | 11.01891 | 26.66575 | -1.686736e-06 |  | 82.72918 | 33.72033 | 141.3123 | 99.41545 | 165.4715 | 128.3414
539.9824 | 11.01911 | 27.67331 | 1.651904e-05 |  | 82.4919 | 33.75193 | 141.2934 | 99.64803 | 165.4117 | 128.2599
540.082 | 11.01988 | 25.48868 | -3.846659e-06 |  | 82.25138 | 33.76649 | 141.2741 | 99.8137 | 165.3927 | 128.2148
540.1816 | 11.01902 | 28.52364 | -6.014498e-06 |  | 82.09619 | 33.82799 | 141.2619 | 100.0179 | 165.3277 | 128.1355
540.28125 | 11.01919 | 33.04874 | 1.628457e-05 |  | 81.94212 | 33.81506 | 141.2745 | 100.1535 | 165.328 | 128.0551
540.3809 | 11.01944 | 36.17121 | 1.114207e-05 |  | 81.81468 | 33.85733 | 141.315 | 100.242 | 165.2454 | 128.0154
540.4805 | 11.01923 | 33.04874 | 5.630312e-06 |  | 81.69479 | 33.85772 | 141.3405 | 100.2253 | 165.2162 | 127.9155
540.5801 | 11.01892 | 29.9035 | 2.829708e-05 |  | 81.4988 | 33.87136 | 141.3645 | 100.1016 | 165.1248 | 127.8802
540.6796875 | 11.01873 | 30.32457 | 6.260983e-05 |  | 81.22179 | 33.87617 | 141.4198 | 100.0322 | 165.0574 | 127.8458
540.7793 | 11.01906 | 28.99985 | 1.686957e-05 |  | 80.93727 | 33.89658 | 141.4771 | 99.96278 | 164.9881 | 127.7749
540.8789 | 11.01897 | 27.73574 | 1.666368e-05 |  | 80.53616 | 33.84928 | 141.5236 | 100.0475 | 164.9427 | 127.7648
540.9785 | 11.01916 | 30.2749 | 1.544802e-05 |  | 80.13302 | 33.84287 | 141.5134 | 100.089 | 164.879 | 127.7543
541.078125 | 11.01917 | 27.78632 | -1.189129e-05 |  | 79.88505 | 33.82426 | 141.5273 | 100.0852 | 164.814 | 127.736
541.1777 | 11.01943 | 27.83781 | 3.346775e-05 |  | 79.83376 | 33.79426 | 141.5323 | 100.0177 | 164.7442 | 127.7467
541.2773 | 11.01954 | 32.40438 | 1.88065e-05 |  | 79.71416 | 33.8315 | 141.594 | 99.91071 | 164.6625 | 127.7639
541.377 | 11.01907 | 32.41214 | -4.418296e-06 |  | 79.26125 | 33.82647 | 141.6249 | 99.6922 | 164.5992 | 127.7878
541.4765625 | 11.0193 | 25.07263 | 3.132277e-05 |  | 78.7137 | 33.80884 | 141.6452 | 99.43215 | 164.4987 | 127.8274
541.5762 | 11.01938 | 30.32047 | 3.107316e-05 |  | 78.3402 | 33.81718 | 141.6936 | 99.16975 | 164.4602 | 127.8383
541.6758 | 11.01932 | 24.5832 | -2.172174e-05 |  | 77.9552 | 33.80949 | 141.7173 | 98.8923 | 164.3886 | 127.8111
541.7754 | 11.01884 | 30.9621 | -1.287641e-05 |  | 77.53649 | 33.78651 | 141.7476 | 98.68964 | 164.3 | 127.7878
541.875 | 11.01859 | 27.40991 | 5.087984e-05 |  | 77.17233 | 33.79688 | 141.7594 | 98.43195 | 164.2124 | 127.7828
541.9746 | 11.01942 | 23.88689 | 8.184415e-06 |  | 76.79408 | 33.81281 | 141.7181 | 98.14086 | 164.1925 | 127.7459
542.0742 | 11.01949 | 30.11905 | 2.721907e-05 |  | 76.44323 | 33.77985 | 141.6919 | 97.78741 | 164.0996 | 127.7012
542.1738 | 11.01919 | 30.9147 | 6.177221e-05 |  | 76.13892 | 33.77172 | 141.6253 | 97.38515 | 164.0149 | 127.6679
542.2734375 | 11.01914 | 24.86027 | 2.719465e-05 |  | 75.82315 | 33.76589 | 141.5574 | 96.95843 | 163.9309 | 127.6553
542.373 | 11.01944 | 21.53047 | 3.472294e-05 |  | 75.51948 | 33.78339 | 141.4543 | 96.5842 | 163.8906 | 127.5905
542.4727 | 11.01896 | 25.08584 | 2.534472e-05 |  | 75.3393 | 33.7509 | 141.3734 | 96.29787 | 163.8272 | 127.5714
542.5723 | 11.01919 | 20.95947 | 1.603204e-05 |  | 75.01606 | 33.7509 | 141.3337 | 95.93584 | 163.7843 | 127.5322
542.671875 | 11.01921 | 30.6832 | 7.016954e-06 |  | 74.66638 | 33.74117 | 141.2565 | 95.51521 | 163.7076 | 127.5015
542.7715 | 11.01966 | 27.92349 | 4.166931e-05 |  | 74.53403 | 33.74161 | 141.2059 | 95.09171 | 163.6718 | 127.4426
542.8711 | 11.01816 | 28.92192 | 3.022421e-05 |  | 74.37697 | 33.70103 | 141.1923 | 94.67174 | 163.6201 | 127.3758
542.9707 | 11.01864 | 25.66093 | 2.503251e-06 |  | 74.09952 | 33.69559 | 141.1514 | 94.25454 | 163.5643 | 127.3453
543.0703125 | 11.01906 | 25.62448 | 5.426804e-06 |  | 73.70351 | 33.64873 | 141.1004 | 93.86603 | 163.5177 | 127.2916
543.1699 | 11.01927 | 27.15882 | -2.1129e-05 |  | 73.24887 | 33.59394 | 141.0089 | 93.59873 | 163.4684 | 127.2432
543.2695 | 11.01906 | 23.67317 | -2.113211e-05 |  | 72.84669 | 33.53704 | 140.9337 | 93.41624 | 163.421 | 127.2223
543.3691 | 11.01882 | 24.91313 | 7.306227e-06 |  | 72.36618 | 33.49885 | 140.8258 | 93.10368 | 163.3897 | 127.1981
543.46875 | 11.01918 | 28.19964 | -3.984944e-05 |  | 71.9238 | 33.4782 | 140.768 | 92.78358 | 163.3632 | 127.1812
543.5684 | 11.01946 | 28.73372 | -4.602507e-05 |  | 71.47896 | 33.43046 | 140.7212 | 92.43647 | 163.3166 | 127.1876
543.668 | 11.01924 | 26.18271 | 2.943906e-06 |  | 71.09232 | 33.40768 | 140.617 | 92.32005 | 163.2683 | 127.1608
543.7676 | 11.0193 | 22.54167 | -1.618211e-05 |  | 70.62187 | 33.33137 | 140.4987 | 92.19665 | 163.2428 | 127.155
543.8671875 | 11.0189 | 20.24448 | -1.342106e-05 |  | 70.27654 | 33.29881 | 140.3725 | 91.94685 | 163.2137 | 127.1139
543.9668 | 11.01933 | 25.86463 | -1.471325e-05 |  | 69.91898 | 33.28243 | 140.2536 | 91.57264 | 163.1255 | 127.101
544.0664 | 11.0195 | 25.3064 | 1.120763e-06 |  | 69.6375 | 33.24583 | 140.1912 | 91.34406 | 163.0778 | 127.0535
544.166 | 11.01949 | 19.22873 | 4.442836e-06 |  | 69.37692 | 33.19765 | 140.1202 | 91.26194 | 163.0428 | 127.009
544.265625 | 11.0192 | 23.80578 | 7.39568e-06 |  | 69.07851 | 33.17265 | 140.1066 | 91.21217 | 163.0261 | 126.9886
544.3652 | 11.01902 | 18.72882 | -1.133787e-05 |  | 68.78226 | 33.1365 | 140.0666 | 90.93597 | 162.9415 | 126.934
544.4648 | 11.01965 | 25.07536 | -5.626146e-07 |  | 68.42169 | 33.12852 | 139.911 | 90.60173 | 162.9014 | 126.9078
544.5645 | 11.01988 | 19.41237 | -1.579953e-05 |  | 68.13711 | 33.12528 | 139.8038 | 90.24537 | 162.8413 | 126.8621
544.6640625 | 11.01931 | 23.76431 | -7.033469e-06 |  | 67.81419 | 33.15363 | 139.6193 | 89.86808 | 162.7706 | 126.8291
544.7637 | 11.01921 | 20.87836 | 7.549577e-06 |  | 67.59254 | 33.17831 | 139.541 | 89.73029 | 162.7127 | 126.77
544.8633 | 11.0194 | 26.32033 | 1.239952e-05 |  | 67.41295 | 33.20807 | 139.3948 | 89.73344 | 162.6693 | 126.7852
544.9629 | 11.01873 | 24.92316 | 1.558119e-05 |  | 67.21291 | 33.22678 | 139.2403 | 89.55051 | 162.6104 | 126.7436
545.0625 | 11.01941 | 26.29481 | 1.515877e-05 |  | 67.06104 | 33.27308 | 139.0874 | 89.1237 | 162.5823 | 126.7018
545.1621 | 11.01881 | 20.57076 | 1.511474e-06 |  | 66.97806 | 33.28714 | 138.9409 | 88.68462 | 162.5515 | 126.6851
545.2617 | 11.01965 | 23.44304 | -5.37675e-07 |  | 66.85568 | 33.28176 | 138.8627 | 88.21079 | 162.516 | 126.6533
545.3613 | 11.01958 | 24.52533 | 3.268674e-05 |  | 66.74113 | 33.29406 | 138.7479 | 87.7791 | 162.4816 | 126.6153
545.4609375 | 11.01927 | 29.15433 | 3.454214e-05 |  | 66.57127 | 33.27934 | 138.6694 | 87.36168 | 162.4251 | 126.5716
545.5605 | 11.01891 | 20.00524 | 2.289369e-05 |  | 66.51289 | 33.31338 | 138.595 | 86.80029 | 162.3806 | 126.5197
545.6602 | 11.01913 | 17.03863 | 2.091027e-05 |  | 66.5632 | 33.3089 | 138.5686 | 86.39297 | 162.3149 | 126.4774
545.7598 | 11.01897 | 20.88292 | 8.210483e-06 |  | 66.49684 | 33.30619 | 138.5138 | 86.20602 | 162.287 | 126.4847
545.859375 | 11.01909 | 21.489 | -1.980512e-05 |  | 66.41866 | 33.29677 | 138.5245 | 86.14165 | 162.2455 | 126.4286
545.959 | 11.01911 | 25.70514 | -9.219966e-07 |  | 66.33047 | 33.3051 | 138.5367 | 86.08917 | 162.2192 | 126.3985
546.0586 | 11.01943 | 20.91345 | 8.965034e-06 |  | 66.22091 | 33.30068 | 138.5449 | 86.03919 | 162.1906 | 126.3176
546.1582 | 11.0199 | 25.63177 | 2.694155e-05 |  | 66.18672 | 33.26975 | 138.5569 | 85.90898 | 162.1561 | 126.2746
546.2578125 | 11.01993 | 17.36719 | 1.005547e-05 |  | 66.08852 | 33.28386 | 138.5532 | 85.88646 | 162.1355 | 126.1693
546.3574 | 11.01937 | 22.58268 | 1.103653e-05 |  | 65.93929 | 33.26173 | 138.58 | 85.87476 | 162.093 | 126.1177
546.457 | 11.01902 | 26.7455 | 1.052535e-05 |  | 65.85757 | 33.248 | 138.6381 | 86.01198 | 162.0555 | 126.0555
546.5566 | 11.01992 | 25.82863 | 2.28241e-05 |  | 65.75266 | 33.23326 | 138.6733 | 86.00899 | 162.0067 | 126.0098
546.65625 | 11.01999 | 22.24501 | 1.581345e-05 |  | 65.67966 | 33.20193 | 138.6484 | 86.01405 | 161.9737 | 125.964
546.7559 | 11.02002 | 26.87811 | 1.236755e-05 |  | 65.58821 | 33.23549 | 138.6681 | 86.01846 | 161.9348 | 125.9269
546.8555 | 11.01972 | 28.17549 | 3.3689e-06 |  | 65.49812 | 33.24057 | 138.6478 | 85.95273 | 161.9015 | 125.9117
546.9551 | 11.01986 | 24.75318 | 4.557488e-06 |  | 65.37813 | 33.21685 | 138.6729 | 85.85478 | 161.8573 | 125.882
547.0546875 | 11.02027 | 24.30887 | 2.066464e-05 |  | 65.16519 | 33.22545 | 138.6271 | 85.78342 | 161.819 | 125.836
547.1543 | 11.01966 | 24.77551 | -9.971644e-06 |  | 65.0153 | 33.20454 | 138.6174 | 85.73547 | 161.7659 | 125.8114
547.2539 | 11.0194 | 22.85382 | -1.123257e-05 |  | 64.76605 | 33.23886 | 138.5922 | 85.62936 | 161.7353 | 125.7666
547.3535 | 11.01988 | 21.22743 | -1.647564e-05 |  | 64.53726 | 33.21988 | 138.6043 | 85.47624 | 161.6989 | 125.646
547.453125 | 11.01938 | 22.11468 | -2.726866e-05 |  | 64.29437 | 33.19503 | 138.5685 | 85.41092 | 161.6478 | 125.5582
547.5527 | 11.01991 | 25.17334 | -1.149185e-05 |  | 64.08343 | 33.16208 | 138.5766 | 85.36589 | 161.6197 | 125.4868
547.6523 | 11.01907 | 23.10355 | -1.966487e-05 |  | 63.92451 | 33.16706 | 138.5588 | 85.27759 | 161.5848 | 125.4508
547.752 | 11.01958 | 22.28374 | -3.526401e-05 |  | 63.88095 | 33.12112 | 138.4874 | 85.25385 | 161.511 | 125.3875
547.8515625 | 11.01999 | 19.17769 | -1.114288e-05 |  | 63.81412 | 33.12017 | 138.4 | 85.18076 | 161.5067 | 125.3602
547.9512 | 11.01985 | 21.72596 | -1.321614e-05 |  | 63.72533 | 33.08082 | 138.3167 | 85.16757 | 161.437 | 125.3173
548.0508 | 11.0199 | 19.18589 | -3.323298e-05 |  | 63.5954 | 33.07045 | 138.2362 | 85.13419 | 161.4289 | 125.239
548.1504 | 11.01962 | 17.18354 | -2.357526e-05 |  | 63.5013 | 33.03413 | 138.1712 | 85.09734 | 161.3557 | 125.1857
548.25 | 11.02014 | 21.85493 | -8.259796e-07 |  | 63.40732 | 32.99719 | 138.1244 | 85.08807 | 161.2936 | 125.1107
548.3496 | 11.0203 | 14.65669 | 4.528631e-05 |  | 63.30412 | 32.9421 | 138.0914 | 85.21577 | 161.2591 | 125.0378
548.4492 | 11.02009 | 23.63352 | -1.638006e-05 |  | 63.20427 | 32.91552 | 138.0871 | 85.44096 | 161.1966 | 124.9519
548.5488 | 11.01967 | 26.69583 | 1.464749e-05 |  | 63.15119 | 32.90697 | 138.1108 | 85.7215 | 161.1432 | 124.8645
548.6484375 | 11.02018 | 26.22372 | 3.766946e-05 |  | 63.0187 | 32.85191 | 138.1171 | 86.00722 | 161.0919 | 124.7263
548.748 | 11.02023 | 23.8313 | -4.681908e-06 |  | 62.85145 | 32.83824 | 138.127 | 86.28587 | 161.0497 | 124.6465
548.8477 | 11.0197 | 24.77688 | 3.216035e-05 |  | 62.79027 | 32.82962 | 138.1793 | 86.47374 | 161.0136 | 124.5237
548.9473 | 11.01977 | 27.23219 | 1.051898e-05 |  | 62.73373 | 32.80953 | 138.1682 | 86.6273 | 160.9459 | 124.4207
549.046875 | 11.01962 | 29.32887 | 6.546604e-06 |  | 62.70482 | 32.78519 | 138.2046 | 86.81424 | 160.9294 | 124.3127
549.1465 | 11.01943 | 24.77733 | 2.157458e-05 |  | 62.68138 | 32.75345 | 138.2367 | 86.84436 | 160.8663 | 124.2335
549.2461 | 11.02004 | 20.51426 | 2.747242e-05 |  | 62.54671 | 32.71558 | 138.2798 | 86.97773 | 160.8108 | 124.1441
549.3457 | 11.01962 | 18.72244 | 7.525959e-06 |  | 62.44409 | 32.69713 | 138.3277 | 87.16262 | 160.755 | 124.0578
549.4453125 | 11.01972 | 20.98727 | 7.129135e-06 |  | 62.33234 | 32.64525 | 138.3852 | 87.37106 | 160.7487 | 124.036
549.5449 | 11.01979 | 22.96091 | 5.964304e-05 |  | 62.23215 | 32.62707 | 138.4203 | 87.56603 | 160.702 | 123.9696
549.6445 | 11.0205 | 21.97614 | 1.981189e-05 |  | 62.09501 | 32.56953 | 138.457 | 87.83385 | 160.6806 | 123.9427
549.7441 | 11.01998 | 19.15855 | -1.330271e-05 |  | 61.90975 | 32.55619 | 138.5453 | 88.05135 | 160.637 | 123.8405
549.84375 | 11.02035 | 21.69725 | 2.932801e-05 |  | 61.78484 | 32.51956 | 138.5808 | 88.27927 | 160.6327 | 123.7771
549.9434 | 11.01996 | 26.34221 | 2.482315e-05 |  | 61.59541 | 32.53063 | 138.5757 | 88.49999 | 160.5692 | 123.7077
550.043 | 11.01947 | 24.58092 | 4.862084e-05 |  | 61.49242 | 32.50373 | 138.5912 | 88.74441 | 160.5097 | 123.6234
550.1426 | 11.02006 | 25.87694 | 6.189402e-05 |  | 61.3769 | 32.47148 | 138.5662 | 88.92581 | 160.4761 | 123.5609
550.2421875 | 11.02006 | 21.82029 | 3.101936e-05 |  | 61.29958 | 32.46193 | 138.5263 | 89.10731 | 160.4291 | 123.484
550.3418 | 11.01938 | 18.96488 | 3.787376e-05 |  | 61.22881 | 32.45718 | 138.5067 | 89.3052 | 160.3807 | 123.3349
550.4414 | 11.02025 | 26.40828 | -9.151011e-06 |  | 61.22786 | 32.41844 | 138.4215 | 89.43922 | 160.3439 | 123.2678
550.541 | 11.02003 | 22.9044 | 1.396901e-05 |  | 61.2422 | 32.39989 | 138.2866 | 89.57589 | 160.3031 | 123.1209
550.640625 | 11.01969 | 24.98149 | 3.769937e-05 |  | 61.3735 | 32.35888 | 138.1667 | 89.73694 | 160.2727 | 123.0423
550.7402 | 11.02026 | 25.39116 | 2.88065e-05 |  | 61.37917 | 32.34448 | 138.0846 | 89.96659 | 160.2181 | 122.948
550.8398 | 11.01995 | 19.19136 | -1.915446e-05 |  | 61.33752 | 32.31342 | 137.9563 | 90.1797 | 160.1619 | 122.7972
550.9395 | 11.01962 | 28.37281 | 5.112363e-06 |  | 61.29094 | 32.30576 | 137.8594 | 90.31445 | 160.0867 | 122.6623
551.0390625 | 11.01947 | 25.84914 | 6.139108e-06 |  | 61.24663 | 32.30243 | 137.7487 | 90.4985 | 160.0585 | 122.5502
551.1387 | 11.02029 | 20.32104 | 2.505622e-05 |  | 61.21739 | 32.28275 | 137.6104 | 90.64891 | 160.0315 | 122.4507
551.2383 | 11.01945 | 22.99828 | 2.472751e-06 |  | 61.23055 | 32.27258 | 137.4792 | 90.73434 | 159.9966 | 122.3201
551.3379 | 11.02 | 18.67824 | -6.192135e-06 |  | 61.41323 | 32.31448 | 137.4125 | 90.81236 | 160.0092 | 122.2348
551.4375 | 11.02017 | 25.67688 | -3.959528e-06 |  | 61.71128 | 32.30608 | 137.2445 | 90.85418 | 159.9633 | 122.1046
551.5371 | 11.02037 | 19.6147 | 1.394285e-05 |  | 61.99037 | 32.30241 | 137.1382 | 90.96879 | 159.9283 | 121.9753
551.6367 | 11.01964 | 20.65507 | -1.892215e-05 |  | 62.39893 | 32.29013 | 137.03 | 90.94346 | 159.9057 | 121.8224
551.7363 | 11.0199 | 21.60475 | 5.990373e-06 |  | 62.81248 | 32.31944 | 136.9305 | 90.79899 | 159.8707 | 121.6294
551.8359375 | 11.01963 | 20.6774 | 8.102708e-06 |  | 63.01322 | 32.28355 | 136.847 | 90.48783 | 159.8109 | 121.4594
551.9355 | 11.02 | 20.76626 | -3.922197e-05 |  | 63.0517 | 32.31615 | 136.7525 | 90.13517 | 159.7419 | 121.3223
552.0352 | 11.02043 | 20.7895 | -3.041893e-06 |  | 63.22652 | 32.29924 | 136.6748 | 89.86205 | 159.6756 | 121.1592
552.1348 | 11.02009 | 23.6718 | -2.510001e-06 |  | 63.40972 | 32.31088 | 136.5921 | 89.67709 | 159.6143 | 121.0368
552.234375 | 11.01983 | 24.2633 | -1.372989e-05 |  | 63.59492 | 32.30037 | 136.5272 | 89.48777 | 159.5899 | 120.9013
552.334 | 11.02021 | 27.61908 | -1.47674e-05 |  | 63.81661 | 32.33516 | 136.4737 | 89.32136 | 159.5561 | 120.7953
552.4336 | 11.02086 | 26.42013 | -7.864117e-06 |  | 64.08706 | 32.34995 | 136.3842 | 89.10568 | 159.4795 | 120.6712
552.5332 | 11.0197 | 23.37058 | -4.671239e-06 |  | 64.32178 | 32.30834 | 136.313 | 88.78292 | 159.4406 | 120.5595
552.6328125 | 11.01991 | 23.63626 | 2.577512e-05 |  | 64.49715 | 32.34432 | 136.2918 | 88.6284 | 159.4225 | 120.4541
552.7324 | 11.02062 | 22.14475 | 1.883865e-05 |  | 64.63906 | 32.37716 | 136.261 | 88.54256 | 159.3644 | 120.3253
552.832 | 11.01947 | 19.63475 | 2.528455e-05 |  | 64.7195 | 32.37123 | 136.2486 | 88.46799 | 159.3355 | 120.2512
552.9316 | 11.02011 | 24.56179 | 1.623409e-05 |  | 64.89069 | 32.38272 | 136.247 | 88.25967 | 159.3217 | 120.1551
553.03125 | 11.01953 | 20.91801 | 9.404763e-06 |  | 65.02657 | 32.39954 | 136.2328 | 88.06772 | 159.2867 | 120.0902
553.1309 | 11.01984 | 23.29858 | -6.407858e-06 |  | 65.19918 | 32.36812 | 136.1984 | 87.90969 | 159.2478 | 120.0032
553.2305 | 11.02012 | 21.05107 | 1.138546e-05 |  | 65.24689 | 32.41599 | 136.1941 | 87.68954 | 159.1949 | 119.9491
553.3301 | 11.02045 | 25.05303 | 1.556645e-05 |  | 65.28735 | 32.43861 | 136.1141 | 87.41876 | 159.1947 | 119.8952
553.4296875 | 11.02048 | 20.26271 | 3.821303e-05 |  | 65.37251 | 32.46019 | 136.0812 | 87.16769 | 159.1667 | 119.8275
553.5293 | 11.02008 | 14.61977 | 1.721696e-05 |  | 65.46297 | 32.45742 | 136.0279 | 87.07468 | 159.1082 | 119.7932
553.6289 | 11.01996 | 17.13797 | 2.635819e-05 |  | 65.52477 | 32.44821 | 136.003 | 87.20759 | 159.0831 | 119.7418
553.7285 | 11.01965 | 21.60703 | 8.516914e-06 |  | 65.62626 | 32.44943 | 135.9353 | 87.35195 | 159.0714 | 119.6954
553.828125 | 11.01956 | 21.36414 | 2.871356e-05 |  | 65.68607 | 32.48001 | 135.8802 | 87.56561 | 159.0408 | 119.5992
553.9277 | 11.01988 | 22.40359 | -1.312938e-05 |  | 65.78969 | 32.48849 | 135.8199 | 87.79518 | 158.9999 | 119.5102
554.0273 | 11.02018 | 22.99327 | 1.717243e-05 |  | 65.90836 | 32.49986 | 135.7621 | 87.9751 | 159.0049 | 119.4542
554.127 | 11.01968 | 20.45456 | 1.592742e-05 |  | 65.99191 | 32.50753 | 135.6683 | 88.12072 | 158.977 | 119.2559
554.2265625 | 11.01977 | 17.47701 | 3.313107e-05 |  | 66.09214 | 32.54245 | 135.6124 | 88.33969 | 158.9334 | 119.1831
554.3262 | 11.02008 | 25.56433 | 1.72405e-06 |  | 66.11354 | 32.55003 | 135.5169 | 88.5558 | 158.914 | 119.0796
554.4258 | 11.02057 | 26.20869 | 2.564527e-05 |  | 66.06194 | 32.5782 | 135.4341 | 88.62962 | 158.87 | 118.9703
554.5254 | 11.01982 | 30.1751 | 1.29107e-05 |  | 66.05503 | 32.57801 | 135.3553 | 88.63029 | 158.8489 | 118.8284
554.625 | 11.01921 | 22.21994 | 1.369451e-06 |  | 66.01485 | 32.61349 | 135.2863 | 88.76492 | 158.7761 | 118.6957
554.7246 | 11.01971 | 23.2799 | 2.905741e-05 |  | 65.93541 | 32.62094 | 135.2133 | 88.82362 | 158.7484 | 118.6303
554.8242 | 11.02035 | 27.54753 | 2.469476e-05 |  | 65.87372 | 32.638 | 135.1606 | 88.95965 | 158.7054 | 118.5334
554.9238 | 11.01997 | 24.91905 | 2.737819e-05 |  | 65.7949 | 32.62386 | 135.1256 | 89.10682 | 158.6889 | 118.4792
555.0234375 | 11.01976 | 25.15921 | 1.158033e-05 |  | 65.75038 | 32.64254 | 135.0753 | 89.22356 | 158.6417 | 118.3832
555.123 | 11.02087 | 20.19208 | 1.094316e-05 |  | 65.70264 | 32.66246 | 135.0927 | 89.22551 | 158.5887 | 118.3115
555.2227 | 11.02025 | 23.25256 | 7.312115e-06 |  | 65.71171 | 32.6416 | 135.0629 | 89.14318 | 158.5735 | 118.2222
555.3223 | 11.01989 | 25.75891 | -5.717923e-06 |  | 65.69849 | 32.65162 | 135.0459 | 89.23582 | 158.5092 | 118.2307
555.421875 | 11.02027 | 24.3107 | 3.918978e-05 |  | 65.67989 | 32.66503 | 135.0531 | 89.24029 | 158.4832 | 118.0675
555.5215 | 11.01965 | 24.00629 | -5.076487e-06 |  | 65.6736 | 32.68191 | 135.0712 | 89.24052 | 158.447 | 118.0557
555.6211 | 11.01997 | 28.51863 | 3.975916e-05 |  | 65.61901 | 32.68908 | 135.1081 | 89.18855 | 158.4079 | 117.9478
555.7207 | 11.01945 | 19.76189 | 4.956488e-06 |  | 65.56375 | 32.70879 | 135.133 | 89.05295 | 158.3329 | 117.9193
555.8203125 | 11.01988 | 26.5851 | 1.60672e-05 |  | 65.66624 | 32.72857 | 135.1828 | 89.02777 | 158.3195 | 117.9086
555.9199 | 11.01988 | 24.06143 | -1.00269e-05 |  | 65.71059 | 32.74474 | 135.2555 | 89.09053 | 158.2878 | 117.8415
556.0195 | 11.01968 | 18.68644 | 3.735884e-06 |  | 65.77861 | 32.73549 | 135.3521 | 89.2738 | 158.2108 | 117.8915
556.1191 | 11.01946 | 24.04229 | -3.69279e-05 |  | 65.80664 | 32.79436 | 135.4317 | 89.52162 | 158.2037 | 117.8344
556.21875 | 11.02008 | 23.66725 | -4.298843e-05 |  | 65.77875 | 32.7815 | 135.4714 | 89.65376 | 158.1652 | 117.8369
556.3184 | 11.02115 | 25.85871 | -3.880792e-07 |  | 65.73959 | 32.80136 | 135.5759 | 89.73289 | 158.1282 | 117.8283
556.418 | 11.0195 | 26.0296 | -4.766138e-06 |  | 65.71883 | 32.8105 | 135.6759 | 89.90205 | 158.0972 | 117.7983
556.5176 | 11.02011 | 26.58874 | -1.569812e-05 |  | 65.71343 | 32.8289 | 135.7289 | 90.07349 | 158.0733 | 117.805
556.6171875 | 11.02018 | 22.76451 | -2.686804e-05 |  | 65.79047 | 32.84534 | 135.8335 | 90.24666 | 158.0146 | 117.784
556.7168 | 11.01999 | 24.13161 | 2.534243e-06 |  | 65.9222 | 32.84882 | 135.8776 | 90.37866 | 158.0238 | 117.7502
556.8164 | 11.02022 | 22.71347 | 2.3108e-06 |  | 65.98243 | 32.84813 | 135.9618 | 90.57681 | 157.9767 | 117.7388
556.916 | 11.0201 | 22.49291 | -2.506737e-05 |  | 66.0243 | 32.85529 | 136.057 | 90.74268 | 157.9702 | 117.6819
557.015625 | 11.01977 | 24.52351 | 2.602554e-05 |  | 65.96634 | 32.86364 | 136.1711 | 90.94222 | 157.9656 | 117.6763
557.1152 | 11.02012 | 21.13401 | 6.819505e-06 |  | 65.93819 | 32.88137 | 136.2293 | 91.19672 | 157.9255 | 117.7047
557.2148 | 11.02 | 29.27008 | 3.196183e-05 |  | 65.8311 | 32.8542 | 136.2598 | 91.3818 | 157.8791 | 117.6443
557.3145 | 11.0198 | 27.76353 | 4.57613e-05 |  | 65.779 | 32.86246 | 136.2963 | 91.52048 | 157.8551 | 117.6871
557.4140625 | 11.02013 | 16.92288 | 3.369222e-05 |  | 65.65437 | 32.84132 | 136.2928 | 91.69266 | 157.8677 | 117.65
557.5137 | 11.01976 | 26.66803 | 1.856484e-05 |  | 65.52462 | 32.83762 | 136.3215 | 91.85789 | 157.7959 | 117.647
557.6133 | 11.0199 | 23.66588 | -3.535514e-07 |  | 65.41445 | 32.86312 | 136.2931 | 91.93554 | 157.7945 | 117.6432
557.7129 | 11.02077 | 19.41784 | 2.691498e-05 |  | 65.26572 | 32.80945 | 136.2996 | 92.049 | 157.779 | 117.6363
557.8125 | 11.02032 | 22.89165 | 7.098055e-07 |  | 65.11728 | 32.84567 | 136.243 | 92.13161 | 157.7203 | 117.6472
557.9121 | 11.02008 | 22.96045 | 6.00237e-05 |  | 64.98167 | 32.81459 | 136.2271 | 92.28009 | 157.7058 | 117.6369
558.0117 | 11.02096 | 18.21662 | 3.437178e-05 |  | 64.81268 | 32.76238 | 136.1716 | 92.39128 | 157.6731 | 117.6317
558.1113 | 11.01954 | 20.65233 | 2.351943e-06 |  | 64.62761 | 32.76147 | 136.144 | 92.48488 | 157.6479 | 117.5953
558.2109375 | 11.0202 | 24.48705 | 5.694869e-05 |  | 64.4472 | 32.77679 | 136.0932 | 92.61239 | 157.6058 | 117.6724
558.3105 | 11.01994 | 21.62389 | 4.781202e-05 |  | 64.28677 | 32.76595 | 136.0899 | 92.64247 | 157.5802 | 117.7324
558.4102 | 11.01935 | 19.38731 | 5.19989e-05 |  | 64.10793 | 32.74065 | 136.0596 | 92.77166 | 157.5474 | 117.6293
558.5098 | 11.02004 | 20.18342 | 1.562296e-05 |  | 63.95613 | 32.73748 | 136.0824 | 92.83489 | 157.548 | 117.6484
558.609375 | 11.01973 | 17.45058 | 5.312108e-05 |  | 63.77857 | 32.72357 | 136.0797 | 92.91345 | 157.4659 | 117.7116
558.709 | 11.0196 | 18.27039 | 6.626741e-06 |  | 63.58648 | 32.69626 | 136.0354 | 92.99669 | 157.4462 | 117.7065
558.8086 | 11.01925 | 19.03642 | 2.774932e-05 |  | 63.42467 | 32.70378 | 136.0633 | 93.11028 | 157.43 | 117.7702
558.9082 | 11.02046 | 20.79542 | 2.932456e-05 |  | 63.22803 | 32.72149 | 136.0079 | 93.20707 | 157.3943 | 117.6924
559.0078125 | 11.0195 | 23.39884 | 2.107017e-05 |  | 62.99506 | 32.70004 | 136.051 | 93.35455 | 157.3676 | 117.6979
559.1074 | 11.01987 | 22.65741 | -5.671953e-06 |  | 62.80213 | 32.69954 | 136.0725 | 93.44053 | 157.3054 | 117.6701
559.207 | 11.01962 | 23.50775 | 1.385653e-05 |  | 62.80461 | 32.69642 | 136.0718 | 93.57153 | 157.2703 | 117.6878
559.3066 | 11.01989 | 23.34051 | 1.75092e-05 |  | 62.75529 | 32.67464 | 136.0384 | 93.70293 | 157.2395 | 117.6205
559.40625 | 11.01984 | 22.63508 | 6.105623e-05 |  | 62.70324 | 32.66927 | 136.04 | 93.83331 | 157.2181 | 117.5795
559.5059 | 11.01989 | 21.273 | 6.442938e-05 |  | 62.72148 | 32.6916 | 135.9758 | 93.9562 | 157.2033 | 117.5855
559.6055 | 11.02023 | 16.73969 | 1.868928e-05 |  | 62.96145 | 32.68728 | 135.9164 | 94.09657 | 157.1208 | 117.6372
559.7051 | 11.02005 | 25.58529 | 1.301702e-05 |  | 63.34247 | 32.68122 | 135.8365 | 94.06115 | 157.0907 | 117.5553
559.8046875 | 11.02027 | 20.06904 | 5.762142e-05 |  | 63.33385 | 32.69072 | 135.761 | 93.84877 | 157.0447 | 117.5226
559.9043 | 11.02019 | 19.32625 | 2.75616e-05 |  | 63.30325 | 32.69253 | 135.6484 | 93.54968 | 157.0053 | 117.423
560.0039 | 11.01912 | 20.58398 | 3.17813e-05 |  | 63.17806 | 32.70813 | 135.5822 | 93.15553 | 156.9423 | 117.3193
560.1035 | 11.01929 | 21.05289 | 1.458732e-05 |  | 63.02498 | 32.72066 | 135.5329 | 92.79572 | 156.8947 | 117.2929
560.203125 | 11.02024 | 16.28536 | 2.411427e-05 |  | 62.96127 | 32.72688 | 135.4639 | 92.44715 | 156.8404 | 117.299
560.3027 | 11.02024 | 28.31539 | 6.57567e-07 |  | 63.00281 | 32.70691 | 135.3888 | 92.16257 | 156.7886 | 117.2183
560.4023 | 11.02007 | 21.4211 | -4.578586e-05 |  | 63.13215 | 32.74669 | 135.3004 | 91.87698 | 156.7714 | 117.0557
560.502 | 11.02073 | 21.14312 | -1.712123e-05 |  | 63.33152 | 32.7823 | 135.2619 | 91.76224 | 156.7369 | 117.0727
560.6015625 | 11.02015 | 20.24722 | -2.032278e-05 |  | 63.20256 | 32.76857 | 135.1823 | 91.76778 | 156.6775 | 116.9822
560.7012 | 11.0196 | 24.44422 | -2.059007e-05 |  | 62.98103 | 32.80456 | 135.1244 | 91.84291 | 156.6102 | 116.8728
560.8008 | 11.01995 | 18.70285 | -8.488564e-06 |  | 62.83009 | 32.8382 | 135.0229 | 91.89144 | 156.5831 | 116.7987
560.9004 | 11.02012 | 21.669 | 3.788792e-05 |  | 62.69445 | 32.85116 | 134.9796 | 91.80055 | 156.5425 | 116.809
561 | 11.02003 | 23.69504 | 3.988029e-06 |  | 62.56047 | 32.87512 | 134.9229 | 91.70042 | 156.5028 | 116.6753
561.0996 | 11.01958 | 24.42462 | 4.979815e-05 |  | 62.50327 | 32.91729 | 134.8911 | 91.53724 | 156.4359 | 116.5789
561.1992 | 11.01956 | 21.40925 | -2.094962e-06 |  | 62.54234 | 32.95391 | 134.7959 | 91.27225 | 156.3887 | 116.5618
561.2988 | 11.01972 | 21.44981 | 4.933634e-05 |  | 62.63891 | 33.01321 | 134.7399 | 91.02824 | 156.3483 | 116.4439
561.3984375 | 11.0195 | 21.22515 | 4.018855e-05 |  | 62.7092 | 33.00995 | 134.7204 | 90.84446 | 156.2976 | 116.3324
561.498 | 11.02042 | 17.62193 | 5.22273e-05 |  | 62.7861 | 33.05325 | 134.6802 | 90.68821 | 156.2735 | 116.2677
561.5977 | 11.02014 | 25.4422 | 5.274557e-05 |  | 62.83981 | 33.06375 | 134.5945 | 90.50474 | 156.222 | 116.2184
561.6973 | 11.01952 | 21.37097 | 3.058921e-05 |  | 62.85522 | 33.02815 | 134.5751 | 90.39423 | 156.1843 | 116.1566
561.796875 | 11.01947 | 18.04436 | 2.642488e-05 |  | 62.86042 | 33.05334 | 134.5128 | 90.31131 | 156.1359 | 116.0944
561.8965 | 11.01959 | 22.75949 | 4.888483e-05 |  | 62.91392 | 33.07296 | 134.4756 | 90.18864 | 156.0956 | 116.053
561.9961 | 11.01962 | 13.36204 | 4.648091e-05 |  | 62.95925 | 33.10849 | 134.4324 | 90.13195 | 156.0391 | 116.0526
562.0957 | 11.01945 | 24.32619 | 8.178358e-05 |  | 63.02856 | 33.10494 | 134.3764 | 90.01196 | 155.9922 | 115.9602
562.1953125 | 11.01962 | 20.18251 | 5.217131e-05 |  | 63.09956 | 33.09737 | 134.3154 | 89.84572 | 155.9269 | 115.9914
562.2949 | 11.01955 | 22.18485 | 4.88408e-05 |  | 63.2293 | 33.14028 | 134.2693 | 89.66054 | 155.9045 | 115.9655
562.3945 | 11.01958 | 29.15479 | 4.785852e-05 |  | 63.3951 | 33.12654 | 134.1952 | 89.46619 | 155.8414 | 115.9167
562.4941 | 11.0196 | 26.78697 | 2.69412e-05 |  | 63.49766 | 33.11195 | 134.1357 | 89.35997 | 155.7929 | 115.9355
562.59375 | 11.01994 | 23.00192 | 1.476247e-05 |  | 63.53447 | 33.12713 | 134.1263 | 89.44978 | 155.7503 | 115.9209
562.6934 | 11.01989 | 20.58307 | 3.862388e-05 |  | 63.57077 | 33.13856 | 134.0618 | 89.71176 | 155.708 | 115.8436
562.793 | 11.01956 | 27.0335 | 4.140293e-05 |  | 63.57904 | 33.16524 | 134.0285 | 89.97298 | 155.662 | 115.8404
562.8926 | 11.02007 | 23.94203 | 4.351797e-05 |  | 63.62233 | 33.16447 | 134.012 | 90.10342 | 155.6173 | 115.7711
562.9921875 | 11.02026 | 18.72108 | 4.314207e-05 |  | 63.64384 | 33.15294 | 133.9296 | 90.35574 | 155.5874 | 115.7259
563.0918 | 11.01919 | 25.19658 | 9.207673e-06 |  | 63.70475 | 33.16739 | 133.861 | 90.53881 | 155.5614 | 115.6643
563.1914 | 11.01979 | 26.60013 | 4.145e-05 |  | 63.76527 | 33.13913 | 133.8347 | 90.80182 | 155.5458 | 115.5927
563.291 | 11.0196 | 20.28458 | 1.034155e-05 |  | 63.82113 | 33.14505 | 133.7935 | 90.95524 | 155.4844 | 115.529
563.390625 | 11.02052 | 24.56634 | 2.810137e-05 |  | 63.93628 | 33.13314 | 133.724 | 91.10263 | 155.465 | 115.5381
563.4902 | 11.01926 | 21.01006 | 8.048349e-05 |  | 64.05337 | 33.16304 | 133.7129 | 91.2084 | 155.455 | 115.4878
563.5898 | 11.01968 | 22.97458 | 2.916174e-05 |  | 64.11472 | 33.1431 | 133.6174 | 91.17466 | 155.4331 | 115.4124
563.6895 | 11.01937 | 22.19488 | 3.770801e-05 |  | 64.10357 | 33.19256 | 133.5856 | 91.05796 | 155.4108 | 115.3559
563.7890625 | 11.01969 | 21.93057 | 3.563779e-05 |  | 64.03632 | 33.17138 | 133.5241 | 91.03001 | 155.3799 | 115.3397
563.8887 | 11.02056 | 21.82941 | 3.243431e-05 |  | 64.0059 | 33.17837 | 133.447 | 91.04192 | 155.3729 | 115.3027
563.9883 | 11.01964 | 27.72571 | 4.852863e-05 |  | 63.88351 | 33.15623 | 133.3907 | 91.16124 | 155.3235 | 115.2072
564.0879 | 11.02005 | 26.59558 | 4.656681e-05 |  | 63.71328 | 33.16883 | 133.3435 | 91.28127 | 155.3031 | 115.1647
564.1875 | 11.02016 | 28.19554 | 2.574785e-05 |  | 63.57533 | 33.17372 | 133.2963 | 91.41568 | 155.3289 | 115.0741
564.2871 | 11.02015 | 29.80781 | 1.621797e-05 |  | 63.43278 | 33.15239 | 133.261 | 91.40739 | 155.2706 | 115.0362
564.3867 | 11.02011 | 28.55099 | 3.118796e-06 |  | 63.33074 | 33.14987 | 133.2176 | 91.46909 | 155.2571 | 114.9531
564.4863 | 11.01983 | 28.29671 | 3.255605e-05 |  | 63.21831 | 33.16793 | 133.1981 | 91.66419 | 155.2492 | 114.9151
564.5859375 | 11.01958 | 25.12184 | -2.885982e-05 |  | 63.17392 | 33.1062 | 133.1875 | 91.81594 | 155.2185 | 114.8951
564.6855 | 11.0198 | 23.39246 | -7.791059e-06 |  | 63.03006 | 33.12311 | 133.1896 | 91.94691 | 155.1879 | 114.8805
564.7852 | 11.01981 | 26.22691 | 8.289271e-06 |  | 62.94628 | 33.08797 | 133.144 | 91.99085 | 155.1434 | 114.8313
564.8848 | 11.01921 | 22.63828 | 4.445947e-06 |  | 62.93468 | 33.09529 | 133.129 | 91.84341 | 155.1252 | 114.7875
564.984375 | 11.02016 | 26.26929 | 2.461041e-05 |  | 62.94077 | 33.09634 | 133.0832 | 91.85172 | 155.0876 | 114.7661
565.084 | 11.01957 | 30.67273 | 8.912855e-06 |  | 62.92846 | 33.05723 | 133.0516 | 91.8783 | 155.0713 | 114.7068
565.1836 | 11.02021 | 23.85272 | 1.17884e-05 |  | 62.87511 | 33.10354 | 133.0004 | 91.97073 | 155.0254 | 114.6066
565.2832 | 11.01996 | 25.41167 | 2.274955e-05 |  | 62.74774 | 33.02954 | 132.9793 | 92.06253 | 155.0002 | 114.6507
565.3828125 | 11.01966 | 23.94067 | 2.6821e-05 |  | 62.69307 | 33.02646 | 132.9918 | 92.01743 | 155.0194 | 114.5676
565.4824 | 11.01975 | 31.54357 | 6.009154e-06 |  | 62.60868 | 33.03959 | 132.9696 | 91.9692 | 154.9746 | 114.5065
565.582 | 11.01935 | 23.14638 | 3.171076e-05 |  | 62.48939 | 33.01086 | 132.9567 | 92.04859 | 154.9677 | 114.519
565.6816 | 11.01985 | 23.86411 | 4.59835e-05 |  | 62.33728 | 32.98433 | 132.923 | 92.12616 | 154.9525 | 114.4256
565.78125 | 11.02021 | 22.3129 | 6.009371e-05 |  | 62.23346 | 33.01873 | 132.8597 | 92.23064 | 154.9211 | 114.3858
565.8809 | 11.01948 | 28.13448 | 2.879914e-05 |  | 62.23464 | 32.97829 | 132.8263 | 92.29673 | 154.8881 | 114.3228
565.9805 | 11.01953 | 24.04183 | 6.592997e-05 |  | 62.15108 | 32.93536 | 132.7762 | 92.4128 | 154.845 | 114.2772
566.0801 | 11.01961 | 23.86502 | -3.207854e-06 |  | 62.0511 | 32.95504 | 132.7038 | 92.55872 | 154.8458 | 114.2208
566.1796875 | 11.01962 | 24.56087 | 5.496766e-05 |  | 61.91702 | 32.92651 | 132.7173 | 92.80914 | 154.8093 | 114.1682
566.2793 | 11.02031 | 19.01774 | 4.972013e-05 |  | 61.8361 | 32.92362 | 132.7067 | 92.99017 | 154.8121 | 114.133
566.3789 | 11.01927 | 23.66178 | 3.758376e-05 |  | 61.7195 | 32.9453 | 132.6777 | 93.17786 | 154.7499 | 114.1032
566.4785 | 11.01958 | 24.59369 | 3.628552e-05 |  | 61.60366 | 32.8759 | 132.6693 | 93.42134 | 154.7536 | 114.0397
566.578125 | 11.01955 | 24.51713 | 2.483623e-05 |  | 61.47292 | 32.84721 | 132.6519 | 93.58029 | 154.7505 | 113.9999
566.6777 | 11.01966 | 23.18147 | 4.094852e-05 |  | 61.35642 | 32.82314 | 132.6111 | 93.62009 | 154.7246 | 113.9133
566.7773 | 11.01944 | 25.27678 | 4.967824e-05 |  | 61.22921 | 32.84617 | 132.5866 | 93.51031 | 154.7087 | 113.8582
566.877 | 11.02001 | 23.70051 | 3.405141e-05 |  | 61.20384 | 32.80034 | 132.5576 | 93.34237 | 154.6788 | 113.8411
566.9765625 | 11.01915 | 23.16279 | 4.387483e-05 |  | 61.13028 | 32.78703 | 132.5387 | 93.18217 | 154.6601 | 113.7641
567.0762 | 11.01938 | 28.16729 | 3.450676e-05 |  | 61.15328 | 32.79813 | 132.4799 | 93.09411 | 154.6434 | 113.7221
567.1758 | 11.01918 | 24.21227 | 7.031608e-05 |  | 61.15313 | 32.76769 | 132.4059 | 93.00371 | 154.6445 | 113.7005
567.2754 | 11.02006 | 23.59297 | 6.22794e-05 |  | 61.00704 | 32.78767 | 132.3688 | 92.95639 | 154.6143 | 113.6927
567.375 | 11.01982 | 27.69791 | 4.049156e-05 |  | 60.95487 | 32.81591 | 132.3699 | 92.97484 | 154.5679 | 113.6748
567.4746 | 11.01962 | 24.23733 | 7.936371e-05 |  | 60.88225 | 32.81062 | 132.3016 | 92.96978 | 154.567 | 113.651
567.5742 | 11.01983 | 25.02569 | 3.415222e-05 |  | 60.87448 | 32.80491 | 132.2789 | 92.79717 | 154.5253 | 113.6516
567.6738 | 11.01986 | 24.20907 | 2.041031e-05 |  | 60.90391 | 32.80653 | 132.2619 | 92.42239 | 154.4984 | 113.6279
567.7734375 | 11.01979 | 25.90154 | 2.052591e-05 |  | 60.98764 | 32.83854 | 132.2304 | 91.99199 | 154.4795 | 113.5917
567.873 | 11.01952 | 29.33023 | 7.003083e-05 |  | 61.05321 | 32.83931 | 132.1855 | 91.65218 | 154.4475 | 113.5282
567.9727 | 11.0196 | 25.34286 | 6.641274e-05 |  | 61.13784 | 32.83425 | 132.1961 | 91.44027 | 154.4329 | 113.5004
568.0723 | 11.02014 | 23.14775 | 6.387247e-05 |  | 61.15955 | 32.84463 | 132.1551 | 91.21078 | 154.387 | 113.4528
568.171875 | 11.01943 | 29.63419 | 3.41484e-05 |  | 61.24106 | 32.8262 | 132.1192 | 90.94092 | 154.3782 | 113.3841
568.2715 | 11.01971 | 24.81834 | 5.523425e-05 |  | 61.40385 | 32.84686 | 132.0679 | 90.76425 | 154.3483 | 113.3483
568.3711 | 11.01955 | 24.60234 | 2.801269e-05 |  | 61.4828 | 32.81911 | 132.0167 | 90.54813 | 154.319 | 113.2879
568.4707 | 11.01982 | 21.67037 | 3.983925e-05 |  | 61.49669 | 32.80918 | 131.9909 | 90.31051 | 154.2996 | 113.2662
568.5703125 | 11.0193 | 27.23401 | 1.151386e-05 |  | 61.46111 | 32.82369 | 131.9592 | 90.15847 | 154.2621 | 113.248
568.6699 | 11.01995 | 32.05623 | 1.551063e-05 |  | 61.39447 | 32.79211 | 131.9012 | 90.09671 | 154.2322 | 113.1376
568.7695 | 11.01964 | 27.77402 | 2.025275e-05 |  | 61.39841 | 32.77323 | 131.8763 | 90.08299 | 154.2092 | 113.1069
568.8691 | 11.01944 | 26.57872 | 3.771898e-05 |  | 61.45876 | 32.75583 | 131.834 | 90.08179 | 154.1908 | 113.0192
568.96875 | 11.01989 | 25.50828 | -7.379979e-06 |  | 61.53891 | 32.78965 | 131.7779 | 90.02119 | 154.1553 | 112.9615
569.0684 | 11.01958 | 30.13591 | 1.689151e-07 |  | 61.76651 | 32.70577 | 131.7062 | 89.87076 | 154.0964 | 112.9477
569.168 | 11.01948 | 24.21135 | -4.964366e-06 |  | 61.98377 | 32.66452 | 131.6246 | 89.61761 | 154.0798 | 112.8984
569.2676 | 11.01997 | 28.16546 | 8.014902e-06 |  | 62.16662 | 32.68827 | 131.5824 | 89.57474 | 154.0496 | 112.8562
569.3671875 | 11.01971 | 28.30536 | 1.858071e-05 |  | 62.35833 | 32.64189 | 131.5415 | 89.55343 | 154.0083 | 112.8294
569.4668 | 11.01964 | 28.04151 | 1.686312e-05 |  | 62.52798 | 32.63734 | 131.462 | 89.64842 | 153.9961 | 112.806
569.5664 | 11.01951 | 29.23955 | 1.615536e-05 |  | 62.56617 | 32.60174 | 131.3998 | 89.74773 | 153.9445 | 112.7541
569.666 | 11.01964 | 21.72551 | 1.034809e-05 |  | 62.60729 | 32.60093 | 131.3504 | 89.75628 | 153.9527 | 112.7333
569.765625 | 11.0201 | 30.89511 | 4.4022e-05 |  | 62.64095 | 32.56805 | 131.2851 | 89.76001 | 153.8695 | 112.7009
569.8652 | 11.01996 | 27.56987 | 4.2039e-05 |  | 62.78736 | 32.56148 | 131.2083 | 89.77742 | 153.8691 | 112.6598
569.9648 | 11.01956 | 25.01156 | 6.121638e-05 |  | 62.93424 | 32.58563 | 131.1753 | 89.69651 | 153.8199 | 112.6513
570.0645 | 11.01974 | 32.47183 | 1.347919e-05 |  | 63.05747 | 32.56927 | 131.0468 | 89.53549 | 153.8031 | 112.6315
570.1640625 | 11.01905 | 27.02986 | 7.675994e-05 |  | 63.19323 | 32.55577 | 131.0149 | 89.37302 | 153.7992 | 112.6028
570.2637 | 11.01905 | 30.47222 | 4.222613e-05 |  | 63.30283 | 32.57244 | 130.927 | 89.20793 | 153.7529 | 112.6011
570.3633 | 11.01991 | 26.85122 | 4.779635e-05 |  | 63.40451 | 32.56337 | 130.8781 | 89.05554 | 153.7323 | 112.5819
570.4629 | 11.02002 | 27.38713 | 2.964073e-05 |  | 63.5263 | 32.59131 | 130.8292 | 88.79376 | 153.7054 | 112.5528
570.5625 | 11.01986 | 25.23167 | 3.797237e-05 |  | 63.64716 | 32.55414 | 130.7603 | 88.57034 | 153.6586 | 112.5699
570.6621 | 11.0194 | 23.46719 | 1.812969e-05 |  | 63.81528 | 32.58816 | 130.6976 | 88.3218 | 153.6645 | 112.5532
570.7617 | 11.01963 | 28.33407 | 5.927575e-05 |  | 64.02287 | 32.58074 | 130.6423 | 88.10004 | 153.6309 | 112.5996
570.8613 | 11.01932 | 26.30985 | 3.640953e-05 |  | 64.19446 | 32.60641 | 130.5947 | 87.92062 | 153.5986 | 112.5773
570.9609375 | 11.01998 | 29.02947 | 4.656754e-05 |  | 64.43099 | 32.58949 | 130.5256 | 87.76444 | 153.5731 | 112.5351
571.0605 | 11.01946 | 26.34175 | 7.681015e-05 |  | 64.66303 | 32.60577 | 130.4671 | 87.71214 | 153.5282 | 112.5684
571.1602 | 11.01963 | 24.45561 | 5.77641e-05 |  | 64.92282 | 32.58469 | 130.4263 | 87.58324 | 153.5289 | 112.5605
571.2598 | 11.01933 | 21.90505 | 5.855555e-05 |  | 65.12797 | 32.61346 | 130.2986 | 87.36807 | 153.4847 | 112.5733
571.359375 | 11.01955 | 27.5653 | 7.181202e-05 |  | 65.29638 | 32.58344 | 130.2569 | 87.118 | 153.4509 | 112.6039
571.459 | 11.02006 | 26.80338 | 4.281564e-05 |  | 65.53358 | 32.57467 | 130.2161 | 87.03373 | 153.447 | 112.6046
571.5586 | 11.01921 | 20.53431 | 2.286654e-05 |  | 65.69016 | 32.61245 | 130.1689 | 87.11213 | 153.4281 | 112.6132
571.6582 | 11.01965 | 26.45659 | 5.680038e-05 |  | 65.81342 | 32.57991 | 130.0799 | 87.16532 | 153.4232 | 112.5778
571.7578125 | 11.01959 | 20.95218 | 3.10709e-05 |  | 65.97743 | 32.59168 | 129.9684 | 87.29704 | 153.3644 | 112.5746
571.8574 | 11.01917 | 25.45268 | 5.907634e-05 |  | 66.10138 | 32.56496 | 129.8742 | 87.3125 | 153.3591 | 112.5687
571.957 | 11.01974 | 24.56999 | -2.354357e-08 |  | 66.18198 | 32.5965 | 129.7843 | 87.23289 | 153.3273 | 112.5223
572.0566 | 11.01938 | 29.68067 | 5.894287e-05 |  | 66.35111 | 32.57558 | 129.6774 | 87.16457 | 153.3147 | 112.501
572.15625 | 11.01986 | 27.46688 | 2.497683e-05 |  | 66.47218 | 32.59104 | 129.5922 | 87.10776 | 153.2765 | 112.483
572.2559 | 11.01931 | 27.08864 | 4.838992e-05 |  | 66.59119 | 32.59726 | 129.4844 | 87.15974 | 153.2335 | 112.4444
572.3555 | 11.01936 | 23.51094 | 4.172511e-05 |  | 66.66731 | 32.58501 | 129.4317 | 87.37695 | 153.2165 | 112.4069
572.4551 | 11.01934 | 22.62688 | 3.439609e-05 |  | 66.75161 | 32.57935 | 129.362 | 87.50219 | 153.162 | 112.3559
572.5546875 | 11.02021 | 23.86183 | 2.645506e-05 |  | 66.85738 | 32.56498 | 129.2754 | 87.58249 | 153.1494 | 112.3032
572.6543 | 11.01946 | 22.89757 | 7.018907e-05 |  | 66.86672 | 32.59052 | 129.1985 | 87.7945 | 153.111 | 112.2591
572.7539 | 11.01898 | 28.15635 | 1.913676e-06 |  | 66.85398 | 32.56702 | 129.0833 | 87.98329 | 153.0426 | 112.2339
572.8535 | 11.02006 | 25.24488 | 2.747224e-05 |  | 66.85736 | 32.56068 | 129.0169 | 88.16998 | 153.002 | 112.1577
572.953125 | 11.01933 | 27.31012 | 6.316698e-05 |  | 66.86709 | 32.5734 | 128.8868 | 88.34795 | 152.9683 | 112.1245
573.0527 | 11.01959 | 23.92107 | 3.922505e-05 |  | 66.81328 | 32.5531 | 128.8716 | 88.41596 | 152.9428 | 112.0521
573.1523 | 11.01987 | 26.43152 | 7.58012e-06 |  | 66.75905 | 32.57033 | 128.7613 | 88.40259 | 152.9132 | 111.9767
573.252 | 11.0198 | 21.63756 | -1.822885e-05 |  | 66.65562 | 32.54321 | 128.6401 | 88.29826 | 152.8806 | 111.9388
573.3515625 | 11.01976 | 25.72519 | 1.857765e-07 |  | 66.63299 | 32.53899 | 128.5323 | 88.24631 | 152.85 | 111.9051
573.4512 | 11.01961 | 26.54226 | -3.084871e-05 |  | 66.54285 | 32.55389 | 128.4168 | 88.16726 | 152.8073 | 111.8873
573.5508 | 11.01994 | 22.71392 | -2.243142e-05 |  | 66.40704 | 32.52219 | 128.3364 | 88.11761 | 152.7607 | 111.8624
573.6504 | 11.02016 | 28.65306 | 1.552022e-05 |  | 66.20427 | 32.51209 | 128.2724 | 88.02275 | 152.7309 | 111.8522
573.75 | 11.01894 | 27.25497 | 2.359651e-05 |  | 65.97085 | 32.51218 | 128.1859 | 87.83635 | 152.6997 | 111.8222
573.8496 | 11.01921 | 21.55963 | 3.805597e-05 |  | 65.75198 | 32.49316 | 128.0911 | 87.58249 | 152.6687 | 111.8363
573.9492 | 11.01901 | 25.92114 | 1.99775e-05 |  | 65.63045 | 32.48796 | 128.0204 | 87.4127 | 152.6736 | 111.8054
574.0488 | 11.01953 | 24.79419 | 3.27561e-05 |  | 65.43665 | 32.46276 | 127.8993 | 87.2518 | 152.602 | 111.821
574.1484375 | 11.02016 | 24.78508 | 4.205489e-05 |  | 65.16463 | 32.4281 | 127.8366 | 87.03722 | 152.5872 | 111.8276
574.248 | 11.01968 | 23.83905 | 4.169798e-05 |  | 64.97805 | 32.40697 | 127.7202 | 86.98212 | 152.5495 | 111.8313
574.3477 | 11.019 | 17.65428 | 4.308382e-05 |  | 64.78001 | 32.39391 | 127.6742 | 86.92065 | 152.5289 | 111.7931
574.4473 | 11.01989 | 20.65735 | 6.317264e-05 |  | 64.59497 | 32.35595 | 127.6148 | 86.99614 | 152.4817 | 111.7676
574.546875 | 11.01926 | 25.64681 | 3.56226e-05 |  | 64.38071 | 32.32553 | 127.5769 | 87.19481 | 152.4523 | 111.743
574.6465 | 11.01912 | 20.19663 | 6.262262e-05 |  | 64.1846 | 32.29935 | 127.4982 | 87.4922 | 152.4514 | 111.7252
574.7461 | 11.01928 | 19.47982 | 2.346591e-05 |  | 64.126 | 32.27124 | 127.4355 | 87.81731 | 152.4359 | 111.6615
574.8457 | 11.01858 | 17.72355 | 5.984827e-05 |  | 63.97836 | 32.26921 | 127.354 | 88.14212 | 152.3895 | 111.6314
574.9453125 | 11.01944 | 22.31883 | 5.681947e-05 |  | 63.80513 | 32.23981 | 127.3048 | 88.44307 | 152.3614 | 111.5835
575.0449 | 11.01895 | 20.01937 | 3.262253e-05 |  | 63.70801 | 32.2274 | 127.3203 | 88.73497 | 152.3263 | 111.5674
575.1445 | 11.01918 | 22.39311 | 4.922432e-05 |  | 63.56903 | 32.23029 | 127.2982 | 88.9887 | 152.2854 | 111.5449
575.2441 | 11.0197 | 18.25216 | 6.85963e-05 |  | 63.48164 | 32.20899 | 127.3197 | 89.13636 | 152.2508 | 111.4869
575.34375 | 11.01952 | 20.43041 | 4.607631e-05 |  | 63.3621 | 32.21535 | 127.322 | 89.08807 | 152.2163 | 111.411
575.4434 | 11.01906 | 23.35509 | 4.746791e-05 |  | 63.31803 | 32.20879 | 127.347 | 88.8573 | 152.1165 | 111.3909
575.543 | 11.01932 | 17.52942 | 5.79496e-05 |  | 63.37672 | 32.19185 | 127.3912 | 88.65575 | 152.1318 | 111.343
575.6426 | 11.01949 | 20.57942 | 3.007326e-05 |  | 63.36767 | 32.17686 | 127.4837 | 88.51785 | 152.0409 | 111.288
575.7421875 | 11.01943 | 18.04618 | 6.374635e-05 |  | 63.31971 | 32.17155 | 127.5001 | 88.21368 | 152.0232 | 111.2532
575.8418 | 11.01914 | 21.01735 | 2.37952e-05 |  | 63.3336 | 32.14991 | 127.5111 | 88.09245 | 152.0185 | 111.16
575.9414 | 11.01918 | 22.08916 | 4.16087e-05 |  | 63.28491 | 32.1375 | 127.5099 | 87.93639 | 151.9643 | 111.1267
576.041 | 11.01896 | 21.57239 | 4.6253e-05 |  | 63.23158 | 32.1101 | 127.5345 | 87.84856 | 151.9111 | 111.0965
576.140625 | 11.01924 | 18.19474 | 5.626927e-05 |  | 63.3602 | 32.08363 | 127.5563 | 87.81949 | 151.8425 | 111.0271
576.2402 | 11.01908 | 22.60592 | 3.000529e-05 |  | 63.67837 | 32.0825 | 127.5451 | 88.01421 | 151.8161 | 110.9782
576.3398 | 11.01883 | 17.8115 | 3.358414e-05 |  | 63.84834 | 32.08335 | 127.566 | 88.26835 | 151.7629 | 110.9462
576.4395 | 11.01924 | 23.51003 | 4.961046e-05 |  | 63.89441 | 32.05287 | 127.5658 | 88.60588 | 151.7258 | 110.8979
576.5390625 | 11.0189 | 23.5638 | 6.634321e-05 |  | 64.15072 | 32.02763 | 127.6177 | 88.77749 | 151.636 | 110.9102
576.6387 | 11.01867 | 25.45633 | 5.537881e-05 |  | 64.43899 | 32.01518 | 127.6297 | 88.83961 | 151.5966 | 110.8535
576.7383 | 11.0199 | 23.14911 | 4.886821e-05 |  | 64.59641 | 31.97725 | 127.6627 | 88.95281 | 151.5325 | 110.8362
576.8379 | 11.01944 | 25.87739 | 7.198237e-05 |  | 64.59232 | 31.95728 | 127.7112 | 89.0689 | 151.4934 | 110.9045
576.9375 | 11.01879 | 24.60599 | 2.633855e-05 |  | 64.41175 | 31.97329 | 127.7553 | 89.09986 | 151.4339 | 110.9147
577.0371 | 11.01887 | 22.55078125 | 4.329979e-05 |  | 64.27592 | 31.94119 | 127.8203 | 89.16318 | 151.3958 | 110.9065
577.1367 | 11.01932 | 28.57878 | 5.40825e-05 |  | 64.21857 | 31.95391 | 127.8546 | 89.22044 | 151.3703 | 110.9376
577.2363 | 11.01924 | 23.70234 | 3.01372e-05 |  | 64.22182 | 31.90096 | 127.8809 | 89.2802 | 151.3246 | 110.9206
577.3359375 | 11.01982 | 25.15283 | 1.070882e-05 |  | 64.28595 | 31.89405 | 127.927 | 89.3979 | 151.2579 | 110.9244
577.4355 | 11.01908 | 28.54552 | 4.272908e-05 |  | 64.44208 | 31.88068 | 127.9799 | 89.48291 | 151.2032 | 110.9184
577.5352 | 11.01909 | 24.96554 | 1.261143e-05 |  | 64.61478 | 31.85049 | 128.0304 | 89.5058 | 151.1503 | 110.9089
577.6348 | 11.01886 | 24.78645 | 1.123317e-05 |  | 64.63422 | 31.85888 | 128.0702 | 89.58722 | 151.0833 | 110.9085
577.734375 | 11.01885 | 26.18727 | 4.671979e-05 |  | 64.44178 | 31.83737 | 128.0767 | 89.60751 | 151.0002 | 110.8573
577.834 | 11.01968 | 24.42189 | 1.946288e-05 |  | 64.30857 | 31.78992 | 128.0265 | 89.38002 | 150.9421 | 110.7992
577.9336 | 11.01941 | 20.8492 | 3.870349e-05 |  | 64.16319 | 31.76878 | 127.9922 | 89.17623 | 150.8766 | 110.7461
578.0332 | 11.0199 | 28.75149 | 4.821023e-05 |  | 64.08699 | 31.80309 | 128.0157 | 89.10338 | 150.8397 | 110.7442
578.1328125 | 11.01984 | 29.61094 | 5.242178e-05 |  | 64.16803 | 31.78331 | 128.0111 | 89.00952 | 150.7839 | 110.7411
578.2324 | 11.01927 | 15.1256 | 3.97113e-05 |  | 64.20555 | 31.78385 | 128.0036 | 88.73792 | 150.742 | 110.7477
578.332 | 11.01944 | 23.64674 | 5.10074e-05 |  | 64.15793 | 31.78476 | 127.9701 | 88.35345 | 150.6849 | 110.7324
578.4316 | 11.01971 | 20.25906 | 4.027548e-05 |  | 63.9419 | 31.77631 | 127.951 | 88.04606 | 150.6557 | 110.7011
578.53125 | 11.01887 | 21.49492 | 4.043558e-05 |  | 63.76876 | 31.76224 | 127.9398 | 87.87229 | 150.5973 | 110.6625
578.6309 | 11.01973 | 24.71445 | 6.567359e-05 |  | 63.55287 | 31.8022 | 127.903 | 87.89265 | 150.5608 | 110.6353
578.7305 | 11.01961 | 23.74517 | 3.891499e-05 |  | 63.33451 | 31.8203 | 127.8812 | 88.02325 | 150.4962 | 110.5871
578.8301 | 11.01916 | 17.40137 | 4.238858e-05 |  | 63.38181 | 31.8025 | 127.812 | 88.09947 | 150.4478 | 110.5478
578.9296875 | 11.0195 | 23.96938 | 4.403763e-05 |  | 63.36073 | 31.77705 | 127.7757 | 88.30362 | 150.4346 | 110.5202
579.0293 | 11.0195 | 22.37989 | 7.190672e-05 |  | 63.23202 | 31.82688 | 127.6655 | 88.44140625 | 150.3796 | 110.4669
579.1289 | 11.01935 | 20.67876 | 2.905756e-05 |  | 63.18001 | 31.81953 | 127.5606 | 88.66879 | 150.3618 | 110.4391
579.2285 | 11.01892 | 18.30912 | 7.102403e-05 |  | 62.97871 | 31.81994 | 127.4567 | 88.75918 | 150.2963 | 110.4028
579.328125 | 11.01879 | 18.9831 | 6.905445e-05 |  | 62.83776 | 31.84259 | 127.3273 | 88.93245 | 150.2575 | 110.3396
579.4277 | 11.01964 | 23.75611 | 4.294369e-05 |  | 62.63502 | 31.86698 | 127.2459 | 89.00866 | 150.2155 | 110.3049
579.5273 | 11.01965 | 24.28107 | 7.749652e-05 |  | 62.38363 | 31.84909 | 127.1132 | 88.90421 | 150.1704 | 110.294
579.627 | 11.01983 | 19.38913 | 4.526912e-05 |  | 62.18068 | 31.84125 | 126.9947 | 88.86073 | 150.1327 | 110.2827
579.7265625 | 11.01834 | 25.58119 | 4.637746e-05 |  | 61.98035 | 31.90703 | 126.9387 | 88.88824 | 150.062 | 110.307
579.8262 | 11.01892 | 20.10094 | 5.032687e-05 |  | 61.74294 | 31.91085 | 126.8759 | 88.88275 | 150.0516 | 110.3205
579.9258 | 11.01902 | 19.99886 | 6.606529e-05 |  | 61.62368 | 31.93234 | 126.7683 | 88.89507 | 150.0115 | 110.3314
580.0254 | 11.01895 | 23.73104 | 6.124873e-05 |  | 61.55224 | 31.9613 | 126.7107 | 88.95644 | 149.9735 | 110.3495
580.125 | 11.01971 | 20.83461 | 4.723956e-05 |  | 61.4538 | 31.99315 | 126.6273 | 89.06464 | 149.9441 | 110.344
580.2246 | 11.01992 | 25.37612 | 3.953412e-05 |  | 61.38021 | 31.98395 | 126.5402 | 89.10987 | 149.9239 | 110.3627
580.3242 | 11.01945 | 25.06625 | 6.396094e-05 |  | 61.27143 | 32.0214 | 126.4202 | 89.1809 | 149.8629 | 110.3723
580.4238 | 11.0194 | 24.41414 | 3.739312e-05 |  | 61.14926 | 31.99162 | 126.3283 | 89.22398 | 149.8796 | 110.3838
580.5234375 | 11.01937 | 25.36291 | 7.496824e-05 |  | 61.13526 | 31.98976 | 126.2309 | 89.32338 | 149.8037 | 110.3813
580.623 | 11.01958 | 18.93526 | 2.103849e-05 |  | 61.11169 | 32.01952 | 126.1458 | 89.29437 | 149.8265 | 110.4019
580.7227 | 11.01888 | 23.42436 | 5.095579e-05 |  | 61.07539 | 32.03519 | 126.0543 | 89.16003 | 149.7592 | 110.4098
580.8223 | 11.01932 | 23.74426 | 5.567417e-05 |  | 61.04787 | 32.07474 | 125.9706 | 89.10844 | 149.7595 | 110.4528
580.921875 | 11.01934 | 19.45521 | 8.763774e-05 |  | 61.08415 | 32.06707 | 125.8852 | 89.06374 | 149.7383 | 110.4689
581.0215 | 11.01893 | 24.96326 | 2.826664e-05 |  | 61.10313 | 32.12732 | 125.8025 | 89.1018 | 149.6979 | 110.4849
581.1211 | 11.01857 | 25.07171 | 5.054315e-05 |  | 61.18012 | 32.12125 | 125.7204 | 89.15076 | 149.693 | 110.5005
581.2207 | 11.02 | 24.88943 | 7.672767e-05 |  | 61.34793 | 32.14219 | 125.6682 | 89.25313 | 149.6667 | 110.5389
581.3203125 | 11.01921 | 26.57188 | 5.295319e-05 |  | 61.45896 | 32.15895 | 125.612 | 89.36098 | 149.635 | 110.5208
581.4199 | 11.01942 | 28.18415 | 4.98935e-05 |  | 61.66391 | 32.15354 | 125.6226 | 89.38773 | 149.6277 | 110.5235
581.5195 | 11.01972 | 24.68665 | 4.499582e-05 |  | 62.03091 | 32.19057 | 125.5746 | 89.41792 | 149.586 | 110.5389
581.6191 | 11.01885 | 24.26877 | 5.187124e-05 |  | 62.27915 | 32.18208 | 125.5287 | 89.40936 | 149.5465 | 110.5155
581.71875 | 11.01957 | 20.82459 | 4.718556e-05 |  | 62.46148 | 32.1994 | 125.528 | 89.35178 | 149.5461 | 110.5121
581.8184 | 11.01903 | 19.35085 | 3.399497e-05 |  | 62.75117 | 32.21483 | 125.4889 | 89.35241 | 149.5281 | 110.5118
581.918 | 11.01956 | 22.23771 | 2.368169e-05 |  | 62.93015 | 32.29565 | 125.4464 | 89.39852 | 149.4853 | 110.5326
582.0176 | 11.01923 | 20.73254 | 1.92581e-05 |  | 63.11607 | 32.3283 | 125.3751 | 89.2618 | 149.4672 | 110.5392
582.1171875 | 11.0195 | 22.37488 | 2.929182e-05 |  | 63.32852 | 32.37212 | 125.3028 | 89.12079 | 149.453 | 110.5522
582.2168 | 11.01914 | 24.47611 | 3.213601e-05 |  | 63.52987 | 32.39785 | 125.2677 | 89.04459 | 149.4369 | 110.5335
582.3164 | 11.01933 | 21.42156 | 5.211688e-05 |  | 63.70742 | 32.4271 | 125.2119 | 88.88969 | 149.377 | 110.5524
582.416 | 11.01973 | 27.85695 | 1.334313e-05 |  | 63.90772 | 32.47788 | 125.1444 | 88.77296 | 149.3587 | 110.5103
582.515625 | 11.02002 | 21.66262 | 6.387317e-05 |  | 64.02502 | 32.49371 | 125.1064 | 88.85731 | 149.3291 | 110.4768
582.6152 | 11.01888 | 24.97693 | 4.985422e-05 |  | 64.10335 | 32.5064 | 125.0642 | 89.10136 | 149.285 | 110.4797
582.7148 | 11.01938 | 21.62115 | 5.980418e-05 |  | 64.05913 | 32.52043 | 125.0018 | 89.37362 | 149.2726 | 110.4362
582.8145 | 11.01934 | 22.93402 | 8.062946e-05 |  | 64.00198 | 32.57975 | 124.9666 | 89.57894 | 149.2328 | 110.4101
582.9140625 | 11.01913 | 26.90044 | 6.822104e-05 |  | 63.89329 | 32.61885 | 124.9363 | 89.8016 | 149.2021 | 110.3473
583.0137 | 11.01941 | 23.62441 | 2.882471e-05 |  | 63.78196 | 32.6388 | 124.91 | 90.04318 | 149.1502 | 110.2854
583.1133 | 11.02023 | 23.62578 | 2.949113e-05 |  | 63.74404 | 32.64464 | 124.8715 | 90.13127 | 149.1276 | 110.2644
583.2129 | 11.01957 | 18.22072 | 2.786244e-05 |  | 63.72659 | 32.68611 | 124.8393 | 90.08588 | 149.1195 | 110.2083
583.3125 | 11.02002 | 22.26004 | 8.423788e-05 |  | 63.81476 | 32.66409 | 124.8006 | 89.93596 | 149.0859 | 110.1606
583.4121 | 11.01885 | 17.88213 | 7.950515e-05 |  | 63.81753 | 32.67478 | 124.8396 | 89.72804 | 149.0629 | 110.091
583.5117 | 11.01928 | 23.35373 | 9.424432e-05 |  | 63.76725 | 32.68479 | 124.8023 | 89.61689 | 149.0403 | 109.9835
583.6113 | 11.0194 | 18.53697 | 5.237665e-05 |  | 63.64727 | 32.62606 | 124.7749 | 89.5099 | 148.9862 | 109.9029
583.7109375 | 11.01924 | 20.61861 | 2.946111e-05 |  | 63.55615 | 32.61453 | 124.7727 | 89.30951 | 148.9698 | 109.8097
583.8105 | 11.01976 | 20.32195 | 5.921116e-05 |  | 63.50021 | 32.59793 | 124.7648 | 89.04584 | 148.9278 | 109.7614
583.9102 | 11.01966 | 21.00322 | 7.927977e-05 |  | 63.47699 | 32.56959 | 124.7555 | 88.77671 | 148.8983 | 109.6515
584.0098 | 11.01932 | 24.90994 | 5.552884e-05 |  | 63.4337 | 32.55665 | 124.7674 | 88.58385 | 148.8836 | 109.601
584.109375 | 11.01982 | 17.47747 | 8.775466e-05 |  | 63.50475 | 32.52188 | 124.8018 | 88.39008 | 148.8433 | 109.5445
584.209 | 11.01957 | 23.54056 | 6.0693e-05 |  | 63.58162 | 32.50791 | 124.7325 | 88.33963 | 148.801 | 109.4657
584.3086 | 11.02 | 19.78286 | 3.163832e-05 |  | 63.53745 | 32.46416 | 124.7238 | 88.29912 | 148.7514 | 109.4343
584.4082 | 11.01976 | 22.73671 | 0.0001200495 |  | 63.53862 | 32.42072 | 124.6757 | 88.28768 | 148.7557 | 109.3877
584.5078125 | 11.01938 | 26.32307 | 0.000107752 |  | 63.54104 | 32.36563 | 124.6146 | 88.27825 | 148.7392 | 109.3395
584.6074 | 11.01983 | 21.39877 | 7.96093e-05 |  | 63.49792 | 32.36258 | 124.52 | 88.22917 | 148.7212 | 109.3422
584.707 | 11.02002 | 22.32339 | 9.224962e-05 |  | 63.47752 | 32.32634 | 124.4939 | 88.16119 | 148.6733 | 109.3328
584.8066 | 11.01964 | 22.74081 | 6.026333e-05 |  | 63.47238 | 32.30221 | 124.4458 | 88.08528 | 148.6611 | 109.303
584.90625 | 11.01989 | 15.93219 | 7.456645e-05 |  | 63.46859 | 32.28082 | 124.3823 | 87.99621 | 148.6109 | 109.3364
585.0059 | 11.01942 | 21.48171 | 0.0001031897 |  | 63.53159 | 32.25224 | 124.3277 | 87.85627 | 148.6125 | 109.3074
585.1055 | 11.01928 | 22.71119 | 9.21099e-05 |  | 63.67669 | 32.20816 | 124.3046875 | 87.67767 | 148.5696 | 109.3016
585.2051 | 11.01938 | 17.74861 | 5.469541e-05 |  | 63.92368 | 32.20652 | 124.2759 | 87.4981 | 148.5984 | 109.2991
585.3046875 | 11.02045 | 20.26408 | 8.162926e-05 |  | 64.22715 | 32.17831 | 124.2397 | 87.23777 | 148.5373 | 109.3128
585.4043 | 11.01961 | 21.91781 | 7.028007e-05 |  | 64.50236 | 32.13427 | 124.2107 | 86.90678 | 148.5207 | 109.2995
585.5039 | 11.02052 | 19.62291 | 9.504153e-05 |  | 64.72147 | 32.11531 | 124.1746 | 86.70225 | 148.4857 | 109.3525
585.6035 | 11.02013 | 22.58769 | 8.342708e-05 |  | 64.95517 | 32.10001 | 124.1591 | 86.61505 | 148.475 | 109.3952
585.703125 | 11.02007 | 19.25151 | 4.610918e-05 |  | 65.16777 | 32.11448 | 124.1299 | 86.52195 | 148.4692 | 109.4566
585.8027 | 11.01976 | 21.95655 | 6.654894e-05 |  | 65.33256 | 32.10315 | 124.1144 | 86.42818 | 148.4377 | 109.5155
585.9023 | 11.0186 | 24.91678 | 0.0001033375 |  | 65.55962 | 32.04855 | 124.0673 | 86.40848 | 148.4392 | 109.614
586.002 | 11.01998 | 23.73606 | 0.0001069736 |  | 65.7564 | 32.07801 | 124.0802 | 86.26645 | 148.4087 | 109.6633
586.1015625 | 11.01965 | 18.40163 | 7.34323e-05 |  | 66.04646 | 32.04847 | 124.0582 | 86.11995 | 148.3874 | 109.7935
586.2012 | 11.0193 | 21.32358 | 3.80522e-05 |  | 66.24075 | 32.05595 | 124.0102 | 85.99972 | 148.3811 | 109.8878
586.3008 | 11.01985 | 20.46367 | 5.057816e-05 |  | 66.43934 | 32.08031 | 123.9968 | 85.88451 | 148.3444 | 110.0178
586.4004 | 11.02007 | 17.29109 | 2.097822e-05 |  | 66.56732 | 32.07605 | 123.9698 | 85.77171 | 148.3287 | 110.0877
586.5 | 11.01996 | 25.1984 | 2.463999e-05 |  | 66.75133 | 32.09769 | 123.9386 | 85.69356 | 148.3236 | 110.1886
586.5996 | 11.01969 | 18.22026 | 2.4901e-05 |  | 66.9016 | 32.09385 | 123.8941 | 85.61578 | 148.2816 | 110.3016
586.6992 | 11.01971 | 26.19638 | 1.876693e-05 |  | 67.13514 | 32.12024 | 123.9198 | 85.67632 | 148.2623 | 110.4061
586.7988 | 11.01934 | 22.23407 | 5.341562e-05 |  | 67.33965 | 32.12619 | 123.8386 | 85.71077 | 148.2612 | 110.5116
586.8984375 | 11.02003 | 20.10003 | 4.466301e-05 |  | 67.48026 | 32.1354 | 123.8241 | 85.80814 | 148.2165 | 110.6499
586.998 | 11.01929 | 21.777 | 6.030045e-05 |  | 67.69666 | 32.19678 | 123.7633 | 85.95507 | 148.2039 | 110.7352
587.0977 | 11.0194 | 22.88982 | 7.27525e-05 |  | 67.91366 | 32.19424 | 123.7149 | 86.10545 | 148.1939 | 110.878
587.1973 | 11.01961 | 15.82009 | 8.310998e-05 |  | 68.10412 | 32.21947 | 123.6614 | 86.22131 | 148.166 | 110.9976
587.296875 | 11.01963 | 22.59544 | 6.546525e-05 |  | 68.37341 | 32.26293 | 123.6113 | 86.3773 | 148.1412 | 111.0745
587.3965 | 11.01932 | 20.28504 | 5.293063e-05 |  | 68.59393 | 32.2648 | 123.5551 | 86.5527 | 148.1356 | 111.2204
587.4961 | 11.01937 | 18.36517 | 7.197412e-05 |  | 68.72674 | 32.26053 | 123.4732 | 86.69498 | 148.1037 | 111.3162
587.5957 | 11.01946 | 13.97587 | 8.354735e-05 |  | 68.88166 | 32.27064 | 123.4342 | 86.91615 | 148.0714 | 111.4272
587.6953125 | 11.01995 | 17.77459 | 7.859983e-05 |  | 69.04214 | 32.2631 | 123.3607 | 87.09005 | 148.0505 | 111.5225
587.7949 | 11.01945 | 18.2836 | 9.323452e-05 |  | 69.16848 | 32.29733 | 123.2719 | 87.33604 | 148.0382 | 111.5646
587.8945 | 11.01994 | 18.29044 | 8.69003e-05 |  | 69.28674 | 32.28934 | 123.2359 | 87.47434 | 148 | 111.5882
587.9941 | 11.01997 | 16.17918 | 8.669346e-05 |  | 69.38354 | 32.3044 | 123.159 | 87.60608 | 147.9921 | 111.5979
588.09375 | 11.0198 | 23.84406 | 6.522555e-05 |  | 69.54832 | 32.3184 | 123.0698 | 87.74558 | 147.9897 | 111.5931
588.1934 | 11.01938 | 25.02979 | 4.750087e-05 |  | 69.70245 | 32.302 | 123.0075 | 87.86432 | 147.9375 | 111.5896
588.293 | 11.01931 | 20.95993 | 0.0001178622 |  | 69.83783 | 32.32026 | 122.9399 | 87.97224 | 147.9412 | 111.6203
588.3926 | 11.02007 | 17.56178 | 9.132824e-05 |  | 69.92994 | 32.31351 | 122.8803 | 88.09549 | 147.9208 | 111.5453
588.4921875 | 11.01997 | 23.0402 | 7.907081e-05 |  | 70.03748 | 32.33242 | 122.8047 | 88.26337 | 147.8891 | 111.5517
588.5918 | 11.01965 | 26.3937 | 8.424924e-05 |  | 70.06802 | 32.31835 | 122.8073 | 88.41448 | 147.8914 | 111.5047
588.6914 | 11.01943 | 24.06644 | 9.544149e-05 |  | 70.10049 | 32.35505 | 122.7255 | 88.6589 | 147.8625 | 111.4801
588.791 | 11.01906 | 19.65389 | 6.649155e-05 |  | 70.06276 | 32.37925 | 122.6905 | 88.6663 | 147.8302 | 111.48
588.890625 | 11.01955 | 19.83025 | 8.587802e-05 |  | 69.97437 | 32.37567 | 122.6461 | 88.64831 | 147.7989 | 111.5059
588.9902 | 11.02013 | 22.11422 | 0.0001117398 |  | 69.82288 | 32.35588 | 122.6198 | 88.66276 | 147.8063 | 111.5061
589.0898 | 11.01976 | 22.02718 | 9.615585e-05 |  | 69.66512 | 32.39137 | 122.5549 | 88.72318 | 147.7662 | 111.5284
589.1895 | 11.02027 | 21.2812 | 9.128291e-05 |  | 69.46938 | 32.3988 | 122.565 | 88.76005 | 147.7468 | 111.5386
589.2890625 | 11.01938 | 21.31264 | 8.296564e-05 |  | 69.2402 | 32.40038 | 122.5191 | 88.75726 | 147.7449 | 111.5523
589.3887 | 11.01945 | 23.42527 | 6.304866e-05 |  | 69.00706 | 32.44026 | 122.4946 | 88.78846 | 147.6975 | 111.5625
589.4883 | 11.01953 | 25.94803 | 7.319158e-05 |  | 68.77129 | 32.42252 | 122.5145 | 88.85606 | 147.6808 | 111.6141
589.5879 | 11.01983 | 24.14026 | 9.900177e-05 |  | 68.56596 | 32.4149 | 122.4694 | 88.89829 | 147.6817 | 111.6443
589.6875 | 11.01901 | 21.78019 | 0.0001157494 |  | 68.32487 | 32.43554 | 122.4185 | 88.88785 | 147.6567 | 111.6559
589.7871 | 11.0203 | 21.08251 | 8.551522e-05 |  | 68.07445 | 32.42712 | 122.4194 | 88.89919 | 147.6004 | 111.7119
589.8867 | 11.01986 | 20.72752 | 9.073639e-05 |  | 67.9003 | 32.42278 | 122.4043 | 88.89353 | 147.5841 | 111.732
589.9863 | 11.01964 | 22.50886 | 8.55684e-05 |  | 67.66615 | 32.45182 | 122.3753 | 88.86073 | 147.572 | 111.73
590.0859375 | 11.01961 | 23.09443 | 6.641534e-05 |  | 67.48003 | 32.4317 | 122.3654 | 88.83414 | 147.5671 | 111.714
590.1855 | 11.01969 | 20.73436 | 8.599921e-05 |  | 67.34085 | 32.46534 | 122.374 | 88.82494 | 147.5426 | 111.7054
590.2852 | 11.01945 | 26.97426 | 6.399793e-05 |  | 67.17907 | 32.46457 | 122.3987 | 88.85484 | 147.5252 | 111.6672
590.3848 | 11.01951 | 18.97217 | 6.450385e-05 |  | 66.95982 | 32.48087 | 122.3666 | 88.92152 | 147.5085 | 111.6786
590.484375 | 11.01952 | 27.22809 | 8.281579e-05 |  | 66.86231 | 32.48785 | 122.3716 | 88.94431 | 147.4757 | 111.6848
590.584 | 11.01937 | 26.28251 | 5.800276e-05 |  | 66.74709 | 32.48872 | 122.378 | 89.01001 | 147.4688 | 111.683
590.6836 | 11.01917 | 21.9365 | 7.659603e-05 |  | 66.62908 | 32.4699 | 122.4165 | 89.08027 | 147.4143 | 111.6986
590.7832 | 11.01961 | 26.22874 | 3.674693e-05 |  | 66.45073 | 32.48549 | 122.4027 | 89.06234 | 147.3829 | 111.7204
590.8828125 | 11.01922 | 24.37677 | 2.868333e-05 |  | 66.30116 | 32.46991 | 122.4415 | 89.10639 | 147.3606 | 111.7233
590.9824 | 11.02041 | 25.5142 | 3.955727e-05 |  | 66.1251 | 32.47168 | 122.4041 | 89.14638 | 147.3562 | 111.7308
591.082 | 11.01873 | 28.44663 | 6.980626e-05 |  | 65.90756 | 32.48815 | 122.4989 | 89.15095 | 147.3123 | 111.7594
591.1816 | 11.01958 | 20.07906 | 1.989018e-05 |  | 65.72712 | 32.45865 | 122.5008 | 89.214 | 147.322 | 111.7797
591.28125 | 11.01972 | 17.46334 | 3.715129e-05 |  | 65.48137 | 32.45912 | 122.5071 | 89.21804 | 147.27 | 111.7747
591.3809 | 11.01915 | 19.81339 | 5.43044e-05 |  | 65.25879 | 32.4671 | 122.5354 | 89.24445 | 147.2534 | 111.8109
591.4805 | 11.01929 | 20.00888 | 5.568663e-05 |  | 65.10004 | 32.46615 | 122.5741 | 89.2241 | 147.2201 | 111.8273
591.5801 | 11.02018 | 24.66067 | 8.986601e-05 |  | 64.90782 | 32.43666 | 122.6217 | 89.21844 | 147.2092 | 111.8001
591.6796875 | 11.01926 | 19.78741 | 8.385384e-05 |  | 64.72608 | 32.44152 | 122.6437 | 89.18071 | 147.1979 | 111.8294
591.7793 | 11.01868 | 17.62512 | 9.158324e-05 |  | 64.55886 | 32.44379 | 122.6772 | 89.12903 | 147.1362 | 111.8574
591.8789 | 11.01922 | 22.56855 | 6.348333e-05 |  | 64.40557 | 32.41473 | 122.6972 | 89.16341 | 147.1551 | 111.8529
591.9785 | 11.01998 | 21.9529 | 8.13267e-05 |  | 64.25649 | 32.40812 | 122.7161 | 89.16592 | 147.0934 | 111.8511
592.078125 | 11.01968 | 19.62382 | 6.642409e-05 |  | 64.09442 | 32.39277 | 122.724 | 89.15205 | 147.0636 | 111.8743
592.1777 | 11.01953 | 21.91462 | 8.135178e-05 |  | 63.9598 | 32.4064 | 122.7183 | 88.98837 | 147.0539 | 111.8797
592.2773 | 11.01947 | 20.57578 | 6.108278e-05 |  | 63.85395 | 32.39574 | 122.7176 | 88.84746 | 147.0163 | 111.8821
592.377 | 11.0194 | 21.38829 | 9.821817e-05 |  | 63.67825 | 32.39284 | 122.7165 | 88.8084 | 146.9961 | 111.8966
592.4765625 | 11.01985 | 19.22964 | 8.055932e-05 |  | 63.5444 | 32.34895 | 122.7184 | 88.74523 | 146.9991 | 111.8926
592.5762 | 11.01936 | 24.46427 | 0.0001200981 |  | 63.39187 | 32.38175 | 122.7023 | 88.78849 | 146.9756 | 111.8919
592.6758 | 11.01953 | 17.65155 | 5.337666e-05 |  | 63.23564 | 32.34355 | 122.7126 | 88.78124 | 146.9564 | 111.9224
592.7754 | 11.02012 | 18.45631 | 0.0001001031 |  | 63.16644 | 32.31823 | 122.6836 | 88.8098 | 146.8853 | 111.9185
592.875 | 11.01909 | 17.66978 | 0.0001193184 |  | 63.06698 | 32.34198 | 122.6754 | 88.84682 | 146.8855 | 111.9299
592.9746 | 11.01945 | 16.91605 | 7.483462e-05 |  | 62.95162 | 32.30207 | 122.6639 | 88.86302 | 146.8586 | 111.926
593.0742 | 11.01929 | 20.68287 | 0.0001049742 |  | 62.80758 | 32.30484 | 122.651 | 88.80391 | 146.8535 | 111.9397
593.1738 | 11.01955 | 19.75597 | 7.339979e-05 |  | 62.66211 | 32.28982 | 122.6258 | 88.67874 | 146.8228 | 111.9644
593.2734375 | 11.01943 | 21.72642 | 8.17564e-05 |  | 62.53034 | 32.2877 | 122.5948 | 88.47096 | 146.7938 | 111.9641
593.373 | 11.0194 | 22.86567 | 8.561951e-05 |  | 62.43443 | 32.29161 | 122.5969 | 88.27582 | 146.7705 | 111.9908
593.4727 | 11.01905 | 20.7412 | 0.0001057882 |  | 62.33499 | 32.24234 | 122.5464 | 88.033 | 146.7101 | 111.9809
593.5723 | 11.01949 | 20.66783 | 0.0001100632 |  | 62.21292 | 32.24251 | 122.5408 | 87.83413 | 146.6939 | 112.0157
593.671875 | 11.01954 | 19.21733 | 9.078904e-05 |  | 62.10275 | 32.2318 | 122.4876 | 87.61761 | 146.647 | 112.052
593.7715 | 11.01945 | 17.43874 | 0.0001023387 |  | 62.0264 | 32.24133 | 122.429 | 87.67116 | 146.5911 | 112.0566
593.8711 | 11.01873 | 19.49804 | 9.835345e-05 |  | 61.9146 | 32.19749 | 122.4066 | 87.69549 | 146.6176 | 112.0725
593.9707 | 11.01941 | 20.13466 | 0.0001000934 |  | 61.79367 | 32.18655 | 122.3697 | 87.81811 | 146.5546 | 112.0835
594.0703125 | 11.01955 | 19.69126 | 8.260758e-05 |  | 61.72994 | 32.17149 | 122.3361 | 87.89468 | 146.5356 | 112.0718
594.1699 | 11.01938 | 23.75109 | 7.377432e-05 |  | 61.79116 | 32.15133 | 122.327 | 87.92548 | 146.5077 | 112.0808
594.2695 | 11.01913 | 21.16226 | 0.0001179289 |  | 61.77427 | 32.14276 | 122.3042 | 87.95236 | 146.4732 | 112.0812
594.3691 | 11.02026 | 20.07496 | 9.993492e-05 |  | 61.77879 | 32.1141 | 122.329 | 87.96767 | 146.4704 | 112.0459
594.46875 | 11.01866 | 22.57083 | 6.959016e-05 |  | 61.81426 | 32.10949 | 122.3537 | 87.98247 | 146.4408 | 112.0603
594.5684 | 11.01914 | 21.07568 | 8.050853e-05 |  | 61.87176 | 32.12644 | 122.36 | 88.01312 | 146.4354 | 112.056
594.668 | 11.01943 | 20.23856 | 8.779834e-05 |  | 61.99281 | 32.09734 | 122.4161 | 88.04783 | 146.4159 | 112.0551
594.7676 | 11.01887 | 18.74386 | 8.860603e-05 |  | 62.10857 | 32.06723 | 122.4479 | 88.12221 | 146.3622 | 112.0619
594.8671875 | 11.01912 | 22.34526 | 9.960834e-05 |  | 62.15183 | 32.07122 | 122.4828 | 88.28377 | 146.352 | 112.0504
594.9668 | 11.02024 | 20.91117 | 0.0001074111 |  | 62.22613 | 32.0566 | 122.5159 | 88.42005 | 146.3382 | 112.0278
595.0664 | 11.01961 | 20.66509 | 0.0001084893 |  | 62.23217 | 32.0276 | 122.5528 | 88.62096 | 146.3437 | 112.0138
595.166 | 11.01944 | 25.95304 | 0.0001077678 |  | 62.30827 | 31.98713 | 122.5879 | 88.85761 | 146.327 | 111.9948
595.265625 | 11.01905 | 18.95257 | 0.000107875 |  | 62.44765 | 31.99377 | 122.5607 | 89.0619 | 146.2574 | 111.9537
595.3652 | 11.01989 | 22.85428 | 3.690509e-05 |  | 62.6104 | 31.97813 | 122.572 | 89.26471 | 146.2483 | 112.0047
595.4648 | 11.01981 | 20.19663 | 8.282005e-05 |  | 62.81413 | 31.98574 | 122.553 | 89.42854 | 146.2238 | 111.9563
595.5645 | 11.02001 | 20.86013 | 5.006988e-05 |  | 62.96192 | 31.9826 | 122.5638 | 89.53761 | 146.1934 | 111.9695
595.6640625 | 11.01958 | 21.60885 | 2.230988e-05 |  | 63.11708 | 31.95873 | 122.5728 | 89.60072 | 146.2007 | 111.957
595.7637 | 11.0193 | 20.98135 | 6.339484e-05 |  | 63.20641 | 31.96101 | 122.538 | 89.71441 | 146.1749 | 111.9376
595.8633 | 11.01927 | 29.35256 | 0.0001075733 |  | 63.28711 | 31.93981 | 122.563 | 89.74847 | 146.1625 | 111.9203
595.9629 | 11.01968 | 28.41245 | 6.395069e-05 |  | 63.34474 | 31.9479 | 122.5038 | 89.79295 | 146.1172 | 111.8823
596.0625 | 11.01967 | 24.09561 | 0.0001158989 |  | 63.38235 | 31.91991 | 122.5196 | 89.76923 | 146.1187 | 111.859
596.1621 | 11.01933 | 21.1609 | 6.826515e-05 |  | 63.37701 | 31.88413 | 122.4935 | 89.68887 | 146.0508 | 111.8282
596.2617 | 11.01837 | 18.83272 | 9.768714e-05 |  | 63.42187 | 31.91234 | 122.4324 | 89.59998 | 146.0472 | 111.7838
596.3613 | 11.0197 | 24.33302 | 6.475973e-05 |  | 63.46362 | 31.90966 | 122.425 | 89.50695 | 146.024 | 111.7808
596.4609375 | 11.01944 | 23.62076 | 0.0001023443 |  | 63.63042 | 31.91977 | 122.3867 | 89.42236 | 145.9978 | 111.7819
596.5605 | 11.01953 | 26.34175 | 0.0001042288 |  | 63.73995 | 31.88137 | 122.3885 | 89.43775 | 145.9685 | 111.7749
596.6602 | 11.01927 | 23.59525 | 9.40048e-05 |  | 63.86412 | 31.87798 | 122.3822 | 89.48261 | 145.957 | 111.7635
596.7598 | 11.02011 | 18.50188 | 9.971204e-05 |  | 63.98883 | 31.90225 | 122.3414 | 89.5176 | 145.9312 | 111.7447
596.859375 | 11.01947 | 20.90525 | 0.0001071051 |  | 64.12624 | 31.89488 | 122.3244 | 89.58375 | 145.9169 | 111.7116
596.959 | 11.01937 | 23.72011 | 9.089874e-05 |  | 64.30315 | 31.89354 | 122.3176 | 89.66456 | 145.8696 | 111.6891
597.0586 | 11.01921 | 22.49245 | 9.909573e-05 |  | 64.46294 | 31.87885 | 122.2841 | 89.75205 | 145.8671 | 111.7005
597.1582 | 11.01918 | 22.49427 | 9.169501e-05 |  | 64.63915 | 31.88764 | 122.2568 | 89.96 | 145.8263 | 111.654
597.2578125 | 11.01917 | 23.46036 | 9.729036e-05 |  | 64.63321 | 31.8955 | 122.205 | 90.1218 | 145.8071 | 111.61
597.3574 | 11.01865 | 20.80408 | 0.0001142768 |  | 64.69418 | 31.88735 | 122.1977 | 90.29642 | 145.7978 | 111.6196
597.457 | 11.0195 | 24.64244 | 0.0001136321 |  | 64.74111 | 31.87171 | 122.1771 | 90.37859 | 145.7853 | 111.5997
597.5566 | 11.01998 | 18.68006 | 0.0001125565 |  | 64.81942 | 31.87276 | 122.2041 | 90.47031 | 145.7201 | 111.5517
597.65625 | 11.01906 | 22.9878 | 9.721905e-05 |  | 64.89913 | 31.87101 | 122.1773 | 90.54433 | 145.7324 | 111.4589
597.7559 | 11.01928 | 22.03675 | 8.667189e-05 |  | 64.91975 | 31.89061 | 122.1726 | 90.53413 | 145.6936 | 111.4663
597.8555 | 11.01918 | 20.85147 | 0.0001052562 |  | 64.92816 | 31.86699 | 122.169 | 90.4837 | 145.6503 | 111.4043
597.9551 | 11.01931 | 22.32885 | 8.54474e-05 |  | 64.90841 | 31.83087 | 122.2061 | 90.47429 | 145.6402 | 111.356
598.0546875 | 11.02009 | 21.90733 | 0.000108257 |  | 64.90446 | 31.86273 | 122.1932 | 90.45136 | 145.5802 | 111.2652
598.1543 | 11.01953 | 23.52325 | 7.950304e-05 |  | 64.85522 | 31.88372 | 122.1671 | 90.36036 | 145.5174 | 111.237
598.2539 | 11.01941 | 23.41661 | 0.0001023594 |  | 64.80369 | 31.89306 | 122.1723 | 90.2959 | 145.5014 | 111.2236
598.3535 | 11.01957 | 19.87901 | 8.026581e-05 |  | 64.78681 | 31.86979 | 122.1399 | 90.27824 | 145.4216 | 111.1697
598.453125 | 11.0191 | 18.05074 | 0.0001039909 |  | 64.8947 | 31.88692 | 122.1589 | 90.34435 | 145.4204 | 111.124
598.5527 | 11.01973 | 26.86763 | 8.702037e-05 |  | 64.95483 | 31.86827 | 122.1509 | 90.43298 | 145.3941 | 111.0897
598.6523 | 11.01913 | 17.73813 | 6.466167e-05 |  | 65.06656 | 31.88628 | 122.1359 | 90.526 | 145.3786 | 111.0625
598.752 | 11.01937 | 20.45365 | 9.275315e-05 |  | 65.13564 | 31.86889 | 122.1424 | 90.53146 | 145.3287 | 110.9883
598.8515625 | 11.01964 | 17.43464 | 9.59297e-05 |  | 65.14203 | 31.89717 | 122.1289 | 90.51837 | 145.2923 | 110.9256
598.9512 | 11.01963 | 21.73098 | 7.899858e-05 |  | 65.13339 | 31.87833 | 122.1199 | 90.52595 | 145.2777 | 110.8904
599.0508 | 11.01934 | 20.83689 | 8.24446e-05 |  | 65.08601 | 31.89175 | 122.0594 | 90.59552 | 145.1789 | 110.8777
599.1504 | 11.01989 | 24.7386 | 6.750192e-05 |  | 64.97674 | 31.90938 | 122.0657 | 90.662 | 145.1566 | 110.7796
599.25 | 11.01889 | 19.72863 | 7.356271e-05 |  | 64.86415 | 31.89664 | 122.0257 | 90.76137 | 145.1059 | 110.7383
599.3496 | 11.0195 | 21.12079 | 7.239421e-05 |  | 64.77192 | 31.91485 | 121.9951 | 90.8085 | 145.0673 | 110.6786
599.4492 | 11.01915 | 21.33816 | 9.520556e-05 |  | 64.66675 | 31.88643 | 121.9583 | 90.87083 | 145.0298 | 110.6414
599.5488 | 11.01911 | 20.21486 | 5.974816e-05 |  | 64.62177 | 31.91155 | 121.9484 | 90.95298 | 144.9876 | 110.5732
599.6484375 | 11.01976 | 19.45111 | 8.75242e-05 |  | 64.52521 | 31.86565 | 121.9516 | 91.03527 | 144.9456 | 110.4915
599.748 | 11.01882 | 16.3209 | 6.211876e-05 |  | 64.44186 | 31.88352 | 121.9286 | 91.14147 | 144.915 | 110.4001
599.8477 | 11.01999 | 14.16818 | 9.759206e-05 |  | 64.47987 | 31.87812 | 121.8544 | 91.20464 | 144.8611 | 110.3054
599.9473 | 11.01972 | 19.49804 | 7.787247e-05 |  | 64.49553 | 31.86258 | 121.8346 | 91.15098 | 144.8703 | 110.2632
600.046875 | 11.02009 | 13.82822 | 7.009415e-05 |  | 64.5583 | 31.86633 | 121.733 | 91.11407 | 144.8134 | 110.2109
600.1465 | 11.01921 | 15.38626 | 5.119249e-05 |  | 64.53077 | 31.88752 | 121.7037 | 91.04269 | 144.8123 | 110.1403
600.2461 | 11.01989 | 18.85414 | 4.052434e-05 |  | 64.40784 | 31.86281 | 121.6113 | 91.11893 | 144.7821 | 110.0889
600.3457 | 11.01935 | 16.43392 | 7.451299e-05 |  | 64.28706 | 31.86464 | 121.4937 | 91.17197 | 144.735 | 110.0685
600.4453125 | 11.01969 | 20.40443 | 4.582277e-05 |  | 64.15781 | 31.82455 | 121.3793 | 91.24491 | 144.7111 | 110.0173
600.5449 | 11.01915 | 14.44433 | 7.26079e-05 |  | 64.09109 | 31.84052 | 121.3327 | 91.22579 | 144.6668 | 109.9702
600.6445 | 11.01944 | 17.6953 | 7.037924e-05 |  | 64.03429 | 31.82824 | 121.34 | 91.25964 | 144.6635 | 109.9612
600.7441 | 11.01975 | 17.3362 | 8.744053e-05 |  | 63.99081 | 31.81067 | 121.3102 | 91.36577 | 144.6093 | 109.8844
600.84375 | 11.01991 | 12.79378 | 7.605006e-05 |  | 63.9779 | 31.80555 | 121.31 | 91.50768 | 144.5769 | 109.8052
600.9434 | 11.01938 | 18.59257 | 9.669355e-05 |  | 63.92972 | 31.80741 | 121.3001 | 91.68975 | 144.5286 | 109.8058
601.043 | 11.01953 | 15.15021 | 9.933067e-05 |  | 63.96542 | 31.80229 | 121.2502 | 91.82223 | 144.5238 | 109.7455
601.1426 | 11.01911 | 17.90492 | 9.433883e-05 |  | 64.104 | 31.76399 | 121.1927 | 92.04945 | 144.4736 | 109.6886
601.2421875 | 11.01982 | 14.21921 | 7.910374e-05 |  | 64.08589 | 31.75838 | 121.1288 | 92.22506 | 144.4285 | 109.6585
601.3418 | 11.01971 | 18.80948 | 9.763655e-05 |  | 64.12392 | 31.70928 | 121.0256 | 92.37332 | 144.406 | 109.6168
601.4414 | 11.01943 | 16.7324 | 9.083324e-05 |  | 64.15757 | 31.67752 | 120.8981 | 92.45433 | 144.3435 | 109.5805
601.541 | 11.0197 | 16.75017 | 9.520611e-05 |  | 64.20592 | 31.66208 | 120.8091 | 92.57278 | 144.3027 | 109.526
601.640625 | 11.01945 | 20.42859 | 6.653941e-05 |  | 64.23296 | 31.64044 | 120.7437 | 92.6813 | 144.2889 | 109.5244
601.7402 | 11.01852 | 17.60689 | 6.540588e-05 |  | 64.21983 | 31.63748 | 120.6256 | 92.73372 | 144.1981 | 109.4773
601.8398 | 11.01951 | 17.88806 | 6.313941e-05 |  | 64.26888 | 31.627 | 120.5427 | 92.84924 | 144.1763 | 109.4669
601.9395 | 11.02001 | 22.80005 | 7.542489e-05 |  | 64.30632 | 31.63154 | 120.4652 | 92.94576 | 144.1446 | 109.4465
602.0390625 | 11.01921 | 18.06305 | 8.174215e-05 |  | 64.42609 | 31.58985 | 120.403 | 93.002 | 144.1088 | 109.4059
602.1387 | 11.01956 | 19.11708 | 8.581959e-05 |  | 64.65534 | 31.57766 | 120.3577 | 93.06816 | 144.1062 | 109.3693
602.2383 | 11.0195 | 18.66275 | 0.0001053174 |  | 64.77818 | 31.56064 | 120.3317 | 93.14021 | 144.0367 | 109.3523
602.3379 | 11.01927 | 15.89255 | 9.341857e-05 |  | 64.93663 | 31.58952 | 120.3092 | 93.27763 | 144.0056 | 109.3215
602.4375 | 11.01936 | 16.43984 | 7.526147e-05 |  | 65.03075 | 31.55472 | 120.2685 | 93.37977 | 143.9142 | 109.2642
602.5371 | 11.0196 | 19.49577 | 9.082604e-05 |  | 65.11914 | 31.53903 | 120.2067 | 93.41904 | 143.8764 | 109.2726
602.6367 | 11.01995 | 14.3099 | 7.034029e-05 |  | 65.33491 | 31.52786 | 120.1866 | 93.49794 | 143.8259 | 109.2644
602.7363 | 11.01924 | 15.13836 | 0.0001003124 |  | 65.49306 | 31.50866 | 120.2046 | 93.54632 | 143.7939 | 109.2812
602.8359375 | 11.01968 | 15.13836 | 7.884513e-05 |  | 65.68355 | 31.50797 | 120.2404 | 93.56276 | 143.7277 | 109.3074
602.9355 | 11.01975 | 12.48938 | 6.070272e-05 |  | 65.89066 | 31.47493 | 120.276 | 93.55556 | 143.714 | 109.3119
603.0352 | 11.01978 | 14.11577 | 7.459892e-05 |  | 65.96216 | 31.47984 | 120.2971 | 93.5948 | 143.6964 | 109.3357
603.1348 | 11.01965 | 18.95257 | 6.443347e-05 |  | 65.80568 | 31.44832 | 120.3936 | 93.63386 | 143.6404 | 109.3503
603.234375 | 11.01954 | 19.44108 | 9.311944e-05 |  | 65.56557 | 31.45251 | 120.3956 | 93.62884 | 143.6052 | 109.3748
603.334 | 11.01947 | 20.75851 | 7.537926e-05 |  | 65.24279 | 31.41856 | 120.3473 | 93.62045 | 143.5814 | 109.3996
603.4336 | 11.01987 | 17.96325 | 0.0001073111 |  | 64.90476 | 31.41963 | 120.3375 | 93.65131 | 143.5388 | 109.3842
603.5332 | 11.01992 | 17.07281 | 8.822716e-05 |  | 64.56734 | 31.40488 | 120.2826 | 93.68473 | 143.5179 | 109.4212
603.6328125 | 11.01954 | 12.8471 | 7.345359e-05 |  | 64.33096 | 31.36909 | 120.2794 | 93.65791 | 143.4661 | 109.3796
603.7324 | 11.01942 | 18.61171 | 4.805124e-05 |  | 64.29463 | 31.37552 | 120.2265 | 93.67321 | 143.428 | 109.3631
603.832 | 11.01955 | 16.21473 | 0.0001159868 |  | 64.31949 | 31.36676 | 120.1733 | 93.6073 | 143.3731 | 109.3621
603.9316 | 11.0194 | 20.17795 | 9.648472e-05 |  | 64.25157 | 31.37493 | 120.1237 | 93.46535 | 143.3353 | 109.3142
604.03125 | 11.01942 | 19.60194 | 0.0001130778 |  | 64.08501 | 31.32403 | 120.0549 | 93.33245 | 143.266 | 109.3208
604.1309 | 11.01915 | 16.77387 | 6.890838e-05 |  | 63.90124 | 31.32318 | 120.0025 | 93.1267 | 143.2692 | 109.2891
604.2305 | 11.01966 | 18.00061 | 9.521451e-05 |  | 63.71314 | 31.31607 | 119.9404 | 92.97614 | 143.2556 | 109.2655
604.3301 | 11.01965 | 17.10562 | 7.36861e-05 |  | 63.48268 | 31.30751 | 119.8887 | 92.7833 | 143.1984 | 109.2132
604.4296875 | 11.01919 | 17.36446 | 3.039437e-05 |  | 63.22787 | 31.25741 | 119.9018 | 92.53225 | 143.1249 | 109.1859
604.5293 | 11.01914 | 14.08022 | 4.151581e-05 |  | 63.05171 | 31.26101 | 119.899 | 92.37276 | 143.0874 | 109.1369
604.6289 | 11.01974 | 18.30457 | 4.728757e-05 |  | 62.92671 | 31.26008 | 119.8872 | 92.24109 | 143.0125 | 109.0947
604.7285 | 11.01894 | 17.20861 | 3.562798e-05 |  | 62.81427 | 31.23116 | 119.9433 | 92.10123 | 142.9475 | 109.0366
604.828125 | 11.0204 | 17.30385 | 3.589866e-05 |  | 62.69543 | 31.25597 | 119.9596 | 91.95786 | 142.9232 | 108.9929
604.9277 | 11.01962 | 18.89652 | 8.287076e-05 |  | 62.61314 | 31.27128 | 119.9638 | 91.73626 | 142.8781 | 108.9347
605.0273 | 11.01968 | 17.01949 | 8.790831e-05 |  | 62.48827 | 31.26432 | 120.0245 | 91.50627 | 142.8388 | 108.9012
605.127 | 11.01934 | 16.62486 | 7.626194e-05 |  | 62.40912 | 31.24283 | 120.0528 | 91.22504 | 142.7911 | 108.8338
605.2265625 | 11.02009 | 17.35717 | 6.538242e-05 |  | 62.38288 | 31.26116 | 120.0406 | 91.01075 | 142.7635 | 108.7843
605.3262 | 11.01918 | 12.13439 | 8.216506e-05 |  | 62.41101 | 31.2763 | 120.0051 | 90.85741 | 142.7025 | 108.7609
605.4258 | 11.01999 | 9.461703 | 5.741628e-05 |  | 62.38605 | 31.26616 | 119.994 | 90.71967 | 142.6656 | 108.6845
605.5254 | 11.01932 | 15.67882 | 6.955258e-05 |  | 62.37162 | 31.25418 | 119.9266 | 90.65928 | 142.6528 | 108.6041
605.625 | 11.01898 | 22.3407 | 6.697434e-05 |  | 62.30091 | 31.25345 | 119.8709 | 90.59316 | 142.609 | 108.5954
605.7246 | 11.01958 | 9.415678 | 9.989736e-05 |  | 62.22886 | 31.26951 | 119.8266 | 90.50263 | 142.5917 | 108.616
605.8242 | 11.01977 | 14.46939 | 0.0001237766 |  | 62.20157 | 31.28558 | 119.7502 | 90.34899 | 142.5188 | 108.5753
605.9238 | 11.01964 | 14.16544 | 0.0001281447 |  | 62.19996 | 31.28685 | 119.6642 | 90.18463 | 142.4953 | 108.5743
606.0234375 | 11.0196 | 16.60253 | 0.0001077267 |  | 62.00826 | 31.29889 | 119.5886 | 89.98856 | 142.4583 | 108.5686
606.123 | 11.01962 | 12.07469 | 9.74245e-05 |  | 61.87037 | 31.3252 | 119.4909 | 89.89198 | 142.4454 | 108.5451
606.2227 | 11.0197 | 14.11577 | 7.795308e-05 |  | 61.74465 | 31.3004 | 119.4138 | 89.78017 | 142.4054 | 108.5362
606.3223 | 11.01984 | 12.01818 | 5.605073e-05 |  | 61.63706 | 31.31476 | 119.3061 | 89.72037 | 142.391 | 108.4887
606.421875 | 11.02022 | 10.43964 | 0.0001197212 |  | 61.47124 | 31.32481 | 119.295 | 89.67281 | 142.3423 | 108.4843
606.5215 | 11.01943 | 13.62908 | 0.0001107 |  | 61.34202 | 31.33645 | 119.2309 | 89.63307 | 142.2534 | 108.4366
606.6211 | 11.01967 | 16.38379 | 7.517449e-05 |  | 61.1767 | 31.33758 | 119.1636 | 89.50541 | 142.2508 | 108.4184
606.7207 | 11.02007 | 15.48105 | 9.450619e-05 |  | 61.05032 | 31.37886 | 119.1156 | 89.3635 | 142.2221 | 108.3845
606.8203125 | 11.02081 | 13.07541 | 9.092881e-05 |  | 60.90359 | 31.37338 | 119.0175 | 89.28671 | 142.1651 | 108.3444
606.9199 | 11.02195 | 12.90771 | 9.55982e-05 |  | 60.74055 | 31.37573 | 118.9677 | 89.20979 | 142.1552 | 108.3144
607.0195 | 11.02518 | 17.3198 | 0.000147964 |  | 60.6221 | 31.3728 | 118.9348 | 89.13772 | 142.1421 | 108.3041
607.1191 | 11.02651 | 17.03726 | 9.432981e-05 |  | 60.47582 | 31.36996 | 118.899 | 89.05285 | 142.1237 | 108.279
607.21875 | 11.02826 | 15.2655 | 8.275529e-05 |  | 60.33728 | 31.37636 | 118.7848 | 89.00674 | 142.0764 | 108.2757
607.3184 | 11.02959 | 19.92139 | 8.380997e-05 |  | 60.12791 | 31.3813 | 118.7299 | 88.82922 | 142.0474 | 108.2572
607.418 | 11.03017 | 13.15834 | 7.889119e-05 |  | 59.95575 | 31.35197 | 118.6838 | 88.67229 | 142.0203 | 108.257
607.5176 | 11.03018 | 12.54269 | 8.842218e-05 |  | 59.74201 | 31.30803 | 118.5742 | 88.58424 | 142.0166 | 108.2447
607.6171875 | 11.03088 | 23.92563 | 8.811e-05 |  | 59.54544 | 31.34002 | 118.5376 | 88.54422 | 142.0029 | 108.2428
607.7168 | 11.03037 | 17.32527 | 7.771282e-05 |  | 59.4282 | 31.31646 | 118.5191 | 88.48502 | 141.9898 | 108.2137
607.8164 | 11.03084 | 18.18244 | 7.839586e-05 |  | 59.34174 | 31.34159 | 118.491 | 88.48134 | 141.9665 | 108.2098
607.916 | 11.0302 | 20.88611 | 9.795114e-05 |  | 59.13702 | 31.30657 | 118.5013 | 88.45341 | 141.9531 | 108.1651
608.015625 | 11.02967 | 20.9932 | 9.296717e-05 |  | 59.03079 | 31.30246 | 118.4943 | 88.45663 | 141.894 | 108.1476
608.1152 | 11.02942 | 23.58021 | 9.347555e-05 |  | 58.80767 | 31.32703 | 118.5116 | 88.4354 | 141.899 | 108.1357
608.2148 | 11.03017 | 20.89522 | 9.360737e-05 |  | 58.79707 | 31.29803 | 118.5255 | 88.44589 | 141.9045 | 108.0861
608.3145 | 11.02998 | 17.21772 | 0.0001091269 |  | 58.69273 | 31.3203 | 118.5892 | 88.39465 | 141.8648 | 108.0845
608.4140625 | 11.02946 | 21.51816 | 6.505619e-05 |  | 58.54541 | 31.30916 | 118.5491 | 88.40819 | 141.8527 | 108.0577
608.5137 | 11.02927 | 16.35964 | 8.808443e-05 |  | 58.53403 | 31.30326 | 118.5687 | 88.39924 | 141.8098 | 108.0453
608.6133 | 11.02945 | 22.29468 | 8.162101e-05 |  | 58.44397 | 31.27369 | 118.5613 | 88.38158 | 141.8005 | 108.0087
608.7129 | 11.0283 | 25.60671 | 5.784068e-05 |  | 58.35824 | 31.25639 | 118.6126 | 88.39713 | 141.7876 | 107.9683
608.8125 | 11.02753 | 20.26818 | 6.187394e-05 |  | 58.30236 | 31.26888 | 118.5943 | 88.40808 | 141.7414 | 107.9225
608.9121 | 11.02833 | 21.7205 | 5.739093e-05 |  | 58.21139 | 31.26016 | 118.5774 | 88.44807 | 141.7238 | 107.8492
609.0117 | 11.02768 | 17.54628 | 3.614791e-05 |  | 58.2514 | 31.23807 | 118.5861 | 88.47371 | 141.7152 | 107.7806
609.1113 | 11.02776 | 18.33829 | 4.702857e-05 |  | 58.17834 | 31.20878 | 118.5455 | 88.46869 | 141.6792 | 107.7186
609.2109375 | 11.02771 | 16.73149 | 2.471609e-05 |  | 58.08807 | 31.1923 | 118.5327 | 88.38432 | 141.6666 | 107.6349
609.3105 | 11.02714 | 18.63495 | 6.392416e-05 |  | 58.09963 | 31.21156 | 118.5271 | 88.21167 | 141.6196 | 107.5879
609.4102 | 11.02665 | 17.58319 | 7.785693e-05 |  | 58.07774 | 31.2054 | 118.5112 | 88.04205 | 141.5748 | 107.5097
609.5098 | 11.02685 | 12.86806 | 9.365765e-05 |  | 58.0079 | 31.17221 | 118.5202 | 87.90415 | 141.5732 | 107.4747
609.609375 | 11.02707 | 17.00354 | 8.707911e-05 |  | 57.99352 | 31.1726 | 118.5141 | 87.87094 | 141.5559 | 107.4383
609.709 | 11.02609 | 15.93857 | 0.0001240124 |  | 57.92766 | 31.15707 | 118.4914 | 87.86217 | 141.5335 | 107.3456
609.8086 | 11.02557 | 15.86384 | 9.797361e-05 |  | 58.01936 | 31.13256 | 118.4588 | 87.86879 | 141.4906 | 107.2785
609.9082 | 11.02606 | 13.2349 | 7.218406e-05 |  | 58.26163 | 31.1244 | 118.4709 | 87.85006 | 141.4782 | 107.214
610.0078125 | 11.02495 | 14.2543 | 0.0001162129 |  | 58.43142 | 31.11445 | 118.4561 | 87.77457 | 141.4143 | 107.1591
610.1074 | 11.02517 | 16.33138 | 9.964981e-05 |  | 58.58451 | 31.08088 | 118.4142 | 87.71778 | 141.3968 | 107.1047
610.207 | 11.02471 | 13.17338 | 0.000122592 |  | 58.63191 | 31.07567 | 118.4223 | 87.56994 | 141.3809 | 107.071
610.3066 | 11.02453 | 17.03453 | 9.964198e-05 |  | 58.71783 | 31.05152 | 118.3684 | 87.52046 | 141.329 | 107.0332
610.40625 | 11.02467 | 15.82146 | 9.399628e-05 |  | 58.74536 | 31.07634 | 118.3443 | 87.47617 | 141.3095 | 106.9623
610.5059 | 11.02467 | 11.04025 | 0.0001050586 |  | 58.8096 | 31.03108 | 118.3203 | 87.53702 | 141.2899 | 106.9063
610.6055 | 11.02421 | 17.95641 | 8.84707e-05 |  | 58.93815 | 31.01906 | 118.3158 | 87.56634 | 141.2652 | 106.8705
610.7051 | 11.02427 | 18.63905 | 0.0001221506 |  | 59.03656 | 31.05127 | 118.2978 | 87.57387 | 141.2176 | 106.8258
610.8046875 | 11.02414 | 10.54673 | 8.872616e-05 |  | 59.08698 | 31.03219 | 118.2769 | 87.5654 | 141.1522 | 106.7869
610.9043 | 11.02399 | 9.864087 | 8.357684e-05 |  | 59.17059 | 31.02875 | 118.2931 | 87.62714 | 141.1409 | 106.7367
611.0039 | 11.02379 | 14.59198 | 0.0001000213 |  | 59.27246 | 31.04642 | 118.3098 | 87.64279 | 141.1211 | 106.7466
611.1035 | 11.02304 | 18.14279 | 9.903894e-05 |  | 59.33826 | 31.03489 | 118.289 | 87.65952 | 141.0379 | 106.7132
611.203125 | 11.02317 | 16.35599 | 9.490573e-05 |  | 59.48111 | 31.01402 | 118.3097 | 87.62825 | 141.0634 | 106.6608
611.3027 | 11.0228 | 23.27808 | 0.0001213963 |  | 59.58046 | 31.03855 | 118.3165 | 87.6376 | 141.052 | 106.6102
611.4023 | 11.02315 | 19.76782 | 8.115158e-05 |  | 59.68894 | 31.00472 | 118.3051 | 87.61987 | 140.994 | 106.5765
611.502 | 11.02321 | 16.97119 | 0.0001212614 |  | 59.78331 | 31.04746 | 118.3083 | 87.61038 | 140.9744 | 106.5325
611.6015625 | 11.02273 | 17.89899 | 0.0001066924 |  | 59.9375 | 31.02686 | 118.289 | 87.55555 | 140.9356 | 106.5158
611.7012 | 11.02356 | 15.08915 | 0.000110288 |  | 60.02525 | 31.03992 | 118.2818 | 87.58401 | 140.92 | 106.5231
611.8008 | 11.02351 | 12.4511 | 0.0001125793 |  | 60.13174 | 31.03569 | 118.3045 | 87.623 | 140.8882 | 106.4722
611.9004 | 11.02259 | 16.98532 | 0.0001458449 |  | 60.37725 | 31.04278 | 118.2772 | 87.58807 | 140.8783 | 106.421
612 | 11.02257 | 20.05035 | 9.140195e-05 |  | 60.58535 | 31.03401 | 118.2636 | 87.48274 | 140.8311 | 106.436
612.0996 | 11.02235 | 16.66405 | 0.0001029789 |  | 60.71688 | 31.0326 | 118.3211 | 87.33897 | 140.791 | 106.3992
612.1992 | 11.02261 | 17.96552 | 0.0001033725 |  | 60.76637 | 31.02485 | 118.307 | 87.19001 | 140.7868 | 106.3265
612.2988 | 11.02284 | 19.13576 | 0.0001395347 |  | 60.80556 | 31.02921 | 118.2952 | 87.21964 | 140.7391 | 106.2763
612.3984375 | 11.02263 | 20.74302 | 9.774729e-05 |  | 60.86193 | 31.0132 | 118.2509 | 87.28916 | 140.7235 | 106.2578
612.498 | 11.02307 | 16.0288 | 0.0001235956 |  | 60.85609 | 30.99611 | 118.2865 | 87.17028 | 140.6831 | 106.2341
612.5977 | 11.02285 | 20.4181 | 7.724524e-05 |  | 60.8833 | 30.95412 | 118.2915 | 87.11034 | 140.6445 | 106.1915
612.6973 | 11.02334 | 17.83064 | 9.43787e-05 |  | 60.8101 | 30.91681 | 118.2973 | 87.11781 | 140.6208 | 106.1608
612.796875 | 11.02289 | 15.71027 | 9.983284e-05 |  | 60.8485 | 30.89265 | 118.3195 | 87.13427 | 140.5613 | 106.1429
612.8965 | 11.02278 | 17.88304 | 0.0001044906 |  | 60.92259 | 30.88273 | 118.3245 | 87.27129 | 140.5356 | 106.115
612.9961 | 11.02225 | 18.53789 | 9.948391e-05 |  | 60.94382 | 30.86895 | 118.3175 | 87.36555 | 140.5151 | 106.0896
613.0957 | 11.02347 | 18.02203 | 0.0001098917 |  | 61.24529 | 30.83688 | 118.3106 | 87.44462 | 140.4518 | 106.0577
613.1953125 | 11.02312 | 15.8693 | 0.0001117604 |  | 61.38215 | 30.81183 | 118.3095 | 87.52419 | 140.3985 | 105.9718
613.2949 | 11.02283 | 22.98916 | 8.19463e-05 |  | 61.386 | 30.80081 | 118.3155 | 87.52642 | 140.3598 | 105.9185
613.3945 | 11.02333 | 23.27261 | 7.820155e-05 |  | 61.38931 | 30.80735 | 118.2769 | 87.56976 | 140.3087 | 105.8782
613.4941 | 11.02361 | 21.21968 | 4.66499e-05 |  | 61.47052 | 30.8024 | 118.2655 | 87.60753 | 140.2881 | 105.776
613.59375 | 11.02286 | 19.31349 | 7.430331e-05 |  | 61.64393 | 30.75467 | 118.2472 | 87.64092 | 140.2267 | 105.7453
613.6934 | 11.02292 | 17.5399 | 1.899062e-05 |  | 61.88824 | 30.77098 | 118.291 | 87.72199 | 140.2111 | 105.7048
613.793 | 11.02363 | 14.72823 | 0.0001117085 |  | 62.14361 | 30.74514 | 118.273 | 87.76317 | 140.1403 | 105.6077
613.8926 | 11.02321 | 17.03271 | 7.505322e-05 |  | 62.47886 | 30.75868 | 118.2693 | 87.80176 | 140.0847 | 105.5626
613.9921875 | 11.02293 | 17.78006 | 7.041503e-05 |  | 62.74835 | 30.78459 | 118.2741 | 87.87331 | 140.0414 | 105.4693
614.0918 | 11.02336 | 17.22046 | 9.273295e-05 |  | 62.80181 | 30.7708 | 118.2576 | 87.90002 | 140.031 | 105.377
614.1914 | 11.02295 | 17.61281 | 0.000113975 |  | 62.82714 | 30.79784 | 118.3214 | 87.93554 | 139.9609 | 105.315
614.291 | 11.02342 | 16.4084 | 0.0001209324 |  | 62.76728 | 30.8173 | 118.2579 | 87.91489 | 139.9216 | 105.2616
614.390625 | 11.02389 | 22.13473 | 0.0001002408 |  | 62.67828 | 30.78592 | 118.2277 | 87.90784 | 139.8645 | 105.1744
614.4902 | 11.02384 | 20.52109 | 9.989167e-05 |  | 62.58826 | 30.7973 | 118.2075 | 87.95159 | 139.8078 | 105.0869
614.5898 | 11.02365 | 19.63066 | 0.0001060124 |  | 62.42645 | 30.81573 | 118.2029 | 87.96046 | 139.7626 | 104.9908
614.6895 | 11.02319 | 11.43899 | 0.0001066693 |  | 62.31968 | 30.8276 | 118.1338 | 87.98096 | 139.7113 | 104.8977
614.7890625 | 11.02398 | 10.48748 | 0.0001413262 |  | 62.25756 | 30.79984 | 118.138 | 87.98536 | 139.6538 | 104.8235
614.8887 | 11.02321 | 18.84229 | 0.0001194765 |  | 62.40173 | 30.79515 | 118.1083 | 88.01055 | 139.6164 | 104.7701
614.9883 | 11.02383 | 16.35873 | 0.000108761 |  | 62.55968 | 30.76829 | 118.0942 | 88.00288 | 139.5493 | 104.7071
615.0879 | 11.02314 | 14.47441 | 0.0001066847 |  | 62.83561 | 30.78056 | 118.0666 | 87.91005 | 139.5118 | 104.6505
615.1875 | 11.0231 | 16.79757 | 0.000124288 |  | 63.04052 | 30.71014 | 118.0219 | 87.85976 | 139.463 | 104.6048
615.2871 | 11.02285 | 12.54224 | 9.460335e-05 |  | 63.23029 | 30.69649 | 117.9874 | 87.88297 | 139.4355 | 104.5573
615.3867 | 11.02338 | 15.87204 | 9.382561e-05 |  | 63.36257 | 30.66696 | 117.9738 | 87.95209 | 139.3656 | 104.5074
615.4863 | 11.02253 | 8.856077 | 9.539392e-05 |  | 63.45051 | 30.67871 | 117.9476 | 88.07538 | 139.3451 | 104.4639
615.5859375 | 11.02336 | 15.66196 | 0.0001049865 |  | 63.61024 | 30.64156 | 117.9133 | 88.15055 | 139.2763 | 104.3858
615.6855 | 11.02346 | 17.06278 | 0.0001103918 |  | 63.69092 | 30.62138 | 117.9247 | 88.12745 | 139.255 | 104.3472
615.7852 | 11.02289 | 18.29864 | 7.839576e-05 |  | 63.708 | 30.59314 | 117.9161 | 88.10519 | 139.1832 | 104.2766
615.8848 | 11.0238 | 19.16857 | 0.000123998 |  | 63.76839 | 30.54913 | 117.9658 | 88.0085 | 139.1452 | 104.2241
615.984375 | 11.02313 | 13.70382 | 8.415511e-05 |  | 63.95152 | 30.55021 | 118.0072 | 87.78014 | 139.0952 | 104.1888
616.084 | 11.02363 | 20.02073 | 7.412168e-05 |  | 64.0963 | 30.5143 | 117.972 | 87.515 | 139.0523 | 104.1725
616.1836 | 11.02329 | 12.10476 | 0.0001224811 |  | 64.17545 | 30.49615 | 117.9575 | 87.21018 | 139.0266 | 104.102
616.2832 | 11.02331 | 17.82745 | 9.444394e-05 |  | 64.22279 | 30.43532 | 117.9731 | 86.93096 | 138.9719 | 104.0387
616.3828125 | 11.02266 | 21.95108 | 0.0001003121 |  | 64.35717 | 30.42509 | 117.9424 | 86.71944 | 138.9102 | 104.008
616.4824 | 11.02284 | 19.93005 | 9.196548e-05 |  | 64.55457 | 30.42377 | 117.897 | 86.42676 | 138.88 | 103.9476
616.582 | 11.02317 | 19.28751 | 0.0001118461 |  | 64.78425 | 30.36363 | 117.9462 | 86.07845 | 138.8253 | 103.8825
616.6816 | 11.02338 | 19.38002 | 0.0001262453 |  | 64.987 | 30.32371 | 117.9726 | 85.70366 | 138.7873 | 103.8148
616.78125 | 11.02332 | 25.18063 | 0.0001018769 |  | 65.24443 | 30.28152 | 117.9864 | 85.34064 | 138.746 | 103.7384
616.8809 | 11.02315 | 22.22587 | 0.0001042307 |  | 65.37404 | 30.26932 | 118.005 | 84.95511 | 138.7232 | 103.6597
616.9805 | 11.02257 | 18.79353 | 0.0001116358 |  | 65.4691 | 30.25 | 117.9962 | 84.60635 | 138.6472 | 103.5815
617.0801 | 11.02295 | 24.37358 | 0.0001307497 |  | 65.56782 | 30.24399 | 118.0284 | 84.34894 | 138.636 | 103.487
617.1796875 | 11.02313 | 22.96319 | 0.0001166245 |  | 65.70505 | 30.22832 | 118.0252 | 84.09103 | 138.6071 | 103.423
617.2793 | 11.02288 | 20.55573 | 0.0001336318 |  | 65.76628 | 30.22298 | 117.9801 | 83.96966 | 138.6193 | 103.3549
617.3789 | 11.02293 | 18.11317 | 0.0001249879 |  | 65.76819 | 30.23121 | 117.9988 | 83.91026 | 138.5514 | 103.3344
617.4785 | 11.02324 | 19.79653 | 7.832819e-05 |  | 65.8214 | 30.19983 | 117.9564 | 83.84945 | 138.5083 | 103.2856
617.578125 | 11.02343 | 19.0829 | 8.721304e-05 |  | 65.93021 | 30.21045 | 117.9669 | 83.64502 | 138.507 | 103.197
617.6777 | 11.02257 | 19.04143 | 6.910595e-05 |  | 66.01413 | 30.21366 | 117.9513 | 83.32534 | 138.4889 | 103.1547
617.7773 | 11.02264 | 23.5916 | 5.006719e-05 |  | 65.99986 | 30.195 | 117.9844 | 82.98026 | 138.4452 | 103.1104
617.877 | 11.02272 | 19.08883 | 0.0001024318 |  | 66.07738 | 30.22633 | 117.9213 | 82.81282 | 138.4734 | 103.0515
617.9765625 | 11.02262 | 19.62063 | 7.451365e-05 |  | 66.19782 | 30.20315 | 117.8971 | 82.77987 | 138.4414 | 102.9853
618.0762 | 11.02188 | 16.72466 | 9.134044e-05 |  | 66.28734 | 30.24255 | 117.8415 | 82.80402 | 138.3961 | 102.9882
618.1758 | 11.0232 | 16.01969 | 8.426179e-05 |  | 66.3761 | 30.25364 | 117.7959 | 82.79877 | 138.3881 | 102.9176
618.2754 | 11.02265 | 22.53757 | 4.185602e-05 |  | 66.46757 | 30.25665 | 117.705 | 82.76033 | 138.3533 | 102.8886
618.375 | 11.02227 | 20.04625 | 8.756558e-05 |  | 66.53188 | 30.28318 | 117.6202 | 82.73152 | 138.3494 | 102.8422
618.4746 | 11.02277 | 20.38529 | 8.660818e-05 |  | 66.51266 | 30.27971 | 117.5547 | 82.67153 | 138.3268 | 102.7963
618.5742 | 11.02219 | 20.89477 | 0.0001152666 |  | 66.47614 | 30.2708 | 117.4699 | 82.6441 | 138.2867 | 102.7822
618.6738 | 11.02239 | 20.80089 | 0.0001165317 |  | 66.42951 | 30.30734 | 117.3899 | 82.74459 | 138.2831 | 102.7622
618.7734375 | 11.02281 | 27.30875 | 0.0001082337 |  | 66.4944 | 30.31253 | 117.2973 | 82.90218 | 138.2449 | 102.7254
618.873 | 11.02236 | 13.48736 | 9.716883e-05 |  | 66.61336 | 30.30896 | 117.1856 | 82.96815 | 138.2164 | 102.6916
618.9727 | 11.02223 | 19.15809 | 0.0001027516 |  | 66.7329 | 30.31408 | 117.084 | 83.12066 | 138.1889 | 102.6448
619.0723 | 11.02263 | 22.61185 | 0.0001232644 |  | 66.90773 | 30.25943 | 116.9683 | 83.31573 | 138.1752 | 102.6593
619.171875 | 11.02292 | 14.53274 | 9.270204e-05 |  | 67.09338 | 30.21105 | 116.9203 | 83.55366 | 138.1744 | 102.5951
619.2715 | 11.02192 | 22.45964 | 0.000107782 |  | 67.28184 | 30.21194 | 116.8486 | 83.77485 | 138.1385 | 102.5599
619.3711 | 11.02303 | 16.17645 | 9.056545e-05 |  | 67.44273 | 30.1786 | 116.7629 | 83.88326 | 138.1075 | 102.5002
619.4707 | 11.0226 | 21.34409 | 0.0001118271 |  | 67.73037 | 30.17546 | 116.6753 | 83.96628 | 138.0953 | 102.4542
619.5703125 | 11.0223 | 20.28641 | 0.0001147123 |  | 67.91245 | 30.18612 | 116.5385 | 83.84521 | 138.1053 | 102.3999
619.6699 | 11.02236 | 19.98245 | 0.0001588226 |  | 68.06863 | 30.18822 | 116.4745 | 83.80241 | 138.0605 | 102.3231
619.7695 | 11.02149 | 18.32917 | 0.00010133 |  | 68.27682 | 30.17472 | 116.4173 | 83.703125 | 138.0072 | 102.288
619.8691 | 11.02198 | 18.13915 | 0.0001144218 |  | 68.23576 | 30.14304 | 116.308 | 83.50535 | 137.9893 | 102.1768
619.96875 | 11.02164 | 15.54986 | 0.0001562064 |  | 68.11509 | 30.17139 | 116.2371 | 83.25773 | 137.9589 | 102.1117
620.0684 | 11.02167 | 21.72688 | 0.0001156589 |  | 67.85167 | 30.21708 | 116.1904 | 82.99487 | 137.9243 | 102.0327
620.168 | 11.02096 | 21.48991 | 0.0001189516 |  | 67.57525 | 30.23095 | 116.1638 | 82.7102 | 137.8855 | 101.9508
620.2676 | 11.02281 | 24.02452 | 0.0001264555 |  | 67.33617 | 30.22883 | 116.0607 | 82.33532 | 137.8158 | 101.9076
620.3671875 | 11.0215 | 22.2368 | 0.0001164847 |  | 67.19248 | 30.25449 | 116.0127 | 81.94788 | 137.7667 | 101.8017
620.4668 | 11.02162 | 22.60592 | 0.0001219885 |  | 67.06109 | 30.26562 | 115.9421 | 81.64033 | 137.7169 | 101.7203
620.5664 | 11.02181 | 24.76548 | 0.000100241 |  | 66.9609 | 30.27827 | 115.8438 | 81.44569 | 137.6221 | 101.6394
620.666 | 11.02159 | 16.01695 | 9.948522e-05 |  | 66.88022 | 30.28591 | 115.8216 | 81.22708 | 137.5682 | 101.5451
620.765625 | 11.02161 | 17.77687 | 0.0001311051 |  | 66.72998 | 30.3574 | 115.7289 | 81.03 | 137.4749 | 101.4586
620.8652 | 11.02183 | 23.2594 | 0.0001300969 |  | 66.61993 | 30.32344 | 115.6913 | 80.96227 | 137.4295 | 101.4258
620.9648 | 11.02108 | 20.42631 | 0.0001083917 |  | 66.51144 | 30.37415 | 115.6111 | 80.88557 | 137.339 | 101.3648
621.0645 | 11.02137 | 19.07743 | 0.0001304004 |  | 66.38895 | 30.38112 | 115.5673 | 80.89634 | 137.246 | 101.3306
621.1640625 | 11.02115 | 16.74379 | 9.467862e-05 |  | 66.25971 | 30.40707 | 115.5114 | 80.9955 | 137.2392 | 101.2969
621.2637 | 11.02091 | 15.71118 | 0.0001062206 |  | 66.21156 | 30.39996 | 115.4831 | 81.16541 | 137.206 | 101.2781
621.3633 | 11.02085 | 24.46427 | 0.0001295383 |  | 66.04871 | 30.38154 | 115.4144 | 81.38332 | 137.1587 | 101.1796
621.4629 | 11.02115 | 17.4597 | 9.087739e-05 |  | 65.85056 | 30.41193 | 115.3385 | 81.59251 | 137.1021 | 101.1468
621.5625 | 11.02164 | 16.01649 | 0.0001014793 |  | 65.80033 | 30.41167 | 115.3054 | 81.71407 | 137.0417 | 101.0983
621.6621 | 11.0211 | 17.13114 | 5.982318e-05 |  | 65.79346 | 30.40636 | 115.2877 | 81.80072 | 137.0023 | 101.0372
621.7617 | 11.02145 | 15.93675 | 7.555397e-05 |  | 65.80399 | 30.41822 | 115.2623 | 81.75954 | 136.9028 | 100.9756
621.8613 | 11.02084 | 16.88324 | 0.0001077104 |  | 65.85301 | 30.40288 | 115.2111 | 81.74875 | 136.8648 | 100.9658
621.9609375 | 11.02084 | 22.46648 | 8.557933e-05 |  | 65.80934 | 30.39272 | 115.1874 | 81.76463 | 136.8129 | 100.931
622.0605 | 11.02165 | 21.83943 | 9.870598e-05 |  | 65.71045 | 30.43411 | 115.1369 | 81.74579 | 136.775 | 100.9018
622.1602 | 11.02048 | 20.14332 | 8.949416e-05 |  | 65.52889 | 30.45369 | 115.0897 | 81.80539 | 136.7313 | 100.9008
622.2598 | 11.02118 | 19.95739 | 7.334021e-05 |  | 65.38237 | 30.44751 | 115.0335 | 81.86837 | 136.6808 | 100.9121
622.359375 | 11.02054 | 22.38855 | 9.767151e-05 |  | 65.24055 | 30.45247 | 114.9755 | 81.95036 | 136.6728 | 100.9104
622.459 | 11.02095 | 16.76931 | 7.629863e-05 |  | 65.18363 | 30.47502 | 114.9091 | 82.1426 | 136.6002 | 100.9048
622.5586 | 11.02068 | 19.77192 | 6.091132e-05 |  | 65.18786 | 30.47721 | 114.8493 | 82.40676 | 136.6002 | 100.9143
622.6582 | 11.02078 | 18.74751 | 0.0001157056 |  | 65.09833 | 30.54482 | 114.8228 | 82.63096 | 136.5626 | 100.9247
622.7578125 | 11.02089 | 15.39446 | 0.0001097772 |  | 64.89608 | 30.50005 | 114.759 | 82.79651 | 136.5376 | 100.914
622.8574 | 11.02104 | 20.46686 | 0.0001240123 |  | 64.79118 | 30.54997 | 114.7581 | 82.96835 | 136.5121 | 100.9244
622.957 | 11.02091 | 20.29051 | 0.000119895 |  | 64.57189 | 30.53941 | 114.7179 | 83.02067 | 136.4687 | 100.9453
623.0566 | 11.02074 | 15.57583 | 9.893763e-05 |  | 64.25739 | 30.56399 | 114.6908 | 83.03466 | 136.4198 | 100.9199
623.15625 | 11.01968 | 20.89249 | 0.0001089947 |  | 63.95319 | 30.55794 | 114.6679 | 83.06258 | 136.4094 | 100.9008
623.2559 | 11.02018 | 16.33503 | 0.0001081093 |  | 63.73531 | 30.57554 | 114.6921 | 83.01839 | 136.3735 | 100.9293
623.3555 | 11.02059 | 16.82536 | 0.0001315805 |  | 63.47202 | 30.58548 | 114.6132 | 83.03694 | 136.332 | 100.9129
623.4551 | 11.02052 | 19.40508 | 9.289193e-05 |  | 63.2144 | 30.57683 | 114.6058 | 83.08984 | 136.2948 | 100.9184
623.5546875 | 11.02004 | 21.92875 | 0.0001120413 |  | 62.94203 | 30.61535 | 114.5497 | 83.18232 | 136.2745 | 100.9223
623.6543 | 11.02119 | 21.75194 | 0.000111905 |  | 62.73087 | 30.55243 | 114.5003 | 83.27338 | 136.2461 | 100.9163
623.7539 | 11.02099 | 19.0027 | 0.0001413276 |  | 62.48347 | 30.54713 | 114.5132 | 83.37859 | 136.2071 | 100.9107
623.8535 | 11.02085 | 19.47116 | 0.0001071761 |  | 62.25906 | 30.55443 | 114.5699 | 83.49913 | 136.1946 | 100.9048
623.953125 | 11.02097 | 19.86352 | 0.0001020235 |  | 62.04279 | 30.56912 | 114.5758 | 83.58784 | 136.1833 | 100.8562
624.0527 | 11.02022 | 20.15106 | 0.0001332344 |  | 61.83873 | 30.55895 | 114.6118 | 83.68739 | 136.1541 | 100.8019
624.1523 | 11.02095 | 17.24916 | 0.0001395869 |  | 61.65588 | 30.56513 | 114.6057 | 83.77422 | 136.1494 | 100.801
624.252 | 11.02034 | 24.24963 | 0.0001009117 |  | 61.47646 | 30.56191 | 114.6769 | 83.90644 | 136.1331 | 100.7178
624.3515625 | 11.02056 | 22.90805 | 0.0001040042 |  | 61.34797 | 30.55354 | 114.7025 | 84.00948 | 136.1315 | 100.7052
624.4512 | 11.02039 | 24.61419 | 0.0001365046 |  | 61.23375 | 30.55643 | 114.7629 | 84.17348 | 136.0812 | 100.6507
624.5508 | 11.02103 | 20.17795 | 0.0001212331 |  | 61.23428 | 30.54967 | 114.748 | 84.26806 | 136.1044 | 100.6431
624.6504 | 11.02052 | 22.80415 | 0.0001222205 |  | 61.24541 | 30.54181 | 114.7651 | 84.35306 | 136.0604 | 100.6282
624.75 | 11.02016 | 17.37038 | 9.055337e-05 |  | 61.25599 | 30.51836 | 114.7194 | 84.41533 | 136.0293 | 100.5789
624.8496 | 11.01985 | 20.24494 | 0.0001155247 |  | 61.19771 | 30.53757 | 114.7155 | 84.33199 | 136.0049 | 100.5559
624.9492 | 11.02009 | 15.83604 | 9.682779e-05 |  | 61.11955 | 30.50183 | 114.703 | 84.16506 | 136.0108 | 100.5656
625.0488 | 11.02054 | 18.75936 | 0.0001086877 |  | 60.99514 | 30.49591 | 114.6669 | 83.97843 | 135.9772 | 100.5853
625.1484375 | 11.02109 | 18.40072 | 0.0001309448 |  | 60.97157 | 30.4779 | 114.6483 | 83.67747 | 135.953 | 100.5786
625.248 | 11.02016 | 19.8298 | 0.0001282054 |  | 61.07887 | 30.43065 | 114.6474 | 83.31351 | 135.9682 | 100.544
625.3477 | 11.02051 | 19.95785 | 0.0001149835 |  | 61.25918 | 30.40996 | 114.6078 | 82.86979 | 135.9514 | 100.5764
625.4473 | 11.02066 | 19.78012 | 0.0001306117 |  | 61.36528 | 30.39987 | 114.6036 | 82.47733 | 135.9572 | 100.5781
625.546875 | 11.02054 | 19.28797 | 0.0001030181 |  | 61.35228 | 30.37 | 114.6012 | 82.10065 | 135.9555 | 100.5819
625.6465 | 11.0202 | 13.83506 | 0.0001035796 |  | 61.2816 | 30.34502 | 114.5165 | 81.719 | 135.8945 | 100.6169
625.7461 | 11.02126 | 22.84881 | 8.493983e-05 |  | 61.21124 | 30.30822 | 114.5287 | 81.35658 | 135.9061 | 100.5942
625.8457 | 11.02062 | 20.07861 | 0.0001223587 |  | 61.2186 | 30.26524 | 114.525 | 81.10538 | 135.8963 | 100.5953
625.9453125 | 11.02061 | 17.58319 | 8.528997e-05 |  | 61.28279 | 30.22923 | 114.4697 | 80.85443 | 135.8933 | 100.6196
626.0449 | 11.01997 | 20.25269 | 0.0001165702 |  | 61.34578 | 30.1645 | 114.4449 | 80.71728 | 135.8938 | 100.6164
626.1445 | 11.01962 | 14.05288 | 0.0001154695 |  | 61.48917 | 30.12895 | 114.3793 | 80.52738 | 135.8808 | 100.5892
626.2441 | 11.02084 | 15.91761 | 0.0001021358 |  | 61.74964 | 30.04836 | 114.3547 | 80.38766 | 135.8535 | 100.5614
626.34375 | 11.02073 | 19.19637 | 6.235724e-05 |  | 62.03653 | 30.0297 | 114.2795 | 80.33959 | 135.829 | 100.5401
626.4434 | 11.02059 | 15.17801 | 4.613124e-05 |  | 62.22369 | 29.97586 | 114.2441 | 80.38467 | 135.8511 | 100.5494
626.543 | 11.02058 | 22.95863 | 6.990068e-05 |  | 62.33604 | 29.92421 | 114.2625 | 80.36703 | 135.8201 | 100.5419
626.6426 | 11.02062 | 17.71854 | 8.697897e-05 |  | 62.4439 | 29.8518 | 114.2012 | 80.38559 | 135.7995 | 100.5565
626.7421875 | 11.02036 | 20.22808 | 7.347063e-05 |  | 62.62356 | 29.80146 | 114.1429 | 80.39463 | 135.7888 | 100.537
626.8418 | 11.02048 | 22.0723 | 0.0001402912 |  | 62.92369 | 29.73576 | 114.1017 | 80.36948 | 135.7755 | 100.5446
626.9414 | 11.01964 | 18.63586 | 0.0001182712 |  | 63.26894 | 29.69692 | 114.0751 | 80.3221 | 135.7689 | 100.5824
627.041 | 11.02043 | 18.28224 | 0.0001029615 |  | 63.58287 | 29.62042 | 113.9976 | 80.2443 | 135.7425 | 100.5941
627.140625 | 11.02086 | 18.43717 | 0.0001420135 |  | 63.85553 | 29.57896 | 113.9851 | 80.18122 | 135.7299 | 100.5547
627.2402 | 11.02005 | 17.81013 | 0.0001308953 |  | 64.05409 | 29.50483 | 113.9445 | 79.88779 | 135.6796 | 100.5514
627.3398 | 11.02008 | 22.00349 | 0.0001408554 |  | 64.26933 | 29.45718 | 113.8913 | 79.55039 | 135.678 | 100.4959
627.4395 | 11.0206 | 17.18036 | 0.0001191184 |  | 64.57447 | 29.40812 | 113.8206 | 79.23372 | 135.6746 | 100.4941
627.5390625 | 11.02043 | 10.52713 | 0.000107723 |  | 64.92838 | 29.36652 | 113.8297 | 78.89735 | 135.627 | 100.4785
627.6387 | 11.02013 | 15.82237 | 0.0001293004 |  | 65.22115 | 29.27278 | 113.8013 | 78.51632 | 135.6719 | 100.4181
627.7383 | 11.01974 | 11.82314 | 0.0001017393 |  | 65.45079 | 29.21441 | 113.7883 | 78.09644 | 135.6671 | 100.3999
627.8379 | 11.02039 | 15.19441 | 0.000129398 |  | 65.67556 | 29.17553 | 113.7521 | 77.65457 | 135.6434 | 100.4265
627.9375 | 11.02019 | 15.83923 | 0.0001228927 |  | 65.94772 | 29.10234 | 113.7393 | 77.20882 | 135.5952 | 100.4179
628.0371 | 11.02062 | 24.32756 | 9.762343e-05 |  | 66.16361 | 29.05663 | 113.7177 | 76.93928 | 135.6132 | 100.4496
628.1367 | 11.02029 | 12.3914 | 0.0001069048 |  | 66.37012 | 29.03557 | 113.7231 | 76.74147 | 135.5848 | 100.5092
628.2363 | 11.02037 | 13.60675 | 0.0001217255 |  | 66.56147 | 29.00453 | 113.6627 | 76.49883 | 135.6001 | 100.5454
628.3359375 | 11.02027 | 15.75447 | 0.0001113164 |  | 66.85969 | 28.93655 | 113.6617 | 76.30898 | 135.5708 | 100.5873
628.4355 | 11.01989 | 15.70525 | 0.0001190345 |  | 67.17058 | 28.93835 | 113.6292 | 76.17365 | 135.5757 | 100.6275
628.5352 | 11.01971 | 17.74041 | 0.0001250111 |  | 67.48441 | 28.91744 | 113.6439 | 76.127 | 135.5174 | 100.6527
628.6348 | 11.01966 | 12.95054 | 0.0001489664 |  | 67.82371 | 28.91626 | 113.613 | 76.16008 | 135.5471 | 100.6653
628.734375 | 11.02058 | 18.61809 | 8.664659e-05 |  | 68.06176 | 28.93737 | 113.5667 | 76.16126 | 135.5214 | 100.7065
628.834 | 11.02077 | 17.03863 | 0.0001295697 |  | 68.28909 | 28.8968 | 113.5861 | 76.15961 | 135.4945 | 100.7208
628.9336 | 11.02053 | 16.12267 | 0.0001383809 |  | 68.51244 | 28.96 | 113.5705 | 76.10522 | 135.5259 | 100.7515
629.0332 | 11.01963 | 13.89202 | 0.0001262692 |  | 68.49478 | 29.00031 | 113.591 | 76.05988 | 135.517 | 100.8358
629.1328125 | 11.01968 | 20.89067 | 0.0001105733 |  | 68.40543 | 29.04111 | 113.6181 | 75.97872 | 135.4914 | 100.8846
629.2324 | 11.01992 | 22.36987 | 0.0001223121 |  | 68.38472 | 29.05982 | 113.6467 | 75.93204 | 135.5122 | 100.9146
629.332 | 11.01999 | 17.97236 | 0.0001532969 |  | 68.41039 | 29.09982 | 113.6591 | 75.89456 | 135.4622 | 100.9386
629.4316 | 11.02006 | 19.21824 | 0.00013901 |  | 68.39981 | 29.10392 | 113.7069 | 75.8587 | 135.4629 | 100.9824
629.53125 | 11.01984 | 20.25223 | 0.0001429943 |  | 68.3194 | 29.17183 | 113.6675 | 75.87688 | 135.4456 | 101.0333
629.6309 | 11.01966 | 21.3974 | 0.0001307453 |  | 68.14359 | 29.20461 | 113.6629 | 75.86214 | 135.423 | 101.1063
629.7305 | 11.02012 | 13.68513 | 9.657207e-05 |  | 67.96098 | 29.24991 | 113.6503 | 75.83987 | 135.4261 | 101.1096
629.8301 | 11.0197 | 19.70858 | 0.0001384374 |  | 67.69302 | 29.27079 | 113.6497 | 75.85452 | 135.4335 | 101.191
629.9296875 | 11.02041 | 15.48788 | 0.0001067096 |  | 67.45288 | 29.29532 | 113.6499 | 75.83016 | 135.4159 | 101.1762
630.0293 | 11.01946 | 18.86872 | 8.908282e-05 |  | 67.29362 | 29.31997 | 113.641 | 75.68061 | 135.3961 | 101.1644
630.1289 | 11.02069 | 22.12333 | 0.0001240296 |  | 67.04295 | 29.37562 | 113.6663 | 75.55265 | 135.3844 | 101.1985
630.2285 | 11.02038 | 20.04899 | 0.0001281807 |  | 66.75397 | 29.34569 | 113.6764 | 75.38073 | 135.3609 | 101.1779
630.328125 | 11.02012 | 19.46751 | 0.0001372312 |  | 66.51654 | 29.38129 | 113.7148 | 75.18766 | 135.3254 | 101.1585
630.4277 | 11.01978 | 12.26107 | 0.0001032485 |  | 66.30046 | 29.41135 | 113.7177 | 75.04119 | 135.3514 | 101.1691
630.5273 | 11.01907 | 22.3881 | 0.0001062196 |  | 66.06227 | 29.41018 | 113.7452 | 74.93631 | 135.3267 | 101.1692
630.627 | 11.02048 | 14.98616 | 6.498891e-05 |  | 65.80571 | 29.43222 | 113.776 | 74.83597 | 135.3039 | 101.2007
630.7265625 | 11.02067 | 17.05412 | 0.0001118604 |  | 65.61909 | 29.44809 | 113.8143 | 74.65156 | 135.28 | 101.1869
630.8262 | 11.02045 | 16.36875 | 0.0001305876 |  | 65.36349 | 29.45395 | 113.8509 | 74.48033 | 135.2446 | 101.1956
630.9258 | 11.01994 | 17.55494 | 0.0001049961 |  | 65.16245 | 29.44127 | 113.8573 | 74.39697 | 135.259 | 101.2463
631.0254 | 11.02041 | 18.84184 | 0.0001102883 |  | 64.89884 | 29.4842 | 113.883 | 74.26877 | 135.2387 | 101.2269
631.125 | 11.02005 | 15.79594 | 0.000118574 |  | 64.66167 | 29.45593 | 113.9176 | 74.13248 | 135.2291 | 101.2593
631.2246 | 11.01973 | 15.91806 | 0.0001091808 |  | 64.52068 | 29.44655 | 113.9121 | 73.99437 | 135.2035 | 101.2759
631.3242 | 11.02037 | 20.08772 | 0.0001307947 |  | 64.43547 | 29.4894 | 113.9026 | 73.94542 | 135.1747 | 101.2617
631.4238 | 11.02025 | 15.31198 | 0.0001560782 |  | 64.32943 | 29.48418 | 113.8577 | 73.90328 | 135.1594 | 101.3163
631.5234375 | 11.02087 | 22.21447 | 0.000128187 |  | 64.23879 | 29.49288 | 113.8622 | 73.87977 | 135.1446 | 101.3333
631.623 | 11.01974 | 12.71723 | 0.0001068488 |  | 64.18954 | 29.49784 | 113.8499 | 73.86655 | 135.1367 | 101.3626
631.7227 | 11.02068 | 6.849174 | 0.0001254188 |  | 64.14536 | 29.50964 | 113.8604 | 73.79964 | 135.1043 | 101.3447
631.8223 | 11.02005 | 18.46497 | 0.0001412201 |  | 64.10434 | 29.52505 | 113.8385 | 73.77269 | 135.0883 | 101.3775
631.921875 | 11.02026 | 14.36094 | 0.0001359097 |  | 63.99274 | 29.53665 | 113.8039 | 73.69942 | 135.0587 | 101.414
632.0215 | 11.01963 | 16.01467 | 0.0001172 |  | 63.9558 | 29.52925 | 113.828 | 73.70387 | 135.0719 | 101.4274
632.1211 | 11.01981 | 17.58547 | 0.0001215398 |  | 63.86926 | 29.54283 | 113.7699 | 73.74704 | 135.028 | 101.4694
632.2207 | 11.02003 | 14.91598 | 8.402378e-05 |  | 63.85344 | 29.55732 | 113.7468 | 73.86884 | 135.0028 | 101.5012
632.3203125 | 11.02051 | 18.63085 | 0.0001086169 |  | 63.91451 | 29.56528 | 113.7172 | 74.04567 | 134.985 | 101.4818
632.4199 | 11.01956 | 19.6744 | 0.0001127872 |  | 63.96105 | 29.57619 | 113.6848 | 74.17155 | 134.9778 | 101.5105
632.5195 | 11.02078 | 17.33028 | 0.0001016032 |  | 63.97207 | 29.58943 | 113.6932 | 74.29604 | 134.9707 | 101.5071
632.6191 | 11.02005 | 16.74151 | 8.862537e-05 |  | 64.0247 | 29.63072 | 113.6919 | 74.40598 | 134.9389 | 101.5435
632.71875 | 11.02002 | 14.93968 | 0.0001115538 |  | 64.06553 | 29.59951 | 113.6567 | 74.54097 | 134.9205 | 101.5299
632.8184 | 11.02014 | 15.36348 | 0.0001244512 |  | 64.08534 | 29.65939 | 113.6897 | 74.69781 | 134.8874 | 101.5324
632.918 | 11.02009 | 13.65825 | 0.0001592853 |  | 64.10867 | 29.63436 | 113.6673 | 74.88843 | 134.8604 | 101.5396
633.0176 | 11.02047 | 18.86098 | 0.0001371651 |  | 64.13914 | 29.63427 | 113.6287 | 74.98794 | 134.8548 | 101.5511
633.1171875 | 11.02039 | 20.84874 | 0.0001289085 |  | 64.13757 | 29.65641 | 113.581 | 75.12035 | 134.8431 | 101.5587
633.2168 | 11.02017 | 20.10868 | 0.0001260025 |  | 64.17535 | 29.67724 | 113.5402 | 75.1985 | 134.7991 | 101.5343
633.3164 | 11.02068 | 16.13315 | 0.0001703912 |  | 64.18505 | 29.68472 | 113.5135 | 75.33784 | 134.7883 | 101.5522
633.416 | 11.02026 | 16.02287 | 0.000141943 |  | 64.19984 | 29.70951 | 113.4572 | 75.50466 | 134.7328 | 101.5528
633.515625 | 11.02029 | 16.18602 | 0.0001276947 |  | 64.23114 | 29.68405 | 113.4281 | 75.59961 | 134.7234 | 101.5221
633.6152 | 11.01978 | 18.52194 | 0.0001561818 |  | 64.29063 | 29.70701 | 113.3891 | 75.7114 | 134.718 | 101.5537
633.7148 | 11.02023 | 13.55617 | 0.000112373 |  | 64.3112 | 29.72453 | 113.3364 | 75.82702 | 134.6787 | 101.5695
633.8145 | 11.02076 | 22.28283 | 0.0001564246 |  | 64.40057 | 29.72188 | 113.3105 | 75.9583 | 134.6679 | 101.5774
633.9140625 | 11.02055 | 15.66834 | 0.0001052497 |  | 64.44951 | 29.74583 | 113.2216 | 76.04617 | 134.6562 | 101.541
634.0137 | 11.02027 | 19.85258 | 0.0001275438 |  | 64.55657 | 29.74566 | 113.1837 | 76.12757 | 134.6431 | 101.5632
634.1133 | 11.02011 | 17.57727 | 0.0001301402 |  | 64.62982 | 29.76127 | 113.1286 | 76.18917 | 134.6215 | 101.5219
634.2129 | 11.0197 | 17.92725 | 0.0001225738 |  | 64.67463 | 29.7629 | 113.0891 | 76.23803 | 134.6046 | 101.5223
634.3125 | 11.02045 | 18.75434 | 0.0001360069 |  | 64.69611 | 29.77713 | 112.9803 | 76.31956 | 134.5755 | 101.5058
634.4121 | 11.02006 | 14.59699 | 9.74466e-05 |  | 64.83247 | 29.76209 | 112.9476 | 76.37524 | 134.5585 | 101.4878
634.5117 | 11.02035 | 15.74763 | 8.938662e-05 |  | 64.83012 | 29.78853 | 112.8629 | 76.42677 | 134.5182 | 101.4831
634.6113 | 11.02019 | 17.59048 | 8.027694e-05 |  | 64.77621 | 29.79856 | 112.8262 | 76.56574 | 134.4864 | 101.4695
634.7109375 | 11.01985 | 13.00751 | 6.440099e-05 |  | 64.70032 | 29.80657 | 112.7848 | 76.73116 | 134.4676 | 101.4846
634.8105 | 11.02023 | 17.79281 | 0.000113387 |  | 64.64658 | 29.82642 | 112.6838 | 76.92213 | 134.4358 | 101.4671
634.9102 | 11.02009 | 16.67179 | 8.821171e-05 |  | 64.53584 | 29.84586 | 112.6081 | 77.08379 | 134.4371 | 101.4793
635.0098 | 11.02039 | 15.39492 | 0.0001067915 |  | 64.43784 | 29.89246 | 112.5989 | 77.25048 | 134.4099 | 101.4559
635.109375 | 11.01992 | 12.59601 | 0.0001219725 |  | 64.32652 | 29.9255 | 112.5484 | 77.43258 | 134.3915 | 101.4662
635.209 | 11.02033 | 19.91547 | 9.535653e-05 |  | 64.16959 | 29.94759 | 112.4708 | 77.57241 | 134.3625 | 101.4942
635.3086 | 11.0193 | 12.06649 | 0.000116224 |  | 64.13503 | 29.94975 | 112.4494 | 77.71364 | 134.31 | 101.4929
635.4082 | 11.01997 | 15.32429 | 0.000141275 |  | 64.02291 | 29.96939 | 112.3854 | 77.85381 | 134.3082 | 101.4332
635.5078125 | 11.02017 | 13.82093 | 0.000142074 |  | 63.93672 | 29.97362 | 112.3644 | 77.9473 | 134.2791 | 101.4622
635.6074 | 11.02061 | 16.0926 | 0.0001353241 |  | 63.88896 | 30.00776 | 112.2802 | 77.93194 | 134.2855 | 101.4391
635.707 | 11.01999 | 9.870466 | 0.0001176264 |  | 63.84879 | 29.99246 | 112.2197 | 77.89392 | 134.2599 | 101.4066
635.8066 | 11.01996 | 13.52108 | 0.0001065364 |  | 63.83523 | 30.03212 | 112.1984 | 77.87435 | 134.1973 | 101.4069
635.90625 | 11.01951 | 16.74243 | 0.0001190656 |  | 63.8108 | 30.0656 | 112.1343 | 77.82587 | 134.1963 | 101.3709
636.0059 | 11.0206 | 17.34577 | 0.0001578985 |  | 63.74879 | 30.05873 | 112.0933 | 77.69978 | 134.1565 | 101.3544
636.1055 | 11.01925 | 15.24818 | 0.0001375895 |  | 63.68417 | 30.10652 | 112.027 | 77.52164 | 134.1156 | 101.3206
636.2051 | 11.01973 | 15.67381 | 0.0001589215 |  | 63.65649 | 30.125 | 112.0301 | 77.28021 | 134.095 | 101.2996
636.3046875 | 11.02049 | 11.78532 | 0.0001036246 |  | 63.58096 | 30.16536 | 112.0235 | 77.13739 | 134.0864 | 101.2538
636.4043 | 11.01979 | 9.651731 | 0.000131798 |  | 63.51875 | 30.18463 | 111.9942 | 76.99313 | 134.0274 | 101.2178
636.5039 | 11.02008 | 10.94364 | 0.0001177621 |  | 63.47093 | 30.19897 | 111.9818 | 76.9704 | 133.9793 | 101.1603
636.6035 | 11.01963 | 16.5246 | 0.0001259204 |  | 63.34123 | 30.21035 | 112.0062 | 76.90317 | 133.9526 | 101.1094
636.703125 | 11.01973 | 13.2144 | 0.0001546707 |  | 63.23542 | 30.25818 | 111.9667 | 76.77805 | 133.929 | 101.0717
636.8027 | 11.01998 | 9.97938 | 0.0001461861 |  | 63.01098 | 30.25311 | 111.9642 | 76.69682 | 133.8921 | 101.0058
636.9023 | 11.02051 | 11.35058 | 0.0001229136 |  | 62.89164 | 30.24336 | 111.9765625 | 76.62488 | 133.8775 | 100.941
637.002 | 11.02039 | 16.58794 | 0.0001607548 |  | 62.65536 | 30.27007 | 111.9653 | 76.5824 | 133.8576 | 100.8721
637.1015625 | 11.02029 | 11.81084 | 0.0001280218 |  | 62.44341 | 30.24965 | 111.9512 | 76.62879 | 133.8167 | 100.8712
637.2012 | 11.01966 | 18.99677 | 0.0001324079 |  | 62.1622 | 30.29058 | 111.9016 | 76.67928 | 133.8107 | 100.7707
637.3008 | 11.0198 | 15.89619 | 0.0001251589 |  | 61.91996 | 30.30932 | 111.8764 | 76.6205 | 133.7835 | 100.6703
637.4004 | 11.01975 | 16.4804 | 0.000132612 |  | 61.76033 | 30.29005 | 111.8243 | 76.53449 | 133.7506 | 100.6087
637.5 | 11.01987 | 10.78688 | 0.0001149571 |  | 61.65615 | 30.33524 | 111.7874 | 76.46154 | 133.7074 | 100.5481
637.5996 | 11.02012 | 13.45592 | 0.0001381319 |  | 61.65154 | 30.34129 | 111.7695 | 76.33836 | 133.6912 | 100.4698
637.6992 | 11.02013 | 15.71664 | 0.0001431799 |  | 61.5574 | 30.37736 | 111.743 | 76.27098 | 133.655 | 100.4594
637.7988 | 11.02 | 12.49211 | 0.0001049939 |  | 61.47252 | 30.35353 | 111.7512 | 76.18707 | 133.632 | 100.4166
637.8984375 | 11.02011 | 18.15829 | 0.0001024259 |  | 61.36119 | 30.35808 | 111.7637 | 76.17733 | 133.5707 | 100.3726
637.998 | 11.02104 | 17.84476 | 0.0001251718 |  | 61.24627 | 30.3633 | 111.758 | 76.16438 | 133.5639 | 100.3313
638.0977 | 11.01942 | 19.33035 | 0.00013033 |  | 61.15129 | 30.3697 | 111.763 | 76.20554 | 133.5668 | 100.3093
638.1973 | 11.02009 | 11.5397 | 0.0001371259 |  | 61.03414 | 30.35362 | 111.7303 | 76.19332 | 133.4877 | 100.2639
638.296875 | 11.02031 | 15.25229 | 9.871029e-05 |  | 60.92883 | 30.35846 | 111.7092 | 76.22878 | 133.4393 | 100.2599
638.3965 | 11.02131 | 14.59289 | 0.0001251377 |  | 60.83831 | 30.36339 | 111.6735 | 76.26512 | 133.4574 | 100.2131
638.4961 | 11.02015 | 14.1062 | 0.0001174462 |  | 60.70517 | 30.38674 | 111.6225 | 76.13171 | 133.4395 | 100.1765
638.5957 | 11.02024 | 17.24278 | 0.0001163841 |  | 60.55709 | 30.38698 | 111.5395 | 75.97298 | 133.3925 | 100.1433
638.6953125 | 11.02017 | 13.84098 | 0.0001136084 |  | 60.49805 | 30.39134 | 111.5011 | 75.87115 | 133.3801 | 100.0997
638.7949 | 11.01923 | 10.07234 | 9.799699e-05 |  | 60.40925 | 30.38815 | 111.462 | 75.74467 | 133.349 | 100.0654
638.8945 | 11.01973 | 12.10932 | 0.0001088657 |  | 60.28474 | 30.35065 | 111.4256 | 75.68607 | 133.3392 | 100.0386
638.9941 | 11.01977 | 16.26121 | 0.0001031104 |  | 60.13969 | 30.39436 | 111.3713 | 75.67916 | 133.2851 | 99.9918
639.09375 | 11.01987 | 8.162046 | 8.116614e-05 |  | 60.01551 | 30.40003 | 111.3613 | 75.73257 | 133.2355 | 99.99713
639.1934 | 11.0193 | 15.15431 | 0.0001027344 |  | 59.93735 | 30.40637 | 111.283 | 75.8016 | 133.221 | 99.98238
639.293 | 11.02021 | 15.05542 | 0.0001384759 |  | 59.80815 | 30.43435 | 111.2919 | 75.94887 | 133.2166 | 99.95979
639.3926 | 11.02005 | 13.43905 | 0.0001121234 |  | 59.66292 | 30.43185 | 111.2474 | 76.03669 | 133.1833 | 99.94996
639.4921875 | 11.01987 | 10.57361 | 0.0001089328 |  | 59.52761 | 30.3901 | 111.2721 | 76.20981 | 133.1684 | 99.91478
639.5918 | 11.01996 | 9.943834 | 0.0001017184 |  | 59.42846 | 30.43595 | 111.2119 | 76.35893 | 133.1262 | 99.89911
639.6914 | 11.02009 | 13.8943 | 0.0001229591 |  | 59.36976 | 30.43099 | 111.206 | 76.46185 | 133.0883 | 99.8506
639.791 | 11.02027 | 13.51105 | 0.0001086355 |  | 59.40052 | 30.42137 | 111.1217 | 76.62225 | 133.0622 | 99.80249
639.890625 | 11.02013 | 14.88226 | 0.0001676395 |  | 59.42893 | 30.45105 | 111.104 | 76.68468 | 133.0267 | 99.79223
639.9902 | 11.02006 | 12.01226 | 0.0001380402 |  | 59.50412 | 30.44718 | 111.0834 | 76.65321 | 133.0029 | 99.76537
640.0898 | 11.01982 | 17.22684 | 0.0001744353 |  | 59.52549 | 30.4439 | 111.039 | 76.67619 | 132.958 | 99.71664
640.1895 | 11.01974 | 14.96702 | 0.0001150779 |  | 59.59615 | 30.4184 | 111.0573 | 76.64849 | 132.9296 | 99.73502
640.2890625 | 11.01997 | 14.11486 | 0.0001702751 |  | 59.59124 | 30.46697 | 111.0231 | 76.65124 | 132.9184 | 99.7484
640.3887 | 11.02008 | 12.41008 | 0.0001581111 |  | 59.67416 | 30.45105 | 111.0196 | 76.54559 | 132.881 | 99.69485
640.4883 | 11.0205 | 14.4302 | 0.0001504897 |  | 59.81245 | 30.4274 | 111.0532 | 76.44214 | 132.8512 | 99.7204
640.5879 | 11.0196 | 12.36269 | 0.0001443717 |  | 59.92016 | 30.46191 | 111.039 | 76.47513 | 132.8265 | 99.71227
640.6875 | 11.01947 | 9.777047 | 0.0001223275 |  | 59.98401 | 30.41684 | 111.067 | 76.53641 | 132.7984 | 99.65765
640.7871 | 11.01969 | 11.23939 | 0.0001387958 |  | 60.10581 | 30.4163 | 111.0625 | 76.68012 | 132.7584 | 99.6479
640.8867 | 11.02069 | 13.4664 | 0.0001075353 |  | 60.13689 | 30.39345 | 111.0754 | 76.79985 | 132.7066 | 99.62718
640.9863 | 11.02035 | 15.15932 | 0.0001417265 |  | 60.2093 | 30.37823 | 111.0618 | 76.91467 | 132.6939 | 99.59781
641.0859375 | 11.01977 | 11.02384 | 0.0001377927 |  | 60.20841 | 30.38038 | 111.0971 | 77.13691 | 132.6688 | 99.60941
641.1855 | 11.02021 | 12.52538 | 0.0001796651 |  | 60.19739 | 30.36007 | 111.1081 | 77.36329 | 132.6197 | 99.57256
641.2852 | 11.0199 | 9.51183 | 0.0001660969 |  | 60.15867 | 30.33918 | 111.1112 | 77.67529 | 132.5991 | 99.59474
641.3848 | 11.02007 | 13.67101 | 0.0001478453 |  | 60.06085 | 30.35272 | 111.1267 | 77.85161 | 132.5718 | 99.57072
641.484375 | 11.02003 | 8.878863 | 0.000115059 |  | 60.02757 | 30.32983 | 111.1593 | 78.05872 | 132.5602 | 99.55503
641.584 | 11.01951 | 7.671257 | 0.0001410451 |  | 59.91827 | 30.27383 | 111.1726 | 78.3328 | 132.5044 | 99.54134
641.6836 | 11.01985 | 9.968898 | 0.0001145613 |  | 59.82048 | 30.29432 | 111.1408 | 78.68209 | 132.4986 | 99.53713
641.7832 | 11.01962 | 11.28906 | 0.0001500719 |  | 59.6791 | 30.27659 | 111.1108 | 79.0019 | 132.447 | 99.52633
641.8828125 | 11.0195 | 11.89195 | 0.0001492728 |  | 59.51471 | 30.26696 | 111.0932 | 79.24357 | 132.3976 | 99.52085
641.9824 | 11.01959 | 17.24005 | 0.0001701847 |  | 59.33562 | 30.26754 | 111.0148 | 79.42265 | 132.3864 | 99.50441
642.082 | 11.01975 | 12.15945 | 0.0001549287 |  | 59.12798 | 30.2201 | 111.0183 | 79.61284 | 132.3227 | 99.5313
642.1816 | 11.01985 | 13.15926 | 0.0001408971 |  | 59.07588 | 30.24417 | 110.9019 | 79.76038 | 132.3082 | 99.49869
642.28125 | 11.01947 | 10.97645 | 0.0001117175 |  | 58.98043 | 30.22141 | 110.8703 | 79.91038 | 132.275 | 99.53784
642.3809 | 11.01927 | 13.55389 | 0.0001555367 |  | 58.85203 | 30.18745 | 110.7795 | 79.96902 | 132.2208 | 99.53474
642.4805 | 11.0199 | 17.97737 | 0.0001159174 |  | 58.73799 | 30.20891 | 110.7036 | 80.09702 | 132.1935 | 99.55135
642.5801 | 11.0196 | 12.4274 | 0.0001877796 |  | 58.64458 | 30.2183 | 110.6193 | 80.28886 | 132.1723 | 99.52539
642.6796875 | 11.01977 | 12.62062 | 0.0001427975 |  | 58.61998 | 30.1883 | 110.5416 | 80.44815 | 132.1403 | 99.53753
642.7793 | 11.01942 | 19.47207 | 7.109172e-05 |  | 58.63269 | 30.2153 | 110.5099 | 80.62784 | 132.1212 | 99.49691
642.8789 | 11.0192 | 13.0786 | 0.0001167267 |  | 58.61768 | 30.171 | 110.437 | 80.7722 | 132.1078 | 99.46875
642.9785 | 11.01975 | 15.06317 | 0.0001264799 |  | 58.70183 | 30.1288 | 110.3622 | 80.93754 | 132.0799 | 99.48688
643.078125 | 11.01925 | 18.87146 | 8.514189e-05 |  | 58.89268 | 30.10667 | 110.3271 | 81.06489 | 132.0675 | 99.45597
643.1777 | 11.01979 | 14.87041 | 9.382479e-05 |  | 59.19131 | 30.14114 | 110.2458 | 81.19798 | 132.0396 | 99.4484
643.2773 | 11.01991 | 20.62271 | 0.000112348 |  | 59.50378 | 30.11426 | 110.1507 | 81.31572 | 131.9632 | 99.42729
643.377 | 11.01884 | 16.32956 | 0.0001075893 |  | 59.78754 | 30.11374 | 110.0731 | 81.39594 | 131.9535 | 99.41283
643.4765625 | 11.01908 | 13.70792 | 0.0001478231 |  | 60.02304 | 30.10305 | 109.986 | 81.49727 | 131.946 | 99.43094
643.5762 | 11.01878 | 12.96513 | 0.0001572457 |  | 60.31014 | 30.0871 | 109.9398 | 81.53151 | 131.9323 | 99.41448
643.6758 | 11.01942 | 16.33959 | 0.0001702608 |  | 60.55766 | 30.08082 | 109.8836 | 81.63316 | 131.9038 | 99.38477
643.7754 | 11.0193 | 12.9469 | 0.0001538614 |  | 60.85464 | 30.09867 | 109.8116 | 81.69518 | 131.8612 | 99.38976
643.875 | 11.01925 | 17.83155 | 0.0001501135 |  | 61.14005 | 30.08982 | 109.7338 | 81.83245 | 131.8573 | 99.3676
643.9746 | 11.01896 | 13.56574 | 0.0001341711 |  | 61.40229 | 30.05936 | 109.6662 | 81.84453 | 131.8254 | 99.38984
644.0742 | 11.01972 | 13.94853 | 0.0001465695 |  | 61.71015 | 30.0668 | 109.5666 | 81.90029 | 131.8033 | 99.36846
644.1738 | 11.01901 | 12.69353 | 0.0001381732 |  | 61.8391 | 30.03113 | 109.5512 | 82.02123 | 131.7662 | 99.35544
644.2734375 | 11.01952 | 12.26745 | 0.0001739848 |  | 61.85876 | 30.04194 | 109.4949 | 82.13674 | 131.7534 | 99.3844
644.373 | 11.01944 | 18.8186 | 0.0001456479 |  | 61.82114 | 30.01206 | 109.4618 | 82.29032 | 131.7197 | 99.35587
644.4727 | 11.01896 | 16.02925 | 0.0001337095 |  | 61.72738 | 30.02012 | 109.3967 | 82.37279 | 131.7543 | 99.38737
644.5723 | 11.02029 | 15.39219 | 0.0001319731 |  | 61.73362 | 30.00587 | 109.3271 | 82.43595 | 131.7095 | 99.38249
644.671875 | 11.01909 | 11.696 | 0.0001191617 |  | 61.55214 | 29.99007 | 109.3096 | 82.5451 | 131.669 | 99.40723
644.7715 | 11.01909 | 12.26153 | 0.0001550275 |  | 61.39265 | 30.01207 | 109.2542 | 82.64053 | 131.619 | 99.38837
644.8711 | 11.01966 | 12.13028 | 0.0001526533 |  | 61.19173 | 29.99799 | 109.3038 | 82.64992 | 131.5977 | 99.35826
644.9707 | 11.01918 | 14.96064 | 0.0001450573 |  | 60.97329 | 30.01184 | 109.2903 | 82.65643 | 131.5498 | 99.37548
645.0703125 | 11.01924 | 17.98603 | 0.0001311067 |  | 60.8548 | 30.00544 | 109.3139 | 82.69524 | 131.53 | 99.34217
645.1699 | 11.01914 | 14.12488 | 0.0001602296 |  | 60.74461 | 30.00482 | 109.3324 | 82.68706 | 131.5047 | 99.3065
645.2695 | 11.01895 | 7.877689 | 0.0001342132 |  | 60.67593 | 30.01539 | 109.3158 | 82.55335 | 131.4675 | 99.30572
645.3691 | 11.01916 | 10.84247 | 0.0001474939 |  | 60.69254 | 30.05234 | 109.3343 | 82.42314 | 131.438 | 99.29478
645.46875 | 11.01947 | 12.9633 | 0.000157678 |  | 60.72917 | 30.05773 | 109.3802 | 82.29124 | 131.3913 | 99.27586
645.5684 | 11.0197 | 20.32104 | 0.0001803868 |  | 60.78748 | 30.05788 | 109.4015 | 82.12172 | 131.3549 | 99.2857
645.668 | 11.01931 | 18.28178 | 0.0001336521 |  | 60.84054 | 30.06883 | 109.403 | 82.01767 | 131.357 | 99.28534
645.7676 | 11.01966 | 12.79834 | 0.0001390772 |  | 60.78433 | 30.06273 | 109.4014 | 81.91476 | 131.3378 | 99.28458
645.8671875 | 11.01911 | 13.29095 | 0.0001665824 |  | 60.72889 | 30.10345 | 109.4262 | 81.87137 | 131.2862 | 99.29717
645.9668 | 11.01979 | 13.34427 | 0.0001764202 |  | 60.64783 | 30.08656 | 109.4324 | 81.80959 | 131.2741 | 99.32135
646.0664 | 11.01935 | 13.70382 | 0.0001441079 |  | 60.59095 | 30.09298 | 109.427 | 81.58633 | 131.2339 | 99.32263
646.166 | 11.01936 | 14.79431 | 0.0001444303 |  | 60.5229 | 30.13643 | 109.4304 | 81.40218 | 131.2258 | 99.32957
646.265625 | 11.01912 | 17.61509 | 0.0001670684 |  | 60.44093 | 30.13504 | 109.3835 | 81.36443 | 131.142 | 99.31994
646.3652 | 11.01954 | 16.20652 | 0.0001084496 |  | 60.32823 | 30.15354 | 109.3585 | 81.38259 | 131.1139 | 99.34048
646.4648 | 11.01918 | 15.02763 | 0.000144273 |  | 60.24839 | 30.15419 | 109.3532 | 81.49669 | 131.0942 | 99.29921
646.5645 | 11.01914 | 14.78337 | 0.0001484381 |  | 60.08023 | 30.20232 | 109.3308 | 81.59557 | 131.0992 | 99.3053
646.6640625 | 11.0192 | 15.40039 | 0.0001179409 |  | 59.95937 | 30.19912 | 109.2889 | 81.68877 | 131.0379 | 99.30418
646.7637 | 11.01966 | 15.66287 | 0.0001571554 |  | 59.87969 | 30.23501 | 109.2673 | 81.82887 | 131.0328 | 99.26597
646.8633 | 11.01856 | 22.55579 | 0.0001327917 |  | 59.87264 | 30.21889 | 109.257 | 81.91862 | 131.0206 | 99.24713
646.9629 | 11.01939 | 16.84769 | 0.0001477415 |  | 59.79168 | 30.26086 | 109.2015 | 81.8383 | 130.9681 | 99.19679
647.0625 | 11.01914 | 19.56503 | 0.0001348522 |  | 59.7637 | 30.28958 | 109.1882 | 81.83064 | 130.9631 | 99.12817
647.1621 | 11.01892 | 17.16987 | 0.0001122504 |  | 59.80865 | 30.28216 | 109.2241 | 81.71985 | 130.9176 | 99.12425
647.2617 | 11.01895 | 20.78221 | 0.0001169211 |  | 59.94642 | 30.28867 | 109.1695 | 81.67577 | 130.8906 | 99.09956
647.3613 | 11.01883 | 17.73494 | 0.0001052717 |  | 60.01667 | 30.32566 | 109.2154 | 81.75011 | 130.8644 | 99.08641
647.4609375 | 11.01867 | 15.47057 | 0.0001687026 |  | 60.16395 | 30.32756 | 109.2113 | 81.83593 | 130.8412 | 99.06958
647.5605 | 11.01919 | 17.45013 | 0.0001386682 |  | 60.30006 | 30.35318 | 109.1997 | 81.94249 | 130.784 | 99.0246
647.6602 | 11.01878 | 17.95003 | 0.0001354059 |  | 60.36136 | 30.36397 | 109.1979 | 82.01007 | 130.7892 | 99.02235
647.7598 | 11.01962 | 18.11545 | 0.0001560648 |  | 60.42437 | 30.4029 | 109.2225 | 82.03331 | 130.7675 | 98.9978
647.859375 | 11.01978 | 19.64797 | 0.000178844 |  | 60.5107 | 30.41725 | 109.1911 | 82.02745 | 130.7362 | 98.96651
647.959 | 11.01916 | 22.37579 | 0.0001351208 |  | 60.60651 | 30.44835 | 109.1629 | 82.05806 | 130.7041 | 98.95638
648.0586 | 11.01874 | 13.74027 | 0.000178133 |  | 60.7095 | 30.4748 | 109.1599 | 82.18093 | 130.6902 | 98.9457
648.1582 | 11.0189 | 17.98284 | 0.0001214535 |  | 60.75114 | 30.47122 | 109.1434 | 82.36195 | 130.6372 | 98.92471
648.2578125 | 11.01944 | 15.60864 | 0.000175743 |  | 60.79889 | 30.47749 | 109.1363 | 82.42904 | 130.6147 | 98.9104
648.3574 | 11.01963 | 18.8833 | 0.0001667261 |  | 60.89076 | 30.46849 | 109.1091 | 82.4894 | 130.5897 | 98.87508
648.457 | 11.01997 | 15.73487 | 0.0001573717 |  | 60.95612 | 30.50443 | 109.0838 | 82.39596 | 130.58 | 98.87222
648.5566 | 11.01929 | 15.58859 | 0.000118052 |  | 61.02477 | 30.50653 | 109.0481 | 82.09481 | 130.5523 | 98.88029
648.65625 | 11.01936 | 14.94742 | 0.0001455054 |  | 61.07005 | 30.48028 | 109.0436 | 81.78318 | 130.5196 | 98.87782
648.7559 | 11.01908 | 11.88968 | 0.0001216144 |  | 61.1337 | 30.52973 | 109.0018 | 81.38927 | 130.4903 | 98.86246
648.8555 | 11.0193 | 17.10972 | 0.0001382352 |  | 61.21787 | 30.49388 | 108.9615 | 81.01024 | 130.4912 | 98.85035
648.9551 | 11.0182 | 18.49095 | 0.0001444035 |  | 61.30754 | 30.49313 | 108.9379 | 80.76277 | 130.4613 | 98.83936
649.0546875 | 11.01938 | 19.54316 | 0.0001447069 |  | 61.34384 | 30.52221 | 108.9272 | 80.57557 | 130.4091 | 98.81314
649.1543 | 11.01963 | 14.65578 | 0.0001938223 |  | 61.41643 | 30.50167 | 108.8723 | 80.50529 | 130.4033 | 98.8003
649.2539 | 11.01934 | 15.61639 | 0.0001434248 |  | 61.48005 | 30.47477 | 108.899 | 80.4884 | 130.391 | 98.77481
649.3535 | 11.01934 | 11.2002 | 0.0001427707 |  | 61.69633 | 30.48153 | 108.8325 | 80.46119 | 130.3421 | 98.77566
649.453125 | 11.01982 | 14.31719 | 0.0001640567 |  | 61.71042 | 30.44387 | 108.811 | 80.39386 | 130.3074 | 98.72161
649.5527 | 11.01911 | 14.66899 | 0.000170026 |  | 61.78571 | 30.45331 | 108.7915 | 80.42226 | 130.3033 | 98.73373
649.6523 | 11.01882 | 16.46627 | 0.0001801563 |  | 61.82804 | 30.44938 | 108.8139 | 80.53463 | 130.2589 | 98.69259
649.752 | 11.01898 | 13.54204 | 0.0001434834 |  | 61.82042 | 30.45364 | 108.7687 | 80.55625 | 130.2263 | 98.6661
649.8515625 | 11.01913 | 14.54367 | 0.000148612 |  | 61.8322 | 30.44007 | 108.7334 | 80.60709 | 130.218 | 98.68729
649.9512 | 11.01954 | 15.40631 | 0.0002099613 |  | 61.88697 | 30.4147 | 108.6998 | 80.69321 | 130.1497 | 98.66873
650.0508 | 11.01996 | 16.87139 | 0.0001660815 |  | 61.91888 | 30.42123 | 108.6905 | 80.74289 | 130.1353 | 98.65429
650.1504 | 11.01895 | 20.10276 | 0.0001572364 |  | 61.91652 | 30.39553 | 108.6665 | 80.883 | 130.1086 | 98.6377
650.25 | 11.01941 | 12.64978 | 0.0001479553 |  | 61.98231 | 30.43512 | 108.6516 | 80.98601 | 130.0639 | 98.6235
650.3496 | 11.01952 | 17.12521 | 0.0001590508 |  | 62.01982 | 30.42647 | 108.6369 | 81.10393 | 130.034 | 98.62637
650.4492 | 11.01956 | 21.99346 | 0.0001798515 |  | 62.00507 | 30.42503 | 108.6005 | 81.05635 | 130.0039 | 98.59302
650.5488 | 11.01872 | 12.80837 | 0.0001434634 |  | 62.03342 | 30.40904 | 108.5941 | 80.99142 | 129.9086 | 98.57312
650.6484375 | 11.01895 | 19.83845 | 0.000158082 |  | 62.04515 | 30.4397 | 108.6045 | 81.04271 | 129.9636 | 98.58834
650.748 | 11.01887 | 14.47942 | 0.0001428327 |  | 62.09005 | 30.39207 | 108.5958 | 81.03664 | 129.9199 | 98.54575
650.8477 | 11.01947 | 16.25392 | 0.0001581935 |  | 62.11877 | 30.42331 | 108.5766 | 81.1172 | 129.8841 | 98.54348
650.9473 | 11.01898 | 17.33848 | 0.0001328953 |  | 62.14195 | 30.3905 | 108.5715 | 81.2122 | 129.8824 | 98.51517
651.046875 | 11.01949 | 12.97151 | 0.0001093221 |  | 62.17078 | 30.4039 | 108.5931 | 81.30908 | 129.8524 | 98.48165
651.1465 | 11.01962 | 23.11813 | 0.0001610158 |  | 62.17627 | 30.4124 | 108.5872 | 81.36076 | 129.8049 | 98.44659
651.2461 | 11.01923 | 17.4041 | 8.74629e-05 |  | 62.20729 | 30.39514 | 108.6077 | 81.36177 | 129.787 | 98.4194
651.3457 | 11.01904 | 14.63755 | 0.0001439645 |  | 62.1833 | 30.40382 | 108.629 | 81.38081 | 129.7258 | 98.4011
651.4453125 | 11.01972 | 17.92041 | 0.0001254861 |  | 62.15829 | 30.37943 | 108.6561 | 81.43168 | 129.6529 | 98.35745
651.5449 | 11.01838 | 17.99287 | 0.0001342561 |  | 62.15634 | 30.39573 | 108.6919 | 81.507 | 129.6477 | 98.32671
651.6445 | 11.01922 | 16.95433 | 7.505881e-05 |  | 62.14108 | 30.36962 | 108.7206 | 81.57009 | 129.5934 | 98.27456
651.7441 | 11.01898 | 20.56165 | 6.421308e-05 |  | 62.11248 | 30.37762 | 108.765 | 81.57204 | 129.5672 | 98.22379
651.84375 | 11.01899 | 10.85022 | 0.000132388 |  | 62.07541 | 30.39163 | 108.803 | 81.56174 | 129.5266 | 98.16751
651.9434 | 11.01918 | 17.6119 | 0.0001223771 |  | 61.99133 | 30.37657 | 108.865 | 81.56468 | 129.4909 | 98.11025
652.043 | 11.01901 | 13.99273 | 0.0001219622 |  | 61.95276 | 30.37263 | 108.8709 | 81.49271 | 129.4745 | 98.05
652.1426 | 11.01921 | 7.977488 | 0.0001505615 |  | 61.92064 | 30.37698 | 108.9064 | 81.4386 | 129.4459 | 98.0071
652.2421875 | 11.01888 | 12.58553 | 0.000135294 |  | 61.88248 | 30.34803 | 108.8498 | 81.39024 | 129.4112 | 97.96386
652.3418 | 11.01913 | 9.139979 | 0.0001490898 |  | 61.85312 | 30.34331 | 108.8515625 | 81.35738 | 129.3698 | 97.88697
652.4414 | 11.01959 | 14.11167 | 0.0001508406 |  | 61.82407 | 30.33444 | 108.8867 | 81.24368 | 129.3425 | 97.89864
652.541 | 11.01945 | 14.7337 | 0.0001573653 |  | 61.76903 | 30.37099 | 108.8034 | 81.16984 | 129.3215 | 97.83502
652.640625 | 11.01889 | 15.82693 | 0.0001314259 |  | 61.6614 | 30.30696 | 108.8104 | 81.0962 | 129.2291 | 97.78499
652.7402 | 11.01954 | 10.45604 | 0.0001376356 |  | 61.58091 | 30.31763 | 108.8099 | 81.08243 | 129.2263 | 97.76303
652.8398 | 11.01923 | 16.5123 | 0.000149417 |  | 61.44363 | 30.28227 | 108.7978 | 81.15679 | 129.1816 | 97.73992
652.9395 | 11.01871 | 17.67935 | 0.0001690846 |  | 61.27248 | 30.33259 | 108.7666 | 81.2053 | 129.1209 | 97.68784
653.0390625 | 11.0189 | 23.41935 | 0.000140574 |  | 61.12356 | 30.27888 | 108.7345 | 81.1838 | 129.1131 | 97.67381
653.1387 | 11.01871 | 15.5134 | 0.0001403667 |  | 60.95665 | 30.32344 | 108.6953 | 81.11395 | 129.0541 | 97.61445
653.2383 | 11.01917 | 20.88656 | 0.000134754 |  | 60.8736 | 30.29147 | 108.6809 | 81.02914 | 129.0229 | 97.56504
653.3379 | 11.01885 | 16.17918 | 0.0001490226 |  | 60.68752 | 30.26646 | 108.6444 | 80.96384 | 128.9759 | 97.55431
653.4375 | 11.0192 | 19.91729 | 0.000146723 |  | 60.5316 | 30.27597 | 108.6123 | 80.9296 | 128.951 | 97.54239
653.5371 | 11.0187 | 19.81385 | 0.0001480014 |  | 60.42796 | 30.25355 | 108.575 | 80.99336 | 128.9284 | 97.53043
653.6367 | 11.01955 | 17.60826 | 0.0001522428 |  | 60.38531 | 30.25535 | 108.5725 | 81.10748 | 128.8555 | 97.55402
653.7363 | 11.01887 | 21.07021 | 0.0001713327 |  | 60.42464 | 30.22039 | 108.5551 | 81.12389 | 128.8127 | 97.53941
653.8359375 | 11.01939 | 17.43281 | 0.0001546895 |  | 60.4514 | 30.22975 | 108.56 | 81.10963 | 128.7548 | 97.53662
653.9355 | 11.0188 | 21.58242 | 0.0001989188 |  | 60.48328 | 30.21646 | 108.4984 | 81.06219 | 128.6925 | 97.49647
654.0352 | 11.01928 | 12.16765 | 0.0001513016 |  | 60.47712 | 30.18857 | 108.5431 | 81.08325 | 128.6508 | 97.51342
654.1348 | 11.01941 | 18.87191 | 0.0001583989 |  | 60.45593 | 30.18286 | 108.5283 | 81.10855 | 128.6313 | 97.49107
654.234375 | 11.01971 | 13.94853 | 0.0001461622 |  | 60.37315 | 30.15141 | 108.5521 | 81.19573 | 128.5913 | 97.4687
654.334 | 11.01923 | 18.41576 | 0.0001360646 |  | 60.27031 | 30.14577 | 108.6004 | 81.27211 | 128.5256 | 97.46116
654.4336 | 11.01958 | 16.34779 | 0.0001162146 |  | 60.17297 | 30.15037 | 108.6031 | 81.32924 | 128.4936 | 97.45576
654.5332 | 11.01896 | 19.78195 | 0.0001520127 |  | 60.05886 | 30.11879 | 108.6354 | 81.44484 | 128.4342 | 97.45271
654.6328125 | 11.01956 | 16.752 | 0.0001495328 |  | 60.09684 | 30.10336 | 108.6691 | 81.49715 | 128.4701 | 97.42966
654.7324 | 11.0194 | 20.88018 | 0.0001537323 |  | 60.22853 | 30.08505 | 108.7043 | 81.57971 | 128.4031 | 97.4111
654.832 | 11.01923 | 18.7908 | 0.0001274239 |  | 60.18332 | 30.07945 | 108.6986 | 81.60751 | 128.3886 | 97.39577
654.9316 | 11.01983 | 18.08537 | 0.0001432427 |  | 60.08413 | 30.07303 | 108.677 | 81.56629 | 128.3419 | 97.36854
655.03125 | 11.01919 | 23.82218 | 0.0001447354 |  | 59.8963 | 30.05296 | 108.6441 | 81.38396 | 128.3194 | 97.3076
655.1309 | 11.01949 | 16.52597 | 0.0001394822 |  | 59.68485 | 30.06894 | 108.5865 | 81.15919 | 128.3033 | 97.24559
655.2305 | 11.01919 | 17.95049 | 0.0001707483 |  | 59.44981 | 30.02925 | 108.5541 | 80.87888 | 128.2638 | 97.18507
655.3301 | 11.01881 | 17.99606 | 0.0001579819 |  | 59.21472 | 30.05246 | 108.5289 | 80.53652 | 128.2168 | 97.108
655.4296875 | 11.01921 | 23.25347 | 0.0001542082 |  | 59.00448 | 30.04194 | 108.4633 | 80.12122 | 128.1683 | 97.07478
655.5293 | 11.01932 | 21.47715 | 0.0001663645 |  | 58.95781 | 30.04785 | 108.4449 | 79.72173 | 128.1659 | 97.03181
655.6289 | 11.01877 | 17.43144 | 0.0001536245 |  | 58.94175 | 30.03533 | 108.4124 | 79.34295 | 128.1537 | 96.92521
655.7285 | 11.01943 | 20.17294 | 0.0001374611 |  | 58.91685 | 30.01175 | 108.3548 | 79.00799 | 128.1038 | 96.93247
655.828125 | 11.01902 | 22.46921 | 0.0001093522 |  | 59.02718 | 30.00637 | 108.2998 | 78.70346 | 128.1015 | 96.93821
655.9277 | 11.01838 | 14.44342 | 0.0001362921 |  | 59.08399 | 29.96397 | 108.3047 | 78.47078 | 128.0465 | 96.94088
656.0273 | 11.01913 | 18.69009 | 8.834751e-05 |  | 59.01474 | 29.96438 | 108.2882 | 78.28991 | 128.027 | 96.84653
656.127 | 11.01875 | 22.26642 | 8.513482e-05 |  | 58.94555 | 29.95177 | 108.2592 | 78.08743 | 128.0105 | 96.83279
656.2265625 | 11.0193 | 16.53235 | 0.0001694152 |  | 58.90152 | 29.92573 | 108.2477 | 77.9506 | 127.9789 | 96.84255
656.3262 | 11.01909 | 21.97159 | 0.0001555118 |  | 58.82524 | 29.87741 | 108.2313 | 77.81641 | 127.9483 | 96.78483
656.4258 | 11.01925 | 24.23824 | 0.0001303586 |  | 58.82848 | 29.86942 | 108.2534 | 77.7336 | 127.9061 | 96.78909
656.5254 | 11.01876 | 17.75955 | 0.0001669957 |  | 58.86296 | 29.85048 | 108.219 | 77.57665 | 127.8777 | 96.74648
656.625 | 11.019 | 11.12592 | 0.000174021 |  | 58.87814 | 29.83285 | 108.2262 | 77.41315 | 127.8765 | 96.692
656.7246 | 11.01863 | 17.36263 | 0.000114707 |  | 58.93208 | 29.77172 | 108.216 | 77.38661 | 127.8507 | 96.66499
656.8242 | 11.01927 | 16.90739 | 0.0001443023 |  | 59.05256 | 29.75169 | 108.23 | 77.4609 | 127.8178 | 96.6022
656.9238 | 11.01961 | 17.29747 | 0.0001283726 |  | 59.17968 | 29.7035 | 108.194 | 77.51089 | 127.7949 | 96.585
657.0234375 | 11.01889 | 19.24604 | 0.0001557665 |  | 59.21157 | 29.67908 | 108.18 | 77.52889 | 127.7461 | 96.55619
657.123 | 11.0193 | 15.43138 | 0.0001725516 |  | 59.24588 | 29.65268 | 108.1563 | 77.55148 | 127.7371 | 96.5061
657.2227 | 11.01929 | 8.522506 | 0.0001474699 |  | 59.24112 | 29.60482 | 108.1592 | 77.44452 | 127.714 | 96.46012
657.3223 | 11.01892 | 12.6311 | 0.0001636575 |  | 59.17618 | 29.57927 | 108.1072 | 77.26154 | 127.692 | 96.39351
657.421875 | 11.01928 | 19.44701 | 0.0001284729 |  | 59.13348 | 29.54425 | 108.0375 | 77.08214 | 127.6687 | 96.32352
657.5215 | 11.0191 | 18.51783 | 0.0001391151 |  | 59.03391 | 29.55982 | 108.0237 | 77.02595 | 127.6463 | 96.30486
657.6211 | 11.01967 | 14.58924 | 0.0001498846 |  | 58.99838 | 29.53067 | 107.9539 | 77.07842 | 127.6507 | 96.23932
657.7207 | 11.01941 | 7.538649 | 0.0001598264 |  | 58.89771 | 29.48986 | 107.8891 | 77.11526 | 127.5931 | 96.1758
657.8203125 | 11.01931 | 16.0525 | 0.0001727042 |  | 58.85053 | 29.44047 | 107.8559 | 77.17932 | 127.5776 | 96.12627
657.9199 | 11.01941 | 19.98473 | 0.0001550138 |  | 58.74548 | 29.41881 | 107.8398 | 77.22017 | 127.5889 | 96.05824
658.0195 | 11.01951 | 16.66268 | 0.0001519645 |  | 58.71451 | 29.37225 | 107.8107 | 77.26872 | 127.567 | 96.0019
658.1191 | 11.01944 | 23.20471 | 0.0001816855 |  | 58.76072 | 29.36758 | 107.7869 | 77.33901 | 127.5094 | 95.95155
658.21875 | 11.01924 | 18.74523 | 0.0001353641 |  | 58.85792 | 29.31206 | 107.7878 | 77.42573 | 127.4791 | 95.90783
658.3184 | 11.01887 | 25.30959 | 0.0001581889 |  | 59.08424 | 29.30472 | 107.7658 | 77.54453 | 127.4788 | 95.84475
658.418 | 11.01933 | 17.3075 | 0.0001485284 |  | 59.34657 | 29.24387 | 107.7358 | 77.54069 | 127.4431 | 95.82961
658.5176 | 11.01959 | 21.20419 | 0.0001530932 |  | 59.65599 | 29.24518 | 107.7112 | 77.32531 | 127.4266 | 95.74255
658.6171875 | 11.01893 | 17.2241 | 0.0001307066 |  | 59.96966 | 29.19305 | 107.6846 | 77.06986 | 127.3925 | 95.66544
658.7168 | 11.01869 | 13.50559 | 0.0001714536 |  | 60.17877 | 29.16462 | 107.6691 | 76.7217 | 127.3642 | 95.63058
658.8164 | 11.01939 | 22.4446 | 0.0001531957 |  | 60.33778 | 29.10748 | 107.6659 | 76.56461 | 127.3367 | 95.55256
658.916 | 11.01886 | 20.21258 | 0.0001593176 |  | 60.3824 | 29.04899 | 107.623 | 76.38189 | 127.2909 | 95.54103
659.015625 | 11.01929 | 23.30314 | 0.0001812266 |  | 60.39822 | 29.01688 | 107.587 | 76.20761 | 127.2406 | 95.49119
659.1152 | 11.01872 | 15.59133 | 0.0001301857 |  | 60.47086 | 28.98088 | 107.5478 | 76.01025 | 127.2069 | 95.45172
659.2148 | 11.01933 | 24.38406 | 0.0001595905 |  | 60.45502 | 28.91112 | 107.4682 | 75.79477 | 127.1942 | 95.40664
659.3145 | 11.01929 | 21.17912 | 0.0001360945 |  | 60.40117 | 28.86997 | 107.4664 | 75.55769 | 127.1412 | 95.38813
659.4140625 | 11.0199 | 21.67994 | 0.0001424238 |  | 60.37791 | 28.81192 | 107.4441 | 75.2968 | 127.0907 | 95.35291
659.5137 | 11.01981 | 17.8115 | 0.0001506112 |  | 60.39655 | 28.75352 | 107.3985 | 75.09065 | 127.0685 | 95.30337
659.6133 | 11.01912 | 15.26824 | 0.0001266716 |  | 60.53291 | 28.72611 | 107.3929 | 74.92478 | 127.0147 | 95.26857
659.7129 | 11.01901 | 20.85421 | 0.0001527034 |  | 60.75491 | 28.68163 | 107.4496 | 74.81409 | 126.95 | 95.21472
659.8125 | 11.01922 | 19.02548 | 0.0001050291 |  | 60.97303 | 28.68576 | 107.4288 | 74.76186 | 126.9411 | 95.1672
659.9121 | 11.01873 | 19.76463 | 0.0001532241 |  | 61.19917 | 28.62795 | 107.4416 | 74.68472 | 126.9266 | 95.10377
660.0117 | 11.01843 | 20.63411 | 0.000108648 |  | 61.39373 | 28.5963 | 107.4757 | 74.63985 | 126.8622 | 95.08588
660.1113 | 11.0188 | 19.00543 | 8.648512e-05 |  | 61.50449 | 28.58417 | 107.5062 | 74.59129 | 126.8186 | 95.0022
660.2109375 | 11.01892 | 23.67636 | 7.272422e-05 |  | 61.56098 | 28.5252 | 107.5466 | 74.54944 | 126.7985 | 94.96525
660.3105 | 11.01857 | 18.30092 | 8.222741e-05 |  | 61.6109 | 28.52943 | 107.583 | 74.54567 | 126.7476 | 94.92847
660.4102 | 11.01943 | 18.88422 | 8.315153e-05 |  | 61.68361 | 28.48455 | 107.6282 | 74.5486 | 126.6824 | 94.8674
660.5098 | 11.01923 | 17.20496 | 8.289677e-05 |  | 61.73982 | 28.48371 | 107.6517 | 74.55888 | 126.6544 | 94.7642
660.609375 | 11.01909 | 16.32546 | 9.932716e-05 |  | 61.86152 | 28.4567 | 107.6808 | 74.62352 | 126.5952 | 94.72693
660.709 | 11.01935 | 20.57487 | 6.802687e-05 |  | 62.04383 | 28.47084 | 107.6809 | 74.7093 | 126.5566 | 94.62432
660.8086 | 11.01933 | 18.0635 | 0.0001277898 |  | 62.04553 | 28.44138 | 107.7095 | 74.90748 | 126.5575 | 94.57455
660.9082 | 11.01937 | 12.0273 | 0.0001413162 |  | 61.95449 | 28.44954 | 107.707 | 75.11234 | 126.4877 | 94.52583
661.0078125 | 11.01897 | 21.87498 | 0.0001350478 |  | 61.95181 | 28.48224 | 107.6881 | 75.22242 | 126.4558 | 94.49152
661.1074 | 11.01931 | 17.59504 | 0.0001620714 |  | 61.84261 | 28.45057 | 107.7437 | 75.32703 | 126.3607 | 94.45217
661.207 | 11.01938 | 14.61339 | 0.000127619 |  | 61.75322 | 28.471 | 107.7822 | 75.42418 | 126.3431 | 94.394
661.3066 | 11.01873 | 16.72192 | 0.000133491 |  | 61.61146 | 28.46566 | 107.7533 | 75.43498 | 126.2497 | 94.32677
661.40625 | 11.01968 | 18.21434 | 0.0001354096 |  | 61.37838 | 28.45404 | 107.7853 | 75.36749 | 126.2269 | 94.2132
661.5059 | 11.01882 | 16.31452 | 0.0001417494 |  | 61.16897 | 28.44089 | 107.8005 | 75.27208 | 126.1538 | 94.13127
661.6055 | 11.01937 | 15.6132 | 0.0001709599 |  | 60.93617 | 28.46877 | 107.82 | 75.28625 | 126.0771 | 94.04626
661.7051 | 11.01956 | 17.30704 | 0.0001639394 |  | 60.66804 | 28.47329 | 107.8397 | 75.30354 | 126.0322 | 93.95985
661.8046875 | 11.01905 | 18.16239 | 0.0001607568 |  | 60.42118 | 28.4749 | 107.8391 | 75.24772 | 125.9692 | 93.85915
661.9043 | 11.01952 | 18.60168 | 0.0001555521 |  | 60.23201 | 28.48917 | 107.8594 | 75.19608 | 125.9588 | 93.82062
662.0039 | 11.01863 | 20.88839 | 0.0001508542 |  | 60.09709 | 28.49034 | 107.8893 | 75.10394 | 125.9033 | 93.75352
662.1035 | 11.01924 | 15.50064 | 0.0001636429 |  | 60.09867 | 28.51795 | 107.9034 | 74.97758 | 125.8396 | 93.65923
662.203125 | 11.01885 | 21.19279 | 0.0001532862 |  | 59.94156 | 28.52782 | 107.9279 | 74.8216 | 125.8279 | 93.58002
662.3027 | 11.02036 | 17.77276 | 0.0001618918 |  | 59.84302 | 28.55761 | 107.9287 | 74.73677 | 125.781 | 93.53022
662.4023 | 11.01892 | 15.66788 | 0.0001630569 |  | 59.73515 | 28.56155 | 107.9994 | 74.58414 | 125.7169 | 93.46019
662.502 | 11.01928 | 19.92413 | 0.0001310732 |  | 59.65971 | 28.58536 | 108.0133 | 74.53987 | 125.6741 | 93.39178
662.6015625 | 11.02002 | 19.33627 | 0.0001307534 |  | 59.57517 | 28.57595 | 108.0812 | 74.49618 | 125.6092 | 93.35007
662.7012 | 11.0198 | 23.47175 | 0.000108545 |  | 59.38724 | 28.60438 | 108.1196 | 74.43349 | 125.5679 | 93.29147
662.8008 | 11.01871 | 16.20926 | 0.0001375331 |  | 59.1305 | 28.60143 | 108.2076 | 74.40125 | 125.5428 | 93.26003
662.9004 | 11.01979 | 15.11284 | 0.0001345323 |  | 59.00102 | 28.63502 | 108.2401 | 74.41209 | 125.4942 | 93.20729
663 | 11.01994 | 13.1711 | 0.0001316631 |  | 58.77808 | 28.63159 | 108.284 | 74.44415 | 125.4556 | 93.18322
663.0996 | 11.01992 | 24.27196 | 0.0001354124 |  | 58.60408 | 28.66554 | 108.3502 | 74.50462 | 125.4355 | 93.15363
663.1992 | 11.01945 | 18.42943 | 0.000171667 |  | 58.37505 | 28.67574 | 108.3448 | 74.51961 | 125.4167 | 93.10168
663.2988 | 11.01967 | 12.89267 | 0.0001645912 |  | 58.20258 | 28.68744 | 108.3634 | 74.56246 | 125.3706 | 93.09275
663.3984375 | 11.0197 | 21.43295 | 0.0001540858 |  | 58.03114 | 28.65919 | 108.3753 | 74.56323 | 125.3796 | 93.06709
663.498 | 11.01929 | 14.46757 | 0.000143962 |  | 57.82169 | 28.70425 | 108.3471 | 74.53963 | 125.3141 | 93.04202
663.5977 | 11.01883 | 27.30738 | 0.0001526858 |  | 57.57989 | 28.6898 | 108.3096 | 74.54956 | 125.3057 | 93.02956
663.6973 | 11.01964 | 17.17261 | 0.0001185529 |  | 57.35013 | 28.71742 | 108.302 | 74.71479 | 125.2689 | 93.00673
663.796875 | 11.01875 | 18.4431 | 0.0001712284 |  | 57.14146 | 28.69955 | 108.2675 | 74.91917 | 125.2721 | 93.00206
663.8965 | 11.01948 | 19.38777 | 0.0001561826 |  | 56.97025 | 28.72584 | 108.2529 | 75.09125 | 125.2303 | 92.96522
663.9961 | 11.01938 | 23.58294 | 0.0001396726 |  | 56.73098 | 28.73766 | 108.186 | 75.28175 | 125.2272 | 92.91753
664.0957 | 11.01934 | 24.01814 | 0.0001209485 |  | 56.52549 | 28.72224 | 108.1786 | 75.35103 | 125.1847 | 92.9389
664.1953125 | 11.01887 | 22.08688 | 0.0001297801 |  | 56.27086 | 28.73763 | 108.1003 | 75.39389 | 125.1609 | 92.90952
664.2949 | 11.0196 | 24.50984 | 0.0001151711 |  | 56.06676 | 28.73123 | 108.0941 | 75.44268 | 125.1573 | 92.94173
664.3945 | 11.01961 | 19.30255 | 0.000144329 |  | 55.86435 | 28.71608 | 108.0666 | 75.49962 | 125.1387 | 92.92928
664.4941 | 11.01885 | 19.73683 | 9.776043e-05 |  | 55.72513 | 28.72909 | 108.0524 | 75.52655 | 125.1194 | 92.95004
664.59375 | 11.0196 | 20.82778 | 8.863986e-05 |  | 55.71262 | 28.74728 | 108.0399 | 75.56094 | 125.0636 | 92.94355
664.6934 | 11.01953 | 22.7522 | 0.0001091941 |  | 55.64414 | 28.75043 | 107.9726 | 75.55109 | 125.1088 | 92.98622
664.793 | 11.01907 | 20.47871 | 9.8792e-05 |  | 55.61613 | 28.76171 | 107.963 | 75.48363 | 125.0773 | 93.0136
664.8926 | 11.01974 | 23.53828 | 8.118029e-05 |  | 55.563 | 28.73993 | 107.9108 | 75.37821 | 125.1105 | 92.96638
664.9921875 | 11.01907 | 21.3728 | 0.0001457424 |  | 55.50045 | 28.79781 | 107.8933 | 75.27917 | 125.0284 | 93.0173
665.0918 | 11.01939 | 24.13206 | 0.0001092992 |  | 55.38485 | 28.79028 | 107.8848 | 75.18913 | 125.0351 | 93.01489
665.1914 | 11.01886 | 17.95185 | 0.0001392963 |  | 55.31641 | 28.7962 | 107.8433 | 75.08179 | 125.0213 | 92.98523
665.291 | 11.01909 | 24.35809 | 0.0001500668 |  | 55.21008 | 28.795 | 107.7936 | 74.8985 | 125.0163 | 93.0259
665.390625 | 11.01955 | 15.08824 | 0.0001549116 |  | 55.1262 | 28.80404 | 107.7839 | 74.82957 | 125.0344 | 92.98939
665.4902 | 11.01929 | 23.17509 | 0.0001131951 |  | 55.04336 | 28.80273 | 107.7218 | 74.80739 | 125.0018 | 92.96576
665.5898 | 11.0192 | 22.93858 | 0.0001492871 |  | 55.00377 | 28.80507 | 107.5998 | 74.72047 | 124.987 | 92.91071
665.6895 | 11.01992 | 21.75558 | 0.000134753 |  | 54.94915 | 28.78326 | 107.5818 | 74.67895 | 124.9942 | 92.89441
665.7890625 | 11.01995 | 24.2911 | 0.0001550405 |  | 54.97926 | 28.79992 | 107.5464 | 74.66496 | 124.9693 | 92.83754
665.8887 | 11.01963 | 18.05894 | 0.0001556708 |  | 54.96861 | 28.81719 | 107.4939 | 74.81515 | 124.9346 | 92.77252
665.9883 | 11.01905 | 17.43555 | 0.0001430567 |  | 54.93232 | 28.80335 | 107.445 | 74.9043 | 124.8844 | 92.75111
666.0879 | 11.01924 | 17.71124 | 0.0001588553 |  | 54.94415 | 28.81646 | 107.3975 | 74.96978 | 124.8667 | 92.69984
666.1875 | 11.01966 | 18.72472 | 0.0001544664 |  | 54.95343 | 28.82002 | 107.3466 | 74.95633 | 124.8205 | 92.67559
666.2871 | 11.02011 | 19.16994 | 0.0001788893 |  | 54.97668 | 28.83932 | 107.2807 | 74.90359 | 124.7926 | 92.64049
666.3867 | 11.02029 | 17.00354 | 0.0001441294 |  | 55.09525 | 28.83037 | 107.2369 | 74.83607 | 124.7586 | 92.60181
666.4863 | 11.01908 | 18.96852 | 0.0001450808 |  | 55.27136 | 28.8448 | 107.162 | 74.65392 | 124.7454 | 92.57239
666.5859375 | 11.01969 | 13.68832 | 0.000164467 |  | 55.57868 | 28.86978 | 107.1134 | 74.60265 | 124.7217 | 92.5578
666.6855 | 11.01983 | 18.33875 | 0.0001613563 |  | 55.90004 | 28.87343 | 107.0812 | 74.4763 | 124.6814 | 92.51805
666.7852 | 11.01933 | 23.34826 | 0.0001415948 |  | 56.23217 | 28.85941 | 107.0099 | 74.35293 | 124.6684 | 92.49511
666.8848 | 11.01963 | 18.9348 | 0.0001913662 |  | 56.50809 | 28.86255 | 106.9502 | 74.16074 | 124.6461 | 92.5116
666.984375 | 11.01912 | 21.08206 | 0.0001381313 |  | 56.69244 | 28.84818 | 106.8841 | 73.90637 | 124.6046 | 92.54907
667.084 | 11.0194 | 18.78351 | 0.0001271739 |  | 56.99854 | 28.83323 | 106.835 | 73.6817 | 124.6208 | 92.55363
667.1836 | 11.01952 | 25.93527 | 0.0001835581 |  | 57.3265 | 28.77731 | 106.7467 | 73.46435 | 124.587 | 92.58273
667.2832 | 11.01892 | 19.90681 | 0.0001811605 |  | 57.75726 | 28.74587 | 106.6856 | 73.23331 | 124.5395 | 92.63853
667.3828125 | 11.01908 | 21.165 | 0.0001713139 |  | 58.16585 | 28.71113 | 106.6947 | 72.96389 | 124.5013 | 92.69064
667.4824 | 11.01953 | 22.17027 | 0.0001564621 |  | 58.51315 | 28.68463 | 106.6058 | 72.64806 | 124.4785 | 92.71606
667.582 | 11.01959 | 22.60228 | 0.0001634934 |  | 58.77803 | 28.64465 | 106.5338 | 72.33974 | 124.444 | 92.77093
667.6816 | 11.01952 | 23.20107 | 0.0001716743 |  | 59.03744 | 28.58164 | 106.4722 | 72.03412 | 124.4202 | 92.8301
667.78125 | 11.01917 | 25.29911 | 0.0001732893 |  | 59.23571 | 28.54912 | 106.3439 | 71.75223 | 124.4125 | 92.8489
667.8809 | 11.01933 | 19.2588 | 0.0001441881 |  | 59.28673 | 28.47748 | 106.2268 | 71.54213 | 124.3774 | 92.89359
667.9805 | 11.01927 | 17.33438 | 0.000152986 |  | 59.29802 | 28.42575 | 106.1493 | 71.42809 | 124.3319 | 92.90113
668.0801 | 11.01969 | 21.63619 | 0.0001480467 |  | 59.16843 | 28.40288 | 106.0975 | 71.40302 | 124.3742 | 92.89482
668.1796875 | 11.01986 | 21.80115 | 0.0001624116 |  | 59.04471 | 28.37478 | 106.0315 | 71.40382 | 124.3191 | 92.9218
668.2793 | 11.01952 | 16.68318 | 0.0001512572 |  | 59.02906 | 28.33896 | 105.9627 | 71.31163 | 124.3237 | 92.92075
668.3789 | 11.01955 | 21.22469 | 0.0001483697 |  | 59.0138 | 28.28163 | 105.9072 | 71.19677 | 124.2655 | 92.94193
668.4785 | 11.01886 | 16.99124 | 0.0001410236 |  | 59.04078 | 28.25996 | 105.8957 | 71.07513 | 124.289 | 92.91118
668.578125 | 11.02002 | 16.02196 | 0.0001882711 |  | 59.07767 | 28.21754 | 105.8439 | 70.86603 | 124.2479 | 92.91415
668.6777 | 11.01898 | 21.97159 | 0.0001389507 |  | 59.15364 | 28.18817 | 105.8336 | 70.57044 | 124.241 | 92.91941
668.7773 | 11.01965 | 16.26075 | 0.0001446981 |  | 59.09155 | 28.20306 | 105.79 | 70.27998 | 124.2357 | 92.9288
668.877 | 11.01953 | 20.83325 | 0.0001335623 |  | 59.07804 | 28.1563 | 105.7481 | 70.07501 | 124.1981 | 92.91852
668.9765625 | 11.01966 | 19.89496 | 0.0001435637 |  | 59.09758 | 28.14454 | 105.6903 | 69.8919 | 124.1975 | 92.92967
669.0762 | 11.0201 | 24.66295 | 0.0001287629 |  | 59.26902 | 28.11519 | 105.6556 | 69.75166 | 124.2118 | 92.92559
669.1758 | 11.01913 | 17.22365 | 0.0001553676 |  | 59.4535 | 28.08138 | 105.6461 | 69.70695 | 124.1908 | 92.9397
669.2754 | 11.01937 | 18.61262 | 0.0001223563 |  | 59.63683 | 28.0902 | 105.5972 | 69.76517 | 124.1791 | 92.94713
669.375 | 11.01875 | 14.21602 | 0.0001158001 |  | 59.74365 | 28.08363 | 105.5209 | 69.85797 | 124.1856 | 92.9478
669.4746 | 11.01964 | 23.79211 | 0.0001314028 |  | 59.76798 | 28.07562 | 105.4626 | 69.89941 | 124.154 | 92.94711
669.5742 | 11.01907 | 13.99866 | 0.0001745662 |  | 59.732 | 28.06483 | 105.427 | 69.97864 | 124.1544 | 92.98787
669.6738 | 11.01949 | 18.79445 | 0.0001548929 |  | 59.7792 | 28.02987 | 105.2825 | 70.06313 | 124.1248 | 92.96172
669.7734375 | 11.01916 | 13.70655 | 0.0002024165 |  | 59.73038 | 27.9954 | 105.2171 | 70.12011 | 124.1083 | 92.96497
669.873 | 11.01917 | 14.20873 | 0.000158008 |  | 59.76213 | 27.96759 | 105.1519 | 70.23477 | 124.1305 | 92.96859
669.9727 | 11.01868 | 17.15119 | 0.0001732827 |  | 59.93509 | 27.94563 | 105.1329 | 70.35944 | 124.1028 | 92.99718
670.0723 | 11.01958 | 12.61743 | 0.0001746471 |  | 59.92704 | 27.93529 | 105.0613 | 70.48982 | 124.0681 | 92.99448
670.171875 | 11.01983 | 14.15861 | 0.0002003865 |  | 59.97869 | 27.88459 | 104.952 | 70.62716 | 124.0735 | 93.02655
670.2715 | 11.01943 | 13.59946 | 0.0001878741 |  | 59.92889 | 27.8709 | 104.8996 | 70.78966 | 124.0156 | 92.9829
670.3711 | 11.01927 | 12.05555 | 0.0001632248 |  | 59.91396 | 27.86333 | 104.8514 | 70.97243 | 124.0128 | 92.98701
670.4707 | 11.01945 | 16.76384 | 0.0001504956 |  | 59.85121 | 27.82373 | 104.7683 | 71.14253 | 124.0164 | 92.99693
670.5703125 | 11.01962 | 15.33067 | 0.0001626471 |  | 59.82901 | 27.80098 | 104.7148 | 71.29089 | 123.9901 | 93.0227
670.6699 | 11.01928 | 10.67478 | 0.0001424702 |  | 59.79038 | 27.75625 | 104.6457 | 71.38816 | 123.9458 | 92.99287
670.7695 | 11.01974 | 15.05451 | 0.0001683551 |  | 59.82315 | 27.77143 | 104.6236 | 71.52243 | 123.968 | 93.00066
670.8691 | 11.01943 | 16.56334 | 0.0002018375 |  | 59.8221 | 27.74983 | 104.6184 | 71.66296 | 123.9554 | 92.98887
670.96875 | 11.01956 | 16.64263 | 0.0001603598 |  | 59.79077 | 27.75293 | 104.5795 | 71.53479 | 123.9075 | 92.97406
671.0684 | 11.01975 | 11.38613 | 0.000157741 |  | 59.79316 | 27.73242 | 104.5349 | 71.37019 | 123.894 | 92.99036
671.168 | 11.01967 | 14.10347 | 0.0001535591 |  | 59.74703 | 27.69547 | 104.5176 | 71.26293 | 123.8684 | 93.00317
671.2676 | 11.01864 | 17.72264 | 0.0001892362 |  | 59.65372 | 27.7233 | 104.5181 | 71.23593 | 123.8527 | 92.98157
671.3671875 | 11.01897 | 13.04533 | 0.0001667732 |  | 59.58167 | 27.66441 | 104.5033 | 71.29092 | 123.8405 | 92.94986
671.4668 | 11.01976 | 5.366781 | 0.0001706365 |  | 59.59747 | 27.67412 | 104.4532 | 71.39072 | 123.8418 | 92.92892
671.5664 | 11.01896 | 15.04175 | 0.0001538862 |  | 59.68506 | 27.69337 | 104.4601 | 71.47801 | 123.845 | 92.91823
671.666 | 11.01998 | 16.48085 | 0.0001424042 |  | 59.80481 | 27.6624 | 104.4364 | 71.591 | 123.812 | 92.9132
671.765625 | 11.01922 | 12.18998 | 0.0001758102 |  | 60.05561 | 27.68178 | 104.4142 | 71.75927 | 123.7779 | 92.89707
671.8652 | 11.01945 | 14.28894 | 0.0001560034 |  | 60.42442 | 27.69186 | 104.4077 | 71.98672 | 123.7284 | 92.89931
671.9648 | 11.01959 | 12.33945 | 0.0001360136 |  | 60.76274 | 27.6895 | 104.4087 | 72.08602 | 123.7224 | 92.89561
672.0645 | 11.01851 | 14.53137 | 0.0001746866 |  | 61.07812 | 27.72311 | 104.4231 | 72.21352 | 123.6771 | 92.8939
672.1640625 | 11.01964 | 15.17117 | 0.000158103 |  | 61.26349 | 27.75305 | 104.4162 | 72.40432 | 123.6504 | 92.89732
672.2637 | 11.02008 | 10.01902 | 0.0001746141 |  | 61.42111 | 27.76536 | 104.4134 | 72.61245 | 123.6427 | 92.91927
672.3633 | 11.01932 | 17.76046 | 0.0001775516 |  | 61.55079 | 27.8198 | 104.4332 | 72.76646 | 123.6182 | 92.88635
672.4629 | 11.01905 | 11.03615 | 0.0001572985 |  | 61.55847 | 27.85945 | 104.4881 | 72.89473 | 123.6218 | 92.90172
672.5625 | 11.01909 | 14.39101 | 0.0001749337 |  | 61.46734 | 27.84286 | 104.4944 | 73.0435 | 123.5878 | 92.91259
672.6621 | 11.01964 | 16.05705 | 0.0001313852 |  | 61.30933 | 27.86148 | 104.5091 | 73.11419 | 123.5585 | 92.9376
672.7617 | 11.01927 | 16.66723 | 0.0001596885 |  | 61.11857 | 27.86418 | 104.5042 | 73.22031 | 123.5158 | 92.94765
672.8613 | 11.01867 | 14.21921 | 0.0001643511 |  | 60.86835 | 27.88224 | 104.5122 | 73.4332 | 123.4578 | 92.96231
672.9609375 | 11.01957 | 16.34642 | 0.0001371581 |  | 60.60331 | 27.90667 | 104.542 | 73.58492 | 123.4028 | 92.96633
673.0605 | 11.0197 | 15.05725 | 0.0002094083 |  | 60.36421 | 27.91644 | 104.5206 | 73.7656 | 123.418 | 93.00188
673.1602 | 11.0196 | 17.81606 | 0.0001428602 |  | 60.21474 | 27.9374 | 104.6229 | 73.98984 | 123.3745 | 93.02321
673.2598 | 11.01961 | 20.49557 | 0.0001641307 |  | 59.97222 | 27.96527 | 104.6284 | 74.19958 | 123.376 | 93.02557
673.359375 | 11.01949 | 16.10991 | 0.000138704 |  | 59.68009 | 27.99511 | 104.643 | 74.37595 | 123.3439 | 93.03381
673.459 | 11.01972 | 19.72362 | 0.0001270592 |  | 59.47541 | 28.02997 | 104.6314 | 74.33102 | 123.3162 | 93.02538
673.5586 | 11.01947 | 14.00549 | 0.0001167423 |  | 59.35567 | 28.0383 | 104.5925 | 74.12748 | 123.3099 | 93.02521
673.6582 | 11.01968 | 20.26317 | 0.0001111771 |  | 59.23751 | 28.07329 | 104.5776 | 73.98616 | 123.2581 | 93.04083
673.7578125 | 11.01969 | 21.55963 | 0.0001293158 |  | 59.07794 | 28.09919 | 104.6409 | 73.94368 | 123.2533 | 93.0119
673.8574 | 11.01923 | 20.0622 | 0.00017283 |  | 58.94086 | 28.13116 | 104.6433 | 73.98923 | 123.1295 | 93.00237
673.957 | 11.01929 | 17.15848 | 0.0001385974 |  | 58.74696 | 28.18078 | 104.6605 | 74.0442 | 123.1116 | 92.98046
674.0566 | 11.01932 | 22.83605 | 0.0001625452 |  | 58.66835 | 28.20674 | 104.7014 | 74.04977 | 123.0349 | 92.93491
674.15625 | 11.01886 | 17.87211 | 0.0001510844 |  | 58.49715 | 28.23164 | 104.694 | 74.02694 | 122.9967 | 92.90508
674.2559 | 11.01957 | 18.86462 | 0.0001327283 |  | 58.23993 | 28.25384 | 104.6813 | 73.97137 | 122.9342 | 92.86823
674.3555 | 11.01893 | 21.87498 | 0.0001565385 |  | 57.92194 | 28.2863 | 104.7158 | 73.98186 | 122.8957 | 92.86254
674.4551 | 11.01966 | 16.28263 | 0.0001602759 |  | 57.62078 | 28.29904 | 104.7351 | 74.04579 | 122.8309 | 92.85006
674.5546875 | 11.01988 | 15.22631 | 0.0001802977 |  | 57.31718 | 28.28628 | 104.7316 | 74.09632 | 122.7775 | 92.82086
674.6543 | 11.02005 | 15.78956 | 0.0001700897 |  | 57.076 | 28.27689 | 104.7453 | 74.1453 | 122.7104 | 92.81905
674.7539 | 11.01969 | 21.2215 | 0.0001582375 |  | 56.85925 | 28.29705 | 104.8255 | 74.21129 | 122.6707 | 92.75896
674.8535 | 11.01928 | 14.57967 | 0.0001841153 |  | 56.502 | 28.29525 | 104.8111 | 74.2531 | 122.6052 | 92.72364
674.953125 | 11.01934 | 16.54009 | 0.0001842786 |  | 56.25104 | 28.26733 | 104.8466 | 74.24564 | 122.5499 | 92.71955
675.0527 | 11.01937 | 19.17313 | 0.0001573437 |  | 56.06705 | 28.2913 | 104.8746 | 74.19403 | 122.5147 | 92.65025
675.1523 | 11.01913 | 15.73761 | 0.0001758708 |  | 55.80056 | 28.28827 | 104.8785 | 74.13251 | 122.4991 | 92.63564
675.252 | 11.01921 | 16.56561 | 0.0001580102 |  | 55.54517 | 28.26591 | 104.9081 | 74.10582 | 122.4395 | 92.57846
675.3515625 | 11.01969 | 15.29375 | 0.0002165762 |  | 55.33559 | 28.28032 | 104.9655 | 73.97967 | 122.4175 | 92.54156
675.4512 | 11.02009 | 17.80876 | 0.0001679601 |  | 55.03921 | 28.3009 | 104.9936 | 73.72605 | 122.3828 | 92.52035
675.5508 | 11.01993 | 15.45006 | 0.0001853186 |  | 54.94801 | 28.29168 | 105.0231 | 73.4201 | 122.357 | 92.47182
675.6504 | 11.01953 | 18.48138 | 0.0001691162 |  | 54.86263 | 28.27366 | 105.0637 | 72.98765 | 122.2805 | 92.41927
675.75 | 11.0189 | 22.60364 | 0.0001747107 |  | 54.64689 | 28.32188 | 105.082 | 72.5607 | 122.2402 | 92.3716
675.8496 | 11.01877 | 17.65474 | 0.0001783393 |  | 54.47872 | 28.35001 | 105.0633 | 72.2938 | 122.2292 | 92.34093
675.9492 | 11.01926 | 16.22202 | 0.0001676047 |  | 54.43898 | 28.3907 | 105.1144 | 72.2196 | 122.2114 | 92.27827
676.0488 | 11.01953 | 19.53815 | 0.0001551272 |  | 54.41364 | 28.44069 | 105.0707 | 72.2239 | 122.1573 | 92.16607
676.1484375 | 11.01977 | 17.83838 | 0.0001591474 |  | 54.38348 | 28.45868 | 105.0795 | 72.22846 | 122.1114 | 92.18234
676.248 | 11.01938 | 23.98988 | 0.0001859646 |  | 54.32237 | 28.43947 | 105.1133 | 72.26679 | 122.0985 | 92.14854
676.3477 | 11.01902 | 20.04443 | 0.0001633589 |  | 54.24025 | 28.49271 | 105.0747 | 72.30703 | 122.0934 | 92.10316
676.4473 | 11.01985 | 18.82088 | 0.0001733087 |  | 54.34649 | 28.50583 | 105.0545 | 72.33189 | 122.0758 | 92.07416
676.546875 | 11.01986 | 15.87022 | 0.000153388 |  | 54.50126 | 28.53968 | 105.0567 | 72.40262 | 122.0353 | 92.06522
676.6465 | 11.01984 | 12.00041 | 0.0001731113 |  | 54.64586 | 28.54344 | 104.9955 | 72.44259 | 122.0012 | 92.0508
676.7461 | 11.01934 | 18.56614 | 0.0001619733 |  | 54.77055 | 28.59203 | 104.9668 | 72.44904 | 121.985 | 92.05593
676.8457 | 11.01971 | 21.43887 | 0.0001601084 |  | 54.91094 | 28.59327 | 104.8635 | 72.41605 | 121.9405 | 92.06145
676.9453125 | 11.01917 | 23.42709 | 0.0001786429 |  | 55.06285 | 28.6096 | 104.7957 | 72.37696 | 121.9367 | 92.03668
677.0449 | 11.01914 | 18.60943 | 0.0001577453 |  | 55.25444 | 28.59827 | 104.7298 | 72.3071 | 121.9252 | 92.00079
677.1445 | 11.01971 | 18.32052 | 0.0001476652 |  | 55.35298 | 28.62386 | 104.6771 | 72.17447 | 121.8834 | 92.01157
677.2441 | 11.01965 | 18.57708 | 0.0001660102 |  | 55.45831 | 28.6571 | 104.6385 | 72.08854 | 121.8466 | 91.99568
677.34375 | 11.0198 | 22.07867 | 0.0001576045 |  | 55.53856 | 28.64328 | 104.5304 | 72.03231 | 121.8235 | 91.93935
677.4434 | 11.0184 | 19.97288 | 0.0001396536 |  | 55.63491 | 28.65532 | 104.4365 | 72.0675 | 121.7762 | 91.93522
677.543 | 11.01987 | 21.62753 | 0.0001683051 |  | 55.89135 | 28.63009 | 104.4103 | 72.1198 | 121.8009 | 91.90549
677.6426 | 11.01981 | 19.09065 | 0.0001468197 |  | 56.12132 | 28.65413 | 104.383 | 72.1498 | 121.7665 | 91.90791
677.7421875 | 11.0189 | 18.23849 | 0.0001433636 |  | 56.24126 | 28.69885 | 104.3649 | 72.25616 | 121.7297 | 91.85178
677.8418 | 11.01908 | 19.087 | 0.0001568858 |  | 56.27584 | 28.65844 | 104.385 | 72.28903 | 121.7247 | 91.81483
677.9414 | 11.01894 | 18.5192 | 0.0001497106 |  | 56.3018 | 28.67332 | 104.3638 | 72.34225 | 121.6881 | 91.78097
678.041 | 11.01962 | 20.97953 | 0.0001366314 |  | 56.29206 | 28.71666 | 104.3934 | 72.36138 | 121.6821 | 91.71699
678.140625 | 11.01918 | 20.9098 | 0.0001118332 |  | 56.30206 | 28.69542 | 104.3705 | 72.38142 | 121.6269 | 91.67109
678.2402 | 11.01941 | 23.64036 | 0.0001239685 |  | 56.43606 | 28.69724 | 104.3834 | 72.37626 | 121.6315 | 91.61065
678.3398 | 11.01956 | 20.41674 | 0.0001539719 |  | 56.61342 | 28.71442 | 104.3952 | 72.40512 | 121.5942 | 91.53358
678.4395 | 11.01957 | 25.03799 | 0.000163471 |  | 56.66383 | 28.72466 | 104.3427 | 72.40524 | 121.5519 | 91.47024
678.5390625 | 11.01917 | 24.15029 | 0.0001566756 |  | 56.69085 | 28.71499 | 104.3645 | 72.41284 | 121.5529 | 91.4156
678.6387 | 11.01914 | 19.05055 | 0.0001299203 |  | 56.71808 | 28.718 | 104.3018 | 72.40102 | 121.5139 | 91.35957
678.7383 | 11.01903 | 20.00752 | 0.0001629914 |  | 56.71251 | 28.74908 | 104.2497 | 72.39215 | 121.4867 | 91.30256
678.8379 | 11.01951 | 14.53456 | 0.0001482014 |  | 56.716 | 28.7735 | 104.2634 | 72.36599 | 121.4687 | 91.24059
678.9375 | 11.01933 | 20.26955 | 0.0001758045 |  | 56.73914 | 28.76674 | 104.1906 | 72.31133 | 121.4503 | 91.15998
679.0371 | 11.01871 | 19.49303 | 0.0001810628 |  | 56.72871 | 28.76368 | 104.1135 | 72.31999 | 121.4038 | 91.12347
679.1367 | 11.01909 | 16.51138 | 0.0001744607 |  | 56.7242 | 28.76657 | 104.0779 | 72.35487 | 121.4092 | 91.10651
679.2363 | 11.01878 | 21.30945 | 0.0002044865 |  | 56.68394 | 28.78876 | 103.9817 | 72.36188 | 121.3564 | 91.03384
679.3359375 | 11.01916 | 15.53391 | 0.0001602555 |  | 56.55433 | 28.80564 | 103.9107 | 72.33391 | 121.3895 | 91.0098
679.4355 | 11.01958 | 22.54486 | 0.0001412733 |  | 56.3665 | 28.78696 | 103.8519 | 72.36326 | 121.3364 | 90.94553
679.5352 | 11.01953 | 20.00342 | 0.0001775891 |  | 56.20984 | 28.79758 | 103.7987 | 72.34332 | 121.3211 | 90.8485
679.6348 | 11.01928 | 15.87751 | 0.0001625635 |  | 56.05437 | 28.78562 | 103.775 | 72.29904 | 121.282 | 90.85043
679.734375 | 11.01996 | 19.88767 | 0.0001929064 |  | 55.93478 | 28.786 | 103.6838 | 72.19363 | 121.2514 | 90.81353
679.834 | 11.01936 | 20.93897 | 0.0002129331 |  | 55.74837 | 28.75772 | 103.6553 | 72.12724 | 121.2503 | 90.78674
679.9336 | 11.01943 | 21.59518 | 0.0001597329 |  | 55.61331 | 28.79149 | 103.5948 | 72.06032 | 121.242 | 90.77591
680.0332 | 11.01936 | 20.61041 | 0.000139535 |  | 55.43787 | 28.80442 | 103.5809 | 72.01284 | 121.2265625 | 90.76123
680.1328125 | 11.01955 | 21.47533 | 0.0001801088 |  | 55.30797 | 28.8055 | 103.5227 | 71.88403 | 121.2111 | 90.75688
680.2324 | 11.01863 | 15.84287 | 0.000197914 |  | 55.19836 | 28.80873 | 103.4381 | 71.75581 | 121.1865 | 90.75048
680.332 | 11.01904 | 24.13024 | 0.0001756156 |  | 55.02385 | 28.81118 | 103.4279 | 71.70348 | 121.1755 | 90.74268
680.4316 | 11.02 | 23.88598 | 0.0001948766 |  | 54.87131 | 28.79258 | 103.3947 | 71.64224 | 121.1628 | 90.74342
680.53125 | 11.0194 | 17.92406 | 0.0001749107 |  | 54.65899 | 28.80534 | 103.3022 | 71.6621 | 121.14 | 90.74332
680.6309 | 11.01949 | 20.36661 | 0.0001794634 |  | 54.46782 | 28.79464 | 103.2653 | 71.57004 | 121.1335 | 90.69619
680.7305 | 11.01928 | 24.81561 | 0.0001593843 |  | 54.27921 | 28.78995 | 103.2298 | 71.54435 | 121.1131 | 90.67179
680.8301 | 11.01918 | 17.70304 | 0.0002283464 |  | 54.14246 | 28.78814 | 103.1276 | 71.49423 | 121.0969 | 90.66666
680.9296875 | 11.01907 | 21.51452 | 0.0001790158 |  | 53.93693 | 28.80028 | 103.0465 | 71.51236 | 121.0519 | 90.64179
681.0293 | 11.01918 | 20.16018 | 0.0002086062 |  | 53.73171 | 28.8236 | 102.9865 | 71.52893 | 120.9804 | 90.62834
681.1289 | 11.02002 | 25.40985 | 0.0001942137 |  | 53.59525 | 28.82242 | 102.9234 | 71.63869 | 120.9887 | 90.57608
681.2285 | 11.01961 | 19.62701 | 0.0001790772 |  | 53.45275 | 28.80853 | 102.8734 | 71.68411 | 120.9466 | 90.56463
681.328125 | 11.0197 | 25.19885 | 0.0001898185 |  | 53.28829 | 28.86631 | 102.8344 | 71.78651 | 120.8989 | 90.53837
681.4277 | 11.01893 | 17.6675 | 0.0001826382 |  | 53.19068 | 28.84734 | 102.772 | 71.90124 | 120.8681 | 90.51879
681.5273 | 11.01925 | 23.58112 | 0.0001778835 |  | 53.05268 | 28.86083 | 102.6706 | 71.86974 | 120.8352 | 90.50296
681.627 | 11.01901 | 15.15613 | 0.0001790418 |  | 52.91331 | 28.86711 | 102.6337 | 71.87521 | 120.8132 | 90.44926
681.7265625 | 11.02003 | 20.15927 | 0.000164707 |  | 52.75549 | 28.87092 | 102.6147 | 71.8536 | 120.7956 | 90.4089
681.8262 | 11.01932 | 21.53867 | 0.0001887226 |  | 52.6548 | 28.83502 | 102.5461 | 71.92233 | 120.75 | 90.35748
681.9258 | 11.01919 | 24.47703 | 0.0001525717 |  | 52.54014 | 28.88357 | 102.5255 | 71.9622 | 120.6954 | 90.31777
682.0254 | 11.01931 | 18.18882 | 0.0001545137 |  | 52.4877 | 28.9112 | 102.5024 | 72.06528 | 120.6076 | 90.22351
682.125 | 11.01936 | 22.7604 | 0.0001450629 |  | 52.52914 | 28.92192 | 102.5248 | 72.1446 | 120.5767 | 90.20369
682.2246 | 11.01905 | 22.61595 | 0.0001607155 |  | 52.47567 | 28.94845 | 102.512 | 72.17265 | 120.5362 | 90.13473
682.3242 | 11.01943 | 23.72649 | 0.0001374193 |  | 52.41036 | 28.96182 | 102.5306 | 72.24061 | 120.464 | 90.11057
682.4238 | 11.01837 | 19.015 | 0.0001404033 |  | 52.30674 | 28.96326 | 102.5119 | 72.25885 | 120.432 | 90.08502
682.5234375 | 11.01902 | 23.95115 | 0.0001547177 |  | 52.2427 | 28.97633 | 102.4664 | 72.30515 | 120.4132 | 90.04745
682.623 | 11.01922 | 16.71007 | 0.0001859641 |  | 52.15843 | 28.97625 | 102.4145 | 72.31274 | 120.3723 | 89.98906
682.7227 | 11.01915 | 15.60591 | 0.0001925862 |  | 52.08979 | 29.01754 | 102.2819 | 72.33258 | 120.3218 | 89.96649
682.8223 | 11.01936 | 18.87191 | 0.0001444442 |  | 52.03136 | 28.99652 | 102.2445 | 72.36842 | 120.3013 | 89.90141
682.921875 | 11.01881 | 20.05901 | 0.0001660757 |  | 51.96381 | 29.01176 | 102.1734 | 72.38834 | 120.2751 | 89.85935
683.0215 | 11.0189 | 21.8089 | 0.000173938 |  | 51.88661 | 29.02707 | 102.0936 | 72.36845 | 120.2602 | 89.83433
683.1211 | 11.01924 | 23.37013 | 0.0001557714 |  | 51.79606 | 29.04346 | 102.0174 | 72.36678 | 120.2157 | 89.79037
683.2207 | 11.01862 | 14.07749 | 0.0001596214 |  | 51.80473 | 29.04882 | 101.9496 | 72.39175 | 120.1914 | 89.74135
683.3203125 | 11.01915 | 18.21251 | 0.0001762905 |  | 51.81915 | 29.08156 | 101.868 | 72.44269 | 120.1498 | 89.7095
683.4199 | 11.01995 | 12.13211 | 0.0001567595 |  | 51.81754 | 29.10897 | 101.8117 | 72.5067 | 120.1613 | 89.65153
683.5195 | 11.01907 | 17.68937 | 0.000164663 |  | 51.80612 | 29.12101 | 101.7383 | 72.55224 | 120.1242 | 89.61913
683.6191 | 11.01934 | 18.78168 | 0.0002085051 |  | 51.79825 | 29.13365 | 101.6363 | 72.63361 | 120.0882 | 89.59724
683.71875 | 11.01951 | 14.01324 | 0.0001695664 |  | 51.77706 | 29.16936 | 101.5654 | 72.68583 | 120.0412 | 89.54457
683.8184 | 11.01968 | 20.79952 | 0.0001735898 |  | 51.71399 | 29.18583 | 101.5227 | 72.77924 | 120.0319 | 89.51053
683.918 | 11.01944 | 14.34909 | 0.0001468585 |  | 51.61731 | 29.19626 | 101.5224 | 72.83104 | 120.0194 | 89.47095
684.0176 | 11.01954 | 11.98856 | 0.0001856114 |  | 51.50317 | 29.19305 | 101.4464 | 72.88432 | 119.9791 | 89.42538
684.1171875 | 11.01951 | 22.05726 | 0.0002158401 |  | 51.40752 | 29.20189 | 101.3984 | 72.869 | 119.9703 | 89.38691
684.2168 | 11.01884 | 19.23419 | 0.0002086627 |  | 51.26135 | 29.20359 | 101.3184 | 72.94898 | 119.9163 | 89.3561
684.3164 | 11.01909 | 20.06175 | 0.000187308 |  | 51.17279 | 29.1984 | 101.2714 | 73.05743 | 119.9209 | 89.29163
684.416 | 11.0188 | 23.37195 | 0.0001711868 |  | 51.04059 | 29.21238 | 101.2077 | 73.13406 | 119.8897 | 89.25733
684.515625 | 11.01932 | 18.24943 | 0.0001983637 |  | 50.92543 | 29.19386 | 101.132 | 73.10127 | 119.8802 | 89.24506
684.6152 | 11.01849 | 15.3694 | 0.0002021602 |  | 50.79129 | 29.19688 | 101.0973 | 73.08438 | 119.847 | 89.2473
684.7148 | 11.01869 | 20.32696 | 0.0002089858 |  | 50.68573 | 29.15259 | 101.0535 | 73.09312 | 119.8138 | 89.24933
684.8145 | 11.0192 | 22.44551 | 0.0001978338 |  | 50.60034 | 29.15673 | 100.9716 | 73.03901 | 119.8028 | 89.23789
684.9140625 | 11.01887 | 21.48946 | 0.0001370333 |  | 50.53364 | 29.12606 | 100.9772 | 73.07579 | 119.7559 | 89.21231
685.0137 | 11.0187 | 22.77772 | 0.0001935688 |  | 50.36879 | 29.1263 | 100.9262 | 73.08269 | 119.7626 | 89.23164
685.1133 | 11.01893 | 20.68378 | 0.0001915211 |  | 50.31283 | 29.10799 | 100.9017 | 73.12306 | 119.7398 | 89.23877
685.2129 | 11.01939 | 19.93871 | 0.0002086442 |  | 50.28266 | 29.12432 | 100.9149 | 73.16312 | 119.7073 | 89.25942
685.3125 | 11.01862 | 25.50418 | 0.0001824654 |  | 50.41364 | 29.11481 | 100.9143 | 73.21597 | 119.6789 | 89.26064
685.4121 | 11.0189 | 14.3418 | 0.000189222 |  | 50.71409 | 29.08489 | 100.9074 | 73.21534 | 119.648 | 89.27375
685.5117 | 11.01924 | 17.42917 | 0.0001907236 |  | 50.94296 | 29.06806 | 100.9186 | 73.26386 | 119.597 | 89.32062
685.6113 | 11.01868 | 21.39194 | 0.0001999771 |  | 51.11067 | 29.07441 | 100.9029 | 73.20905 | 119.6185 | 89.31098
685.7109375 | 11.01927 | 21.65487 | 0.0001874987 |  | 51.23442 | 29.04469 | 100.8548 | 73.13239 | 119.6269 | 89.35599
685.8105 | 11.01923 | 18.39616 | 0.0001831227 |  | 51.38512 | 28.99123 | 100.8422 | 73.07687 | 119.5828 | 89.37045
685.9102 | 11.01872 | 18.69692 | 0.000185982 |  | 51.61303 | 28.98433 | 100.8748 | 72.81824 | 119.5799 | 89.37659
686.0098 | 11.01831 | 25.16878 | 0.0001773227 |  | 51.94731 | 28.95454 | 100.8866 | 72.57169 | 119.557 | 89.4444
686.109375 | 11.0188 | 20.52474 | 0.0002119782 |  | 52.23486 | 28.93392 | 100.944 | 72.27296 | 119.5664 | 89.46928
686.209 | 11.0193 | 23.46583 | 0.0001900131 |  | 52.44409 | 28.91337 | 101.0132 | 72.05757 | 119.551 | 89.52204
686.3086 | 11.01846 | 20.55891 | 0.0002108769 |  | 52.63335 | 28.89306 | 101.0226 | 71.90371 | 119.5093 | 89.53922
686.4082 | 11.01877 | 18.93115 | 0.0001836466 |  | 52.65722 | 28.88293 | 101.0845 | 71.91444 | 119.521 | 89.54906
686.5078125 | 11.0192 | 15.30469 | 0.0001796721 |  | 52.62386 | 28.82636 | 101.146 | 71.8359 | 119.5055 | 89.57743
686.6074 | 11.01903 | 13.71339 | 0.000171177 |  | 52.58536 | 28.79586 | 101.1836 | 71.58657 | 119.4647 | 89.57979
686.707 | 11.01925 | 18.26173 | 0.0001579072 |  | 52.57887 | 28.75305 | 101.2464 | 71.28889 | 119.4716 | 89.59327
686.8066 | 11.01889 | 20.05445 | 0.0001374379 |  | 52.62554 | 28.77773 | 101.329 | 71.22462 | 119.457 | 89.60826
686.90625 | 11.01907 | 20.78722 | 0.0001760559 |  | 52.67267 | 28.75152 | 101.3836 | 71.20143 | 119.4498 | 89.62798
687.0059 | 11.01878 | 19.78195 | 0.0001438909 |  | 52.70019 | 28.71203 | 101.3845 | 71.16261 | 119.4289 | 89.65898
687.1055 | 11.01862 | 19.26792 | 0.0001789225 |  | 52.78879 | 28.69053 | 101.421 | 71.15421 | 119.4358 | 89.64423
687.2051 | 11.01886 | 19.79015 | 0.0001679131 |  | 52.86855 | 28.72094 | 101.4151 | 71.11063 | 119.4086 | 89.70084
687.3046875 | 11.01943 | 13.48508 | 0.000167468 |  | 52.93739 | 28.66196 | 101.4178 | 71.09655 | 119.4053 | 89.73135
687.4043 | 11.01951 | 17.99651 | 0.0002035149 |  | 53.04143 | 28.67232 | 101.3973 | 71.09836 | 119.3876 | 89.7687
687.5039 | 11.01938 | 12.17859 | 0.0002069201 |  | 53.09014 | 28.62168 | 101.4195 | 71.15614 | 119.3719 | 89.77077
687.6035 | 11.02023 | 18.22163 | 0.0001656173 |  | 53.21796 | 28.62012 | 101.314 | 71.20698 | 119.3513 | 89.78336
687.703125 | 11.01915 | 11.74932 | 0.0001991574 |  | 53.42215 | 28.61663 | 101.2994 | 71.23146 | 119.3507 | 89.83022
687.8027 | 11.01916 | 20.81001 | 0.0001948904 |  | 53.55519 | 28.58265 | 101.307 | 71.25198 | 119.3391 | 89.81826
687.9023 | 11.01963 | 22.86157 | 0.0001945002 |  | 53.65507 | 28.58583 | 101.2702 | 71.3532 | 119.3165 | 89.83798
688.002 | 11.01993 | 18.03206 | 0.0001848909 |  | 53.8306 | 28.57402 | 101.2511 | 71.46734 | 119.3133 | 89.83638
688.1015625 | 11.01973 | 15.02353 | 0.0001807803 |  | 53.95583 | 28.57765 | 101.2204 | 71.56974 | 119.2924 | 89.88764
688.2012 | 11.02009 | 20.22671 | 0.0002081633 |  | 54.06554 | 28.58714 | 101.1996 | 71.71378 | 119.3167 | 89.85947
688.3008 | 11.01874 | 13.32969 | 0.0001845651 |  | 54.18836 | 28.57749 | 101.1463 | 71.81376 | 119.3057 | 89.89431
688.4004 | 11.01935 | 17.00491 | 0.0002161374 |  | 54.23746 | 28.56472 | 101.1455 | 71.94431 | 119.2918 | 89.92307
688.5 | 11.01935 | 20.99821 | 0.0001603077 |  | 54.2101 | 28.57894 | 101.1271 | 71.98692 | 119.2819 | 89.92684
688.5996 | 11.01975 | 19.52539 | 0.0002036331 |  | 54.19926 | 28.54176 | 101.0862 | 72.01781 | 119.2818 | 90.03189
688.6992 | 11.01944 | 17.05321 | 0.0002120784 |  | 54.258 | 28.54872 | 101.0871 | 72.07941 | 119.2695 | 90.03109
688.7988 | 11.01915 | 14.94241 | 0.0002001769 |  | 54.33542 | 28.57205 | 101.0585 | 72.21063 | 119.2449 | 90.08281
688.8984375 | 11.0198 | 14.49856 | 0.0002040483 |  | 54.26839 | 28.53721 | 101.0185 | 72.3941 | 119.2549 | 90.12214
688.998 | 11.01933 | 15.15431 | 0.0001857184 |  | 54.27225 | 28.5358 | 100.9658 | 72.46014 | 119.2417 | 90.19701
689.0977 | 11.01983 | 15.96227 | 0.0001891766 |  | 54.29422 | 28.55309 | 100.9029 | 72.48589 | 119.2011 | 90.26174
689.1973 | 11.01939 | 17.20496 | 0.0002046829 |  | 54.32261 | 28.56889 | 100.8762 | 72.52518 | 119.2167 | 90.29402
689.296875 | 11.01896 | 19.41055 | 0.0001783459 |  | 54.3342 | 28.54495 | 100.8245 | 72.63604 | 119.22 | 90.39284
689.3965 | 11.01911 | 15.46054 | 0.0001706748 |  | 54.45693 | 28.55453 | 100.7732 | 72.66636 | 119.2274 | 90.44447
689.4961 | 11.01904 | 12.38365 | 0.000179001 |  | 54.6089 | 28.5742 | 100.7283 | 72.71902 | 119.1818 | 90.51323
689.5957 | 11.01999 | 13.50695 | 0.0001711534 |  | 54.68062 | 28.55561 | 100.6747 | 72.80439 | 119.1795 | 90.5653
689.6953125 | 11.01887 | 11.52147 | 0.0001734383 |  | 54.76799 | 28.54148 | 100.6213 | 72.8871 | 119.1782 | 90.64633
689.7949 | 11.01951 | 14.29668 | 0.0001912563 |  | 54.80876 | 28.53094 | 100.6077 | 72.92823 | 119.1505 | 90.69779
689.8945 | 11.01956 | 18.42168 | 0.0002084628 |  | 54.91282 | 28.51969 | 100.5625 | 73.02721 | 119.1566 | 90.76534
689.9941 | 11.01941 | 16.6604 | 0.0001841915 |  | 54.85503 | 28.49505 | 100.547 | 73.15182 | 119.1411 | 90.82915
690.09375 | 11.0196 | 20.78175 | 0.0001734417 |  | 54.93085 | 28.47694 | 100.5392 | 73.29523 | 119.1448 | 90.86083
690.1934 | 11.01995 | 17.00536 | 0.000192349 |  | 54.9367 | 28.47192 | 100.5252 | 73.41682 | 119.129 | 90.91414
690.293 | 11.01944 | 13.41627 | 0.0001894581 |  | 54.90805 | 28.44576 | 100.565 | 73.50606 | 119.0984 | 90.91414
690.3926 | 11.0198 | 14.46757 | 0.000179816 |  | 54.92603 | 28.42738 | 100.5261 | 73.64127 | 119.092 | 90.93787
690.4921875 | 11.01962 | 19.23693 | 0.0001929254 |  | 54.98609 | 28.42521 | 100.5308 | 73.71244 | 119.0763 | 90.96304
690.5918 | 11.01999 | 16.11174 | 0.0001984595 |  | 55.02172 | 28.3384 | 100.4954 | 73.842 | 119.0877 | 90.95627
690.6914 | 11.01913 | 18.15009 | 0.0001828082 |  | 55.17098 | 28.31997 | 100.5402 | 73.93477 | 119.0479 | 90.94224
690.791 | 11.02012 | 17.69621 | 0.0001555938 |  | 55.33706 | 28.33079 | 100.5281 | 74.00432 | 119.0631 | 90.91489
690.890625 | 11.0193 | 17.85433 | 0.0002049738 |  | 55.31582 | 28.29817 | 100.5199 | 74.07327 | 119.045 | 90.92432
690.9902 | 11.01987 | 20.33198 | 0.0001890743 |  | 55.24316 | 28.24187 | 100.4995 | 74.13367 | 119.0486 | 90.87424
691.0898 | 11.01962 | 19.2023 | 0.0001717856 |  | 55.27688 | 28.16787 | 100.5167 | 74.09557 | 119.009 | 90.85916
691.1895 | 11.01959 | 15.30879 | 0.0001744578 |  | 55.23773 | 28.16861 | 100.4723 | 74.11272 | 119.0253 | 90.8229
691.2890625 | 11.01993 | 19.02002 | 0.0001265999 |  | 55.07819 | 28.11715 | 100.4528 | 74.00455 | 118.9667 | 90.77861
691.3887 | 11.01968 | 16.0484 | 0.0001527952 |  | 55.04333 | 28.07365 | 100.4406 | 73.88137 | 118.9562 | 90.71701
691.4883 | 11.01981 | 13.7781 | 0.0001544552 |  | 54.92261 | 28.0456 | 100.3702 | 73.66117 | 118.9524 | 90.67455
691.5879 | 11.0199 | 16.90055 | 0.0001982748 |  | 54.95924 | 28.01821 | 100.3235 | 73.46206 | 118.9025 | 90.6251
691.6875 | 11.02024 | 16.79073 | 0.0001053914 |  | 54.89574 | 27.98697 | 100.2996 | 73.22657 | 118.9231 | 90.56158
691.7871 | 11.0201 | 19.06832 | 0.0001834036 |  | 54.90457 | 27.89274 | 100.211 | 72.98135 | 118.899 | 90.55187
691.8867 | 11.01966 | 19.70995 | 0.0001812894 |  | 54.78542 | 27.86393 | 100.1825 | 72.80028 | 118.8805 | 90.46353
691.9863 | 11.01996 | 17.12749 | 0.000205492 |  | 54.65477 | 27.82225 | 100.1248 | 72.57272 | 118.847 | 90.40703
692.0859375 | 11.01944 | 16.65493 | 0.0001769848 |  | 54.55441 | 27.8035 | 100.087 | 72.33143 | 118.8435 | 90.28114
692.1855 | 11.01971 | 17.12521 | 0.0002035524 |  | 54.52224 | 27.74144 | 100.0123 | 72.12775 | 118.8034 | 90.14951
692.2852 | 11.02046 | 13.46913 | 0.0001850092 |  | 54.61665 | 27.70048 | 99.97423 | 71.94572 | 118.7795 | 90.09033
692.3848 | 11.01978 | 13.70701 | 0.000148712 |  | 54.79208 | 27.65124 | 99.89008 | 71.77384 | 118.773 | 90.00541
692.484375 | 11.0192 | 15.59178 | 0.0002106943 |  | 54.82402 | 27.6223 | 99.80865 | 71.58588 | 118.7557 | 89.92448
692.584 | 11.01968 | 18.76984 | 0.0001773613 |  | 54.82162 | 27.5515 | 99.78976 | 71.39597 | 118.7381 | 89.80951
692.6836 | 11.01966 | 21.33224 | 0.0002000235 |  | 54.8619 | 27.51183 | 99.72247 | 71.31508 | 118.7051 | 89.73702
692.7832 | 11.01982 | 18.61262 | 0.0001892659 |  | 55.03288 | 27.45868 | 99.65807 | 71.23481 | 118.6764 | 89.66106
692.8828125 | 11.01979 | 14.18959 | 0.000212036 |  | 55.12164 | 27.39875 | 99.6151 | 71.09084 | 118.6829 | 89.53503
692.9824 | 11.01897 | 16.18009 | 0.0001837325 |  | 55.27066 | 27.37761 | 99.58426 | 70.89881 | 118.6106 | 89.4731
693.082 | 11.01954 | 14.57694 | 0.0002200886 |  | 55.31209 | 27.3076 | 99.48248 | 70.77597 | 118.5826 | 89.36674
693.1816 | 11.01978 | 12.92503 | 0.0002576837 |  | 55.32389 | 27.2387 | 99.4166 | 70.48586 | 118.5787 | 89.29784
693.28125 | 11.02052 | 13.42311 | 0.0001688136 |  | 55.33672 | 27.18327 | 99.34795 | 70.31163 | 118.5614 | 89.17986
693.3809 | 11.01923 | 14.98798 | 0.0001757134 |  | 55.31728 | 27.11138 | 99.26254 | 70.06054 | 118.5297 | 89.12804
693.4805 | 11.02047 | 19.04645 | 0.0001970672 |  | 55.29313 | 27.06177 | 99.18004 | 69.82542 | 118.5105 | 89.06151
693.5801 | 11.01986 | 18.85141 | 0.0001965861 |  | 55.338 | 27.01437 | 99.09286 | 69.66225 | 118.4653 | 88.98603
693.6796875 | 11.02012 | 19.48574 | 0.0001870775 |  | 55.44537 | 26.99826 | 98.99335 | 69.42247 | 118.477 | 88.94222
693.7793 | 11.01897 | 19.40235 | 0.0002041098 |  | 55.47256 | 26.96286 | 98.90449 | 69.25844 | 118.4459 | 88.86898
693.8789 | 11.01976 | 16.92926 | 0.0002065065 |  | 55.52044 | 26.91763 | 98.83274 | 69.23516 | 118.4038 | 88.84793
693.9785 | 11.0192 | 15.70799 | 0.0001958996 |  | 55.59621 | 26.91847 | 98.80462 | 69.19836 | 118.3413 | 88.78886
694.078125 | 11.01953 | 14.20281 | 0.000217307 |  | 55.69783 | 26.96914 | 98.73579 | 69.18346 | 118.3322 | 88.76639
694.1777 | 11.01915 | 17.37175 | 0.000178509 |  | 55.88796 | 26.99201 | 98.65338 | 69.15411 | 118.2983 | 88.71074
694.2773 | 11.01945 | 21.62115 | 0.0001994105 |  | 56.20194 | 27.00585 | 98.65862 | 69.13227 | 118.2595 | 88.7039
694.377 | 11.02003 | 17.27058 | 0.0001821864 |  | 56.51868 | 27.02982 | 98.61903 | 68.88847 | 118.2564 | 88.6536
694.4765625 | 11.01988 | 14.06519 | 0.000197641 |  | 56.85825 | 27.06397 | 98.56371 | 68.7127 | 118.2165 | 88.58334
694.5762 | 11.01929 | 9.556945 | 0.0002330797 |  | 57.07141 | 27.04436 | 98.46329 | 68.66505 | 118.1948 | 88.59706
694.6758 | 11.02014 | 14.5856 | 0.000206988 |  | 57.29664 | 27.02809 | 98.41254 | 68.57178 | 118.1595 | 88.55212
694.7754 | 11.02043 | 17.5955 | 0.0002250133 |  | 57.54426 | 26.98481 | 98.35223 | 68.4918 | 118.1161 | 88.51226
694.875 | 11.01975 | 15.65831 | 0.0001785892 |  | 57.75198 | 27.0036 | 98.2714 | 68.4864 | 118.0871 | 88.51898
694.9746 | 11.01966 | 15.8889 | 0.0001829302 |  | 58.01037 | 26.97932 | 98.25107 | 68.35652 | 118.0544 | 88.48389
695.0742 | 11.02012 | 15.45826 | 0.0002453251 |  | 58.18999 | 26.93641 | 98.19921875 | 68.25183 | 118.049 | 88.42987
695.1738 | 11.01985 | 18.49505 | 0.0002177741 |  | 58.26319 | 26.92597 | 98.15589 | 68.2342 | 117.9942 | 88.40722
695.2734375 | 11.01948 | 15.6328 | 0.0001893342 |  | 58.31668 | 26.89743 | 98.16209 | 68.18945 | 117.9782 | 88.39146
695.373 | 11.01949 | 17.51894 | 0.0001987164 |  | 58.26368 | 26.86092 | 98.13316 | 68.19383 | 117.946 | 88.39458
695.4727 | 11.01878 | 16.95068 | 0.0002075069 |  | 58.16037 | 26.84138 | 98.1059 | 68.21285 | 117.9125 | 88.40079
695.5723 | 11.01969 | 16.22612 | 0.0001716623 |  | 57.95689 | 26.80578 | 98.06786 | 68.13158 | 117.9068 | 88.3772
695.671875 | 11.01974 | 22.1926 | 0.0001827077 |  | 57.84396 | 26.76885 | 98.0022 | 68.15114 | 117.8656 | 88.36739
695.7715 | 11.01947 | 18.57115 | 0.0001549544 |  | 57.56702 | 26.77268 | 97.96701 | 68.24188 | 117.8107 | 88.38695
695.8711 | 11.01972 | 19.78286 | 0.000171116 |  | 57.40744 | 26.75072 | 97.93445 | 68.32101 | 117.7243 | 88.38501
695.9707 | 11.01923 | 20.39942 | 0.0001466509 |  | 57.35426 | 26.69148 | 97.86703 | 68.4312 | 117.6992 | 88.36726
696.0703125 | 11.0197 | 18.56705 | 0.0001560346 |  | 57.12336 | 26.67727 | 97.86015 | 68.44267 | 117.6597 | 88.34061
696.1699 | 11.02026 | 14.26752 | 0.0001145709 |  | 56.87101 | 26.63805 | 97.84541 | 68.40207 | 117.6197 | 88.34911
696.2695 | 11.01908 | 15.42682 | 0.0001733705 |  | 56.69534 | 26.63278 | 97.83125 | 68.39764 | 117.5831 | 88.30125
696.3691 | 11.02044 | 17.65519 | 0.0001743242 |  | 56.4334 | 26.61473 | 97.75488 | 68.47319 | 117.5496 | 88.25514
696.46875 | 11.01964 | 15.57538 | 0.0001824384 |  | 56.36478 | 26.58748 | 97.7744 | 68.5062 | 117.4903 | 88.24113
696.5684 | 11.01959 | 23.11038 | 0.0002113948 |  | 56.44818 | 26.58726 | 97.78549 | 68.51271 | 117.469 | 88.20425
696.668 | 11.02045 | 17.48841 | 0.0001820618 |  | 56.37249 | 26.54357 | 97.75621 | 68.50585 | 117.4326 | 88.13786
696.7676 | 11.01932 | 12.00451 | 0.0002003544 |  | 56.25911 | 26.52367 | 97.76027 | 68.47787 | 117.3774 | 88.13922
696.8671875 | 11.02004 | 20.0458 | 0.000164065 |  | 56.08288 | 26.53006 | 97.73071 | 68.39048 | 117.3447 | 88.10622
696.9668 | 11.01926 | 12.63201 | 0.000208589 |  | 55.8884 | 26.47829 | 97.67714 | 68.15827 | 117.3153 | 88.01128
697.0664 | 11.01941 | 15.54348 | 0.0002012196 |  | 55.56849 | 26.45766 | 97.66478 | 67.92059 | 117.3071 | 87.93661
697.166 | 11.02031 | 14.99937 | 0.0001887365 |  | 55.39452 | 26.49255 | 97.63084 | 67.75906 | 117.2339 | 87.88551
697.265625 | 11.02014 | 21.02191 | 0.0001795737 |  | 55.20757 | 26.49689 | 97.62053 | 67.67095 | 117.1986 | 87.84695
697.3652 | 11.01969 | 16.8486 | 0.0001741456 |  | 54.95821 | 26.55573 | 97.55672 | 67.56769 | 117.1265 | 87.75018
697.4648 | 11.02008 | 18.97991 | 0.0001793359 |  | 54.76745 | 26.5543 | 97.54974 | 67.43562 | 117.1047 | 87.6769
697.5645 | 11.01935 | 14.26433 | 0.0001826581 |  | 54.75756 | 26.58682 | 97.51012 | 67.28666 | 117.0845 | 87.59782
697.6640625 | 11.01993 | 13.347 | 0.0001959889 |  | 54.74771 | 26.59849 | 97.49758 | 67.23364 | 117.0248 | 87.52271
697.7637 | 11.01974 | 17.48431 | 0.0001995835 |  | 54.69762 | 26.63593 | 97.48735 | 67.12186 | 117.0114 | 87.47261
697.8633 | 11.01954 | 15.10327 | 0.0002081835 |  | 54.68957 | 26.66024 | 97.53064 | 67.14002 | 116.9772 | 87.36648
697.9629 | 11.01957 | 14.78838 | 0.0001821259 |  | 54.87074 | 26.67497 | 97.57227 | 67.11054 | 116.978 | 87.27807
698.0625 | 11.02014 | 17.75545 | 0.0001887348 |  | 55.03753 | 26.69911 | 97.58042 | 67.06265 | 116.9271 | 87.234375
698.1621 | 11.01939 | 19.36452 | 0.0001978301 |  | 55.0662 | 26.73517 | 97.62794 | 67.01341 | 116.9015 | 87.13692
698.2617 | 11.02001 | 15.50019 | 0.0001874459 |  | 54.97497 | 26.76212 | 97.63791 | 66.9612 | 116.8706 | 87.09608
698.3613 | 11.01944 | 15.82146 | 0.0001983603 |  | 54.89317 | 26.80682 | 97.66308 | 66.90373 | 116.8412 | 87.0408
698.4609375 | 11.02041 | 16.33275 | 0.0001803906 |  | 54.78003 | 26.84842 | 97.66347 | 66.85619 | 116.8205 | 86.95758
698.5605 | 11.02001 | 18.23439 | 0.0002231311 |  | 54.81397 | 26.82004 | 97.6783 | 66.86757 | 116.7929 | 86.91434
698.6602 | 11.02048 | 18.96169 | 0.0001667729 |  | 54.78852 | 26.85994 | 97.68652 | 66.82881 | 116.7816 | 86.8634
698.7598 | 11.01969 | 14.91962 | 0.0001953427 |  | 54.73951 | 26.8719 | 97.73872 | 66.80824 | 116.733 | 86.77208
698.859375 | 11.02004 | 15.47604 | 0.0001990283 |  | 54.65103 | 26.87929 | 97.72496 | 66.78207 | 116.6928 | 86.70284
698.959 | 11.0196 | 17.74087 | 0.0001991301 |  | 54.59733 | 26.92104 | 97.71542 | 66.72493 | 116.6942 | 86.63271
699.0586 | 11.01989 | 21.32996 | 0.0001938478 |  | 54.46083 | 26.9254 | 97.73855 | 66.54506 | 116.6486 | 86.59573
699.1582 | 11.0194 | 15.73031 | 0.000242534 |  | 54.43761 | 26.9542 | 97.70287 | 66.37043 | 116.6393 | 86.5249
699.2578125 | 11.01975 | 19.5541 | 0.0001778423 |  | 54.40958 | 26.97573 | 97.66652 | 66.16936 | 116.5703 | 86.47201
699.3574 | 11.02 | 19.46569 | 0.0001691425 |  | 54.32436 | 26.99739 | 97.6447 | 65.99139 | 116.546 | 86.46086
699.457 | 11.02003 | 17.64881 | 0.000177623 |  | 54.24498 | 27.03501 | 97.66491 | 65.85693 | 116.532 | 86.38317
699.5566 | 11.01996 | 14.28301 | 0.0001985343 |  | 54.20342 | 27.08351 | 97.59826 | 65.84715 | 116.4934 | 86.33914
699.65625 | 11.02009 | 19.85896 | 0.0001702886 |  | 54.08801 | 27.10798 | 97.54839 | 65.8091 | 116.4913 | 86.31835
699.7559 | 11.01955 | 17.32891 | 0.0001908362 |  | 54.04563 | 27.12793 | 97.51422 | 65.62863 | 116.4624 | 86.27032
699.8555 | 11.0192 | 17.65656 | 0.0001949344 |  | 53.99019 | 27.16968 | 97.48736 | 65.37001 | 116.471 | 86.22998
699.9551 | 11.01961 | 19.8184 | 0.0002024951 |  | 53.92781 | 27.2244 | 97.4251 | 65.17753 | 116.4051 | 86.13794
700.0546875 | 11.02004 | 18.49004 | 0.000190669 |  | 53.8533 | 27.26981 | 97.38409 | 65.09055 | 116.3837 | 86.09459
700.1543 | 11.01954 | 19.25516 | 0.0001485989 |  | 53.77775 | 27.31894 | 97.34595 | 65.0122 | 116.3601 | 86.01334
700.2539 | 11.02025 | 18.54563 | 0.0001841803 |  | 53.71087 | 27.32915 | 97.35674 | 64.98895 | 116.3283 | 85.97356
700.3535 | 11.01964 | 14.47805 | 0.0001717401 |  | 53.65458 | 27.3402 | 97.37429 | 64.91549 | 116.3211 | 85.87607
700.453125 | 11.01978 | 18.61262 | 0.0001375405 |  | 53.60599 | 27.39197 | 97.38274 | 64.87957 | 116.2985 | 85.84937
700.5527 | 11.0207 | 16.58521 | 0.0001624645 |  | 53.63451 | 27.41107 | 97.47334 | 64.83134 | 116.2442 | 85.77615
700.6523 | 11.01966 | 15.78819 | 0.000139067 |  | 53.609 | 27.43868 | 97.4707 | 64.73486 | 116.2324 | 85.72372
700.752 | 11.01919 | 16.18556 | 0.0001450352 |  | 53.63681 | 27.43109 | 97.52371 | 64.69427 | 116.2079 | 85.70001
700.8515625 | 11.02005 | 12.17266 | 0.0001904618 |  | 53.66123 | 27.48158 | 97.55521 | 64.63934 | 116.1363 | 85.61782
700.9512 | 11.01914 | 15.7007 | 0.0001758542 |  | 53.64493 | 27.49722 | 97.55076 | 64.61971 | 116.1398 | 85.55672
701.0508 | 11.01916 | 21.28074 | 0.0001913607 |  | 53.66145 | 27.53249 | 97.5982 | 64.49551 | 116.0641 | 85.50143
701.1504 | 11.01927 | 17.63879 | 0.0001747563 |  | 53.74107 | 27.59555 | 97.56585 | 64.45727 | 116.0099 | 85.48762
701.25 | 11.01995 | 15.86794 | 0.0001723588 |  | 53.83834 | 27.62851 | 97.58331 | 64.35715 | 115.9772 | 85.4525
701.3496 | 11.01943 | 13.79815 | 0.0001685784 |  | 53.93166 | 27.64181 | 97.61552 | 64.31087 | 115.9361 | 85.43618
701.4492 | 11.01929 | 15.09872 | 0.0002133827 |  | 53.97986 | 27.64547 | 97.60397 | 64.28551 | 115.8859 | 85.40342
701.5488 | 11.01865 | 16.896 | 0.0001859025 |  | 54.01256 | 27.69432 | 97.64471 | 64.22356 | 115.8771 | 85.36977
701.6484375 | 11.0197 | 14.22924 | 0.0001707279 |  | 54.05662 | 27.69586 | 97.67952 | 64.23218 | 115.8214 | 85.39734
701.748 | 11.01985 | 13.45136 | 0.000201178 |  | 54.08253 | 27.70904 | 97.67914 | 64.27544 | 115.8304 | 85.33816
701.8477 | 11.01983 | 14.23471 | 0.0001999426 |  | 54.1013 | 27.75255 | 97.64833 | 64.36544 | 115.7824 | 85.31522
701.9473 | 11.01981 | 18.77758 | 0.0001997049 |  | 54.03966 | 27.76898 | 97.70068 | 64.46116 | 115.8099 | 85.27419
702.046875 | 11.02008 | 15.53026 | 0.000150928 |  | 53.97106 | 27.81241 | 97.69464 | 64.59866 | 115.7396 | 85.2685
702.1465 | 11.01943 | 16.08576 | 0.0001944583 |  | 53.94021 | 27.77401 | 97.73602 | 64.64469 | 115.7246 | 85.23547
702.2461 | 11.01955 | 16.62349 | 0.0002014711 |  | 53.84689 | 27.78562 | 97.72292 | 64.76859 | 115.7235 | 85.24493
702.3457 | 11.01933 | 19.10204 | 0.0001905757 |  | 53.6753 | 27.77936 | 97.73914 | 64.82706 | 115.6887 | 85.19055
702.4453125 | 11.01973 | 13.78675 | 0.0001541458 |  | 53.52453 | 27.7862 | 97.76555 | 64.86464 | 115.6639 | 85.16808
702.5449 | 11.01996 | 16.13361 | 0.0001867343 |  | 53.41383 | 27.76525 | 97.72832 | 64.86826 | 115.6432 | 85.11008
702.6445 | 11.01921 | 13.83688 | 0.0002311596 |  | 53.33604 | 27.79787 | 97.71408 | 64.81116 | 115.6333 | 85.11776
702.7441 | 11.01962 | 16.95661 | 0.0001887834 |  | 53.24701 | 27.76321 | 97.71293 | 64.78264 | 115.6064 | 85.03411
702.84375 | 11.01994 | 17.10607 | 0.0001837114 |  | 53.20176 | 27.76412 | 97.69238 | 64.76864 | 115.5914 | 84.96707
702.9434 | 11.01932 | 16.89281 | 0.0002066036 |  | 53.10926 | 27.742 | 97.65173 | 64.87093 | 115.5663 | 84.95007
703.043 | 11.01949 | 13.30052 | 0.0001736694 |  | 53.07227 | 27.74658 | 97.6076 | 65.00823 | 115.5694 | 84.91768
703.1426 | 11.01963 | 11.85504 | 0.0001673706 |  | 52.97189 | 27.7438 | 97.59651 | 65.21969 | 115.5594 | 84.88037
703.2421875 | 11.0199 | 12.29707 | 0.0002235589 |  | 52.95245 | 27.72432 | 97.52043 | 65.34097 | 115.5343 | 84.82964
703.3418 | 11.02008 | 10.00535 | 0.0002202297 |  | 53.02452 | 27.71195 | 97.52991 | 65.43047 | 115.503 | 84.79192
703.4414 | 11.01916 | 19.0706 | 0.0001725647 |  | 53.12118 | 27.70827 | 97.43468 | 65.46883 | 115.4801 | 84.76141
703.541 | 11.01978 | 14.13218 | 0.0002028032 |  | 53.07373 | 27.7282 | 97.44061 | 65.48585 | 115.5012 | 84.73943
703.640625 | 11.01928 | 14.56099 | 0.0001808439 |  | 52.97719 | 27.70141 | 97.42602 | 65.43968 | 115.473 | 84.74762
703.7402 | 11.0193 | 13.01024 | 0.0001735589 |  | 52.86251 | 27.71808 | 97.37668 | 65.31806 | 115.4686 | 84.73516
703.8398 | 11.01977 | 16.58612 | 0.0001967467 |  | 52.7965 | 27.71576 | 97.35096 | 65.15985 | 115.4798 | 84.71088
703.9395 | 11.01956 | 15.46783 | 0.0001786757 |  | 52.73883 | 27.7212 | 97.33574 | 65.01801 | 115.4363 | 84.73419
704.0390625 | 11.0196 | 19.10842 | 0.0001981642 |  | 52.70687 | 27.73684 | 97.31422 | 64.97309 | 115.4484 | 84.75957
704.1387 | 11.01971 | 19.42513 | 0.0001959348 |  | 52.71308 | 27.75962 | 97.29422 | 64.85398 | 115.4355 | 84.73524
704.2383 | 11.01991 | 15.50475 | 0.0001899494 |  | 52.72847 | 27.767 | 97.29379 | 64.59403 | 115.4198 | 84.76328
704.3379 | 11.01893 | 16.02515 | 0.0001847637 |  | 52.77333 | 27.77925 | 97.27953 | 64.37264 | 115.4197 | 84.76652
704.4375 | 11.0187 | 19.59784 | 0.0001856408 |  | 52.80543 | 27.79495 | 97.26678 | 64.26373 | 115.3884 | 84.76556
704.5371 | 11.02004 | 16.03518 | 0.0001742662 |  | 52.8511 | 27.78591 | 97.23843 | 64.17106 | 115.3737 | 84.78658
704.6367 | 11.01937 | 12.3554 | 0.0002141081 |  | 52.94444 | 27.79079 | 97.19338 | 64.03885 | 115.3766 | 84.75729
704.7363 | 11.0193 | 16.12358 | 0.0001795879 |  | 53.12166 | 27.80148 | 97.16484 | 63.9314 | 115.376 | 84.78278
704.8359375 | 11.01925 | 18.25261 | 0.0001979243 |  | 53.28724 | 27.84387 | 97.1763 | 63.85791 | 115.364 | 84.79182
704.9355 | 11.01915 | 15.42864 | 0.0001504022 |  | 53.48278 | 27.83536 | 97.10928 | 63.76995 | 115.3158 | 84.80429
705.0352 | 11.01909 | 17.20405 | 0.0001497983 |  | 53.67411 | 27.86237 | 97.13159 | 63.8109 | 115.341 | 84.84015
705.1348 | 11.01981 | 14.81664 | 0.0001798841 |  | 53.84502 | 27.86531 | 97.05519 | 63.79969 | 115.319 | 84.88204
705.234375 | 11.01979 | 18.07079 | 0.0001672137 |  | 53.95039 | 27.882 | 97.00788 | 63.6877 | 115.3008 | 84.87895
705.334 | 11.02005 | 16.78298 | 0.0001337739 |  | 53.99695 | 27.91003 | 97.02529 | 63.65396 | 115.286 | 84.97444
705.4336 | 11.01916 | 13.7626 | 0.0001792875 |  | 54.14047 | 27.8986 | 96.94486 | 63.63111 | 115.2546 | 84.99185
705.5332 | 11.01978 | 14.38281 | 0.0001592324 |  | 54.29014 | 27.91314 | 96.89851 | 63.60024 | 115.2509 | 85.04607
705.6328125 | 11.01954 | 16.68091 | 0.000156017 |  | 54.38911 | 27.92614 | 96.85184 | 63.57552 | 115.2519 | 85.12002
705.7324 | 11.02011 | 18.10634 | 0.0001972755 |  | 54.44563 | 27.9328 | 96.78546 | 63.55523 | 115.2242 | 85.18414
705.832 | 11.01897 | 16.9124 | 0.0001786044 |  | 54.49756 | 27.94969 | 96.75696 | 63.35887 | 115.2475 | 85.19848
705.9316 | 11.01934 | 13.60265 | 0.0002108221 |  | 54.6528 | 27.9518 | 96.73145 | 63.17096 | 115.2077 | 85.255
706.03125 | 11.01932 | 19.9419 | 0.0001974619 |  | 54.75101 | 28.00208 | 96.70475 | 63.06149 | 115.1958 | 85.291
706.1309 | 11.01874 | 20.03486 | 0.0001577071 |  | 54.87574 | 28.00973 | 96.65482 | 62.92475 | 115.2167 | 85.35289
706.2305 | 11.01963 | 14.42701 | 0.0001901529 |  | 55.02256 | 28.03332 | 96.65673 | 62.83862 | 115.1684 | 85.43109
706.3301 | 11.01956 | 15.17436 | 0.0001749328 |  | 55.16276 | 28.02154 | 96.62097 | 62.75205 | 115.1731 | 85.48456
706.4296875 | 11.01895 | 14.2019 | 0.0002072784 |  | 55.34579 | 28.03953 | 96.58051 | 62.61842 | 115.1486 | 85.5723
706.5293 | 11.01931 | 12.72771 | 0.0001892995 |  | 55.55877 | 28.06018 | 96.57381 | 62.51595 | 115.1384 | 85.64327
706.6289 | 11.01917 | 11.37656 | 0.0002136781 |  | 55.75784 | 28.07388 | 96.5448 | 62.41855 | 115.163 | 85.71889
706.7285 | 11.0197 | 14.3623 | 0.0002275233 |  | 55.94327 | 28.07218 | 96.52509 | 62.34335 | 115.1198 | 85.77087
706.828125 | 11.01909 | 15.79502 | 0.0001924337 |  | 56.16526 | 28.07361 | 96.5046 | 62.30964 | 115.1241 | 85.88437
706.9277 | 11.0197 | 15.55077 | 0.0001642315 |  | 56.37579 | 28.06251 | 96.47932 | 62.2852 | 115.103 | 85.95496
707.0273 | 11.01992 | 15.69568 | 0.0001876574 |  | 56.66908 | 28.07872 | 96.46574 | 62.26971 | 115.0763 | 86.0641
707.127 | 11.01957 | 14.67446 | 0.0001847703 |  | 56.92875 | 28.08369 | 96.48087 | 62.27707 | 115.0762 | 86.17742
707.2265625 | 11.01903 | 14.38144 | 0.0001847653 |  | 57.17558 | 28.07771 | 96.45877 | 62.36521 | 115.0896 | 86.26297
707.3262 | 11.01945 | 14.92327 | 0.0001733219 |  | 57.33554 | 28.10924 | 96.44488 | 62.44719 | 115.0842 | 86.31748
707.4258 | 11.01911 | 16.55832 | 0.0001841802 |  | 57.55141 | 28.08681 | 96.45616 | 62.49447 | 115.1005 | 86.37924
707.5254 | 11.01982 | 12.45474 | 0.0002022285 |  | 57.72173 | 28.10865 | 96.43573 | 62.54889 | 115.0656 | 86.41441
707.625 | 11.01905 | 18.691 | 0.0001835585 |  | 57.87372 | 28.11705 | 96.46145 | 62.56367 | 115.061 | 86.478
707.7246 | 11.01917 | 15.53983 | 0.0001664684 |  | 57.99508 | 28.09728 | 96.4305 | 62.50465 | 115.0675 | 86.49731
707.8242 | 11.01926 | 13.7503 | 0.0001945002 |  | 58.00319 | 28.11036 | 96.43902 | 62.36788 | 115.0323 | 86.54379
707.9238 | 11.01972 | 12.33945 | 0.0001979228 |  | 58.00272 | 28.08253 | 96.45325 | 62.1116 | 115.0365 | 86.57809
708.0234375 | 11.01893 | 13.07677 | 0.0001610081 |  | 58.10799 | 28.09209 | 96.44877 | 62.00708 | 115.0491 | 86.62068
708.123 | 11.01942 | 15.21082 | 0.000209519 |  | 58.05864 | 28.08634 | 96.44117 | 61.88942 | 115.0278 | 86.65981
708.2227 | 11.01927 | 22.31017 | 0.0001740882 |  | 58.06133 | 28.06689 | 96.44466 | 61.74463 | 115.0475 | 86.69921
708.3223 | 11.01931 | 12.29525 | 0.0001683784 |  | 58.12629 | 28.09916 | 96.4437 | 61.59002 | 114.9995 | 86.80128
708.421875 | 11.01878 | 21.4129 | 0.0001813754 |  | 58.0373 | 28.08391 | 96.45111 | 61.46413 | 115.0032 | 86.87701
708.5215 | 11.0192 | 14.72094 | 0.0001949803 |  | 58.05311 | 28.04463 | 96.45654 | 61.34784 | 114.9859 | 86.91612
708.6211 | 11.01972 | 18.75252 | 0.0002259332 |  | 58.08347 | 28.07944 | 96.46719 | 61.20735 | 114.9792 | 87.01764
708.7207 | 11.01932 | 21.27801 | 0.0001640413 |  | 58.19792 | 28.07923 | 96.44538 | 61.11679 | 115.0052 | 87.05304
708.8203125 | 11.02009 | 16.21153 | 0.0002050062 |  | 58.22004 | 28.05376 | 96.45691 | 60.96784 | 114.9642 | 87.10507
708.9199 | 11.01898 | 20.31193 | 0.0001975002 |  | 58.28052 | 28.08465 | 96.47376 | 60.85027 | 114.9584 | 87.20732
709.0195 | 11.01939 | 17.62056 | 0.0001958431 |  | 58.29801 | 28.11112 | 96.39899 | 60.77763 | 114.9065 | 87.24995
709.1191 | 11.01917 | 18.47682 | 0.0002066014 |  | 58.22738 | 28.11612 | 96.3881 | 60.67875 | 114.9513 | 87.32462
709.21875 | 11.01939 | 22.38217 | 0.0001808375 |  | 58.1373 | 28.11403 | 96.3434 | 60.57684 | 114.9115 | 87.34542
709.3184 | 11.01905 | 18.93207 | 0.0001659769 |  | 57.96217 | 28.15301 | 96.38745 | 60.46959 | 114.9313 | 87.41367
709.418 | 11.01951 | 19.35131 | 0.0001520566 |  | 57.89652 | 28.1523 | 96.34444 | 60.36117 | 114.9068 | 87.44672
709.5176 | 11.01941 | 20.46322 | 0.0001890331 |  | 57.85653 | 28.15073 | 96.339 | 60.33216 | 114.9054 | 87.52976
709.6171875 | 11.01964 | 14.64256 | 0.0001647914 |  | 57.85686 | 28.21868 | 96.34634 | 60.35345 | 114.8865 | 87.55991
709.7168 | 11.01907 | 17.58638 | 0.0001936599 |  | 57.87925 | 28.19503 | 96.32352 | 60.34095 | 114.8471 | 87.62277
709.8164 | 11.01954 | 16.37786 | 0.0001552865 |  | 57.83254 | 28.19492 | 96.28404 | 60.22642 | 114.8389 | 87.67092
709.916 | 11.01918 | 20.38484 | 0.000165532 |  | 57.79511 | 28.22039 | 96.27523 | 60.11737 | 114.8095 | 87.66187
710.015625 | 11.01846 | 17.44147 | 0.0001627281 |  | 57.86213 | 28.23374 | 96.24761 | 59.96003 | 114.7881 | 87.67211
710.1152 | 11.01902 | 8.330655 | 0.0001381232 |  | 57.98412 | 28.25172 | 96.18085 | 59.91273 | 114.793 | 87.70673
710.2148 | 11.01885 | 14.31673 | 0.0001497532 |  | 58.02319 | 28.2523 | 96.15777 | 59.81508 | 114.7502 | 87.71385
710.3145 | 11.0186 | 14.33268 | 0.0001238099 |  | 58.01359 | 28.26766 | 96.09976 | 59.74911 | 114.7391 | 87.75806
710.4140625 | 11.01905 | 13.7184 | 0.0001456592 |  | 58.06071 | 28.26378 | 96.01984 | 59.63415 | 114.7098 | 87.77074
710.5137 | 11.01886 | 15.34115 | 0.0001743734 |  | 58.08422 | 28.27544 | 96.00453 | 59.57195 | 114.6806 | 87.79113
710.6133 | 11.01898 | 17.4998 | 0.0002075133 |  | 58.17328 | 28.30151 | 95.94142 | 59.54743 | 114.6844 | 87.85967
710.7129 | 11.01886 | 14.30215 | 0.000207355 |  | 58.28045 | 28.29557 | 95.92556 | 59.66072 | 114.6745 | 87.90002
710.8125 | 11.01916 | 10.89625 | 0.0001980366 |  | 58.31538 | 28.29068 | 95.87195 | 59.7891 | 114.6521 | 87.92111
710.9121 | 11.01935 | 11.72471 | 0.0002068069 |  | 58.38295 | 28.3021 | 95.85847 | 59.90085 | 114.6424 | 87.95312
711.0117 | 11.01964 | 13.35475 | 0.0001874733 |  | 58.45999 | 28.28582 | 95.83546 | 59.98416 | 114.6089 | 88.01207
711.1113 | 11.01944 | 12.72224 | 0.0002034096 |  | 58.55898 | 28.3314 | 95.80917 | 59.9833 | 114.5974 | 88.04401
711.2109375 | 11.01886 | 17.1603 | 0.0002074028 |  | 58.7138 | 28.329 | 95.81369 | 59.9646 | 114.6045 | 88.10815
711.3105 | 11.01889 | 11.67686 | 0.000193763 |  | 58.94573 | 28.36128 | 95.84463 | 59.92857 | 114.5655 | 88.1459
711.4102 | 11.01957 | 12.88857 | 0.0001662635 |  | 59.06287 | 28.32811 | 95.84846 | 59.90788 | 114.533 | 88.15295
711.5098 | 11.01954 | 12.69125 | 0.0001971285 |  | 59.14967 | 28.37996 | 95.86786 | 59.90159 | 114.541 | 88.1933
711.609375 | 11.01936 | 15.34069 | 0.0002114309 |  | 59.29909 | 28.36914 | 95.88245 | 59.83396 | 114.5175 | 88.2371
711.709 | 11.01836 | 15.52844 | 0.0001921341 |  | 59.40983 | 28.38893 | 95.88506 | 59.75242 | 114.5088 | 88.28204
711.8086 | 11.01914 | 13.75485 | 0.0002178107 |  | 59.45927 | 28.39021 | 95.90898 | 59.63028 | 114.497 | 88.32793
711.9082 | 11.01889 | 17.70578 | 0.0002095082 |  | 59.62899 | 28.40762 | 95.93024 | 59.50644 | 114.4885 | 88.36641
712.0078125 | 11.01913 | 12.22279 | 0.0001680828 |  | 59.80329 | 28.43755 | 95.93424 | 59.29015 | 114.4531 | 88.42216
712.1074 | 11.01923 | 12.29434 | 0.0001919901 |  | 59.93623 | 28.43488 | 95.9295 | 59.08823 | 114.4544 | 88.50343
712.207 | 11.01935 | 16.90785 | 0.0001861593 |  | 60.09153 | 28.42291 | 95.9442 | 58.95975 | 114.4401 | 88.5095
712.3066 | 11.01884 | 15.77042 | 0.000221136 |  | 60.20707 | 28.46128 | 95.96369 | 58.81322 | 114.4086 | 88.59632
712.40625 | 11.01896 | 17.51985 | 0.0001876084 |  | 60.36142 | 28.44229 | 95.95185 | 58.78227 | 114.4031 | 88.6312
712.5059 | 11.01795 | 15.97093 | 0.0001965975 |  | 60.46184 | 28.44691 | 95.94229 | 58.7359 | 114.41 | 88.68994
712.6055 | 11.01885 | 15.60682 | 0.0002091582 |  | 60.54804 | 28.46991 | 95.94128 | 58.67868 | 114.3768 | 88.7217
712.7051 | 11.01902 | 16.56744 | 0.0001732359 |  | 60.62077 | 28.47808 | 95.921875 | 58.66355 | 114.3957 | 88.76078
712.8046875 | 11.01917 | 11.45676 | 0.0002129062 |  | 60.68248 | 28.47722 | 95.92981 | 58.63064 | 114.3878 | 88.79968
712.9043 | 11.01911 | 12.35996 | 0.0001899156 |  | 60.70576 | 28.5174 | 95.90774 | 58.6632 | 114.359 | 88.83277
713.0039 | 11.01909 | 16.71098 | 0.000187496 |  | 60.66606 | 28.52259 | 95.89619 | 58.73897 | 114.3368 | 88.88793
713.1035 | 11.01985 | 13.28822 | 0.0002038547 |  | 60.63855 | 28.53033 | 95.88296 | 58.75413 | 114.3174 | 88.96907
713.203125 | 11.01911 | 20.27 | 0.0002356577 |  | 60.58295 | 28.54778 | 95.85062 | 58.81969 | 114.3286 | 88.99386
713.3027 | 11.01933 | 13.45455 | 0.0002200853 |  | 60.55148 | 28.55762 | 95.83967 | 58.85546 | 114.3001 | 89.05171
713.4023 | 11.01871 | 20.00934 | 0.0002027719 |  | 60.51192 | 28.52797 | 95.84589 | 58.90752 | 114.2791 | 89.0319
713.502 | 11.01876 | 18.54654 | 0.0002048866 |  | 60.39998 | 28.54891 | 95.80045 | 58.97455 | 114.2652 | 89.12772
713.6015625 | 11.01899 | 12.33307 | 0.0001979307 |  | 60.20494 | 28.5192 | 95.77288 | 59.04064 | 114.2609 | 89.16387
713.7012 | 11.01913 | 14.8654 | 0.0001556457 |  | 60.03262 | 28.49196 | 95.75586 | 59.14442 | 114.2324 | 89.19071
713.8008 | 11.01933 | 14.89183 | 0.0002168413 |  | 59.90544 | 28.45992 | 95.71011 | 59.18417 | 114.2574 | 89.21195
713.9004 | 11.01949 | 16.20561 | 0.0001726458 |  | 59.87779 | 28.38915 | 95.66544 | 59.20787 | 114.241 | 89.23991
714 | 11.01807 | 16.2726 | 0.0002053861 |  | 59.88307 | 28.37898 | 95.64479 | 59.22765 | 114.2258 | 89.23296
714.0996 | 11.01844 | 20.60585 | 0.000179462 |  | 59.90627 | 28.30442 | 95.61612 | 59.23817 | 114.2182 | 89.21456
714.1992 | 11.01946 | 16.56197 | 0.0001896904 |  | 59.95587 | 28.25704 | 95.6032 | 59.17502 | 114.1841 | 89.21872
714.2988 | 11.01929 | 13.48645 | 0.0001995601 |  | 59.97548 | 28.23597 | 95.60151 | 59.15939 | 114.1718 | 89.20361
714.3984375 | 11.01963 | 17.17215 | 0.0002113933 |  | 60.01053 | 28.21206 | 95.57111 | 59.16122 | 114.1597 | 89.18735
714.498 | 11.01899 | 18.5315 | 0.0001479421 |  | 59.97478 | 28.15338 | 95.61594 | 59.09608 | 114.1518 | 89.1701
714.5977 | 11.01903 | 12.53814 | 0.0001323244 |  | 60.02837 | 28.13314 | 95.60246 | 59.06279 | 114.1026 | 89.16546
714.6973 | 11.01929 | 11.30137 | 0.000162775 |  | 60.06144 | 28.11184 | 95.60158 | 59.07269 | 114.0932 | 89.13747
714.796875 | 11.01944 | 15.87204 | 0.0001685495 |  | 60.13462 | 28.06824 | 95.61842 | 59.15458 | 114.1057 | 89.16781
714.8965 | 11.0191 | 13.25404 | 0.0001746639 |  | 60.2782 | 28.0578 | 95.64653 | 59.31012 | 114.0761 | 89.17013
714.9961 | 11.01949 | 15.18758 | 0.0001876811 |  | 60.3943 | 28.0553 | 95.63812 | 59.35187 | 114.0161 | 89.16589
715.0957 | 11.01971 | 17.83975 | 0.00014539 |  | 60.51105 | 28.05434 | 95.67068 | 59.40992 | 113.9768 | 89.18533
715.1953125 | 11.01872 | 14.89821 | 0.0001475993 |  | 60.57771 | 27.98055 | 95.64459 | 59.42582 | 113.9697 | 89.18999
715.2949 | 11.01958 | 15.83467 | 0.0001538434 |  | 60.77919 | 28.03018 | 95.6496 | 59.45225 | 113.956 | 89.17255
715.3945 | 11.01896 | 17.23458 | 0.0001787371 |  | 60.91513 | 28.01475 | 95.62527 | 59.55393 | 113.9195 | 89.16624
715.4941 | 11.01883 | 15.76495 | 0.000220285 |  | 60.89267 | 28.02228 | 95.61221 | 59.69246 | 113.877 | 89.14825
715.59375 | 11.01895 | 14.45344 | 0.0001704699 |  | 60.8141 | 28.02261 | 95.61645 | 59.81598 | 113.8406 | 89.11347
715.6934 | 11.01904 | 25.01202 | 0.0002131535 |  | 60.73162 | 28.06218 | 95.59089 | 59.90908 | 113.8015 | 89.07401
715.793 | 11.01918 | 20.50651 | 0.0001954396 |  | 60.71215 | 28.04599 | 95.55144 | 59.97727 | 113.7913 | 88.99873
715.8926 | 11.01926 | 16.43073 | 0.0001875971 |  | 60.75962 | 28.09417 | 95.54544 | 60.00351 | 113.7648 | 88.96142
715.9921875 | 11.01905 | 15.28601 | 0.000195631 |  | 60.8461 | 28.09107 | 95.53157 | 60.05743 | 113.7163 | 88.9481
716.0918 | 11.01893 | 14.51132 | 0.0001927256 |  | 60.70563 | 28.10404 | 95.51261 | 60.14381 | 113.6551 | 88.92651
716.1914 | 11.01888 | 8.172527 | 0.0001839379 |  | 60.53783 | 28.14487 | 95.48103 | 60.29229 | 113.605 | 88.90488
716.291 | 11.01978 | 13.41809 | 0.0001805962 |  | 60.31836 | 28.19765 | 95.46888 | 60.47417 | 113.6037 | 88.91386
716.390625 | 11.01936 | 10.61873 | 0.0001983324 |  | 60.08867 | 28.21209 | 95.46365 | 60.66456 | 113.5586 | 88.89651
716.4902 | 11.01892 | 19.4306 | 0.0002129106 |  | 59.96597 | 28.23296 | 95.40722 | 60.82588 | 113.5277 | 88.92493
716.5898 | 11.01944 | 14.66808 | 0.0001781896 |  | 59.88914 | 28.24089 | 95.42739 | 60.88023 | 113.5026 | 88.90727
716.6895 | 11.01878 | 12.10887 | 0.0001937892 |  | 59.80409 | 28.24417 | 95.36724 | 61.00341 | 113.5023 | 88.92279
716.7890625 | 11.01896 | 14.65395 | 0.000177006 |  | 59.76508 | 28.27533 | 95.28453 | 61.14286 | 113.4497 | 88.92741
716.8887 | 11.01941 | 16.15412 | 0.0001889667 |  | 59.66221 | 28.34652 | 95.26655 | 61.28997 | 113.4247 | 88.92451
716.9883 | 11.01891 | 14.19369 | 0.0002240234 |  | 59.56203 | 28.36556 | 95.23634 | 61.3115 | 113.3946 | 88.92779
717.0879 | 11.01861 | 14.47714 | 0.0001872409 |  | 59.44201 | 28.37751 | 95.16227 | 61.3259 | 113.3501 | 88.89884
717.1875 | 11.01868 | 16.78298 | 0.0001992973 |  | 59.2608 | 28.43227 | 95.14385 | 61.41992 | 113.3455 | 88.8994
717.2871 | 11.01917 | 21.5487 | 0.0001786869 |  | 59.11148 | 28.40104 | 95.10728 | 61.54709 | 113.311 | 88.90289
717.3867 | 11.01878 | 17.0081 | 0.0001791513 |  | 58.89457 | 28.45487 | 95.07524 | 61.64209 | 113.2604 | 88.86528
717.4863 | 11.01907 | 16.68911 | 0.0001624227 |  | 58.71272 | 28.47126 | 95.02575 | 61.71685 | 113.2211 | 88.84801
717.5859375 | 11.01895 | 10.61371 | 0.0001533937 |  | 58.48676 | 28.47028 | 94.9902 | 61.79845 | 113.2179 | 88.80495
717.6855 | 11.01943 | 15.58768 | 0.0002210323 |  | 58.33773 | 28.49895 | 94.92984 | 61.88542 | 113.1804 | 88.79111
717.7852 | 11.01891 | 19.62929 | 0.0001824348 |  | 58.20851 | 28.47307 | 94.91714 | 62.07146 | 113.1118 | 88.7728
717.8848 | 11.01942 | 17.67752 | 0.0001836762 |  | 57.9927 | 28.49019 | 94.88172 | 62.18478 | 113.1092 | 88.70654
717.984375 | 11.01975 | 13.2987 | 0.0001895473 |  | 57.82293 | 28.4901 | 94.86115 | 62.30032 | 113.087 | 88.68908
718.084 | 11.01948 | 17.44648 | 0.0001954155 |  | 57.58104 | 28.49348 | 94.8183 | 62.42284 | 113.0536 | 88.63359
718.1836 | 11.01939 | 19.83982 | 0.0002052376 |  | 57.34068 | 28.49742 | 94.77016 | 62.47566 | 113.0336 | 88.62107
718.2832 | 11.0195 | 19.21961 | 0.0001708575 |  | 57.10147 | 28.50233 | 94.72802 | 62.55172 | 113.0079 | 88.56316
718.3828125 | 11.0192 | 17.02542 | 0.000180885 |  | 56.88568 | 28.48431 | 94.66422 | 62.5764 | 112.9838 | 88.53043
718.4824 | 11.01907 | 12.92183 | 0.0001793835 |  | 56.65008 | 28.51431 | 94.60926 | 62.57588 | 112.9408 | 88.50759
718.582 | 11.01935 | 17.28835 | 0.0001847587 |  | 56.46346 | 28.47468 | 94.57339 | 62.52718 | 112.905 | 88.5046
718.6816 | 11.01933 | 18.61672 | 0.0001691801 |  | 56.33992 | 28.48851 | 94.53541 | 62.52263 | 112.8849 | 88.45557
718.78125 | 11.01857 | 26.03917 | 0.0002059563 |  | 56.15168 | 28.45084 | 94.49764 | 62.53917 | 112.8469 | 88.46358
718.8809 | 11.01898 | 22.66197 | 0.0002009588 |  | 55.94179 | 28.45659 | 94.50723 | 62.58629 | 112.8323 | 88.45483
718.9805 | 11.01956 | 26.75143 | 0.0001545047 |  | 55.76085 | 28.40583 | 94.48965 | 62.61839 | 112.8131 | 88.42621
719.0801 | 11.01897 | 16.45898 | 0.0001740638 |  | 55.49705 | 28.38393 | 94.46996 | 62.64344 | 112.7493 | 88.41288
719.1796875 | 11.01896 | 21.91599 | 0.000141492 |  | 55.27158 | 28.36134 | 94.52332 | 62.6609 | 112.7256 | 88.3648
719.2793 | 11.01907 | 17.75818 | 0.0001440847 |  | 55.03086 | 28.33333 | 94.52986 | 62.61598 | 112.6545 | 88.3225
719.3789 | 11.01965 | 17.70168 | 0.0001938428 |  | 54.80183 | 28.31343 | 94.56747 | 62.6244 | 112.6171 | 88.27676
719.4785 | 11.01958 | 21.54323 | 0.0001664898 |  | 54.51052 | 28.30233 | 94.67461 | 62.62157 | 112.5784 | 88.20731
719.578125 | 11.01914 | 21.06793 | 0.0001477778 |  | 54.29173 | 28.26457 | 94.68894 | 62.59668 | 112.5126 | 88.16327
719.6777 | 11.01901 | 20.8378 | 0.000126133 |  | 54.04039 | 28.27901 | 94.75336 | 62.59674 | 112.4653 | 88.06988
719.7773 | 11.0196 | 19.94964 | 0.0001222465 |  | 53.79421 | 28.27002 | 94.83122 | 62.60015 | 112.4365 | 87.99246
719.877 | 11.01926 | 21.2051 | 0.0001762625 |  | 53.62269 | 28.25119 | 94.85225 | 62.54858 | 112.3513 | 87.90395
719.9765625 | 11.0186 | 21.18824 | 0.0001627548 |  | 53.47709 | 28.25432 | 94.86776 | 62.48434 | 112.2554 | 87.80106
720.0762 | 11.01888 | 17.89535 | 0.0001807394 |  | 53.45455 | 28.26963 | 94.88832 | 62.44907 | 112.2177 | 87.71955
720.1758 | 11.01871 | 16.95205 | 0.0001855308 |  | 53.27306 | 28.25488 | 94.90454 | 62.39645 | 112.1504 | 87.60499
720.2754 | 11.01952 | 19.68443 | 0.0001905862 |  | 53.12125 | 28.25245 | 94.8909 | 62.43981 | 112.1167 | 87.57122
720.375 | 11.01907 | 17.2077 | 0.0002021663 |  | 52.94862 | 28.244 | 94.85988 | 62.51135 | 112.0706 | 87.47911
720.4746 | 11.01888 | 24.22821 | 0.0001658723 |  | 52.78524 | 28.23392 | 94.86939 | 62.55001 | 112.0369 | 87.44559
720.5742 | 11.01975 | 20.11734 | 0.0001731526 |  | 52.61391 | 28.24478 | 94.85123 | 62.6895 | 111.9766 | 87.38638
720.6738 | 11.01892 | 16.00009 | 0.0002058223 |  | 52.43982 | 28.23355 | 94.83667 | 62.83964 | 111.9362 | 87.3399
720.7734375 | 11.01985 | 18.59303 | 0.0001856041 |  | 52.26636 | 28.23004 | 94.82436 | 63.01899 | 111.8588 | 87.27848
720.873 | 11.01974 | 18.38477 | 0.0002102018 |  | 52.13402 | 28.19624 | 94.83368 | 63.24207 | 111.8581 | 87.194
720.9727 | 11.01941 | 18.39798 | 0.0001640883 |  | 51.99799 | 28.20428 | 94.86365 | 63.44831 | 111.7941 | 87.10842
721.0723 | 11.01947 | 20.48281 | 0.0001905558 |  | 51.84745 | 28.19744 | 94.85911 | 63.59767 | 111.7724 | 87.02972
721.171875 | 11.01918 | 14.10392 | 0.0001472539 |  | 51.65897 | 28.175 | 94.84044 | 63.83487 | 111.7283 | 86.99442
721.2715 | 11.01889 | 17.63058 | 0.0001767873 |  | 51.4978 | 28.18509 | 94.82586 | 64.02152 | 111.6649 | 86.89757
721.3711 | 11.01879 | 15.74581 | 0.0001868379 |  | 51.29332 | 28.19326 | 94.79572 | 64.23078 | 111.6037 | 86.79678
721.4707 | 11.01906 | 19.84666 | 0.000229057 |  | 51.11271 | 28.18285 | 94.77759 | 64.36736 | 111.5406 | 86.71223
721.5703125 | 11.01943 | 22.88344 | 0.0002028586 |  | 50.93311 | 28.19389 | 94.78999 | 64.50799 | 111.5045 | 86.62161
721.6699 | 11.01864 | 12.64021 | 0.0002160333 |  | 50.73147 | 28.16852 | 94.75128 | 64.59911 | 111.4433 | 86.51191
721.7695 | 11.01916 | 20.28641 | 0.000193801 |  | 50.55529 | 28.16087 | 94.71193 | 64.68156 | 111.3688 | 86.44391
721.8691 | 11.01978 | 18.07808 | 0.0001872734 |  | 50.53061 | 28.17041 | 94.66525 | 64.88359 | 111.3374 | 86.41686
721.96875 | 11.01897 | 15.88617 | 0.0001877771 |  | 50.56477 | 28.17236 | 94.5694 | 65.00528 | 111.3272 | 86.30087
722.0684 | 11.01887 | 17.96872 | 0.0001740817 |  | 50.5602 | 28.18745 | 94.56621 | 65.20628 | 111.2762 | 86.26881
722.168 | 11.01954 | 17.98877 | 0.0002158767 |  | 50.52022 | 28.21617 | 94.50951 | 65.37627 | 111.1874 | 86.18972
722.2676 | 11.01923 | 17.97327 | 0.0001998384 |  | 50.50727 | 28.19681 | 94.46062 | 65.54471 | 111.1662 | 86.09067
722.3671875 | 11.01958 | 15.77725 | 0.0001944372 |  | 50.43629 | 28.19838 | 94.37102 | 65.7118 | 111.1408 | 86.01952
722.4668 | 11.01941 | 21.75877 | 0.0002104955 |  | 50.31024 | 28.18935 | 94.29233 | 65.81592 | 111.1121 | 85.94461
722.5664 | 11.01946 | 14.55962 | 0.0002007951 |  | 50.21662 | 28.16412 | 94.2288 | 66.04739 | 111.0679 | 85.90128
722.666 | 11.01967 | 22.45782 | 0.0001581247 |  | 50.03856 | 28.18937 | 94.15442 | 66.19546 | 111.0433 | 85.83277
722.765625 | 11.0193 | 22.35665 | 0.0002206949 |  | 49.98783 | 28.19676 | 94.09892 | 66.34489 | 111.0198 | 85.74641
722.8652 | 11.01909 | 19.94372 | 0.0001958772 |  | 49.87373 | 28.16975 | 94.02172 | 66.4831 | 110.9831 | 85.69849
722.9648 | 11.01891 | 20.77993 | 0.0001999518 |  | 49.72293 | 28.16158 | 93.94791 | 66.60339 | 110.9864 | 85.65852
723.0645 | 11.01886 | 23.74016 | 0.0001644538 |  | 49.54008 | 28.14589 | 93.89313 | 66.70569 | 110.9459 | 85.58794
723.1640625 | 11.01959 | 23.12998 | 0.0001755445 |  | 49.43091 | 28.12854 | 93.81876 | 66.74873 | 110.929 | 85.51054
723.2637 | 11.01972 | 19.11617 | 0.0001790252 |  | 49.29013 | 28.11493 | 93.7967 | 66.856 | 110.9068 | 85.40982
723.3633 | 11.01936 | 22.59589 | 0.0001789216 |  | 49.18787 | 28.13858 | 93.75847 | 66.87914 | 110.8866 | 85.35867
723.4629 | 11.01906 | 15.41406 | 0.0001949093 |  | 49.07368 | 28.14274 | 93.73187 | 66.99239 | 110.8362 | 85.29808
723.5625 | 11.01924 | 18.23758 | 0.0001705594 |  | 48.90351 | 28.12037 | 93.70001 | 67.03621 | 110.8662 | 85.26214
723.6621 | 11.01855 | 14.28255 | 0.0001823458 |  | 48.83727 | 28.1146 | 93.71103 | 67.03008 | 110.8163 | 85.21602
723.7617 | 11.01888 | 19.61789 | 0.0001441765 |  | 48.74347 | 28.1199 | 93.68861 | 67.04485 | 110.8061 | 85.1768
723.8613 | 11.01894 | 18.2394 | 0.0001375779 |  | 48.69749 | 28.10598 | 93.68058 | 67.01176 | 110.7904 | 85.12839
723.9609375 | 11.01881 | 17.77368 | 0.0001579099 |  | 48.63077 | 28.08796 | 93.6379 | 67.02962 | 110.785 | 85.07421875
724.0605 | 11.01929 | 16.85772 | 0.0001735484 |  | 48.52787 | 28.07421 | 93.62612 | 67.073 | 110.7872 | 85.04657
724.1602 | 11.0194 | 11.63038 | 0.0001187392 |  | 48.42763 | 28.06334 | 93.58768 | 67.16846 | 110.7514 | 85.02673
724.2598 | 11.0195 | 20.1424 | 0.0001320764 |  | 48.29257 | 28.03276 | 93.55286 | 67.26131 | 110.7084 | 84.96346
724.359375 | 11.01843 | 17.60735 | 0.0001245605 |  | 48.10201 | 28.00157 | 93.53802 | 67.36124 | 110.7076 | 84.94723
724.459 | 11.01959 | 13.86787 | 0.0001881509 |  | 47.98015 | 28.01482 | 93.47626 | 67.49859 | 110.6989 | 84.89767
724.5586 | 11.01926 | 18.89515 | 0.0001706625 |  | 47.84321 | 27.95589 | 93.44322 | 67.58096 | 110.7087 | 84.89175
724.6582 | 11.01921 | 17.97191 | 0.0002056553 |  | 47.69579 | 27.93836 | 93.39085 | 67.66623 | 110.6776 | 84.90916
724.7578125 | 11.01879 | 21.02464 | 0.0001746594 |  | 47.53191 | 27.93611 | 93.37332 | 67.66112 | 110.6639 | 84.86398
724.8574 | 11.01917 | 11.29954 | 0.0001801143 |  | 47.38655 | 27.8746 | 93.28241 | 67.70824 | 110.6377 | 84.83004
724.957 | 11.0197 | 14.71547 | 0.0001687725 |  | 47.27513 | 27.87951 | 93.24857 | 67.70619 | 110.6468 | 84.79414
725.0566 | 11.01913 | 16.01969 | 0.0001882183 |  | 47.17407 | 27.85162 | 93.18262 | 67.79881 | 110.624 | 84.77881
725.15625 | 11.01873 | 15.14884 | 0.0001753341 |  | 47.03469 | 27.82266 | 93.10188 | 67.85883 | 110.614 | 84.73834
725.2559 | 11.01946 | 18.18517 | 0.0001848703 |  | 46.90744 | 27.80533 | 93.09448 | 67.94576 | 110.6233 | 84.68908
725.3555 | 11.01925 | 15.60454 | 0.0001861855 |  | 46.84491 | 27.78347 | 93.0363 | 68.10645 | 110.6074 | 84.63774
725.4551 | 11.0184 | 20.0777 | 0.0001725879 |  | 46.78768 | 27.81751 | 93.00461 | 68.15816 | 110.5744 | 84.59057
725.5546875 | 11.0193 | 18.97764 | 0.0001750984 |  | 46.73911 | 27.7203 | 92.90413 | 68.12806 | 110.5837 | 84.54872
725.6543 | 11.01916 | 12.55682 | 0.0001715273 |  | 46.71584 | 27.76939 | 92.86008 | 68.05856 | 110.5555 | 84.51236
725.7539 | 11.01994 | 17.4679 | 0.0001949691 |  | 46.76143 | 27.75506 | 92.81349 | 68.05637 | 110.5391 | 84.43839
725.8535 | 11.01942 | 17.64426 | 0.0002009593 |  | 46.73278 | 27.76832 | 92.75234 | 68.00433 | 110.5453 | 84.41796875
725.953125 | 11.01951 | 17.38679 | 0.0001657535 |  | 46.7295 | 27.75556 | 92.69256 | 67.97672 | 110.5255 | 84.41381
726.0527 | 11.01901 | 10.57407 | 0.0001843443 |  | 46.71098 | 27.74866 | 92.67198 | 67.89035 | 110.5403 | 84.37334
726.1523 | 11.01891 | 12.68578 | 0.0001723381 |  | 46.72159 | 27.76371 | 92.64268 | 67.77403 | 110.5057 | 84.29744
726.252 | 11.01959 | 14.44205 | 0.0001777273 |  | 46.69104 | 27.73947 | 92.54602 | 67.65728 | 110.4853 | 84.28826
726.3515625 | 11.01956 | 16.65265 | 0.00017398 |  | 46.70432 | 27.77513 | 92.51913 | 67.5846 | 110.5071 | 84.25732
726.4512 | 11.0186 | 19.88038 | 0.0001552661 |  | 46.78333 | 27.73716 | 92.49151 | 67.47509 | 110.4556 | 84.21292
726.5508 | 11.02007 | 17.14025 | 0.0001940181 |  | 46.81398 | 27.77076 | 92.44754 | 67.36703 | 110.4523 | 84.17477
726.6504 | 11.01973 | 18.8833 | 0.0001958721 |  | 46.88924 | 27.7363 | 92.4314 | 67.18543 | 110.4521 | 84.16521
726.75 | 11.01909 | 13.68513 | 0.0001909828 |  | 46.92893 | 27.75685 | 92.36616 | 67.1622 | 110.4309 | 84.16359
726.8496 | 11.01984 | 19.72772 | 0.0001953522 |  | 47.01421 | 27.75384 | 92.32304 | 67.0686 | 110.4127 | 84.135
726.9492 | 11.01956 | 22.48607 | 0.0001797232 |  | 47.08101 | 27.75197 | 92.32286 | 66.93164 | 110.413 | 84.1278
727.0488 | 11.01946 | 16.93792 | 0.000141372 |  | 47.11621 | 27.74374 | 92.30515 | 66.77319 | 110.3965 | 84.12276
727.1484375 | 11.01926 | 20.8533 | 0.000165938 |  | 47.2042 | 27.7498 | 92.24397 | 66.64462 | 110.3589 | 84.09145
727.248 | 11.01942 | 20.33198 | 0.000175903 |  | 47.26045 | 27.7374 | 92.2295 | 66.51206 | 110.3903 | 84.08119
727.3477 | 11.01988 | 19.31668 | 0.0001751252 |  | 47.30975 | 27.72981 | 92.23943 | 66.32218 | 110.359 | 84.0722
727.4473 | 11.0191 | 16.16824 | 0.00016797 |  | 47.33067 | 27.78713 | 92.21873 | 66.10297 | 110.3387 | 84.03552
727.546875 | 11.01949 | 18.22209 | 0.0001797562 |  | 47.38741 | 27.75844 | 92.22066 | 65.91985 | 110.336 | 84.01118
727.6465 | 11.01925 | 18.01246 | 0.0001882571 |  | 47.39902 | 27.73927 | 92.23713 | 65.78391 | 110.33 | 83.98175
727.7461 | 11.01943 | 18.69784 | 0.000162942 |  | 47.49248 | 27.75509 | 92.22542 | 65.64381 | 110.2944 | 83.95754
727.8457 | 11.01985 | 22.32521 | 0.000155648 |  | 47.52674 | 27.77871 | 92.21922 | 65.45245 | 110.28 | 83.94392
727.9453125 | 11.01967 | 18.7548 | 0.0001970364 |  | 47.53547 | 27.75605 | 92.23421 | 65.20484 | 110.253 | 83.91382
728.0449 | 11.01889 | 18.49186 | 0.0001541554 |  | 47.49342 | 27.77069 | 92.20913 | 64.96445 | 110.2548 | 83.89409
728.1445 | 11.01863 | 20.40398 | 0.0001654675 |  | 47.39944 | 27.76569 | 92.19237 | 64.7598 | 110.2381 | 83.8401
728.2441 | 11.0195 | 17.89535 | 0.0002065791 |  | 47.36251 | 27.76509 | 92.17809 | 64.53407 | 110.2352 | 83.80323
728.34375 | 11.01932 | 15.07411 | 0.0001579463 |  | 47.39165 | 27.76031 | 92.16415 | 64.2972 | 110.193 | 83.76834
728.4434 | 11.01894 | 16.44166 | 0.0001701404 |  | 47.43761 | 27.73824 | 92.13658 | 64.18123 | 110.1533 | 83.73042
728.543 | 11.01911 | 15.76495 | 0.0001464624 |  | 47.40107 | 27.75999 | 92.15919 | 64.13503 | 110.192 | 83.68739
728.6426 | 11.01894 | 15.25001 | 0.0001330559 |  | 47.48553 | 27.78259 | 92.18247 | 64.10584 | 110.1371 | 83.64999
728.7421875 | 11.0195 | 13.24629 | 0.0001286934 |  | 47.56825 | 27.75223 | 92.09673 | 64.10146 | 110.1091 | 83.61226
728.8418 | 11.01879 | 13.48599 | 0.0001598977 |  | 47.60925 | 27.76455 | 92.1151 | 64.12107 | 110.1248 | 83.57245
728.9414 | 11.01987 | 14.30306 | 0.0001267006 |  | 47.62859 | 27.765 | 92.11078 | 64.03509 | 110.0986 | 83.49811
729.041 | 11.01935 | 13.11095 | 0.0001652168 |  | 47.64596 | 27.76636 | 92.06393 | 63.94313 | 110.0801 | 83.44518
729.140625 | 11.01899 | 15.5494 | 0.0001709062 |  | 47.5752 | 27.76216 | 92.05416 | 63.88636 | 110.0483 | 83.3329
729.2402 | 11.0198 | 19.84757 | 0.0001553871 |  | 47.48774 | 27.79193 | 92.02874 | 63.87621 | 110.0534 | 83.2648
729.3398 | 11.01872 | 11.42213 | 0.0001836069 |  | 47.43431 | 27.73775 | 92.0341 | 63.93516 | 110.0203 | 83.23519
729.4395 | 11.01967 | 17.97236 | 0.0001665701 |  | 47.44101 | 27.76968 | 91.96538 | 63.97015 | 109.9908 | 83.18059
729.5390625 | 11.0196 | 14.05835 | 0.0001831198 |  | 47.51225 | 27.80307 | 91.96363 | 64.04289 | 109.9631 | 83.12386
729.6387 | 11.01943 | 13.11004 | 0.0001977134 |  | 47.59984 | 27.78985 | 91.91234 | 64.09499 | 109.9515 | 83.0984
729.7383 | 11.01893 | 18.73475 | 0.0001906977 |  | 47.65366 | 27.82344 | 91.89457 | 64.18486 | 109.9334 | 83.05384
729.8379 | 11.01896 | 16.99534 | 0.0001878974 |  | 47.60636 | 27.82146 | 91.87898 | 64.2644 | 109.8621 | 83.01411
729.9375 | 11.01882 | 17.43737 | 0.0002112818 |  | 47.55305 | 27.82692 | 91.84546 | 64.27201 | 109.8636 | 82.99963
730.0371 | 11.01909 | 18.32462 | 0.0001904641 |  | 47.5138 | 27.84493 | 91.80132 | 64.19733 | 109.8411 | 82.9973
730.1367 | 11.01911 | 17.38314 | 0.0001868273 |  | 47.59756 | 27.84693 | 91.7736 | 64.18802 | 109.8065 | 82.95577
730.2363 | 11.01949 | 20.60904 | 0.0001851269 |  | 47.62642 | 27.85626 | 91.76186 | 64.19921875 | 109.7622 | 82.95264
730.3359375 | 11.01904 | 12.38183 | 0.0001611386 |  | 47.68362 | 27.86087 | 91.7177 | 64.14252 | 109.7509 | 82.88282
730.4355 | 11.01922 | 16.5966 | 0.0001592627 |  | 47.69476 | 27.89508 | 91.68527 | 64.07886 | 109.7172 | 82.87867
730.5352 | 11.01955 | 14.84307 | 0.0001632163 |  | 47.74646 | 27.90795 | 91.70368 | 64.08766 | 109.6722 | 82.89889
730.6348 | 11.02003 | 20.0098 | 0.000141509 |  | 47.82157 | 27.87745 | 91.67123 | 64.06692 | 109.6397 | 82.85709
730.734375 | 11.01999 | 20.43907 | 0.0002019298 |  | 47.85154 | 27.90257 | 91.63531 | 64.16275 | 109.606 | 82.85951
730.834 | 11.01971 | 21.28029 | 0.0002052434 |  | 47.87841 | 27.89634 | 91.60538 | 64.14495 | 109.5669 | 82.83192
730.9336 | 11.01974 | 21.1135 | 0.0001818596 |  | 47.97084 | 27.9132 | 91.58559 | 64.1307 | 109.5523 | 82.80424
731.0332 | 11.01947 | 15.59087 | 0.0001875651 |  | 48.07898 | 27.90928 | 91.61581 | 64.11013 | 109.5312 | 82.74639
731.1328125 | 11.01936 | 13.9066 | 0.0001567937 |  | 48.08161 | 27.91644 | 91.62435 | 64.06072 | 109.4883 | 82.69255
731.2324 | 11.0196 | 18.49459 | 0.0001895035 |  | 48.05544 | 27.90578 | 91.62914 | 63.98199 | 109.484 | 82.63479
731.332 | 11.01961 | 12.89495 | 0.0001840245 |  | 48.04293 | 27.92912 | 91.59424 | 63.90348 | 109.4494 | 82.60809
731.4316 | 11.01944 | 15.821 | 0.0001811911 |  | 48.06488 | 27.95867 | 91.57518 | 63.8624 | 109.4005 | 82.54095
731.53125 | 11.01948 | 14.87816 | 0.0002049295 |  | 48.02559 | 27.96134 | 91.58956 | 63.79195 | 109.3781 | 82.46
731.6309 | 11.01997 | 10.75863 | 0.0001834542 |  | 47.9537 | 27.96183 | 91.60088 | 63.79856 | 109.3659 | 82.43078
731.7305 | 11.01882 | 14.7934 | 0.000177926 |  | 47.95635 | 27.96987 | 91.58525 | 63.81252 | 109.3237 | 82.3721
731.8301 | 11.01973 | 13.85238 | 0.0001786714 |  | 47.91039 | 27.99462 | 91.58992 | 63.79042 | 109.2846 | 82.32505
731.9296875 | 11.01959 | 9.695023 | 0.0001959902 |  | 47.89781 | 28.01706 | 91.59016 | 63.81262 | 109.2307 | 82.25507
732.0293 | 11.01948 | 18.73566 | 0.0001432646 |  | 47.88155 | 27.98939 | 91.59482 | 63.83506 | 109.2071 | 82.24061
732.1289 | 11.01894 | 16.31133 | 0.0001935874 |  | 47.91483 | 28.03909 | 91.64927 | 63.92143 | 109.2209 | 82.21568
732.2285 | 11.01969 | 18.34968 | 0.0001805094 |  | 47.86179 | 28.04115 | 91.61925 | 63.96303 | 109.1546 | 82.15489
732.328125 | 11.01898 | 14.64666 | 0.0001427982 |  | 47.86317 | 28.05392 | 91.65113 | 63.95311 | 109.1422 | 82.1213
732.4277 | 11.01951 | 12.74593 | 0.0001345071 |  | 47.86891 | 28.05858 | 91.66408 | 63.83582 | 109.1022 | 82.08575
732.5273 | 11.02004 | 15.69112 | 0.0001879385 |  | 47.80946 | 28.08145 | 91.71803 | 63.83975 | 109.0594 | 82.06517
732.627 | 11.01989 | 20.04671 | 0.0001858199 |  | 47.75409 | 28.10114 | 91.76115 | 63.86446 | 109.0535 | 82.0276
732.7265625 | 11.01938 | 17.29291 | 0.0001429658 |  | 47.70634 | 28.11538 | 91.81613 | 63.92764 | 109.0189 | 81.97073
732.8262 | 11.01884 | 16.97939 | 0.0001482153 |  | 47.62952 | 28.11114 | 91.84052 | 63.9785 | 108.9945 | 81.97636
732.9258 | 11.01936 | 14.43294 | 0.0001633177 |  | 47.59703 | 28.10999 | 91.86137 | 64.03793 | 108.9633 | 81.91262
733.0254 | 11.01931 | 13.167 | 0.0001504881 |  | 47.52398 | 28.11323 | 91.85783 | 64.05479 | 108.9163 | 81.93038
733.125 | 11.0191 | 16.23113 | 0.0001329173 |  | 47.44643 | 28.16258 | 91.90074 | 64.07285 | 108.9044 | 81.90685
733.2246 | 11.01913 | 13.41809 | 0.0001364597 |  | 47.38637 | 28.11076 | 91.91398 | 64.08665 | 108.8681 | 81.88318
733.3242 | 11.01948 | 19.0829 | 0.0001728597 |  | 47.31715 | 28.11016 | 91.88164 | 64.17628 | 108.8352 | 81.86601
733.4238 | 11.01948 | 16.07255 | 0.000180404 |  | 47.23446 | 28.10752 | 91.96383 | 64.29981 | 108.8449 | 81.84833
733.5234375 | 11.01954 | 15.3015 | 0.0001781833 |  | 47.09824 | 28.11335 | 91.99085 | 64.37473 | 108.794 | 81.82861
733.623 | 11.01849 | 11.81995 | 0.000203604 |  | 47.03518 | 28.10208 | 92.02457 | 64.47196 | 108.816 | 81.78479
733.7227 | 11.01942 | 15.45735 | 0.0002055718 |  | 46.97064 | 28.11878 | 92.05135 | 64.60471 | 108.7802 | 81.7593
733.8223 | 11.01972 | 11.86826 | 0.0002135396 |  | 46.89294 | 28.1574 | 92.07532 | 64.65936 | 108.7491 | 81.67108
733.921875 | 11.01981 | 12.23601 | 0.00018655 |  | 46.81306 | 28.12044 | 92.06596 | 64.7734375 | 108.7258 | 81.69503
734.0215 | 11.01948 | 11.84775 | 0.000199591 |  | 46.73192 | 28.14498 | 92.06396 | 64.84594 | 108.6936 | 81.66601
734.1211 | 11.01895 | 17.89079 | 0.0001782898 |  | 46.60548 | 28.13331 | 92.08372 | 64.82951 | 108.7068 | 81.63485
734.2207 | 11.01924 | 12.28978 | 0.0001916492 |  | 46.51683 | 28.14136 | 92.06545 | 64.7883 | 108.6599 | 81.60833
734.3203125 | 11.01956 | 6.641375 | 0.0001752826 |  | 46.44964 | 28.14401 | 92.08569 | 64.771 | 108.665 | 81.57026
734.4199 | 11.01899 | 17.00673 | 0.0001707327 |  | 46.29934 | 28.17512 | 92.10938 | 64.76134 | 108.654 | 81.54248
734.5195 | 11.01911 | 9.942923 | 0.0002044391 |  | 46.15174 | 28.18096 | 92.0877 | 64.83218 | 108.6295 | 81.52357
734.6191 | 11.01939 | 14.45663 | 0.000195421 |  | 46.00939 | 28.14089 | 92.08627 | 64.93981 | 108.6092 | 81.4882
734.71875 | 11.01907 | 10.98055 | 0.0002034243 |  | 45.90126 | 28.17437 | 92.11277 | 65.078125 | 108.5699 | 81.47794
734.8184 | 11.01901 | 9.362817 | 0.0002096215 |  | 45.78399 | 28.19775 | 92.09891 | 65.21862 | 108.566 | 81.42195
734.918 | 11.01959 | 13.00477 | 0.000167818 |  | 45.68835 | 28.18318 | 92.10302 | 65.36177 | 108.5543 | 81.38772
735.0176 | 11.01958 | 15.95498 | 0.0001799956 |  | 45.63241 | 28.20436 | 92.13169 | 65.48761 | 108.5236 | 81.34896
735.1171875 | 11.01914 | 12.55956 | 0.0001769963 |  | 45.57863 | 28.22856 | 92.17552 | 65.65316 | 108.5044 | 81.35023
735.2168 | 11.01957 | 17.21408 | 0.0001892282 |  | 45.52053 | 28.2373 | 92.18254 | 65.75484 | 108.5012 | 81.29225
735.3164 | 11.01917 | 20.55755 | 0.0001837116 |  | 45.45374 | 28.23337 | 92.21813 | 65.82652 | 108.4641 | 81.24656
735.416 | 11.01913 | 15.18849 | 0.0001501596 |  | 45.38103 | 28.24408 | 92.22198 | 65.90049 | 108.4301 | 81.21379
735.515625 | 11.01912 | 15.68748 | 0.0001974172 |  | 45.3746 | 28.29234 | 92.27625 | 65.97734 | 108.3923 | 81.16368
735.6152 | 11.01956 | 13.73526 | 0.0001841605 |  | 45.40675 | 28.30171 | 92.30527 | 66.04988 | 108.361 | 81.11348
735.7148 | 11.0194 | 18.10269 | 0.0001987945 |  | 45.49162 | 28.32486 | 92.34755 | 66.12888 | 108.2865 | 81.06118
735.8145 | 11.01917 | 17.3116 | 0.0001843069 |  | 45.58086 | 28.35059 | 92.36821 | 66.17778 | 108.2714 | 80.97662
735.9140625 | 11.01983 | 17.63241 | 0.0002033501 |  | 45.62908 | 28.40193 | 92.45999 | 66.22655 | 108.215 | 80.89475
736.0137 | 11.01903 | 15.70753 | 0.0001582865 |  | 45.75133 | 28.40461 | 92.47269 | 66.23483 | 108.1779 | 80.80808
736.1133 | 11.01923 | 15.22859 | 0.0001862551 |  | 45.83075 | 28.41279 | 92.56854 | 66.2321 | 108.156 | 80.79116
736.2129 | 11.01939 | 10.81422 | 0.0001730632 |  | 45.91169 | 28.45109 | 92.62122 | 66.23501 | 108.1121 | 80.76134
736.3125 | 11.01965 | 15.63462 | 0.0001729927 |  | 46.10366 | 28.45516 | 92.64854 | 66.19323 | 108.0783 | 80.71716
736.4121 | 11.01902 | 17.58866 | 0.0001678197 |  | 46.24559 | 28.47425 | 92.65968 | 66.27229 | 108.0242 | 80.66798
736.5117 | 11.01987 | 17.71945 | 0.0001646958 |  | 46.31288 | 28.49847 | 92.6544 | 66.27195 | 107.9872 | 80.61554
736.6113 | 11.01953 | 15.49472 | 0.0001634311 |  | 46.34533 | 28.48704 | 92.67645 | 66.31976 | 107.9855 | 80.56215
736.7109375 | 11.01897 | 16.93792 | 0.0001714809 |  | 46.35998 | 28.51584 | 92.65472 | 66.35923 | 107.9537 | 80.50111
736.8105 | 11.019 | 12.50213 | 0.0002044353 |  | 46.33879 | 28.46681 | 92.65778 | 66.39834 | 107.9525 | 80.4972
736.9102 | 11.01961 | 16.71736 | 0.0001996124 |  | 46.31123 | 28.46907 | 92.67931 | 66.47394 | 107.8963 | 80.45449
737.0098 | 11.01927 | 16.361 | 0.0002043415 |  | 46.26249 | 28.46292 | 92.59825 | 66.56812 | 107.8762 | 80.41869
737.109375 | 11.0192 | 17.53625 | 0.0001643766 |  | 46.23181 | 28.44462 | 92.59516 | 66.6059 | 107.8652 | 80.40343
737.209 | 11.01913 | 13.01571 | 0.0001494481 |  | 46.26038 | 28.46019 | 92.533 | 66.5201 | 107.8544 | 80.37626
737.3086 | 11.01914 | 14.78109 | 0.0001670554 |  | 46.28787 | 28.43725 | 92.49844 | 66.44942 | 107.8258 | 80.34993
737.4082 | 11.01873 | 19.27247 | 0.0001312385 |  | 46.30621 | 28.44615 | 92.47823 | 66.27805 | 107.8176 | 80.28672
737.5078125 | 11.01943 | 17.59869 | 0.0001458188 |  | 46.32959 | 28.40989 | 92.46171 | 66.05024 | 107.7933 | 80.25628
737.6074 | 11.01938 | 9.769757 | 0.0001381411 |  | 46.36654 | 28.3927 | 92.41165 | 65.8059 | 107.7525 | 80.19321
737.707 | 11.01862 | 8.815065 | 0.0001498112 |  | 46.37912 | 28.38189 | 92.37063 | 65.58987 | 107.7597 | 80.17787
737.8066 | 11.01972 | 14.12762 | 0.0001938157 |  | 46.33591 | 28.38215 | 92.31734 | 65.32444 | 107.7385 | 80.13336
737.90625 | 11.01971 | 13.47414 | 0.0001991372 |  | 46.34723 | 28.35699 | 92.306 | 65.15159 | 107.7325 | 80.10304
738.0059 | 11.01919 | 12.46932 | 0.000166184 |  | 46.39206 | 28.34098 | 92.25462 | 65.04868 | 107.7181 | 80.05233
738.1055 | 11.0191 | 12.26244 | 0.0001839283 |  | 46.44858 | 28.3335 | 92.24586 | 64.99996 | 107.7017 | 80.04972
738.2051 | 11.01971 | 11.69418 | 0.0001653101 |  | 46.55173 | 28.3203 | 92.23457 | 64.93598 | 107.6767 | 79.99404
738.3046875 | 11.01914 | 12.38548 | 0.0002064659 |  | 46.6476 | 28.32122 | 92.22411 | 64.92155 | 107.6954 | 79.99989
738.4043 | 11.01983 | 11.18562 | 0.0001598168 |  | 46.70839 | 28.31107 | 92.21682 | 64.89275 | 107.6772 | 79.94719
738.5039 | 11.01954 | 8.138805 | 0.0002267461 |  | 46.73894 | 28.29394 | 92.22368 | 64.93296 | 107.6825 | 79.95523
738.6035 | 11.01921 | 11.86233 | 0.0001863703 |  | 46.86052 | 28.3084 | 92.20007 | 65.03651 | 107.6644 | 79.90291
738.703125 | 11.0197 | 13.21576 | 0.0001969823 |  | 46.99446 | 28.28111 | 92.21159 | 65.08015 | 107.6687 | 79.92422
738.8027 | 11.01981 | 12.69945 | 0.0001856337 |  | 47.1054 | 28.27894 | 92.1778 | 65.12916 | 107.6875 | 79.91518
738.9023 | 11.01929 | 10.33255 | 0.0001840069 |  | 47.10872 | 28.25355 | 92.19801 | 65.13651 | 107.6612 | 79.88089
739.002 | 11.01969 | 11.02202 | 0.0001976864 |  | 47.24792 | 28.23244 | 92.18961 | 65.11901 | 107.6491 | 79.8978
739.1015625 | 11.01943 | 11.1364 | 0.0002109216 |  | 47.33643 | 28.23758 | 92.12682 | 65.11082 | 107.6205 | 79.88233
739.2012 | 11.01969 | 13.94169 | 0.0002013253 |  | 47.42681 | 28.22955 | 92.14559 | 65.19379 | 107.6509 | 79.88506
739.3008 | 11.01984 | 11.80218 | 0.0001912674 |  | 47.58609 | 28.21482 | 92.09917 | 65.31092 | 107.6475 | 79.88821
739.4004 | 11.01996 | 18.07444 | 0.0001862053 |  | 47.6865 | 28.21828 | 92.09705 | 65.4221 | 107.6492 | 79.92597
739.5 | 11.01985 | 14.72322 | 0.0001991209 |  | 47.77689 | 28.20017 | 92.06912 | 65.54151 | 107.6471 | 79.9116
739.5996 | 11.01898 | 13.85921 | 0.0002208345 |  | 47.85831 | 28.21523 | 92.052 | 65.64043 | 107.6536 | 79.91333
739.6992 | 11.01921 | 16.56334 | 0.0002157984 |  | 47.94301 | 28.19356 | 92.04413 | 65.74087 | 107.6498 | 79.9335
739.7988 | 11.01983 | 15.11239 | 0.0001628428 |  | 48.03194 | 28.19192 | 92.00505 | 65.87897 | 107.6255 | 79.90331
739.8984375 | 11.01987 | 12.90406 | 0.0001882325 |  | 48.18472 | 28.20279 | 91.99554 | 65.97112 | 107.6488 | 79.91961
739.998 | 11.01913 | 15.1215 | 0.0001918449 |  | 48.24089 | 28.19012 | 92.02029 | 66.05618 | 107.6503 | 79.91059
740.0977 | 11.01935 | 17.32663 | 0.0001871263 |  | 48.28782 | 28.17313 | 91.99055 | 66.1292 | 107.6011 | 79.89697
740.1973 | 11.01911 | 16.32728 | 0.0001759025 |  | 48.26376 | 28.19682 | 91.96807 | 66.23588 | 107.6421 | 79.87659
740.296875 | 11.01971 | 15.47239 | 0.0001833453 |  | 48.28698 | 28.16371 | 91.94792 | 66.30634 | 107.6085 | 79.87723
740.3965 | 11.01955 | 16.97939 | 0.0001844977 |  | 48.34635 | 28.19813 | 91.92768 | 66.35255 | 107.6317 | 79.90839
740.4961 | 11.01962 | 12.88264 | 0.0001682273 |  | 48.46956 | 28.18422 | 91.92693 | 66.39805 | 107.5979 | 79.91325
740.5957 | 11.01925 | 17.97054 | 0.0001673688 |  | 48.58276 | 28.19229 | 91.94728 | 66.43384 | 107.6205 | 79.90439
740.6953125 | 11.02 | 21.56875 | 0.0001786951 |  | 48.66154 | 28.19028 | 91.9849 | 66.46306 | 107.5978 | 79.92719
740.7949 | 11.0193 | 18.78442 | 0.000205454 |  | 48.75824 | 28.1884 | 91.96571 | 66.61411 | 107.5949 | 79.93147
740.8945 | 11.01925 | 18.62447 | 0.0001983448 |  | 48.85136 | 28.19998 | 92.00454 | 66.75416 | 107.5979 | 79.96789
740.9941 | 11.01928 | 17.35853 | 0.0001849566 |  | 48.92096 | 28.18741 | 92.02073 | 66.8948 | 107.6133 | 79.94173
741.09375 | 11.0191 | 17.3116 | 0.0001744095 |  | 49.00736 | 28.2098 | 92.03256 | 67.01209 | 107.5699 | 79.99471
741.1934 | 11.02013 | 18.26629 | 0.0001505422 |  | 49.08277 | 28.17972 | 92.04859 | 67.06881 | 107.568 | 80.03415
741.293 | 11.01923 | 19.24559 | 0.0001605256 |  | 49.14034 | 28.1605 | 92.11992 | 67.1171875 | 107.6062 | 80.06067
741.3926 | 11.01977 | 15.10099 | 0.0001465064 |  | 49.21362 | 28.1761 | 92.09381 | 67.15118 | 107.563 | 80.06357
741.4921875 | 11.01926 | 18.51464 | 0.0001518375 |  | 49.27253 | 28.18098 | 92.12508 | 67.16292 | 107.5989 | 80.10833
741.5918 | 11.01964 | 17.73221 | 0.0001582663 |  | 49.34547 | 28.1894 | 92.13043 | 67.11782 | 107.5695 | 80.11003
741.6914 | 11.02007 | 17.34122 | 0.0001683295 |  | 49.44614 | 28.17232 | 92.19481 | 66.99868 | 107.5769 | 80.1379
741.791 | 11.02024 | 12.2196 | 0.0001763832 |  | 49.58956 | 28.13611 | 92.23535 | 66.9313 | 107.5828 | 80.20815
741.890625 | 11.01891 | 16.38288 | 0.0001555669 |  | 49.67613 | 28.15027 | 92.27755 | 66.78178 | 107.5557 | 80.2606
741.9902 | 11.01864 | 19.18908 | 0.000113346 |  | 49.78258 | 28.13817 | 92.28499 | 66.66532 | 107.595 | 80.27755
742.0898 | 11.01958 | 17.18218 | 0.0001599637 |  | 49.95261 | 28.15937 | 92.28774 | 66.44501 | 107.5667 | 80.36575
742.1895 | 11.02013 | 18.86143 | 0.0001666128 |  | 50.03273 | 28.14946 | 92.30746 | 66.26737 | 107.5432 | 80.44097
742.2890625 | 11.02017 | 17.77368 | 0.000188982 |  | 50.08869 | 28.1583 | 92.29839 | 66.17322 | 107.5676 | 80.45582
742.3887 | 11.01974 | 14.06974 | 0.0001685899 |  | 50.15103 | 28.14014 | 92.32014 | 66.08965 | 107.537 | 80.47963
742.4883 | 11.01943 | 14.14448 | 0.0001731342 |  | 50.17149 | 28.11582 | 92.27503 | 66.0633 | 107.5248 | 80.51503
742.5879 | 11.01968 | 15.65695 | 0.0001879644 |  | 50.09849 | 28.15296 | 92.2969 | 66.12018 | 107.5383 | 80.56411
742.6875 | 11.01974 | 12.90178 | 0.0001665224 |  | 50.03817 | 28.11772 | 92.29572 | 66.12961 | 107.5261 | 80.55631
742.7871 | 11.0198 | 15.55852 | 0.0001817156 |  | 49.95456 | 28.11989 | 92.29871 | 66.02763 | 107.5165 | 80.55059
742.8867 | 11.01934 | 18.57434 | 0.0001776015 |  | 49.92448 | 28.12206 | 92.34797 | 65.89384 | 107.5203 | 80.60814
742.9863 | 11.01916 | 17.16532 | 0.0001635416 |  | 49.90623 | 28.11935 | 92.35377 | 65.71022 | 107.4904 | 80.5817
743.0859375 | 11.01981 | 15.31472 | 0.000148411 |  | 49.92633 | 28.09837 | 92.34721 | 65.47345 | 107.4882 | 80.60648
743.1855 | 11.01939 | 15.71437 | 0.0001750949 |  | 49.93285 | 28.10998 | 92.37551 | 65.21771 | 107.4785 | 80.60324
743.2852 | 11.01877 | 17.17306 | 0.0002268401 |  | 49.97697 | 28.09309 | 92.38219 | 64.97175 | 107.4602 | 80.64339
743.3848 | 11.01984 | 15.2933 | 0.0001832524 |  | 50.04182 | 28.1173 | 92.38161 | 64.83012 | 107.4419 | 80.66814
743.484375 | 11.0191 | 17.24962 | 0.0001731292 |  | 50.19484 | 28.09973 | 92.39468 | 64.65944 | 107.4192 | 80.6738
743.584 | 11.01959 | 15.84151 | 0.0001513907 |  | 50.27977 | 28.09474 | 92.38956 | 64.5462 | 107.4141 | 80.67674
743.6836 | 11.01905 | 17.26694 | 0.0001741722 |  | 50.27844 | 28.0877 | 92.40858 | 64.38618 | 107.4224 | 80.6305
743.7832 | 11.01889 | 12.49895 | 0.0002136919 |  | 50.28931 | 28.08226 | 92.39874 | 64.29662 | 107.402 | 80.6443
743.8828125 | 11.01952 | 13.14012 | 0.0002105566 |  | 50.31449 | 28.11474 | 92.41618 | 64.18046 | 107.3836 | 80.61317
743.9824 | 11.01923 | 16.18921 | 0.0001674229 |  | 50.31321 | 28.105 | 92.41451 | 64.02088 | 107.3916 | 80.59979
744.082 | 11.01892 | 20.53476 | 0.0001702107 |  | 50.3764 | 28.09743 | 92.38896 | 63.85149 | 107.3599 | 80.61572
744.1816 | 11.01965 | 21.1372 | 0.0001769232 |  | 50.43229 | 28.1331 | 92.39625 | 63.72294 | 107.3242 | 80.62586
744.28125 | 11.01894 | 23.64856 | 0.0001468823 |  | 50.50807 | 28.12218 | 92.37632 | 63.5835 | 107.3482 | 80.62141
744.3809 | 11.01948 | 18.49368 | 0.0001645757 |  | 50.50802 | 28.12628 | 92.37903 | 63.43789 | 107.3324 | 80.66151
744.4805 | 11.01919 | 16.96526 | 0.0002099716 |  | 50.4849 | 28.10244 | 92.40816 | 63.19427 | 107.3143 | 80.61652
744.5801 | 11.01983 | 17.83018 | 0.0001875625 |  | 50.50666 | 28.14367 | 92.42003 | 63.02013 | 107.285 | 80.66582
744.6796875 | 11.02014 | 16.5761 | 0.0001663375 |  | 50.49453 | 28.10501 | 92.37828 | 62.84043 | 107.275 | 80.61313
744.7793 | 11.01913 | 18.43945 | 0.000178165 |  | 50.43891 | 28.13469 | 92.4101 | 62.80442 | 107.2603 | 80.61938
744.8789 | 11.01971 | 18.15601 | 0.0002106955 |  | 50.48858 | 28.1556 | 92.40784 | 62.74444 | 107.2261 | 80.61086
744.9785 | 11.01893 | 14.20281 | 0.0002068974 |  | 50.40242 | 28.15713 | 92.40498 | 62.77234 | 107.2681 | 80.5731
745.078125 | 11.02016 | 18.79125 | 0.000187736 |  | 50.38826 | 28.1465 | 92.4113 | 62.76987 | 107.2126 | 80.53773
745.1777 | 11.01954 | 15.78773 | 0.0001653085 |  | 50.32403 | 28.17992 | 92.43295 | 62.69223 | 107.1712 | 80.53631
745.2773 | 11.01927 | 17.78006 | 0.0001953923 |  | 50.2981 | 28.18366 | 92.41249 | 62.57765 | 107.1736 | 80.5021
745.377 | 11.01948 | 15.71573 | 0.0001547315 |  | 50.26306 | 28.1576 | 92.47776 | 62.54011 | 107.1631 | 80.49149
745.4765625 | 11.01983 | 21.19963 | 0.0001568205 |  | 50.22471 | 28.18995 | 92.49687 | 62.51659 | 107.1237 | 80.44102
745.5762 | 11.01965 | 18.9749 | 0.0001244792 |  | 50.16381 | 28.18811 | 92.4856 | 62.53245 | 107.0764 | 80.42582
745.6758 | 11.01954 | 17.40046 | 0.000179587 |  | 50.12577 | 28.17719 | 92.50742 | 62.61413 | 107.0645 | 80.38732
745.7754 | 11.0196 | 22.41589 | 0.0001401451 |  | 50.08427 | 28.18256 | 92.48808 | 62.72962 | 107.0448 | 80.32408
745.875 | 11.01958 | 17.55494 | 0.0001529198 |  | 50.01652 | 28.16754 | 92.43049 | 62.8227 | 107.0042 | 80.26555
745.9746 | 11.02016 | 15.33705 | 0.0001022418 |  | 49.9535 | 28.17674 | 92.4108 | 62.99553 | 106.9401 | 80.19744
746.0742 | 11.0196 | 16.70551 | 0.0001384673 |  | 49.90205 | 28.18408 | 92.37448 | 63.08581 | 106.9112 | 80.1718
746.1738 | 11.0195 | 13.44863 | 0.000139522 |  | 49.87852 | 28.17293 | 92.35328 | 63.18074 | 106.8644 | 80.14448
746.2734375 | 11.01959 | 15.68748 | 0.0001530823 |  | 49.83055 | 28.17697 | 92.33881 | 63.29648 | 106.8571 | 80.09753
746.373 | 11.01927 | 12.41555 | 0.0001320196 |  | 49.77997 | 28.12393 | 92.31806 | 63.30415 | 106.7881 | 80.03922
746.4727 | 11.01974 | 17.97828 | 0.0001513139 |  | 49.65591 | 28.12156 | 92.30669 | 63.1895 | 106.7768 | 79.95267
746.5723 | 11.01935 | 16.11447 | 0.0001539512 |  | 49.61429 | 28.14483 | 92.2603 | 63.07725 | 106.7402 | 79.92422
746.671875 | 11.02004 | 20.80272 | 0.000172376 |  | 49.66121 | 28.07362 | 92.23278 | 62.92145 | 106.702 | 79.88162
746.7715 | 11.01926 | 19.60559 | 0.0001864759 |  | 49.72247 | 28.09636 | 92.22069 | 62.82323 | 106.6918 | 79.81519
746.8711 | 11.01969 | 17.94821 | 0.0001658159 |  | 49.77109 | 28.10449 | 92.17127 | 62.7001 | 106.6811 | 79.76357
746.9707 | 11.0195 | 16.2284 | 0.0001613699 |  | 49.76888 | 28.09365 | 92.09298 | 62.56974 | 106.6344 | 79.74169
747.0703125 | 11.01918 | 14.97066 | 0.0001941003 |  | 49.74233 | 28.09761 | 92.05397 | 62.41407 | 106.5901 | 79.70856
747.1699 | 11.01974 | 16.21746 | 0.0001818235 |  | 49.83315 | 28.12539 | 92.006 | 62.33229 | 106.5643 | 79.66894
747.2695 | 11.01949 | 15.49062 | 0.0001826743 |  | 49.99448 | 28.11471 | 91.95811 | 62.26565 | 106.5023 | 79.63999
747.3691 | 11.01997 | 16.5328 | 0.0001949511 |  | 50.12737 | 28.16829 | 91.92779 | 62.15028 | 106.4571 | 79.61787
747.46875 | 11.01965 | 15.91852 | 0.0001976473 |  | 50.17283 | 28.12828 | 91.86585 | 61.92715 | 106.4343 | 79.58428
747.5684 | 11.01979 | 17.75271 | 0.0001593673 |  | 50.18174 | 28.12297 | 91.85969 | 61.74979 | 106.41 | 79.58602
747.668 | 11.01934 | 10.24232 | 0.0001852946 |  | 50.14284 | 28.1368 | 91.8438 | 61.63055 | 106.3732 | 79.57486
747.7676 | 11.01935 | 9.848593 | 0.0001550263 |  | 50.13544 | 28.12039 | 91.79382 | 61.47861 | 106.35 | 79.50654
747.8671875 | 11.01944 | 8.647367 | 0.0002061648 |  | 50.17041 | 28.14023 | 91.80618 | 61.41974 | 106.3252 | 79.52214
747.9668 | 11.0198 | 13.58852 | 0.0001687968 |  | 50.14662 | 28.17071 | 91.77401 | 61.4015 | 106.3164 | 79.49478
748.0664 | 11.01944 | 10.25553 | 0.0001556174 |  | 50.18049 | 28.12906 | 91.75111 | 61.35207 | 106.2828 | 79.4415
748.166 | 11.01909 | 16.85909 | 0.0001402036 |  | 50.14896 | 28.16573 | 91.69444 | 61.28445 | 106.2526 | 79.42582
748.265625 | 11.01972 | 8.226756 | 0.0001957452 |  | 50.09594 | 28.14227 | 91.71584 | 61.25614 | 106.2228 | 79.39861
748.3652 | 11.01929 | 15.13745 | 0.0001752358 |  | 50.10477 | 28.12668 | 91.61919 | 61.11268 | 106.212 | 79.38254
748.4648 | 11.01994 | 18.33829 | 0.0001925553 |  | 50.06257 | 28.12921 | 91.61271 | 61.00616 | 106.1854 | 79.34008
748.5645 | 11.01936 | 14.51223 | 0.0001858601 |  | 49.99215 | 28.13736 | 91.57044 | 60.90264 | 106.1437 | 79.29798
748.6640625 | 11.01941 | 16.47174 | 0.000156687 |  | 49.97555 | 28.13883 | 91.53814 | 60.73393 | 106.1418 | 79.24086
748.7637 | 11.01955 | 17.04911 | 0.0001779443 |  | 49.93206 | 28.13239 | 91.49394 | 60.61504 | 106.0942 | 79.22126
748.8633 | 11.01916 | 18.9945 | 0.0001597522 |  | 49.83057 | 28.17381 | 91.46969 | 60.51365 | 106.0945 | 79.14801
748.9629 | 11.01944 | 16.91559 | 0.000193176 |  | 49.78672 | 28.14296 | 91.41261 | 60.42371 | 106.0845 | 79.12109375
749.0625 | 11.01926 | 18.71652 | 0.0001671574 |  | 49.77234 | 28.12076 | 91.40644 | 60.31853 | 106.0382 | 79.10802
749.1621 | 11.01906 | 16.27579 | 0.0001927227 |  | 49.6753 | 28.13597 | 91.3785 | 60.26867 | 106.0516 | 79.06821
749.2617 | 11.01985 | 10.40956 | 0.0001720873 |  | 49.621 | 28.10889 | 91.33701 | 60.2085 | 106.0176 | 79.04074
749.3613 | 11.01927 | 16.25346 | 0.0001545259 |  | 49.57789 | 28.11301 | 91.28467 | 60.17017 | 105.9986 | 78.95261
749.4609375 | 11.01931 | 9.859985 | 0.0001543174 |  | 49.47979 | 28.11112 | 91.23527 | 60.10936 | 105.9346 | 78.93835
749.5605 | 11.01922 | 15.21401 | 0.0001800652 |  | 49.44953 | 28.10556 | 91.2072 | 60.14592 | 105.9676 | 78.91531
749.6602 | 11.01944 | 15.45188 | 0.0001703506 |  | 49.39862 | 28.11205 | 91.16393 | 60.17948 | 105.9295 | 78.86697
749.7598 | 11.01905 | 9.858163 | 0.000183412 |  | 49.33907 | 28.079 | 91.12469 | 60.21017 | 105.9083 | 78.86876
749.859375 | 11.01971 | 13.39485 | 0.0001602084 |  | 49.30677 | 28.08783 | 91.0513 | 60.33978 | 105.8846 | 78.85622
749.959 | 11.01941 | 13.84736 | 0.000139138 |  | 49.28094 | 28.07893 | 90.96944 | 60.46462 | 105.8912 | 78.82458
750.0586 | 11.01907 | 12.52811 | 0.0001658359 |  | 49.23283 | 28.08496 | 90.84991 | 60.63071 | 105.8709 | 78.80302
750.1582 | 11.01948 | 14.58788 | 0.0001462443 |  | 49.18782 | 28.0741 | 90.77107 | 60.78201 | 105.8461 | 78.77266
750.2578125 | 11.01937 | 10.74085 | 0.0001432689 |  | 49.11722 | 28.08583 | 90.69442 | 60.95591 | 105.7981 | 78.76491
750.3574 | 11.01918 | 15.58996 | 0.000114707 |  | 49.02938 | 28.0913 | 90.62638 | 61.0725 | 105.7904 | 78.72571
750.457 | 11.01915 | 16.59296 | 0.0001398085 |  | 48.96478 | 28.1112 | 90.55198 | 61.24128 | 105.7707 | 78.74865
750.5566 | 11.01988 | 16.96936 | 0.0001559963 |  | 48.91965 | 28.13093 | 90.53175 | 61.32421875 | 105.7366 | 78.7271
750.65625 | 11.01968 | 12.34173 | 0.0001043217 |  | 48.8726 | 28.15208 | 90.49077 | 61.43415 | 105.7291 | 78.68465
750.7559 | 11.0193 | 10.77777 | 0.0001827748 |  | 48.91089 | 28.15205 | 90.44265 | 61.51546 | 105.6929 | 78.67109
750.8555 | 11.01972 | 12.17084 | 0.0001668771 |  | 48.91277 | 28.18573 | 90.39236 | 61.71164 | 105.7057 | 78.65014
750.9551 | 11.01956 | 15.59862 | 0.0001873085 |  | 48.99573 | 28.1436 | 90.3512 | 61.81126 | 105.6679 | 78.62546
751.0546875 | 11.01932 | 16.61939 | 0.0001872755 |  | 49.03048 | 28.15898 | 90.30435 | 61.88331 | 105.644 | 78.54893
751.1543 | 11.01898 | 14.04331 | 0.0001597466 |  | 49.06802 | 28.19147 | 90.20493 | 61.949 | 105.6365 | 78.57043
751.2539 | 11.01942 | 13.86058 | 0.0001833167 |  | 49.12782 | 28.18485 | 90.16438 | 62.02248 | 105.6157 | 78.54059
751.3535 | 11.01937 | 13.99182 | 0.0001732492 |  | 49.16937 | 28.17214 | 90.09031 | 62.11324 | 105.5901 | 78.5113
751.453125 | 11.01959 | 14.5815 | 0.0001833636 |  | 49.1511 | 28.18478 | 90.06214 | 62.20431 | 105.579 | 78.48966
751.5527 | 11.0192 | 16.66632 | 0.0001788209 |  | 49.15524 | 28.15069 | 90.00918 | 62.29474 | 105.5668 | 78.4407
751.6523 | 11.01887 | 10.04181 | 0.0001792877 |  | 49.10994 | 28.15685 | 89.94669 | 62.38498 | 105.5448 | 78.42213
751.752 | 11.01884 | 13.97952 | 0.0001914348 |  | 49.10861 | 28.16788 | 89.89828 | 62.43672 | 105.5423 | 78.39724
751.8515625 | 11.01947 | 15.20307 | 0.0001497705 |  | 49.05899 | 28.17308 | 89.90866 | 62.46778 | 105.5162 | 78.38589
751.9512 | 11.01902 | 10.93179 | 0.0001632096 |  | 48.97065 | 28.18163 | 89.88531 | 62.50555 | 105.4702 | 78.3549
752.0508 | 11.01949 | 13.59035 | 0.0001915743 |  | 48.91867 | 28.1866 | 89.82072 | 62.52682 | 105.4531 | 78.34999
752.1504 | 11.0194 | 10.54126 | 0.0001700135 |  | 48.90538 | 28.18588 | 89.81916 | 62.53612 | 105.4813 | 78.33693
752.25 | 11.01903 | 7.702701 | 0.000169533 |  | 48.88202 | 28.16469 | 89.76386 | 62.50735 | 105.4274 | 78.27148
752.3496 | 11.01963 | 10.98055 | 0.000169488 |  | 48.94273 | 28.14301 | 89.70586 | 62.47421 | 105.4146 | 78.30592
752.4492 | 11.01833 | 14.33359 | 0.0001835471 |  | 48.96326 | 28.15756 | 89.72887 | 62.40504 | 105.41 | 78.28941
752.5488 | 11.01946 | 11.0799 | 0.0001698721 |  | 48.93486 | 28.18595 | 89.68911 | 62.3962 | 105.4011 | 78.3108
752.6484375 | 11.01878 | 11.68689 | 0.0002009592 |  | 48.88523 | 28.1278 | 89.65871 | 62.41407 | 105.3839 | 78.32863
752.748 | 11.01894 | 15.87022 | 0.000177607 |  | 48.88808 | 28.12929 | 89.64323 | 62.44088 | 105.4013 | 78.28998
752.8477 | 11.0194 | 16.80759 | 0.0001924099 |  | 48.83596 | 28.15151 | 89.63017 | 62.5141 | 105.3557 | 78.26293
752.9473 | 11.01994 | 9.267575 | 0.0001874732 |  | 48.76097 | 28.12815 | 89.62207 | 62.58503 | 105.3554 | 78.26746
753.046875 | 11.01957 | 12.30072 | 0.0001670689 |  | 48.76426 | 28.12481 | 89.59593 | 62.68645 | 105.3496 | 78.27494
753.1465 | 11.01944 | 10.48475 | 0.0001894325 |  | 48.75709 | 28.13693 | 89.58924 | 62.77817 | 105.3373 | 78.28147
753.2461 | 11.0192 | 14.63117 | 0.0001786464 |  | 48.71703 | 28.15671 | 89.5897 | 62.80167 | 105.3365 | 78.24305
753.3457 | 11.01893 | 11.37747 | 0.0002136648 |  | 48.69866 | 28.12819 | 89.61193 | 62.76181 | 105.31 | 78.25594
753.4453125 | 11.01918 | 10.02677 | 0.000178625 |  | 48.63919 | 28.13397 | 89.56861 | 62.69044 | 105.3068 | 78.24506
753.5449 | 11.01948 | 13.52427 | 0.0001346061 |  | 48.67993 | 28.13625 | 89.53957 | 62.59726 | 105.2945 | 78.23901
753.6445 | 11.01919 | 13.01206 | 0.0001763229 |  | 48.64275 | 28.13558 | 89.51933 | 62.52071 | 105.2688 | 78.22181
753.7441 | 11.01924 | 14.23653 | 0.000166569 |  | 48.6341 | 28.1193 | 89.47835 | 62.46014 | 105.2759 | 78.23626
753.84375 | 11.01866 | 16.77433 | 0.0001432555 |  | 48.63738 | 28.15684 | 89.49764 | 62.42892 | 105.2463 | 78.17475
753.9434 | 11.0192 | 19.90772 | 0.0001666617 |  | 48.72955 | 28.13671 | 89.46254 | 62.43048 | 105.2519 | 78.16711
754.043 | 11.01913 | 13.21804 | 0.0001687802 |  | 48.8195 | 28.14495 | 89.44233 | 62.34909 | 105.2427 | 78.14993
754.1426 | 11.01963 | 15.01213 | 0.0001965722 |  | 48.84731 | 28.12834 | 89.44609 | 62.25861 | 105.2308 | 78.08658
754.2421875 | 11.01901 | 16.40566 | 0.0002100008 |  | 48.87073 | 28.13564 | 89.41199 | 62.13162 | 105.2186 | 78.09998
754.3418 | 11.01894 | 10.36991 | 0.0001507782 |  | 48.86656 | 28.12527 | 89.41208 | 62.00774 | 105.1856 | 78.08928
754.4414 | 11.01958 | 13.38528 | 0.0001589516 |  | 48.80753 | 28.17359 | 89.39823 | 61.82639 | 105.1969 | 78.0523
754.541 | 11.01818 | 15.55168 | 0.0001358305 |  | 48.74939 | 28.15366 | 89.44682 | 61.71572 | 105.1481 | 78.06045
754.640625 | 11.01949 | 12.62745 | 0.0001350637 |  | 48.69905 | 28.17849 | 89.43845 | 61.65118 | 105.1681 | 77.98512
754.7402 | 11.01949 | 12.02547 | 0.0001259332 |  | 48.7365 | 28.15413 | 89.41462 | 61.65937 | 105.1353 | 77.9883
754.8398 | 11.01893 | 13.19343 | 0.0001798497 |  | 48.79575 | 28.15943 | 89.37157 | 61.60023 | 105.1341 | 77.94546
754.9395 | 11.01875 | 16.12951 | 0.0001461261 |  | 48.78651 | 28.16188 | 89.38593 | 61.61356 | 105.1387 | 77.9812
755.0390625 | 11.01909 | 14.84717 | 0.0001764084 |  | 48.80434 | 28.14832 | 89.32867 | 61.65237 | 105.1463 | 77.90135
755.1387 | 11.01895 | 15.56079 | 0.0002013592 |  | 48.7462 | 28.14434 | 89.28682 | 61.69041 | 105.1228 | 77.85706
755.2383 | 11.01866 | 15.32383 | 0.0001813647 |  | 48.75314 | 28.15969 | 89.28127 | 61.66854 | 105.0852 | 77.85576
755.3379 | 11.01944 | 13.68969 | 0.0001727591 |  | 48.69635 | 28.09558 | 89.30322 | 61.62564 | 105.0872 | 77.81277
755.4375 | 11.01901 | 16.47311 | 0.0001769034 |  | 48.72367 | 28.09825 | 89.28908 | 61.59886 | 105.0958 | 77.78226
755.5371 | 11.01911 | 20.00478 | 0.0001846686 |  | 48.70304 | 28.075 | 89.30489 | 61.6458 | 105.0762 | 77.72068
755.6367 | 11.01862 | 13.45774 | 0.0001852881 |  | 48.67321 | 28.06265 | 89.29144 | 61.65133 | 105.0396 | 77.70697
755.7363 | 11.01886 | 13.4705 | 0.0001860456 |  | 48.60047 | 28.04997 | 89.23046 | 61.68132 | 105.0536 | 77.68083
755.8359375 | 11.0193 | 11.33235 | 0.0001695903 |  | 48.5652 | 28.03451 | 89.23073 | 61.65652 | 105.0174 | 77.68227
755.9355 | 11.01886 | 7.326748 | 0.0001563723 |  | 48.58689 | 28.0625 | 89.23271 | 61.7251 | 105.0209 | 77.65368
756.0352 | 11.0195 | 18.72472 | 0.0001681477 |  | 48.59044 | 28.03777 | 89.21957 | 61.7583 | 105.0119 | 77.66485
756.1348 | 11.01891 | 13.78539 | 0.0001895674 |  | 48.56086 | 28.05298 | 89.16899 | 61.79375 | 105.0009 | 77.64876
756.234375 | 11.01964 | 13.0467 | 0.0001765277 |  | 48.52152 | 28.06761 | 89.16476 | 61.82202 | 104.9746 | 77.63227
756.334 | 11.01932 | 9.37831 | 0.0001632739 |  | 48.47818 | 28.08824 | 89.11219 | 61.82585 | 104.9927 | 77.61605
756.4336 | 11.01907 | 12.31393 | 0.0001628112 |  | 48.5344 | 28.09481 | 89.07677 | 61.80416 | 104.9742 | 77.61311
756.5332 | 11.01937 | 9.273044 | 0.0001824012 |  | 48.59098 | 28.09686 | 89.066 | 61.75341 | 104.9594 | 77.63018
756.6328125 | 11.01971 | 10.47746 | 0.0001927199 |  | 48.71834 | 28.1242 | 89.00134 | 61.70605 | 104.9179 | 77.62087
756.7324 | 11.01871 | 12.00314 | 0.0001824023 |  | 48.77118 | 28.15858 | 89.00634 | 61.67566 | 104.9384 | 77.61948
756.832 | 11.01875 | 5.965571 | 0.0001798385 |  | 48.85199 | 28.16657 | 89.0006 | 61.69821 | 104.9251 | 77.62077
756.9316 | 11.01913 | 8.751266 | 0.0001597541 |  | 48.94461 | 28.19733 | 88.9766 | 61.64336 | 104.9007 | 77.61589
757.03125 | 11.01922 | 8.789546 | 0.0001943339 |  | 49.00713 | 28.20751 | 88.97897 | 61.60066 | 104.9032 | 77.60709
757.1309 | 11.01956 | 15.3138 | 0.0001866506 |  | 49.14172 | 28.23817 | 89.01108 | 61.53127 | 104.8654 | 77.62605
757.2305 | 11.01884 | 15.50611 | 0.0001951829 |  | 49.24721 | 28.26311 | 88.99443 | 61.49625 | 104.8558 | 77.60078
757.3301 | 11.01853 | 12.16173 | 0.0001602547 |  | 49.39281 | 28.27884 | 88.99281 | 61.56311 | 104.8524 | 77.60785
757.4296875 | 11.01919 | 13.50012 | 0.0001481399 |  | 49.4997 | 28.31652 | 89.01108 | 61.7076 | 104.8209 | 77.61115
757.5293 | 11.01905 | 16.86957 | 0.000156495 |  | 49.61126 | 28.33803 | 89.01531 | 61.83941 | 104.8354 | 77.62167
757.6289 | 11.01959 | 10.23548 | 0.0001859604 |  | 49.59919 | 28.34739 | 89.00957 | 62.03571 | 104.8079 | 77.60095
757.7285 | 11.0187 | 9.607984 | 0.0001513668 |  | 49.62494 | 28.32968 | 89.0433 | 62.22684 | 104.7888 | 77.6121
757.828125 | 11.01913 | 12.3235 | 0.0001565802 |  | 49.62274 | 28.30615 | 89.0522 | 62.38663 | 104.7961 | 77.61928
757.9277 | 11.01937 | 13.57668 | 0.0001568465 |  | 49.59253 | 28.36199 | 89.04809 | 62.5108 | 104.7892 | 77.60825
758.0273 | 11.0191 | 14.07202 | 0.000198753 |  | 49.57483 | 28.35606 | 89.09718 | 62.53882 | 104.781 | 77.62962
758.127 | 11.01924 | 16.05705 | 0.0002154122 |  | 49.53513 | 28.33152 | 89.08787 | 62.603 | 104.7536 | 77.6548
758.2265625 | 11.01887 | 10.37219 | 0.0001672865 |  | 49.5006 | 28.3399 | 89.11549 | 62.63979 | 104.7624 | 77.65205
758.3262 | 11.01915 | 14.29942 | 0.0001778963 |  | 49.48361 | 28.31737 | 89.09109 | 62.60639 | 104.7016 | 77.66955
758.4258 | 11.02016 | 8.247263 | 0.0001788651 |  | 49.46608 | 28.30564 | 89.09596 | 62.59387 | 104.7027 | 77.68044
758.5254 | 11.01873 | 11.89104 | 0.0001429315 |  | 49.47447 | 28.29988 | 89.13158 | 62.57642 | 104.6761 | 77.67915
758.625 | 11.01905 | 10.04272 | 0.000165146 |  | 49.43435 | 28.28949 | 89.14893 | 62.55451 | 104.6734 | 77.68518
758.7246 | 11.01837 | 12.59419 | 0.0001482156 |  | 49.41041 | 28.31351 | 89.20166 | 62.64729 | 104.6521 | 77.71965
758.8242 | 11.01891 | 13.59855 | 0.0001468928 |  | 49.35565 | 28.29921 | 89.18987 | 62.69447 | 104.6375 | 77.68856
758.9238 | 11.01932 | 11.64679 | 0.0001273716 |  | 49.30473 | 28.27892 | 89.18916 | 62.79257 | 104.6107 | 77.75137
759.0234375 | 11.01917 | 8.220832 | 0.0001427472 |  | 49.2482 | 28.28411 | 89.23631 | 62.91117 | 104.605 | 77.75095
759.123 | 11.01875 | 12.2196 | 0.0001391029 |  | 49.25395 | 28.28299 | 89.2115 | 63.07908 | 104.592 | 77.76742
759.2227 | 11.01931 | 15.79092 | 0.0001622708 |  | 49.16876 | 28.26333 | 89.22543 | 63.16729 | 104.5652 | 77.78307
759.3223 | 11.01845 | 17.27742 | 0.0001147434 |  | 49.06164 | 28.30019 | 89.23399 | 63.30337 | 104.5409 | 77.76222
759.421875 | 11.01898 | 13.45774 | 0.0001827773 |  | 48.97514 | 28.29042 | 89.21948 | 63.41858 | 104.5251 | 77.78023
759.5215 | 11.01873 | 5.856659 | 0.0001620982 |  | 48.86387 | 28.31314 | 89.13124 | 63.51685 | 104.5247 | 77.81035
759.6211 | 11.0196 | 7.793385 | 0.0001606795 |  | 48.73202 | 28.26842 | 89.11752 | 63.47375 | 104.5024 | 77.83922
759.7207 | 11.01869 | 14.46347 | 0.0001804141 |  | 48.5994 | 28.29987 | 89.08263 | 63.51674 | 104.4764 | 77.83633
759.8203125 | 11.01868 | 8.714811 | 0.0001457654 |  | 48.40784 | 28.29399 | 89.03658 | 63.56617 | 104.4327 | 77.8583
759.9199 | 11.01886 | 15.21309 | 0.0001766737 |  | 48.22076 | 28.30076 | 89.04883 | 63.55864 | 104.3952 | 77.88673
760.0195 | 11.01908 | 17.72264 | 0.0001634541 |  | 48.10308 | 28.28128 | 89.00481 | 63.56748 | 104.4076 | 77.88744
760.1191 | 11.01897 | 12.29069 | 0.000165029 |  | 47.94062 | 28.30323 | 88.96227 | 63.59368 | 104.3749 | 77.88208
760.21875 | 11.01867 | 7.035555 | 0.0001740546 |  | 47.78898 | 28.30025 | 88.94121 | 63.56752 | 104.3245 | 77.90012
760.3184 | 11.01912 | 6.714287 | 0.000175768 |  | 47.62296 | 28.28643 | 88.9282 | 63.61752 | 104.3122 | 77.88277
760.418 | 11.01925 | 10.28743 | 0.0001642635 |  | 47.51274 | 28.29346 | 88.91813 | 63.67936 | 104.2925 | 77.86681
760.5176 | 11.01888 | 13.8624 | 0.0001660352 |  | 47.39502 | 28.3418 | 88.86415 | 63.69471 | 104.2537 | 77.85445
760.6171875 | 11.0186 | 9.190562 | 0.0001708783 |  | 47.28664 | 28.29595 | 88.84644 | 63.7462 | 104.241 | 77.83353
760.7168 | 11.01959 | 16.92152 | 0.0001930665 |  | 47.29063 | 28.30316 | 88.84791 | 63.81839 | 104.2265625 | 77.8149
760.8164 | 11.01841 | 12.46203 | 0.000179387 |  | 47.29789 | 28.3014 | 88.79134 | 63.90717 | 104.1899 | 77.79526
760.916 | 11.0188 | 7.971107 | 0.0001725515 |  | 47.30188 | 28.33292 | 88.83126 | 63.94788 | 104.1673 | 77.78809
761.015625 | 11.01832 | 15.58358 | 0.0001646575 |  | 47.30813 | 28.3121 | 88.85415 | 64.05499 | 104.1691 | 77.80313
761.1152 | 11.0191 | 16.42982 | 0.0001755896 |  | 47.28084 | 28.28057 | 88.83335 | 64.08792 | 104.1514 | 77.78309
761.2148 | 11.01969 | 8.989142 | 0.000156817 |  | 47.28768 | 28.30853 | 88.82656 | 64.12569 | 104.1451 | 77.83731
761.3145 | 11.01925 | 3.235016 | 0.0001378906 |  | 47.29247 | 28.30441 | 88.83349 | 64.1806 | 104.1144 | 77.81223
761.4140625 | 11.01926 | 6.818642 | 0.0001492369 |  | 47.33164 | 28.29091 | 88.85179 | 64.17211 | 104.0866 | 77.79517
761.5137 | 11.01938 | 10.55311 | 0.0001645477 |  | 47.37901 | 28.30446 | 88.84801 | 64.14386 | 104.0666 | 77.78979
761.6133 | 11.0189 | 11.82907 | 0.0001660907 |  | 47.42003 | 28.28018 | 88.87405 | 64.18362 | 104.0219 | 77.79249
761.7129 | 11.01893 | 12.51672 | 0.0001792242 |  | 47.45095 | 28.2995 | 88.81638 | 64.23961 | 104.0423 | 77.80997
761.8125 | 11.01911 | 11.42486 | 0.0001385734 |  | 47.56358 | 28.28008 | 88.8485 | 64.26038 | 104.0119 | 77.81367
761.9121 | 11.01875 | 8.582202 | 0.0001715766 |  | 47.75333 | 28.27845 | 88.89124 | 64.28255 | 104.0286 | 77.8652
762.0117 | 11.01878 | 9.108992 | 0.0001462089 |  | 48.06167 | 28.28484 | 88.84027 | 64.30807 | 103.9764 | 77.84106
762.1113 | 11.01899 | 8.144275 | 0.0001659716 |  | 48.34888 | 28.27571 | 88.81729 | 64.33268 | 103.9753 | 77.86606
762.2109375 | 11.01943 | 9.623477 | 0.0001883948 |  | 48.60164 | 28.26649 | 88.88379 | 64.34511 | 103.9834 | 77.89061
762.3105 | 11.01848 | 12.1959 | 0.0001886028 |  | 48.85982 | 28.27008 | 88.90832 | 64.37814 | 103.9561 | 77.9259
762.4102 | 11.01911 | 13.77445 | 0.0001478445 |  | 49.02766 | 28.26188 | 88.91143 | 64.40932 | 103.9423 | 77.94363
762.5098 | 11.01888 | 10.78688 | 0.0001662477 |  | 49.18423 | 28.29547 | 88.94199 | 64.4333 | 103.942 | 77.95704
762.609375 | 11.01923 | 8.60043 | 0.0001359772 |  | 49.34335 | 28.29742 | 88.94818 | 64.43856 | 103.9219 | 77.95336
762.709 | 11.01883 | 6.409423 | 0.0001472256 |  | 49.44481 | 28.27026 | 88.96026 | 64.37897 | 103.8839 | 77.93982
762.8086 | 11.01926 | 10.82926 | 0.0001455697 |  | 49.4949 | 28.30391 | 88.96325 | 64.30592 | 103.8668 | 77.91365
762.9082 | 11.01901 | 8.673799 | 0.000181494 |  | 49.59808 | 28.28003 | 88.97356 | 64.25158 | 103.8594 | 77.92316
763.0078125 | 11.0184 | 6.024357 | 0.0001341156 |  | 49.67363 | 28.26915 | 88.95541 | 64.17902 | 103.8438 | 77.89954
763.1074 | 11.01862 | 11.17559 | 0.0001538269 |  | 49.76457 | 28.31402 | 88.9614 | 64.11666 | 103.8271 | 77.94949
763.207 | 11.01916 | 4.155986 | 0.000137874 |  | 49.84472 | 28.28395 | 88.98895 | 64.06799 | 103.8007 | 77.95415
763.3066 | 11.01852 | 5.700809 | 0.0001235948 |  | 49.89771 | 28.28555 | 88.98166 | 64.05802 | 103.7864 | 77.91579
763.40625 | 11.01925 | 8.150198 | 0.0001293972 |  | 50.0128 | 28.2805 | 88.96454 | 64.05289 | 103.7616 | 77.90749
763.5059 | 11.01897 | 6.776262 | 9.014699e-05 |  | 50.11813 | 28.27962 | 88.95984 | 64.09381 | 103.7695 | 77.91068
763.6055 | 11.01926 | 9.084384 | 0.0001351935 |  | 50.35243 | 28.30628 | 88.98111 | 64.07735 | 103.7496 | 77.93715
763.7051 | 11.01909 | 8.280529 | 0.000174357 |  | 50.52628 | 28.32004 | 88.98174 | 64.04948 | 103.7077 | 77.8967
763.8046875 | 11.01859 | 6.583045 | 0.0001764039 |  | 50.70264 | 28.29153 | 89.01266 | 63.97802 | 103.6934 | 77.86872
763.9043 | 11.01948 | 7.283912 | 0.0001576419 |  | 50.73679 | 28.28054 | 88.97544 | 63.94458 | 103.6697 | 77.86384
764.0039 | 11.01901 | 12.20092 | 0.0001864901 |  | 50.76139 | 28.27435 | 88.98831 | 63.86941 | 103.6432 | 77.83497
764.1035 | 11.01906 | 4.228442 | 0.0001719565 |  | 50.75728 | 28.27715 | 88.99567 | 63.87264 | 103.6486 | 77.81752
764.203125 | 11.01964 | 11.37975 | 0.0001694425 |  | 50.72688 | 28.23768 | 88.98868 | 63.82645 | 103.6083 | 77.80109
764.3027 | 11.01927 | 6.64183 | 0.0001841816 |  | 50.70964 | 28.23165 | 88.95258 | 63.77005 | 103.6016 | 77.74742
764.4023 | 11.01869 | 6.100002 | 0.0001417324 |  | 50.75432 | 28.22489 | 88.9562 | 63.81157 | 103.5588 | 77.7263
764.502 | 11.01933 | 7.001377 | 0.000178921 |  | 51.00432 | 28.21319 | 88.94061 | 63.69088 | 103.5229 | 77.71401
764.6015625 | 11.01896 | 11.60851 | 0.000182631 |  | 51.3219 | 28.19513 | 88.95132 | 63.67313 | 103.4858 | 77.64854
764.7012 | 11.01961 | 2.989393 | 0.0001726827 |  | 51.65053 | 28.17312 | 88.99059 | 63.62268 | 103.4685 | 77.64074
764.8008 | 11.01925 | 5.849368 | 0.0002009598 |  | 51.89299 | 28.12918 | 88.94395 | 63.56456 | 103.4381 | 77.64717
764.9004 | 11.01899 | 11.03751 | 0.0001877791 |  | 52.05288 | 28.12516 | 88.94974 | 63.54319 | 103.4624 | 77.66193
765 | 11.01943 | 6.061725 | 0.0001510255 |  | 52.09484 | 28.09736 | 88.91921 | 63.52711 | 103.3852 | 77.65424
765.0996 | 11.01908 | 5.862128 | 0.0001969508 |  | 52.17432 | 28.07894 | 88.91043 | 63.56454 | 103.3754 | 77.68565
765.1992 | 11.01988 | 5.119792 | 0.000183617 |  | 52.23351 | 28.07278 | 88.88597 | 63.63261 | 103.3802 | 77.67269
765.2988 | 11.01928 | 9.067523 | 0.0001780203 |  | 52.30736 | 28.04419 | 88.88273 | 63.76285 | 103.3388 | 77.69882
765.3984375 | 11.01955 | 9.525501 | 0.000152502 |  | 52.26791 | 28.03573 | 88.8721 | 63.87931 | 103.34 | 77.71343
765.498 | 11.01934 | 6.93439 | 0.0001475627 |  | 52.30534 | 28.04031 | 88.87202 | 64.00054 | 103.323 | 77.72021
765.5977 | 11.01893 | 10.58683 | 0.0001600402 |  | 52.27256 | 28.02774 | 88.85215 | 64.15433 | 103.2975 | 77.7676
765.6973 | 11.0191 | 6.559805 | 0.0001843527 |  | 52.27127 | 28.01305 | 88.83604 | 64.28819 | 103.2815 | 77.75503
765.796875 | 11.01926 | 6.823198 | 0.0001672303 |  | 52.2479 | 28.02906 | 88.78394 | 64.35934 | 103.2891 | 77.79585
765.8965 | 11.01955 | 6.697882 | 0.0001748343 |  | 52.18203 | 28.01211 | 88.7495 | 64.47447 | 103.2738 | 77.79742
765.9961 | 11.019 | 10.05092 | 0.0001755676 |  | 52.13948 | 28.01242 | 88.70928 | 64.54628 | 103.2092 | 77.80605
766.0957 | 11.01894 | 7.270241 | 0.0001959116 |  | 52.11439 | 28.05464 | 88.69619 | 64.60645 | 103.2057 | 77.82049
766.1953125 | 11.01955 | 9.978012 | 0.0001659119 |  | 52.09087 | 28.0183 | 88.63047 | 64.63679 | 103.2018 | 77.80078125
766.2949 | 11.01877 | 8.667874 | 0.0002155633 |  | 52.00582 | 28.04305 | 88.59708 | 64.67334 | 103.2012 | 77.80438
766.3945 | 11.01961 | 5.72724 | 0.0001699307 |  | 51.96464 | 28.06017 | 88.5348 | 64.70444 | 103.1866 | 77.79788
766.4941 | 11.01925 | 8.677444 | 0.0001523808 |  | 51.88057 | 28.04869 | 88.51225 | 64.67067 | 103.1475 | 77.77545
766.59375 | 11.01969 | 13.54751 | 0.0001723554 |  | 51.80325 | 28.09454 | 88.49301 | 64.65912 | 103.1427 | 77.77346
766.6934 | 11.01956 | 10.14252 | 0.0001805595 |  | 51.75101 | 28.0712 | 88.42589 | 64.67851 | 103.1288 | 77.79695
766.793 | 11.01882 | 9.906466 | 0.0001620718 |  | 51.71228 | 28.06677 | 88.37229 | 64.60789 | 103.0926 | 77.786
766.8926 | 11.01924 | 16.41068 | 0.000176809 |  | 51.62157 | 28.06355 | 88.32396 | 64.5848 | 103.0922 | 77.79792
766.9921875 | 11.01881 | 14.24792 | 0.0001518541 |  | 51.62695 | 28.10474 | 88.28704 | 64.57713 | 103.0967 | 77.79671
767.0918 | 11.01941 | 8.672431 | 0.0001822359 |  | 51.52606 | 28.08133 | 88.24888 | 64.51539 | 103.0681 | 77.799
767.1914 | 11.01899 | 13.06629 | 0.0001551137 |  | 51.48401 | 28.09896 | 88.19221 | 64.47993 | 103.0612 | 77.80756
767.291 | 11.01894 | 12.7268 | 9.679287e-05 |  | 51.43426 | 28.09509 | 88.15137 | 64.42958 | 103.0255 | 77.80878
767.390625 | 11.01895 | 4.258518 | 0.0001213299 |  | 51.37227 | 28.08668 | 88.09563 | 64.43766 | 103.0185 | 77.84044
767.4902 | 11.01923 | 12.15672 | 0.0001361756 |  | 51.24067 | 28.09042 | 88.04671 | 64.4189 | 103.0131 | 77.82451
767.5898 | 11.01952 | 3.71259 | 0.0001399469 |  | 51.13622 | 28.0917 | 88.00892 | 64.40411 | 102.9848 | 77.85842
767.6895 | 11.01872 | 7.473028 | 0.0001846683 |  | 51.05161 | 28.10757 | 87.97809 | 64.3553 | 102.9899 | 77.84862
767.7890625 | 11.0193 | 4.823586 | 9.901928e-05 |  | 50.92092 | 28.12462 | 87.953 | 64.27592 | 102.9718 | 77.89548
767.8887 | 11.0189 | 3.503879 | 0.0001419058 |  | 50.84327 | 28.10959 | 87.97628 | 64.12377 | 102.946 | 77.88946
767.9883 | 11.01915 | -0.01959515 | 0.0001488346 |  | 50.80697 | 28.11571 | 87.87699 | 63.90283 | 102.945 | 77.88705
768.0879 | 11.01903 | 11.77757 | 0.0001585291 |  | 50.78359 | 28.08466 | 87.85658 | 63.68323 | 102.9517 | 77.89704
768.1875 | 11.01946 | 8.646912 | 0.0001802721 |  | 50.7155 | 28.11724 | 87.83901 | 63.48238 | 102.9002 | 77.89642
768.2871 | 11.01933 | 6.722944 | 0.0001877389 |  | 50.63456 | 28.12168 | 87.75981 | 63.36405 | 102.8694 | 77.9041
768.3867 | 11.01899 | 9.193296 | 0.0001826882 |  | 50.56663 | 28.12112 | 87.71967 | 63.24049 | 102.854 | 77.94279
768.4863 | 11.01888 | 7.563256 | 0.000166523 |  | 50.51051 | 28.09679 | 87.68616 | 63.12991 | 102.8114 | 77.97977
768.5859375 | 11.01908 | 10.17351 | 0.000193905 |  | 50.52923 | 28.117 | 87.65117 | 62.96886 | 102.8063 | 78.0128
768.6855 | 11.01967 | 9.292183 | 0.0001726244 |  | 50.56842 | 28.10176 | 87.59748 | 62.80861 | 102.7933 | 78.07459
768.7852 | 11.01921 | 3.687071 | 0.0001620225 |  | 50.68192 | 28.10208 | 87.57939 | 62.69836 | 102.8053 | 78.11363
768.8848 | 11.0197 | 6.603552 | 0.0001923793 |  | 50.81057 | 28.08921 | 87.53751 | 62.66688 | 102.7874 | 78.12584
768.984375 | 11.01886 | 9.763833 | 0.0001903897 |  | 50.92878 | 28.0901 | 87.49455 | 62.70084 | 102.7579 | 78.18233
769.084 | 11.0194 | 7.23971 | 0.0001590138 |  | 50.98317 | 28.10444 | 87.42928 | 62.79172 | 102.7732 | 78.17964
769.1836 | 11.01992 | 9.837201 | 0.000184602 |  | 50.99807 | 28.06667 | 87.3851 | 62.85327 | 102.7623 | 78.22417
769.2832 | 11.01907 | 7.265684 | 0.0001753764 |  | 50.97526 | 28.06144 | 87.34285 | 62.93057 | 102.7271 | 78.17143
769.3828125 | 11.01896 | 8.561239 | 0.0001734417 |  | 50.81004 | 28.0673 | 87.34682 | 62.91875 | 102.7287 | 78.20327
769.4824 | 11.0187 | 5.69762 | 0.0001618353 |  | 50.72341 | 28.06939 | 87.31838 | 62.78765 | 102.7235 | 78.2164
769.582 | 11.01911 | 7.16543 | 0.0001784098 |  | 50.66492 | 28.06948 | 87.25705 | 62.62063 | 102.6755 | 78.24648
769.6816 | 11.01989 | 3.759071 | 0.0001756527 |  | 50.68719 | 28.07229 | 87.25395 | 62.43716 | 102.6665 | 78.26141
769.78125 | 11.01984 | 4.033858 | 0.0001770146 |  | 50.77655 | 28.05189 | 87.21309 | 62.31515 | 102.6387 | 78.28694
769.8809 | 11.01927 | 9.964341 | 0.0001658502 |  | 50.92257 | 28.07403 | 87.20257 | 62.22017 | 102.6377 | 78.26879
769.9805 | 11.01885 | 5.672101 | 0.00019049 |  | 50.96948 | 28.05086 | 87.1554 | 62.14852 | 102.6283 | 78.26103
770.0801 | 11.01967 | 8.661493 | 0.0001723739 |  | 51.02926 | 28.09276 | 87.13963 | 62.13646 | 102.6051 | 78.28637
770.1796875 | 11.01943 | 6.063091 | 0.0001634505 |  | 51.23182 | 28.09476 | 87.16694 | 62.1165 | 102.5648 | 78.32487
770.2793 | 11.01922 | 9.023775 | 0.0001492374 |  | 51.44165 | 28.07044 | 87.1179 | 62.05418 | 102.5619 | 78.30598
770.3789 | 11.01957 | 10.68025 | 0.000144535 |  | 51.65254 | 28.07936 | 87.14626 | 61.95659 | 102.5259 | 78.31944
770.4785 | 11.0199 | 7.668979 | 0.0001871491 |  | 51.86242 | 28.10181 | 87.1277 | 61.89373 | 102.4989 | 78.28618
770.578125 | 11.01905 | 7.851714 | 0.0001735876 |  | 52.00364 | 28.08648 | 87.17635 | 61.85166 | 102.4391 | 78.28056
770.6777 | 11.0196 | 4.948905 | 0.0001931535 |  | 52.01511 | 28.05946 | 87.25390625 | 61.86769 | 102.4177 | 78.27026
770.7773 | 11.01907 | 6.610387 | 0.000203962 |  | 52.06964 | 28.04043 | 87.25696 | 61.92512 | 102.3901 | 78.2575
770.877 | 11.0196 | 15.1657 | 0.0001863264 |  | 52.06551 | 28.05647 | 87.25565 | 61.97059 | 102.378 | 78.24237
770.9765625 | 11.01986 | 9.089396 | 0.0001557882 |  | 51.99942 | 28.03355 | 87.31834 | 62.07824 | 102.342 | 78.19759
771.0762 | 11.01921 | 5.575948 | 0.0001982529 |  | 52.0141 | 28.02608 | 87.34942 | 62.08567 | 102.3254 | 78.17633
771.1758 | 11.02018 | 9.985304 | 0.0001854608 |  | 51.96159 | 28.01161 | 87.40229 | 62.15383 | 102.2725 | 78.14412
771.2754 | 11.01941 | 8.12149 | 0.0001272835 |  | 51.93072 | 28.00595 | 87.45184 | 62.22475 | 102.2799 | 78.0789
771.375 | 11.01964 | 9.453501 | 0.0001948989 |  | 51.94422 | 28.02113 | 87.49394 | 62.26941 | 102.2509 | 78.08443
771.4746 | 11.01988 | 6.333322 | 0.0001585572 |  | 51.96753 | 28.01819 | 87.50914 | 62.22776 | 102.2004 | 78.00892
771.5742 | 11.01891 | 10.17032 | 0.0001545448 |  | 51.95035 | 28.00018 | 87.59569 | 62.08331 | 102.1906 | 77.97707
771.6738 | 11.01936 | 5.64886 | 0.0001426152 |  | 51.98501 | 28.00549 | 87.64823 | 61.94795 | 102.1702 | 77.90138
771.7734375 | 11.01918 | 11.74886 | 0.0001457076 |  | 51.99255 | 28.00976 | 87.70918 | 61.81317 | 102.1426 | 77.87206
771.873 | 11.01943 | 9.087118 | 0.000149815 |  | 52.01216 | 28.0033 | 87.70024 | 61.74376 | 102.1173 | 77.82835
771.9727 | 11.01961 | 7.254292 | 0.0002013465 |  | 52.0441 | 28.00334 | 87.73844 | 61.67802 | 102.0867 | 77.80223
772.0723 | 11.01872 | 6.570286 | 0.000168643 |  | 52.11334 | 28.00717 | 87.77391 | 61.59863 | 102.0839 | 77.80687
772.171875 | 11.01933 | 10.20996 | 0.0001172856 |  | 52.28405 | 27.98893 | 87.81428 | 61.41826 | 102.0392 | 77.79102
772.2715 | 11.01959 | 14.57466 | 0.0001928416 |  | 52.48795 | 28.01717 | 87.81068 | 61.38578 | 102.0245 | 77.71546
772.3711 | 11.01953 | 3.240484 | 0.0001637394 |  | 52.6375 | 28.03304 | 87.81181 | 61.40788 | 102.0345 | 77.69746
772.4707 | 11.01938 | 8.712076 | 0.0001535351 |  | 52.85122 | 28.0251 | 87.79254 | 61.42872 | 101.9833 | 77.66844
772.5703125 | 11.01959 | 6.624969 | 0.0001559726 |  | 53.0535 | 28.03966 | 87.81125 | 61.46893 | 101.9517 | 77.63696
772.6699 | 11.01884 | 4.62718 | 0.0001826096 |  | 53.24117 | 28.04836 | 87.80112 | 61.50228 | 101.9629 | 77.61463
772.7695 | 11.01953 | 6.385271 | 0.0001830472 |  | 53.37787 | 28.08408 | 87.75488 | 61.5194 | 101.9057 | 77.60175
772.8691 | 11.01965 | 7.365026 | 0.0001567228 |  | 53.47436 | 28.05468 | 87.72462 | 61.52357 | 101.8893 | 77.5621
772.96875 | 11.01955 | 1.676521 | 0.0001769231 |  | 53.49986 | 28.07346 | 87.73186 | 61.51746 | 101.8834 | 77.52805
773.0684 | 11.01928 | 3.541246 | 0.000181659 |  | 53.51135 | 28.05174 | 87.71426 | 61.5687 | 101.8499 | 77.5084
773.168 | 11.01967 | 4.21705 | 0.0001509531 |  | 53.53172 | 28.07697 | 87.64481 | 61.62659 | 101.8548 | 77.50558
773.2676 | 11.01905 | 5.3203 | 0.00020128 |  | 53.50673 | 28.08014 | 87.63642 | 61.70775 | 101.7932 | 77.46259
773.3671875 | 11.01967 | 0.5103841 | 0.000136909 |  | 53.38738 | 28.04698 | 87.58885 | 61.80352 | 101.7881 | 77.44267
773.4668 | 11.01915 | -0.0756464 | 0.0001490588 |  | 53.35347 | 28.0493 | 87.60719 | 61.90313 | 101.7848 | 77.39452
773.5664 | 11.01979 | 6.769882 | 0.0001659251 |  | 53.28876 | 28.05383 | 87.60554 | 62.01281 | 101.7612 | 77.37537
773.666 | 11.01918 | -1.348417 | 0.00020672 |  | 53.20757 | 28.03378 | 87.54092 | 62.09863 | 101.736 | 77.34541
773.765625 | 11.02017 | 3.89168 | 0.0002038011 |  | 53.15264 | 28.0327 | 87.51129 | 62.08088 | 101.7316 | 77.31026
773.8652 | 11.01978 | 4.104492 | 0.000145818 |  | 53.12889 | 28.04641 | 87.50189 | 62.09262 | 101.7252 | 77.33315
773.9648 | 11.01975 | 4.054364 | 0.0001623058 |  | 53.10497 | 28.0618 | 87.45345 | 62.12674 | 101.6847 | 77.30101
774.0645 | 11.01985 | 8.133793 | 0.0001959051 |  | 53.079 | 28.03291 | 87.42224 | 62.19424 | 101.6453 | 77.2865
774.1640625 | 11.01964 | 9.513654 | 0.0001724066 |  | 53.0661 | 28.04159 | 87.41707 | 62.25407 | 101.6543 | 77.29758
774.2637 | 11.01949 | 2.142247 | 0.0001517408 |  | 53.07692 | 28.04219 | 87.38874 | 62.32714 | 101.656 | 77.25497
774.3633 | 11.01947 | 6.070838 | 0.000179325 |  | 53.07387 | 28.05707 | 87.37548 | 62.31268 | 101.6362 | 77.27267
774.4629 | 11.01922 | 8.597239 | 0.0001625844 |  | 53.03322 | 28.04306 | 87.35326 | 62.24677 | 101.5948 | 77.25301
774.5625 | 11.0193 | 11.93935 | 0.0001774998 |  | 53.02869 | 28.04542 | 87.31288 | 62.05921 | 101.5748 | 77.22041
774.6621 | 11.01934 | 5.557264 | 0.0001582282 |  | 53.03953 | 28.05866 | 87.30534 | 61.90365 | 101.5968 | 77.20443
774.7617 | 11.01968 | 6.771705 | 0.0001536667 |  | 53.12247 | 28.02629 | 87.29229 | 61.81662 | 101.55 | 77.211
774.8613 | 11.01958 | 5.984711 | 0.0001783115 |  | 53.11337 | 28.04869 | 87.25299 | 61.65415 | 101.5308 | 77.20869
774.9609375 | 11.01924 | 1.241783 | 0.0001709065 |  | 53.10412 | 28.02327 | 87.26191 | 61.51579 | 101.5271 | 77.17536
775.0605 | 11.01973 | 8.979116 | 0.0001713158 |  | 53.12573 | 28.02832 | 87.25628 | 61.37557 | 101.5107 | 77.17699
775.1602 | 11.01937 | 10.57133 | 0.0001596459 |  | 53.18446 | 28.03896 | 87.22918 | 61.28636 | 101.4862 | 77.15569
775.2598 | 11.01913 | 3.929503 | 0.0001703187 |  | 53.17066 | 28.01455 | 87.25979 | 61.14747 | 101.49 | 77.13941
775.359375 | 11.01981 | 5.25468 | 0.0001834 |  | 53.13305 | 28.03237 | 87.29633 | 61.06827 | 101.4717 | 77.14811
775.459 | 11.0187 | 8.87066 | 0.0001560624 |  | 53.11837 | 28.02358 | 87.31299 | 60.98847 | 101.439 | 77.13757
775.5586 | 11.01942 | 6.897023 | 0.0001722938 |  | 53.10652 | 28.00697 | 87.3715 | 60.99989 | 101.4234 | 77.09521
775.6582 | 11.01964 | 4.957107 | 0.000129201 |  | 53.09548 | 28.00795 | 87.33591 | 61.00349 | 101.3998 | 77.09542
775.7578125 | 11.02008 | 7.447508 | 0.0001462718 |  | 53.04409 | 27.98762 | 87.40884 | 61.11072 | 101.427 | 77.0658
775.8574 | 11.01955 | 8.470555 | 0.0001352958 |  | 52.97712 | 28.02337 | 87.38238 | 61.10969 | 101.3782 | 77.02999
775.957 | 11.01944 | 4.700091 | 0.0001248008 |  | 52.86611 | 28.0719 | 87.47185 | 61.13878 | 101.3986 | 77.01701
776.0566 | 11.01988 | 6.00704 | 0.0001083799 |  | 52.72462 | 28.04417 | 87.46461 | 61.16515 | 101.3685 | 76.9991
776.15625 | 11.01931 | 6.885175 | 0.0001193584 |  | 52.56875 | 28.06356 | 87.46657 | 61.20689 | 101.359 | 76.98502
776.2559 | 11.01902 | 12.02046 | 9.196412e-05 |  | 52.42133 | 28.04721 | 87.48914 | 61.25508 | 101.3321 | 76.94653
776.3555 | 11.01939 | 11.10131 | 0.000122233 |  | 52.31635 | 28.07017 | 87.51093 | 61.32184 | 101.3178 | 76.96597
776.4551 | 11.01974 | 5.735898 | 0.0001778169 |  | 52.3112 | 28.07019 | 87.5218 | 61.40362 | 101.3012 | 76.92151
776.5546875 | 11.01959 | 2.864532 | 0.000153604 |  | 52.26049 | 28.07367 | 87.5351 | 61.49378 | 101.2985 | 76.87835
776.6543 | 11.01926 | 9.234764 | 0.0001753058 |  | 52.16804 | 28.09067 | 87.51514 | 61.57694 | 101.2534 | 76.86535
776.7539 | 11.01934 | 4.182417 | 0.0001662253 |  | 52.03018 | 28.11839 | 87.56622 | 61.70647 | 101.2264 | 76.85075
776.8535 | 11.01874 | 0.2547359 | 0.0001793789 |  | 51.91418 | 28.11455 | 87.54615 | 61.80691 | 101.2024 | 76.83478
776.953125 | 11.01989 | 1.841029 | 0.0001934945 |  | 51.75372 | 28.10686 | 87.58651 | 61.86648 | 101.1796 | 76.84727
777.0527 | 11.01935 | 2.917849 | 0.0001839478 |  | 51.60514 | 28.09895 | 87.53638 | 61.9618 | 101.1496 | 76.82861
777.1523 | 11.01929 | 0.06516504 | 0.0001696423 |  | 51.41921 | 28.07271 | 87.51881 | 62.03886 | 101.1457 | 76.79083
777.252 | 11.0194 | 7.392824 | 0.0001597228 |  | 51.26599 | 28.10658 | 87.5442 | 62.07491 | 101.1102 | 76.74828
777.3515625 | 11.01927 | 3.554916 | 0.0001814027 |  | 51.12996 | 28.10734 | 87.54452 | 62.1633 | 101.0827 | 76.75184
777.4512 | 11.01944 | 1.710243 | 0.000163564 |  | 50.95049 | 28.0813 | 87.52478 | 62.25251 | 101.0656 | 76.6828
777.5508 | 11.01959 | 8.775418 | 0.0001485066 |  | 50.79928 | 28.06799 | 87.49586 | 62.34047 | 101.0786 | 76.69099
777.6504 | 11.0194 | 3.91811 | 0.0001943026 |  | 50.60035 | 28.09787 | 87.48493 | 62.46695 | 101.0257 | 76.66942
777.75 | 11.01997 | 3.502056 | 0.0001868728 |  | 50.47118 | 28.05132 | 87.46963 | 62.58252 | 100.9764 | 76.62099
777.8496 | 11.01898 | 5.880811 | 0.0002186733 |  | 50.29722 | 28.04586 | 87.43243 | 62.65149 | 100.9581 | 76.58651
777.9492 | 11.01947 | 6.802693 | 0.0001591331 |  | 50.17183 | 28.06767 | 87.44003 | 62.7818 | 100.9351 | 76.56485
778.0488 | 11.02001 | 5.651138 | 0.0001652728 |  | 50.0127 | 28.06116 | 87.45406 | 62.84919 | 100.903 | 76.49503
778.1484375 | 11.01939 | 7.146291 | 0.0001606211 |  | 49.90296 | 28.03108 | 87.35556 | 62.91508 | 100.8883 | 76.47645
778.248 | 11.01897 | 7.980222 | 0.0002080962 |  | 49.81552 | 28.02182 | 87.34702 | 62.96435 | 100.8071 | 76.47503
778.3477 | 11.01983 | 3.600488 | 0.0001825912 |  | 49.67048 | 27.9999 | 87.32058 | 63.02055 | 100.7561 | 76.44193
778.4473 | 11.01884 | 9.078004 | 0.0001934041 |  | 49.55202 | 28.01574 | 87.30591 | 63.0425 | 100.6864 | 76.42366
778.546875 | 11.01849 | 4.088087 | 0.0001722731 |  | 49.41587 | 28.00583 | 87.24605 | 62.99902 | 100.6106 | 76.42597
778.6465 | 11.01861 | 7.143556 | 0.0001766962 |  | 49.31569 | 27.99839 | 87.21748 | 62.91518 | 100.5843 | 76.41132
778.7461 | 11.01959 | 4.966221 | 0.0001934072 |  | 49.15814 | 27.99634 | 87.19508 | 62.81448 | 100.5166 | 76.4403
778.8457 | 11.01926 | 9.069801 | 0.0001729131 |  | 49.08516 | 28.02505 | 87.223 | 62.75369 | 100.4757 | 76.43053
778.9453125 | 11.01876 | 8.158401 | 0.0001641177 |  | 49.06655 | 27.97716 | 87.19604 | 62.75514 | 100.4299 | 76.44371
779.0449 | 11.01939 | 5.105665 | 0.0001642173 |  | 48.99728 | 27.97381 | 87.21574 | 62.76815 | 100.3948 | 76.47364
779.1445 | 11.01918 | 6.31874 | 0.0001993876 |  | 48.92991 | 27.94692 | 87.2283 | 62.7151 | 100.3344 | 76.5024
779.2441 | 11.01881 | 7.504927 | 0.0001833535 |  | 48.86397 | 27.95821 | 87.2537 | 62.73847 | 100.3043 | 76.50846
779.34375 | 11.01927 | 6.279549 | 0.0001667074 |  | 48.87402 | 27.93266 | 87.26945 | 62.86081 | 100.3046 | 76.56524
779.4434 | 11.01896 | 9.250259 | 0.0001901026 |  | 48.95327 | 27.91917 | 87.25098 | 62.92585 | 100.2451 | 76.56678
779.543 | 11.01895 | 4.304089 | 0.000129438 |  | 49.10913 | 27.94196 | 87.32041 | 62.92445 | 100.1567 | 76.60031
779.6426 | 11.01902 | 3.809654 | 0.0001636182 |  | 49.20464 | 27.94352 | 87.31883 | 62.91551 | 100.1697 | 76.54013
779.7421875 | 11.01894 | 8.132881 | 0.0001500612 |  | 49.26164 | 27.92559 | 87.30682 | 62.79549 | 100.1247 | 76.55712
779.8418 | 11.01876 | 12.36679 | 0.0001500168 |  | 49.2916 | 27.91531 | 87.34803 | 62.73933 | 100.0956 | 76.55065
779.9414 | 11.01955 | 11.11362 | 0.0001332859 |  | 49.44174 | 27.88667 | 87.35374 | 62.73206 | 100.0592 | 76.56241
780.041 | 11.0194 | 13.24401 | 0.0001453526 |  | 49.659 | 27.90058 | 87.43778 | 62.75381 | 100.0242 | 76.5741
780.140625 | 11.0196 | 12.26153 | 0.000147415 |  | 49.86995 | 27.89193 | 87.36921 | 62.78316 | 100.0046 | 76.60604
780.2402 | 11.01998 | 17.22046 | 0.0001029892519 |  | 50.07617 | 27.87382 | 87.41194 | 62.80315 | 100.007 | 76.60987
780.3398 | 11.01921 | 8.838761 | 0.0001497634 |  | 50.14974 | 27.82909 | 87.40608 | 62.79976 | 99.92599 | 76.63293
780.4395 | 11.01893 | 5.845722 | 0.0001180134 |  | 50.08055 | 27.80033 | 87.46213 | 62.66078 | 99.91386 | 76.69003
780.5390625 | 11.01871 | 7.3869 | 0.0001773383 |  | 49.85604 | 27.82425 | 87.52376 | 62.51822 | 99.94461 | 76.6881
780.6387 | 11.01898 | 11.34602 | 0.0001121928 |  | 49.69923 | 27.72872 | 87.52869 | 62.37772 | 99.91556 | 76.7115
780.7383 | 11.01901 | 8.913496 | 0.0001560922 |  | 49.50517 | 27.69313 | 87.55597 | 62.25467 | 99.88633 | 76.73978
780.8379 | 11.019 | 5.919546 | 0.000155033 |  | 49.28 | 27.67209 | 87.55931 | 62.08424 | 99.87525 | 76.76773
780.9375 | 11.01952 | 7.979311 | 0.0001797754 |  | 49.05273 | 27.64321 | 87.60757 | 61.90826 | 99.86735 | 76.78632
781.0371 | 11.01941 | 7.771967 | 0.0001416575 |  | 48.81636 | 27.63736 | 87.61687 | 61.76837 | 99.87273 | 76.81397
781.1367 | 11.01894 | 5.30754 | 0.0001727323 |  | 48.65349 | 27.60083 | 87.66142 | 61.69391 | 99.83072 | 76.82262
781.2363 | 11.01906 | 3.467423 | 0.0001457946 |  | 48.52514 | 27.56485 | 87.68044 | 61.48512 | 99.82944 | 76.83739
781.3359375 | 11.01931 | 7.197785 | 0.0001689029 |  | 48.5022 | 27.557 | 87.68882 | 61.35764 | 99.83509 | 76.82441
781.4355 | 11.01964 | 1.534798 | 0.0001701764 |  | 48.51767 | 27.51436 | 87.70782 | 61.28977 | 99.80698 | 76.85565
781.5352 | 11.01955 | 7.143101 | 0.0001642129 |  | 48.44849 | 27.43413 | 87.66969 | 61.17093 | 99.80437 | 76.84143
781.6348 | 11.01921 | 4.588446 | 0.0001509214 |  | 48.31575 | 27.41877 | 87.68871 | 61.00104 | 99.7877 | 76.88152
781.734375 | 11.01871 | 5.71995 | 0.0001515799 |  | 48.1969 | 27.40352 | 87.69783 | 60.8667 | 99.79253 | 76.8916
781.834 | 11.01883 | 8.574911 | 0.0001831073 |  | 48.0438 | 27.36427 | 87.72323 | 60.85953 | 99.76787 | 76.88865
781.9336 | 11.02003 | 4.566571 | 0.0001954368 |  | 47.8872 | 27.34149 | 87.70329 | 60.7538 | 99.75092 | 76.92022
782.0332 | 11.01933 | 9.352791 | 0.0001468182 |  | 47.73787 | 27.29787 | 87.68108 | 60.73022 | 99.74345 | 76.92639
782.1328125 | 11.01925 | 5.374528 | 0.0001672009 |  | 47.67952 | 27.3116 | 87.64772 | 60.65456 | 99.76672 | 77.00687
782.2324 | 11.01982 | 6.835958 | 0.0001659438 |  | 47.56094 | 27.30109 | 87.58401 | 60.60302 | 99.74085 | 76.98413
782.332 | 11.01969 | 6.239448 | 0.0001680889 |  | 47.48117 | 27.27667 | 87.60488 | 60.54805 | 99.75647 | 76.98774
782.4316 | 11.01943 | 8.692937 | 0.0001720692 |  | 47.41746 | 27.26844 | 87.54833 | 60.45274 | 99.72966 | 77.01569
782.53125 | 11.01933 | 5.949166 | 0.0002179454 |  | 47.35973 | 27.2759 | 87.53279 | 60.34127 | 99.73639 | 76.99362
782.6309 | 11.01934 | 7.081126 | 0.0001520545 |  | 47.32875 | 27.28493 | 87.49563 | 60.25925 | 99.73575 | 76.93806
782.7305 | 11.01911 | 6.449981 | 0.0001651171 |  | 47.26177 | 27.31977 | 87.45155 | 60.12564 | 99.73499 | 76.94757
782.8301 | 11.01887 | 5.981977 | 0.0001672415 |  | 47.25801 | 27.32091 | 87.39836 | 59.98412 | 99.72668 | 76.90276
782.9296875 | 11.01948 | 6.293675 | 0.0001643886 |  | 47.26161 | 27.36302 | 87.36824 | 59.89507 | 99.74729 | 76.88354
783.0293 | 11.01908 | 1.269125 | 0.000177385 |  | 47.28888 | 27.35172 | 87.34292 | 59.8306 | 99.70506 | 76.86433
783.1289 | 11.01913 | 6.327853 | 0.0001457501 |  | 47.30652 | 27.3955 | 87.34956 | 59.76846 | 99.75449 | 76.83929
783.2285 | 11.01967 | 7.531357 | 0.000157774 |  | 47.37731 | 27.42188 | 87.30525 | 59.72366 | 99.73041 | 76.85221
783.328125 | 11.01955 | 6.974948 | 0.0001998175 |  | 47.3744 | 27.4383 | 87.24987 | 59.7007 | 99.74216 | 76.86095
783.4277 | 11.01924 | 6.030736 | 0.0001839881 |  | 47.39962 | 27.49129 | 87.22887 | 59.71763 | 99.71602 | 76.86236
783.5273 | 11.0187 | 13.48645 | 0.0001587607 |  | 47.36621 | 27.48006 | 87.17848 | 59.78555 | 99.71717 | 76.81194
783.627 | 11.01921 | 5.277464 | 0.0001823687 |  | 47.36407 | 27.49423 | 87.19341 | 59.91515 | 99.72661 | 76.79613
783.7265625 | 11.01874 | 9.890973 | 0.0001930858 |  | 47.39063 | 27.52215 | 87.16496 | 59.9884 | 99.71862 | 76.83276
783.8262 | 11.01909 | 8.763571 | 0.0001794664 |  | 47.42106 | 27.51016 | 87.14203 | 60.1158 | 99.76124 | 76.80563
783.9258 | 11.01969 | 7.309431 | 0.0001776472 |  | 47.48373 | 27.52139 | 87.11188 | 60.21321 | 99.70412 | 76.839
784.0254 | 11.0188 | 9.732389 | 0.0001511366 |  | 47.62576 | 27.49495 | 87.10712 | 60.26 | 99.72985 | 76.83572
784.125 | 11.01942 | 9.967074 | 0.0001809368 |  | 47.7578 | 27.47875 | 87.07558 | 60.27605 | 99.75721 | 76.81359
784.2246 | 11.01946 | 11.83043 | 0.0001610885 |  | 47.88896 | 27.48844 | 87.03004 | 60.31205 | 99.72204 | 76.83943
784.3242 | 11.01906 | 12.20775 | 0.0001491505 |  | 48.06114 | 27.44711 | 86.99059 | 60.31738 | 99.72741 | 76.85343
784.4238 | 11.01907 | 5.419188 | 0.0001589138 |  | 48.21233 | 27.42404 | 86.9167 | 60.33682 | 99.7161 | 76.85271
784.5234375 | 11.01952 | 6.370234 | 0.0001592006 |  | 48.23439 | 27.39675 | 86.89499 | 60.33791 | 99.70888 | 76.89599
784.623 | 11.01996 | 7.10938 | 0.0001298656 |  | 48.28202 | 27.38727 | 86.76846 | 60.32323 | 99.70813 | 76.90645
784.7227 | 11.01934 | 9.278512 | 0.0001053284 |  | 48.22082 | 27.32405 | 86.70072 | 60.32727 | 99.67101 | 76.93003
784.8223 | 11.01852 | 13.78994 | 0.0001526791 |  | 48.2076 | 27.32215 | 86.67162 | 60.33876 | 99.68764 | 76.95373
784.921875 | 11.01956 | 9.792997 | 0.0001973996 |  | 48.20952 | 27.29735 | 86.58765 | 60.31888 | 99.644 | 77.00768
785.0215 | 11.01921 | 4.853208 | 0.0001977748 |  | 48.27311 | 27.26094 | 86.51698 | 60.28564 | 99.66097 | 76.98266
785.1211 | 11.01974 | 6.089521 | 0.0001772916 |  | 48.27418 | 27.2071 | 86.39864 | 60.31806 | 99.64928 | 77.01281
785.2207 | 11.01972 | 5.033209 | 0.0001750206 |  | 48.31601 | 27.19785 | 86.36136 | 60.33913 | 99.62909 | 77.01485
785.3203125 | 11.01913 | 4.371987 | 0.0001769394 |  | 48.38303 | 27.17094 | 86.29937 | 60.35122 | 99.62952 | 77.00744
785.4199 | 11.01913 | 6.676463 | 0.0001794722 |  | 48.38037 | 27.16858 | 86.28476 | 60.43467 | 99.61955 | 76.97835
785.5195 | 11.01913 | 15.21492 | 0.000158639 |  | 48.36197 | 27.14664 | 86.1657 | 60.48069 | 99.58908 | 76.9673
785.6191 | 11.01905 | 15.19988 | 0.0001853927 |  | 48.28192 | 27.11844 | 86.1764 | 60.53544 | 99.60153 | 76.92332
785.71875 | 11.01949 | 12.99293 | 0.0001722594 |  | 48.22047 | 27.12036 | 86.14118 | 60.59659 | 99.58257 | 76.90639
785.8184 | 11.01923 | 8.42453 | 0.0001356109 |  | 48.22836 | 27.09533 | 86.14108 | 60.67281 | 99.57722 | 76.88445
785.918 | 11.01924 | 2.12493 | 0.000185432 |  | 48.28136 | 27.02477 | 86.08834 | 60.72545 | 99.58553 | 76.86559
786.0176 | 11.01902 | 6.616311 | 0.0001594927 |  | 48.28471 | 27.06136 | 86.09248 | 60.76339 | 99.57666 | 76.81414
786.1171875 | 11.0197 | 2.96433 | 0.0001613245 |  | 48.33323 | 27.04473 | 86.12009 | 60.81285 | 99.57899 | 76.78835
786.2168 | 11.0193 | 9.251626 | 0.0001768127 |  | 48.4194 | 27.00517 | 85.98122 | 60.87745 | 99.53369 | 76.76257
786.3164 | 11.01907 | 7.760118 | 0.0001913529 |  | 48.45779 | 27.03348 | 86.00028 | 60.93966 | 99.53587 | 76.76109
786.416 | 11.01954 | 6.461829 | 0.0001831955 |  | 48.59804 | 27.01581 | 85.99237 | 60.97949 | 99.54391 | 76.74959
786.515625 | 11.01877 | 6.157877 | 0.0001879126 |  | 48.67022 | 26.99678 | 85.94847 | 61.01833 | 99.50275 | 76.75348
786.6152 | 11.0192 | 8.895267 | 0.0001843821 |  | 48.75226 | 26.97255 | 86.0153 | 61.08074 | 99.50665 | 76.72044
786.7148 | 11.01943 | 9.863175 | 0.0001743851 |  | 48.82463 | 26.95451 | 85.98264 | 61.14907 | 99.47536 | 76.6655
786.8145 | 11.01929 | 6.026635 | 0.0001820061 |  | 48.91937 | 26.95355 | 85.98906 | 61.22869 | 99.46932 | 76.68686
786.9140625 | 11.01928 | 8.852432 | 0.0001803781 |  | 48.97117 | 26.9533 | 86.02548 | 61.26283 | 99.46709 | 76.64812
787.0137 | 11.019 | 8.847876 | 0.0001677583 |  | 49.12092 | 26.9718 | 85.99455 | 61.33336 | 99.4693 | 76.6582
787.1133 | 11.01906 | 14.46757 | 0.0001622408 |  | 49.21221 | 26.92945 | 85.99654 | 61.37865 | 99.43871 | 76.62144
787.2129 | 11.01949 | 5.66572 | 0.0001762919 |  | 49.2847 | 26.94775 | 86.05439 | 61.38075 | 99.43705 | 76.60217
787.3125 | 11.01941 | 8.387162 | 0.0001851823 |  | 49.34339 | 26.93246 | 85.94714 | 61.44566 | 99.43157 | 76.62944
787.4121 | 11.01965 | 10.225 | 0.0002129907 |  | 49.43635 | 26.92348 | 85.93973 | 61.50886 | 99.41584 | 76.61179
787.5117 | 11.019 | 12.27793 | 0.0001739741 |  | 49.59931 | 26.94227 | 85.93769 | 61.58321 | 99.40736 | 76.62514
787.6113 | 11.01965 | 11.8719 | 0.0001745094 |  | 49.72214 | 26.94211 | 85.9401 | 61.69606 | 99.33841 | 76.6065
787.7109375 | 11.01908 | 8.893902 | 0.0001834747 |  | 49.81747 | 26.90621 | 85.88605 | 61.788 | 99.36132 | 76.62
787.8105 | 11.01976 | 13.29323 | 0.0001859868 |  | 49.90689 | 26.96288 | 85.91461 | 61.86717 | 99.34317 | 76.60371
787.9102 | 11.01893 | 4.237101 | 0.0001767135 |  | 49.95075 | 26.93831 | 85.77488 | 61.97088 | 99.30941 | 76.61559
788.0098 | 11.01907 | 7.695865 | 0.0001901344 |  | 50.01983 | 26.91644 | 85.74228 | 62.09393 | 99.31371 | 76.64766
788.109375 | 11.01981 | 6.210738 | 0.0001604847 |  | 50.0827 | 26.93598 | 85.69824 | 62.13565 | 99.31374 | 76.64211
788.209 | 11.01937 | 5.243286 | 0.0001190526 |  | 50.12811 | 26.9589 | 85.6796 | 62.16801 | 99.29045 | 76.6313
788.3086 | 11.01891 | 9.817149 | 0.000171601 |  | 50.11745 | 26.92695 | 85.62426 | 62.1838 | 99.3007 | 76.66071
788.4082 | 11.0191 | 8.746254 | 0.0001543645 |  | 50.05858 | 26.93785 | 85.61079 | 62.12286 | 99.24825 | 76.64034
788.5078125 | 11.01974 | 7.540927 | 0.0001621187 |  | 50.05877 | 26.9466 | 85.54075 | 62.10406 | 99.26234 | 76.64124
788.6074 | 11.02002 | 8.317441 | 0.0001705292 |  | 50.0179 | 26.94446 | 85.52464 | 62.13143 | 99.25269 | 76.64634
788.707 | 11.01876 | 8.177085 | 0.000168262 |  | 50.07666 | 26.93855 | 85.55786 | 62.14451 | 99.23624 | 76.6366
788.8066 | 11.01862 | 11.90836 | 0.0001564513 |  | 50.18153 | 26.96656 | 85.51672 | 62.19036 | 99.21114 | 76.63335
788.90625 | 11.01958 | 10.77366 | 0.0001530093 |  | 50.26613 | 26.96712 | 85.5414 | 62.18732 | 99.21369 | 76.6194
789.0059 | 11.01965 | 13.40078 | 0.0001338482 |  | 50.3669 | 26.99305 | 85.53852 | 62.24835 | 99.19273 | 76.61486
789.1055 | 11.01923 | 7.767865 | 0.000148469 |  | 50.41584 | 27.00315 | 85.50941 | 62.24668 | 99.19281 | 76.59961
789.2051 | 11.01964 | 11.55428 | 0.0001540683 |  | 50.53202 | 26.99809 | 85.53867 | 62.27048 | 99.15919 | 76.62463
789.3046875 | 11.01924 | 8.648734 | 0.000167801 |  | 50.49866 | 26.98076 | 85.60361 | 62.26573 | 99.14294 | 76.57779
789.4043 | 11.0199 | 10.04865 | 0.0001792334 |  | 50.59229 | 26.98466 | 85.59639 | 62.25214 | 99.14541 | 76.57484
789.5039 | 11.02012 | 5.140755 | 0.0001872527 |  | 50.61571 | 26.96665 | 85.59773 | 62.22108 | 99.15092 | 76.55504
789.6035 | 11.01979 | 10.04865 | 0.0001893906 |  | 50.73069 | 26.94302 | 85.60192 | 62.1486 | 99.1208 | 76.5099
789.703125 | 11.01997 | 12.54543 | 0.0001825899 |  | 50.79722 | 26.96628 | 85.65446 | 62.10671 | 99.08841 | 76.46936
789.8027 | 11.01894 | 7.960172 | 0.0001458344 |  | 50.88439 | 26.95622 | 85.65719 | 62.07986 | 99.08917 | 76.4417
789.9023 | 11.01961 | 5.090172 | 0.0001554572 |  | 50.92974 | 26.94602 | 85.57833 | 62.02937 | 99.05006 | 76.43392
790.002 | 11.01932 | 3.008533 | 0.0001891326 |  | 50.93135 | 26.94295 | 85.59144 | 62.05968 | 99.07207 | 76.38846
790.1015625 | 11.01979 | 6.625425 | 0.0002125818 |  | 50.97054 | 26.90599 | 85.57107 | 62.09695 | 99.03811 | 76.39123
790.2012 | 11.01921 | 10.28926 | 0.0001725093 |  | 50.98013 | 26.90808 | 85.52234 | 62.16618 | 99.0498 | 76.40054
790.3008 | 11.01922 | 5.197717 | 0.0001738607 |  | 51.00613 | 26.90454 | 85.53004 | 62.23569 | 99.04409 | 76.33746
790.4004 | 11.01894 | 3.654716 | 0.0001742684 |  | 51.02581 | 26.89719 | 85.48932 | 62.29146 | 99.02283 | 76.39503
790.5 | 11.02007 | 6.305524 | 0.0002212143 |  | 51.1082 | 26.87193 | 85.47238 | 62.28387 | 98.99058 | 76.37239
790.5996 | 11.01963 | 7.927816 | 0.0001698331 |  | 51.23628 | 26.9003 | 85.48547 | 62.30237 | 99.00581 | 76.36578
790.6992 | 11.01937 | 11.41438 | 0.0001905061 |  | 51.37194 | 26.86893 | 85.47181 | 62.30426 | 98.9947 | 76.34577
790.7988 | 11.01927 | 11.38385 | 0.0002023349 |  | 51.44275 | 26.85666 | 85.48812 | 62.31562 | 98.94022 | 76.30915
790.8984375 | 11.01952 | 7.483965 | 0.0002043565 |  | 51.49134 | 26.83445 | 85.40672 | 62.24404 | 98.94146 | 76.30354
790.998 | 11.01974 | 4.723332 | 0.0002089282 |  | 51.49753 | 26.81005 | 85.47773 | 62.1899 | 98.94095 | 76.30054
791.0977 | 11.01869 | 4.507787 | 0.0002176595 |  | 51.49651 | 26.76123 | 85.45261 | 62.1688 | 98.89893 | 76.2442
791.1973 | 11.02011 | 6.278638 | 0.0001985875 |  | 51.53539 | 26.77125 | 85.44523 | 62.12951 | 98.90156 | 76.2273
791.296875 | 11.01968 | 3.959123 | 0.000200156 |  | 51.63515 | 26.76831 | 85.428 | 62.15333 | 98.87618 | 76.2149
791.3965 | 11.01966 | 7.743258 | 0.0002331605 |  | 51.72246 | 26.699 | 85.5039 | 62.22818 | 98.84461 | 76.19712
791.4961 | 11.0198 | 8.603164 | 0.0001891267 |  | 51.84599 | 26.67802 | 85.38986 | 62.33666 | 98.83113 | 76.16862
791.5957 | 11.01998 | 10.81787 | 0.0001453967 |  | 51.94886 | 26.66359 | 85.43982 | 62.45291 | 98.81052 | 76.13263
791.6953125 | 11.0198 | 8.434555 | 0.0001612539 |  | 52.06922 | 26.65165 | 85.44073 | 62.49403 | 98.78407 | 76.10635
791.7949 | 11.01949 | 14.45481 | 0.000150337 |  | 52.18076 | 26.63258 | 85.41268 | 62.58341 | 98.74507 | 76.12244
791.8945 | 11.01976 | 4.721054 | 0.0001862297 |  | 52.29292 | 26.6188 | 85.4117 | 62.66837 | 98.77745 | 76.11765
791.9941 | 11.01968 | 13.99182 | 0.0001864531 |  | 52.41552 | 26.58152 | 85.34122 | 62.77178 | 98.76093 | 76.12754
792.09375 | 11.01978 | 13.85055 | 0.0001942157 |  | 52.5112 | 26.57545 | 85.31734 | 62.83509 | 98.74443 | 76.12204
792.1934 | 11.01967 | 11.51646 | 0.0002123846 |  | 52.64563 | 26.53638 | 85.30605 | 62.87985 | 98.72311 | 76.13258
792.293 | 11.01957 | 9.956138 | 0.0001758521 |  | 52.7317 | 26.52135 | 85.28847 | 62.89828 | 98.70077 | 76.12352
792.3926 | 11.01984 | 13.93531 | 0.0001598882 |  | 52.74754 | 26.49642 | 85.21382 | 62.93597 | 98.71754 | 76.14072
792.4921875 | 11.02001 | 8.520226 | 0.0001695126 |  | 52.78733 | 26.45451 | 85.22881 | 62.93472 | 98.68434 | 76.16392
792.5918 | 11.01932 | 10.89898 | 0.0002488449 |  | 52.80998 | 26.41173 | 85.26658 | 62.97776 | 98.63514 | 76.15455
792.6914 | 11.0197 | 9.253448 | 0.0002183509 |  | 52.85968 | 26.38699 | 85.19571 | 62.99542 | 98.62862 | 76.15034
792.791 | 11.02016 | 9.186006 | 0.0001332391 |  | 52.84342 | 26.38011 | 85.18024 | 63.05105 | 98.61021 | 76.14528
792.890625 | 11.01942 | 13.79724 | 0.000135638 |  | 52.86423 | 26.34858 | 85.15452 | 63.08654 | 98.6323 | 76.15759
792.9902 | 11.01958 | 10.30338 | 0.0001394394 |  | 52.87262 | 26.36468 | 85.18805 | 63.15097 | 98.59153 | 76.18626
793.0898 | 11.0197 | 7.257937 | 0.0001462046 |  | 52.89999 | 26.26553 | 85.16161 | 63.20724 | 98.58301 | 76.21076
793.1895 | 11.01961 | 11.49276 | 0.0001245795 |  | 52.89946 | 26.24915 | 85.14626 | 63.27947 | 98.5687 | 76.18716
793.2890625 | 11.01974 | 13.11095 | 0.0001200207 |  | 52.97413 | 26.20905 | 85.10903 | 63.32425 | 98.53821 | 76.25755
793.3887 | 11.01935 | 5.796963 | 0.000147283 |  | 53.01815 | 26.18557 | 85.15065 | 63.39459 | 98.54277 | 76.26361
793.4883 | 11.01969 | 13.26954 | 0.0001493363 |  | 53.11327 | 26.17263 | 85.09512 | 63.39243 | 98.51318 | 76.29929
793.5879 | 11.01926 | 12.63338 | 0.0001702292 |  | 53.14167 | 26.10168 | 85.06025 | 63.40704 | 98.52213 | 76.28922
793.6875 | 11.02005 | 9.112181 | 0.0001873004 |  | 53.2069 | 26.06115 | 85.11195 | 63.41523 | 98.47735 | 76.34537
793.7871 | 11.01995 | 16.98121 | 0.0001904785 |  | 53.2486 | 26.02854 | 85.02393 | 63.37789 | 98.49301 | 76.42561
793.8867 | 11.01936 | 12.98016 | 0.0001499735 |  | 53.32876 | 26.01639 | 85.0425 | 63.36794 | 98.48042 | 76.43517
793.9863 | 11.01993 | 8.651469 | 0.0002165807 |  | 53.40676 | 25.99062 | 84.97837 | 63.36637 | 98.46954 | 76.47528
794.0859375 | 11.02021 | 4.644496 | 0.0002125735 |  | 53.4223 | 25.9418 | 84.9744 | 63.33151 | 98.43683 | 76.53046
794.1855 | 11.02017 | 6.158789 | 0.0001975481 |  | 53.47115 | 25.91436 | 84.98608 | 63.30685 | 98.41448 | 76.58564
794.2852 | 11.02 | 9.656287 | 0.0002012085 |  | 53.48295 | 25.86871 | 85.04956 | 63.2776 | 98.41624 | 76.58994
794.3848 | 11.01992 | 14.82621 | 0.0002037499 |  | 53.45615 | 25.83854 | 84.98304 | 63.31391 | 98.38621 | 76.65285
794.484375 | 11.02031 | 9.818061 | 0.0001929328 |  | 53.5225 | 25.79306 | 84.95235 | 63.28316 | 98.3572 | 76.67566
794.584 | 11.0203 | 6.448158 | 0.0001545448 |  | 53.50702 | 25.76563 | 84.98721 | 63.32949 | 98.36018 | 76.70029
794.6836 | 11.01988 | 10.11882 | 0.0001561003 |  | 53.51923 | 25.71531 | 85.07372 | 63.33823 | 98.34342 | 76.75227
794.7832 | 11.02003 | 1.723002 | 0.0001794229 |  | 53.54003 | 25.72117 | 85.07015 | 63.3723 | 98.32596 | 76.82777
794.8828125 | 11.01974 | 7.038745 | 0.0001738347 |  | 53.62158 | 25.70729 | 85.0193 | 63.40653 | 98.30569 | 76.84653
794.9824 | 11.01923 | 14.74874 | 0.0001858694 |  | 53.71695 | 25.64586 | 85.07029 | 63.39432 | 98.30286 | 76.87412
795.082 | 11.01997 | 13.47323 | 0.0002018818 |  | 53.83066 | 25.66135 | 85.02702 | 63.37818 | 98.30685 | 76.97333
795.1816 | 11.01958 | 10.03999 | 0.0001636136 |  | 53.89627 | 25.63294 | 85.05737 | 63.29334 | 98.33417 | 77.019
795.28125 | 11.02 | 9.149549 | 0.0001998025 |  | 53.96518 | 25.60017 | 85.09583 | 63.22683 | 98.26316 | 77.04498
795.3809 | 11.01953 | 9.652641 | 0.0001750995 |  | 54.05352 | 25.63517 | 85.15576 | 63.13184 | 98.25088 | 77.08174
795.4805 | 11.02012 | 12.48801 | 0.0001806821 |  | 54.14793 | 25.59665 | 85.11637 | 63.03555 | 98.26877 | 77.13562
795.5801 | 11.01988 | 14.30853 | 0.0001708171 |  | 54.19278 | 25.59131 | 85.11457 | 62.936 | 98.23792 | 77.15598
795.6796875 | 11.01999 | 12.77783 | 0.0002127452 |  | 54.26557 | 25.61806 | 85.09841 | 62.859 | 98.21233 | 77.20335
795.7793 | 11.02028 | 12.70219 | 0.0001716374 |  | 54.29051 | 25.59339 | 85.1066 | 62.77579 | 98.20985 | 77.23956
795.8789 | 11.01991 | 13.4386 | 0.0001975832 |  | 54.30041 | 25.6143 | 85.18016 | 62.65605 | 98.21142 | 77.25484
795.9785 | 11.01988 | 12.59692 | 0.0001852379 |  | 54.1988 | 25.60607 | 85.12768 | 62.5432 | 98.18298 | 77.27529
796.078125 | 11.01981 | 8.682456 | 0.0001981379 |  | 54.10888 | 25.62759 | 85.18586 | 62.52098 | 98.11844 | 77.31502
796.1777 | 11.01985 | 13.07632 | 0.0001748535 |  | 54.06082 | 25.63268 | 85.15984 | 62.52704 | 98.14777 | 77.33635
796.2773 | 11.02033 | 14.12853 | 0.0001926692 |  | 53.94534 | 25.6524 | 85.13007 | 62.50163 | 98.12984 | 77.36552
796.377 | 11.01911 | 17.7919 | 0.0002119954 |  | 53.8812 | 25.6847 | 85.15633 | 62.4239 | 98.09365 | 77.39622
796.4765625 | 11.02008 | 14.23653 | 0.0001759233 |  | 53.78498 | 25.71795 | 85.18624 | 62.32138 | 98.09935 | 77.39555
796.5762 | 11.02024 | 12.95282 | 0.0002044337 |  | 53.67145 | 25.7287 | 85.06573 | 62.25296 | 98.07457 | 77.42404
796.6758 | 11.0195 | 14.42792 | 0.0001963434 |  | 53.5974 | 25.755 | 85.11066 | 62.17017 | 98.08189 | 77.45415
796.7754 | 11.01972 | 11.14779 | 0.0001768296 |  | 53.59694 | 25.80303 | 85.04729 | 62.22601 | 98.03383 | 77.47431
796.875 | 11.02037 | 16.61529 | 0.0002197095 |  | 53.58917 | 25.82817 | 85.01369 | 62.26506 | 98.04675 | 77.50093
796.9746 | 11.01983 | 10.54399 | 0.0002001956 |  | 53.57241 | 25.81049 | 85.03699 | 62.30288 | 98.02145 | 77.53452
797.0742 | 11.02045 | 13.59764 | 0.0002138115 |  | 53.55546 | 25.82203 | 85.0324 | 62.35348 | 97.99734 | 77.50481
797.1738 | 11.02016 | 17.05276 | 0.0001719076 |  | 53.52181 | 25.84807 | 85.01405 | 62.44926 | 97.97932 | 77.54069
797.2734375 | 11.01949 | 14.14129 | 0.0001427111 |  | 53.57912 | 25.82549 | 85.01035 | 62.50501 | 97.95998 | 77.55528
797.373 | 11.01977 | 13.33834 | 0.0001600141 |  | 53.66206 | 25.82392 | 84.96503 | 62.55061 | 97.94665 | 77.50548
797.4727 | 11.02038 | 11.99084 | 0.0001437282 |  | 53.71252 | 25.81705 | 84.98101 | 62.55836 | 97.94541 | 77.50117
797.5723 | 11.0196 | 17.46289 | 0.0001496387 |  | 53.69228 | 25.79237 | 84.85116 | 62.6319 | 97.91753 | 77.45876
797.671875 | 11.02019 | 19.35404 | 0.0001501668 |  | 53.61486 | 25.78767 | 84.82909 | 62.60879 | 97.90103 | 77.39955
797.7715 | 11.01987 | 9.700035 | 0.0001625855 |  | 53.54215 | 25.76772 | 84.77561 | 62.53388 | 97.8746 | 77.38916
797.8711 | 11.01952 | 15.5813 | 0.0001711126 |  | 53.44379 | 25.78486 | 84.65922 | 62.44461 | 97.85595 | 77.37175
797.9707 | 11.02002 | 12.28477 | 0.0001553366 |  | 53.28629 | 25.76479 | 84.63078 | 62.31991 | 97.84049 | 77.30764
798.0703125 | 11.02009 | 9.480387 | 0.00015022 |  | 53.21501 | 25.78166 | 84.74763 | 62.09531 | 97.82464 | 77.28735
798.1699 | 11.01978 | 10.26055 | 0.0001803058 |  | 53.10528 | 25.76241 | 84.65042 | 61.87356 | 97.7832 | 77.27791
798.2695 | 11.01977 | 11.86097 | 0.000164077 |  | 52.99006 | 25.7632 | 84.71097 | 61.69405 | 97.77116 | 77.2645
798.3691 | 11.01966 | 8.118755 | 0.0001767165 |  | 52.90409 | 25.76827 | 84.66915 | 61.55243 | 97.74878 | 77.19373
798.46875 | 11.02023 | 8.50291 | 0.0001909814 |  | 52.73915 | 25.78451 | 84.55684 | 61.58537 | 97.75866 | 77.16766
798.5684 | 11.02048 | 8.928078 | 0.0001848915 |  | 52.6011 | 25.75951 | 84.68399 | 61.58069 | 97.71272 | 77.12412
798.668 | 11.01965 | 8.153844 | 0.0001798214 |  | 52.5511 | 25.75394 | 84.63435 | 61.65244 | 97.69627 | 77.10912
798.7676 | 11.01979 | 7.938754 | 0.0001706131 |  | 52.51303 | 25.75909 | 84.64212 | 61.67789 | 97.67112 | 77.04443
798.8671875 | 11.02071 | 8.13516 | 0.0001859678 |  | 52.40197 | 25.74693 | 84.66074 | 61.66851 | 97.62293 | 76.98219
798.9668 | 11.02026 | 13.31647 | 0.0001750464 |  | 52.2859 | 25.75598 | 84.72227 | 61.62189 | 97.58556 | 76.9303
799.0664 | 11.01993 | 11.71605 | 0.0001718793 |  | 52.18382 | 25.74785 | 84.66753 | 61.52059 | 97.60229 | 76.87543
799.166 | 11.01992 | 7.221937 | 0.0001412986 |  | 52.10751 | 25.75588 | 84.82616 | 61.41357 | 97.56595 | 76.81612
799.265625 | 11.01916 | 10.48019 | 0.0001762206 |  | 52.07132 | 25.73431 | 84.71346 | 61.3532 | 97.5574 | 76.74901
799.3652 | 11.01968 | 5.176298 | 0.0002151596 |  | 51.98077 | 25.72457 | 84.71603 | 61.28294 | 97.5183 | 76.68817
799.4648 | 11.02014 | 10.06186 | 0.0001798754 |  | 51.89793 | 25.72434 | 84.67638 | 61.2249 | 97.4707 | 76.61271
799.5645 | 11.01975 | 10.30612 | 0.0001879515 |  | 51.85958 | 25.76246 | 84.78776 | 61.25485 | 97.40717 | 76.5569
799.6640625 | 11.01983 | 12.77875 | 0.0001603053 |  | 51.81291 | 25.78276 | 84.78665 | 61.34616 | 97.38776 | 76.47028
799.7637 | 11.01917 | 9.756085 | 0.0001805402 |  | 51.78434 | 25.78967 | 84.80399 | 61.36589 | 97.36207 | 76.41673
799.8633 | 11.01983 | 7.33814 | 0.0002003685 |  | 51.8376 | 25.78583 | 84.79884 | 61.43293 | 97.30774 | 76.35233
799.9629 | 11.01963 | 10.40819 | 0.0001535834 |  | 51.78622 | 25.8088 | 84.84889 | 61.44101 | 97.29217 | 76.26144
800.0625 | 11.02005 | 7.405583 | 0.000140748 |  | 51.67741 | 25.80342 | 84.79813 | 61.44431 | 97.26712 | 76.18829
800.1621 | 11.02016 | 13.78539 | 0.0001810456 |  | 51.55344 | 25.80857 | 84.8634 | 61.47817 | 97.25378 | 76.11365
800.2617 | 11.01961 | 11.79717 | 0.0002112644 |  | 51.41516 | 25.86154 | 84.84149 | 61.41629 | 97.19973 | 76.0649
800.3613 | 11.01969 | 13.44954 | 0.000171083 |  | 51.21845 | 25.87597 | 84.80126 | 61.3744 | 97.15635 | 75.99743
800.4609375 | 11.01986 | 13.11323 | 0.0001616869 |  | 51.03957 | 25.8941 | 84.86716 | 61.33362 | 97.12725 | 75.92823
800.5605 | 11.01979 | 9.962518 | 0.0001877515 |  | 50.88826 | 25.92475 | 84.75822 | 61.32861 | 97.10027 | 75.88538
800.6602 | 11.01959 | 10.45513 | 0.0001699988 |  | 50.75012 | 25.88313 | 84.76733 | 61.30752 | 97.065 | 75.8209
800.7598 | 11.02019 | 11.82587 | 0.0001753826 |  | 50.56725 | 25.94377 | 84.8122 | 61.28495 | 97.04562 | 75.72562
800.859375 | 11.01964 | 13.93622 | 0.0002024052 |  | 50.40336 | 25.98059 | 84.84356 | 61.30768 | 97.0091 | 75.68507
800.959 | 11.02024 | 17.07235 | 0.0001835892 |  | 50.27587 | 25.99305 | 84.75045 | 61.31883 | 96.98473 | 75.59666
801.0586 | 11.01965 | 8.852432 | 0.0001993766 |  | 50.2048 | 25.99534 | 84.74837 | 61.31636 | 96.95817 | 75.5527
801.1582 | 11.01934 | 7.516319 | 0.0001553329 |  | 50.08579 | 26.01576 | 84.81615 | 61.28649 | 96.92779 | 75.43076
801.2578125 | 11.01983 | 12.99748 | 0.0001704668 |  | 49.94032 | 26.07355 | 84.83991 | 61.26162 | 96.89352 | 75.38884
801.3574 | 11.01989 | 17.42552 | 0.0001822857 |  | 49.81483 | 26.06343 | 84.82381 | 61.24918 | 96.8742 | 75.30715
801.457 | 11.01992 | 10.8247 | 0.0001551367 |  | 49.65933 | 26.07332 | 84.87722 | 61.23385 | 96.84511 | 75.30154
801.5566 | 11.01928 | 16.18647 | 0.0001578268 |  | 49.57885 | 26.10489 | 84.94876 | 61.21511 | 96.82663 | 75.16888
801.65625 | 11.01936 | 13.33652 | 0.0001842725 |  | 49.42735 | 26.11856 | 84.96951 | 61.1964 | 96.82027 | 75.11507
801.7559 | 11.02034 | 16.55058 | 0.0001404722 |  | 49.39141 | 26.12555 | 85.0185 | 61.16879 | 96.78805 | 75.06461
801.8555 | 11.01952 | 9.713705 | 0.0001381048 |  | 49.4143 | 26.15313 | 85.08936 | 61.11584 | 96.73736 | 74.97494
801.9551 | 11.01931 | 12.03185 | 0.0001430775 |  | 49.40431 | 26.18005 | 85.02711 | 61.0024 | 96.7241 | 74.88391
802.0546875 | 11.0201 | 12.26882 | 0.0001246472 |  | 49.34834 | 26.17058 | 85.07254 | 60.82777 | 96.70856 | 74.83111
802.1543 | 11.0197 | 13.5548 | 0.0001776486 |  | 49.29564 | 26.21346 | 85.19877 | 60.67495 | 96.66952 | 74.7598
802.2539 | 11.01974 | 9.1737 | 0.0001725669 |  | 49.42871 | 26.18702 | 85.18208 | 60.57594 | 96.67847 | 74.66629
802.3535 | 11.01945 | 10.08054 | 0.0001808116 |  | 49.58334 | 26.18945 | 85.16055 | 60.57051 | 96.65197 | 74.60179
802.453125 | 11.01953 | 8.61 | 0.0001921585 |  | 49.64964 | 26.18093 | 85.16087 | 60.5027 | 96.60715 | 74.50523
802.5527 | 11.01925 | 10.9883 | 0.0001499317 |  | 49.67934 | 26.20186 | 85.12282 | 60.46324 | 96.56757 | 74.42183
802.6523 | 11.01998 | 14.73416 | 0.0002178816 |  | 49.6594 | 26.22239 | 85.08787 | 60.41217 | 96.54942 | 74.36142
802.752 | 11.01912 | 7.068822 | 0.0001957189 |  | 49.64737 | 26.24071 | 85.11134 | 60.27599 | 96.54076 | 74.28662
802.8515625 | 11.01983 | 9.235221 | 0.0001924192 |  | 49.66423 | 26.25101 | 85.04517 | 60.24082 | 96.51322 | 74.21886
802.9512 | 11.01942 | 10.06049 | 0.000212569 |  | 49.69921 | 26.24224 | 84.9901 | 60.21425 | 96.47794 | 74.15845
803.0508 | 11.01898 | 4.944803 | 0.000207172 |  | 49.77308 | 26.29895 | 84.8969 | 60.20868 | 96.47962 | 74.08683
803.1504 | 11.01978 | 6.972213 | 0.0001996562 |  | 49.84156 | 26.31433 | 84.90051 | 60.16531 | 96.47113 | 74.02174
803.25 | 11.01933 | 9.881403 | 0.0001809394 |  | 49.90831 | 26.29338 | 84.84244 | 60.05803 | 96.44169 | 73.92932
803.3496 | 11.01954 | 7.655308 | 0.0001607888 |  | 49.95533 | 26.32932 | 84.79611 | 59.98172 | 96.42178 | 73.86799
803.4492 | 11.01978 | 10.32799 | 0.0002002559 |  | 49.9982 | 26.33836 | 84.69351 | 59.95706 | 96.36791 | 73.8176
803.5488 | 11.01959 | 14.10893 | 0.0001620889 |  | 50.06186 | 26.36812 | 84.69846 | 59.92903 | 96.33739 | 73.74547
803.6484375 | 11.01972 | 7.81936 | 0.0001910447 |  | 50.0997 | 26.39342 | 84.59605 | 59.95439 | 96.33024 | 73.71729
803.748 | 11.01958 | 5.675746 | 0.0002069217 |  | 50.13985 | 26.36873 | 84.62675 | 59.96547 | 96.31529 | 73.66349
803.8477 | 11.01919 | 9.614364 | 0.0001754639 |  | 50.18078 | 26.41093 | 84.49639 | 59.97303 | 96.30322 | 73.57249
803.9473 | 11.01919 | 7.603814 | 0.0002173129 |  | 50.23988 | 26.43522 | 84.42782 | 59.96947 | 96.25031 | 73.4983
804.046875 | 11.01866 | 11.04754 | 0.0001956955 |  | 50.34627 | 26.40939 | 84.30354 | 59.99729 | 96.25118 | 73.4669
804.1465 | 11.01934 | 11.85686 | 0.0001660182 |  | 50.48727 | 26.43428 | 84.21999 | 60.0032 | 96.24245 | 73.40478
804.2461 | 11.01907 | 9.535982 | 0.0001880112 |  | 50.53493 | 26.46408 | 84.09856 | 60.09757 | 96.19476 | 73.37184
804.3457 | 11.01937 | 11.71286 | 0.0001850161 |  | 50.57941 | 26.4569 | 84.12354 | 60.13277 | 96.1822 | 73.34377
804.4453125 | 11.01922 | 8.660127 | 0.0001912846 |  | 50.59707 | 26.46303 | 84.02558 | 60.25514 | 96.16614 | 73.30458
804.5449 | 11.01917 | 9.272589 | 0.000203031 |  | 50.69588 | 26.46901 | 83.97283 | 60.30284 | 96.14571 | 73.25496
804.6445 | 11.01915 | 12.01636 | 0.0001971348 |  | 50.7967 | 26.48283 | 83.85118 | 60.41947 | 96.14255 | 73.22095
804.7441 | 11.01905 | 11.42714 | 0.0001677423 |  | 50.88196 | 26.53374 | 83.74632 | 60.43045 | 96.09863 | 73.14887
804.84375 | 11.01908 | 11.61625 | 0.0002020113 |  | 50.91454 | 26.508 | 83.7145 | 60.54014 | 96.10121 | 73.13019
804.9434 | 11.01899 | 12.47844 | 0.0002118811 |  | 50.89487 | 26.5164 | 83.70297 | 60.59261 | 96.09759 | 73.10434
805.043 | 11.01821 | 13.92984 | 0.0001789202 |  | 50.88841 | 26.5315 | 83.6748 | 60.6019 | 96.07253 | 73.03986
805.1426 | 11.01891 | 7.297128 | 0.0001715567 |  | 50.91169 | 26.5447 | 83.64145 | 60.5547 | 96.0515 | 73.01199
805.2421875 | 11.01858 | 10.94273 | 0.0001834691 |  | 50.96567 | 26.56079 | 83.5452 | 60.59726 | 96.00192 | 73.01085
805.3418 | 11.01889 | 13.09728 | 0.0001686064 |  | 51.06403 | 26.55647 | 83.52441 | 60.63595 | 95.99466 | 72.96881
805.4414 | 11.01964 | 9.658566 | 0.0002005149 |  | 51.15966 | 26.59464 | 83.49407 | 60.56682 | 95.98446 | 72.93835
805.541 | 11.01895 | 7.246089 | 0.0001783478 |  | 51.2651 | 26.58761 | 83.47945 | 60.43048 | 95.97047 | 72.92268
805.640625 | 11.01906 | 10.30931 | 0.0001907632 |  | 51.32129 | 26.57688 | 83.40498 | 60.26988 | 95.95233 | 72.90399
805.7402 | 11.01852 | 7.166342 | 0.0002007028 |  | 51.40623 | 26.60051 | 83.37629 | 60.0918 | 95.92776 | 72.81112
805.8398 | 11.01845 | 9.255727 | 0.0001867587 |  | 51.47552 | 26.61265 | 83.38907 | 59.90012 | 95.92521 | 72.79623
805.9395 | 11.018 | 0.5883088 | 0.0001652749 |  | 51.5398 | 26.61228 | 83.36463 | 59.71893 | 95.90909 | 72.75426
806.0390625 | 11.01815 | 3.578158 | 0.0001604301 |  | 51.53539 | 26.61572 | 83.26849 | 59.57253 | 95.89875 | 72.73831
806.1387 | 11.01806 | 9.64216 | 0.0001506914 |  | 51.56201 | 26.60529 | 83.32612 | 59.53252 | 95.86534 | 72.72939
806.2383 | 11.01885 | 3.191268 | 0.0001706356 |  | 51.62254 | 26.62018 | 83.2968 | 59.52856 | 95.87818 | 72.72671
806.3379 | 11.01899 | 0.8033991 | 0.0001686131 |  | 51.68476 | 26.63563 | 83.21247 | 59.62473 | 95.85856 | 72.70206
806.4375 | 11.01875 | -0.6548414 | 0.0001846892 |  | 51.71041 | 26.65469 | 83.22316 | 59.73612 | 95.85317 | 72.68655
806.5371 | 11.0188 | 1.48376 | 0.0001409601 |  | 51.69596 | 26.6375 | 83.16651 | 59.8141 | 95.80897 | 72.71151
806.6367 | 11.0181 | 3.178053 | 0.0001651994 |  | 51.70054 | 26.6464 | 83.20024 | 59.83786 | 95.80604 | 72.69753
806.7363 | 11.01826 | 7.006846 | 0.0001999122 |  | 51.76177 | 26.65931 | 83.26452 | 59.83576 | 95.80618 | 72.70409
806.8359375 | 11.0185 | 6.382537 | 0.0002044634 |  | 51.77906 | 26.68976 | 83.2223 | 59.82687 | 95.79356 | 72.71175
806.9355 | 11.01921 | 4.327329 | 0.0001897102 |  | 51.85149 | 26.67954 | 83.20731 | 59.80077 | 95.82997 | 72.7343
807.0352 | 11.01891 | 5.410984 | 0.0002209428 |  | 51.93575 | 26.70024 | 83.21253 | 59.77507 | 95.76337 | 72.73326
807.1348 | 11.01827 | 9.245246 | 0.0002022043 |  | 52.03547 | 26.71162 | 83.14818 | 59.73616 | 95.75249 | 72.74499
807.234375 | 11.01862 | 6.588514 | 0.0002046991 |  | 52.11707 | 26.70355 | 83.11261 | 59.64859 | 95.78095 | 72.72047
807.334 | 11.01915 | 7.593788 | 0.0001904567 |  | 52.20206 | 26.70071 | 83.1019 | 59.5733 | 95.74542 | 72.73455
807.4336 | 11.01909 | 4.449457 | 0.000216703 |  | 52.27032 | 26.69687 | 83.05479 | 59.4318 | 95.73409 | 72.72758
807.5332 | 11.01839 | 7.903209 | 0.000210247 |  | 52.37287 | 26.70453 | 83.02975 | 59.33529 | 95.7179 | 72.71764
807.6328125 | 11.01936 | 7.911867 | 0.0002036839 |  | 52.49038 | 26.68489 | 82.9166 | 59.26801 | 95.68047 | 72.75494
807.7324 | 11.01818 | 5.37544 | 0.0002148114 |  | 52.57829 | 26.71415 | 82.94762 | 59.22537 | 95.68194 | 72.72805
807.832 | 11.01895 | 6.157877 | 0.000207494 |  | 52.66254 | 26.6992 | 82.89365 | 59.26099 | 95.71163 | 72.75066
807.9316 | 11.01917 | 6.836414 | 0.0002030328 |  | 52.71843 | 26.71872 | 82.79734 | 59.29181 | 95.67622 | 72.7711
808.03125 | 11.01905 | 5.989724 | 0.0001793704 |  | 52.77716 | 26.69601 | 82.79281 | 59.37198 | 95.64986 | 72.80826
808.1309 | 11.01818 | 4.674117 | 0.0002009752 |  | 52.78165 | 26.73222 | 82.79298 | 59.46339 | 95.67351 | 72.79405
808.2305 | 11.0183 | 6.210282 | 0.0001911308 |  | 52.7488 | 26.7165 | 82.76073 | 59.51289 | 95.67303 | 72.83147
808.3301 | 11.0187 | 5.410528 | 0.0001668324 |  | 52.83134 | 26.72023 | 82.7401 | 59.58363 | 95.6279 | 72.82544
808.4296875 | 11.01899 | 4.850473 | 0.0002075524 |  | 52.78915 | 26.70972 | 82.65479 | 59.65031 | 95.60762 | 72.85847
808.5293 | 11.01957 | 12.52264 | 0.000221791 |  | 52.78392 | 26.69989 | 82.65565 | 59.77562 | 95.62757 | 72.8726
808.6289 | 11.01852 | 3.58317 | 0.0001821109 |  | 52.7599 | 26.70128 | 82.62394 | 59.83826 | 95.58647 | 72.88066
808.7285 | 11.018 | 8.511113 | 0.00017733 |  | 52.70063 | 26.70355 | 82.59541 | 59.90057 | 95.58138 | 72.88176
808.828125 | 11.01886 | 8.206705 | 0.0002052046 |  | 52.64027 | 26.7135 | 82.58336 | 59.94281 | 95.60217 | 72.92192
808.9277 | 11.01893 | 10.14753 | 0.0001735332 |  | 52.65461 | 26.70546 | 82.58203125 | 59.9939 | 95.57024 | 72.93029
809.0273 | 11.01933 | 13.16655 | 0.0002288212 |  | 52.65645 | 26.71134 | 82.5722 | 60.02862 | 95.54907 | 72.92225
809.127 | 11.01903 | 10.75863 | 0.0001960687 |  | 52.69057 | 26.70888 | 82.5687 | 60.05112 | 95.52097 | 72.96645
809.2265625 | 11.01823 | 9.201499 | 0.0001903122 |  | 52.70042 | 26.68216 | 82.54998 | 60.06905 | 95.52698 | 72.92061
809.3262 | 11.01925 | 6.693325 | 0.0001744136 |  | 52.73402 | 26.68215 | 82.54636 | 60.07901 | 95.56122 | 72.96332
809.4258 | 11.01919 | 7.030542 | 0.0001952053 |  | 52.7466 | 26.69409 | 82.49787 | 60.12362 | 95.52859 | 73.00811
809.5254 | 11.019 | 6.498284 | 0.0002101154 |  | 52.828 | 26.67475 | 82.53154 | 60.16295 | 95.48029 | 73.06907
809.625 | 11.01901 | 2.02422 | 0.0002289921 |  | 52.9145 | 26.68936 | 82.50882 | 60.23496 | 95.51677 | 73.07027
809.7246 | 11.01886 | 8.107362 | 0.0002074734 |  | 53.03233 | 26.68614 | 82.49171 | 60.29928 | 95.47673 | 73.09174
809.8242 | 11.0192 | 7.349533 | 0.0002008752 |  | 53.12664 | 26.71451 | 82.50116 | 60.35202 | 95.46268 | 73.08021
809.9238 | 11.01947 | 6.229422 | 0.0001864543 |  | 53.25474 | 26.68144 | 82.47182 | 60.39597 | 95.46623 | 73.11356
810.0234375 | 11.01938 | 11.18926 | 0.0002183851 |  | 53.27495 | 26.69863 | 82.47079 | 60.46968 | 95.47372 | 73.11536
810.123 | 11.0194 | 6.519703 | 0.0002142975 |  | 53.32282 | 26.68812 | 82.47714 | 60.57148 | 95.47154 | 73.13852
810.2227 | 11.0186 | 4.554724 | 0.0001602407 |  | 53.36856 | 26.68962 | 82.45242 | 60.68341 | 95.44701 | 73.16879
810.3223 | 11.01972 | 2.882304 | 0.0001067814 |  | 53.37263 | 26.68933 | 82.46795 | 60.82645 | 95.41698 | 73.2049
810.421875 | 11.01851 | 4.119531 | 0.0001910576 |  | 53.40102 | 26.69201 | 82.44315 | 60.95782 | 95.3839 | 73.20937
810.5215 | 11.01908 | 7.03191 | 0.0001740074 |  | 53.43653 | 26.66823 | 82.44244 | 61.15644 | 95.37946 | 73.24377
810.6211 | 11.01975 | 1.588115 | 0.0001487253 |  | 53.4431 | 26.69968 | 82.39995 | 61.28551 | 95.38109 | 73.23632
810.7207 | 11.0194 | 2.794809 | 0.0001591691 |  | 53.46303 | 26.68056 | 82.42783 | 61.40016 | 95.367 | 73.26504
810.8203125 | 11.02047 | -2.407009 | 0.0001666603 |  | 53.48768 | 26.66831 | 82.41613 | 61.56419 | 95.34545 | 73.29365
810.9199 | 11.01948 | 5.592809 | 0.0001515227 |  | 53.47274 | 26.68538 | 82.43871 | 61.73421 | 95.34825 | 73.33405
811.0195 | 11.0197 | 7.130342 | 0.0002070798 |  | 53.49622 | 26.67518 | 82.44003 | 61.88483 | 95.32077 | 73.33865
811.1191 | 11.01934 | 7.468926 | 0.0001634948 |  | 53.49508 | 26.67034 | 82.38262 | 62.0309 | 95.3211 | 73.39141
811.21875 | 11.01838 | 10.03406 | 0.0001979334 |  | 53.52358 | 26.64391 | 82.45087 | 62.19415 | 95.29091 | 73.39514
811.3184 | 11.01939 | 6.316005 | 0.0002565949 |  | 53.52535 | 26.65185 | 82.41637 | 62.34317 | 95.30135 | 73.40182
811.418 | 11.02003 | 11.35423 | 0.0001963124 |  | 53.51028 | 26.64701 | 82.46833 | 62.47767 | 95.25155 | 73.42059
811.5176 | 11.02019 | 12.26699 | 0.0001940954 |  | 53.53887 | 26.67287 | 82.49158 | 62.54573 | 95.27148 | 73.39388
811.6171875 | 11.01986 | 2.896886 | 0.0001980004 |  | 53.56033 | 26.66884 | 82.47643 | 62.62043 | 95.27827 | 73.4418
811.7168 | 11.02033 | 0.6721578 | 0.0002244799 |  | 53.54598 | 26.67147 | 82.48899 | 62.65171 | 95.2534 | 73.46069
811.8164 | 11.01904 | 3.332991 | 0.0002088695 |  | 53.58799 | 26.69416 | 82.52153 | 62.68214 | 95.23524 | 73.4668
811.916 | 11.01952 | 3.166661 | 0.0002242356 |  | 53.59042 | 26.71784 | 82.53384 | 62.73981 | 95.20353 | 73.46182
812.015625 | 11.01907 | 6.287751 | 0.0001875449 |  | 53.59647 | 26.67659 | 82.50135 | 62.76977 | 95.20385 | 73.44573
812.1152 | 11.01957 | 6.429018 | 0.0002116417 |  | 53.58735 | 26.6909 | 82.49545 | 62.78476 | 95.18655 | 73.48177
812.2148 | 11.0198 | 8.761292 | 0.0001998098 |  | 53.63142 | 26.68966 | 82.47113 | 62.79956 | 95.18419 | 73.48271
812.3145 | 11.01935 | 4.014719 | 0.0002511436 |  | 53.68618 | 26.66582 | 82.51144 | 62.77882 | 95.16562 | 73.49501
812.4140625 | 11.0195 | 2.409742 | 0.0002094893 |  | 53.70589 | 26.68634 | 82.54672 | 62.79302 | 95.14288 | 73.54078
812.5137 | 11.01985 | -1.819611 | 0.0002033309 |  | 53.7103 | 26.68919 | 82.46081 | 62.82656 | 95.1159 | 73.5219
812.6133 | 11.02019 | 0.9423881 | 0.0002389849 |  | 53.74776 | 26.69977 | 82.53346 | 62.84928 | 95.1191 | 73.55917
812.7129 | 11.01957 | 2.824886 | 0.0002133681 |  | 53.77943 | 26.68105 | 82.53079 | 62.91496 | 95.13049 | 73.55892
812.8125 | 11.02019 | 0.5965114 | 0.0001915494 |  | 53.75977 | 26.72928 | 82.5028 | 63.08225 | 95.08585 | 73.55505
812.9121 | 11.01942 | 4.338721 | 0.0001678712 |  | 53.77032 | 26.72952 | 82.51242 | 63.18821 | 95.09328 | 73.59098
813.0117 | 11.01948 | 6.722489 | 0.0002015814 |  | 53.74096 | 26.69578 | 82.48351 | 63.29158 | 95.0558 | 73.57246
813.1113 | 11.01966 | 3.753147 | 0.0002258556 |  | 53.77001 | 26.71047 | 82.44111 | 63.41195 | 95.10123 | 73.593
813.2109375 | 11.01952 | 3.756792 | 0.000257796 |  | 53.73033 | 26.71456 | 82.51581 | 63.49567 | 95.0517 | 73.57976
813.3105 | 11.01991 | 4.290874 | 0.0002025474 |  | 53.69169 | 26.73383 | 82.44592 | 63.59616 | 95.03792 | 73.57497
813.4102 | 11.0199 | 5.562733 | 0.0001932627 |  | 53.66413 | 26.74286 | 82.4019 | 63.65847 | 95.00285 | 73.52193
813.5098 | 11.0196 | 3.338915 | 0.0001686519 |  | 53.67215 | 26.74122 | 82.40752 | 63.67672 | 94.99052 | 73.48901
813.609375 | 11.01957 | 7.36047 | 0.0002045763 |  | 53.60105 | 26.74058 | 82.36469 | 63.67183 | 94.96785 | 73.47276
813.709 | 11.02021 | 13.96584 | 0.0001866718 |  | 53.56229 | 26.73622 | 82.34907 | 63.68136 | 94.9352 | 73.4379
813.8086 | 11.01947 | 2.89962 | 0.0002286651 |  | 53.52579 | 26.7276 | 82.29865 | 63.6274 | 94.90221 | 73.42816
813.9082 | 11.01963 | 9.565603 | 0.0002393971 |  | 53.51668 | 26.7492 | 82.24144 | 63.60166 | 94.86452 | 73.42243
814.0078125 | 11.01975 | 7.694042 | 0.0002269605 |  | 53.4949 | 26.74082 | 82.20331 | 63.56086 | 94.83672 | 73.42656
814.1074 | 11.01964 | 7.226494 | 0.000213727 |  | 53.40841 | 26.72155 | 82.22331 | 63.54808 | 94.79346 | 73.40509
814.207 | 11.02021 | 3.114711 | 0.0001884609 |  | 53.36661 | 26.73982 | 82.18049 | 63.56397 | 94.78187 | 73.38211
814.3066 | 11.01973 | 11.32187 | 0.0002111658 |  | 53.27015 | 26.73329 | 82.11088 | 63.52736 | 94.75134 | 73.36725
814.40625 | 11.01986 | 8.905293 | 0.0001816942 |  | 53.19283 | 26.73323 | 82.12926 | 63.59471 | 94.7421 | 73.3335
814.5059 | 11.02041 | 6.58259 | 0.0002423845 |  | 53.07733 | 26.74752 | 82.06656 | 63.58995 | 94.72195 | 73.31963
814.6055 | 11.0193 | 4.511889 | 0.00021042 |  | 52.96835 | 26.72467 | 82.03191 | 63.64051 | 94.68594 | 73.29147
814.7051 | 11.01896 | 8.856534 | 0.0001994683 |  | 52.9839 | 26.73594 | 82.02306 | 63.69395 | 94.66249 | 73.2949
814.8046875 | 11.01918 | 10.54126 | 0.000206273 |  | 52.92541 | 26.75829 | 81.97047 | 63.74173 | 94.64494 | 73.26933
814.9043 | 11.02014 | 8.58448 | 0.0001994199 |  | 52.88425 | 26.76007 | 81.96128 | 63.82505 | 94.61452 | 73.23138
815.0039 | 11.01988 | 9.98667 | 0.0002070554 |  | 52.79696 | 26.7343 | 81.94234 | 63.90215 | 94.59842 | 73.20636
815.1035 | 11.02007 | 5.321668 | 0.0001945595 |  | 52.74818 | 26.74957 | 81.94061 | 63.95673 | 94.55309 | 73.19674
815.203125 | 11.01993 | 10.4729 | 0.0002036066 |  | 52.77484 | 26.70688 | 81.91267 | 64.00488 | 94.5324 | 73.15343
815.3027 | 11.01978 | 6.300967 | 0.0001473973 |  | 52.75412 | 26.74202 | 81.89799 | 64.02618 | 94.51148 | 73.13078
815.4023 | 11.02 | 10.04181 | 0.0001805631 |  | 52.78821 | 26.74973 | 81.89855 | 63.97204 | 94.50125 | 73.07571
815.502 | 11.01966 | 6.778996 | 0.0001572031 |  | 52.77387 | 26.74891 | 81.84939 | 63.86519 | 94.46813 | 73.07026
815.6015625 | 11.01998 | 4.713762 | 0.0001613569 |  | 52.78901 | 26.75323 | 81.81348 | 63.73345 | 94.41569 | 73.06693
815.7012 | 11.02002 | 8.264579 | 0.000195145 |  | 52.8163 | 26.7633 | 81.81802 | 63.57434 | 94.37688 | 73.02302
815.8008 | 11.01989 | 7.120771 | 0.0002109311 |  | 52.8748 | 26.72269 | 81.80386 | 63.46168 | 94.35338 | 72.99273
815.9004 | 11.02047 | 10.117 | 0.0002338714 |  | 52.90709 | 26.72386 | 81.76424 | 63.37704 | 94.28706 | 73.01014
816 | 11.0198 | 7.360014 | 0.0002011345 |  | 53.01332 | 26.72003 | 81.7992 | 63.29471 | 94.24767 | 72.99816
816.0996 | 11.0197 | 9.61254 | 0.0002067219 |  | 53.06835 | 26.72147 | 81.74541 | 63.24333 | 94.24126 | 73.00783
816.1992 | 11.02 | 6.743908 | 0.0002071093 |  | 53.0616 | 26.73866 | 81.74561 | 63.22633 | 94.20654 | 72.99516
816.2988 | 11.02025 | 4.908803 | 0.0001881692 |  | 52.99834 | 26.72145 | 81.7355 | 63.2289 | 94.17613 | 72.96033
816.3984375 | 11.0192 | 11.22891 | 0.0002157051 |  | 52.87057 | 26.71054 | 81.73805 | 63.19244 | 94.16859 | 72.94276
816.498 | 11.0196 | 13.01206 | 0.0002109678 |  | 52.71828 | 26.6806 | 81.70036 | 63.11219 | 94.12657 | 72.92638
816.5977 | 11.01982 | 8.069084 | 0.0002457504 |  | 52.52523 | 26.69681 | 81.68182 | 63.05135 | 94.10524 | 72.9332
816.6973 | 11.01972 | 6.231244 | 0.0001980455 |  | 52.40039 | 26.68228 | 81.67162 | 62.93107 | 94.05729 | 72.88593
816.796875 | 11.02025 | 10.77412 | 0.0002094263 |  | 52.23769 | 26.67591 | 81.63687 | 62.84 | 94.0037 | 72.86889
816.8965 | 11.02037 | 10.08465 | 0.0001933189 |  | 52.16624 | 26.65462 | 81.62277 | 62.74406 | 93.96257 | 72.8358
816.9961 | 11.01909 | 5.676658 | 0.0002264919 |  | 52.07408 | 26.65719 | 81.64461 | 62.57622 | 93.92439 | 72.79609
817.0957 | 11.02004 | 9.347778 | 0.0002245762 |  | 52.09924 | 26.61288 | 81.62094 | 62.32061 | 93.86168 | 72.74406
817.1953125 | 11.01886 | 6.731604 | 0.0002128942 |  | 52.01257 | 26.59997 | 81.62564 | 62.05162 | 93.83551 | 72.67935
817.2949 | 11.01998 | 8.067261 | 0.0002138205 |  | 51.87843 | 26.60243 | 81.6484375 | 61.79733 | 93.79157 | 72.59249
817.3945 | 11.01993 | 4.705105 | 0.0002194288 |  | 51.72438 | 26.56215 | 81.62785 | 61.53085 | 93.7667 | 72.52557
817.4941 | 11.02015 | 3.246408 | 0.0002340093 |  | 51.50577 | 26.5314 | 81.59988 | 61.26009 | 93.68834 | 72.42691
817.59375 | 11.0197 | 11.38294 | 0.0002485704 |  | 51.37816 | 26.51524 | 81.59892 | 60.97108 | 93.66635 | 72.33769
817.6934 | 11.01936 | 9.084384 | 0.0002703902 |  | 51.24557 | 26.4865 | 81.58974 | 60.66372 | 93.60563 | 72.31663
817.793 | 11.01958 | 4.596647 | 0.0002067989 |  | 51.17113 | 26.43518 | 81.54072 | 60.44818 | 93.60198 | 72.18606
817.8926 | 11.0196 | 4.958929 | 0.0001963497 |  | 51.08561 | 26.40169 | 81.52702 | 60.24163 | 93.53973 | 72.14082
817.9921875 | 11.01982 | 8.251364 | 0.000207202 |  | 50.99588 | 26.39206 | 81.49024 | 60.12902 | 93.55201 | 72.10137
818.0918 | 11.01928 | 7.756474 | 0.0002242499 |  | 50.94406 | 26.35698 | 81.4501 | 60.01717 | 93.4988 | 72.06585
818.1914 | 11.02005 | 11.04389 | 0.0002131931 |  | 50.87926 | 26.35439 | 81.43975 | 59.93815 | 93.48293 | 72.01627
818.291 | 11.02008 | 10.01766 | 0.0002473297 |  | 50.84158 | 26.32624 | 81.43347 | 59.78081 | 93.46328 | 71.97005
818.390625 | 11.01962 | 12.29069 | 0.0002460371 |  | 50.76858 | 26.28702 | 81.41245 | 59.60569 | 93.42931 | 71.92078
818.4902 | 11.01994 | 11.43762 | 0.0002266731 |  | 50.73094 | 26.27872 | 81.34153 | 59.40607 | 93.40305 | 71.84336
818.5898 | 11.01929 | 14.79476 | 0.0002127668 |  | 50.75378 | 26.25447 | 81.38735 | 59.34633 | 93.42452 | 71.78777
818.6895 | 11.01973 | 6.823655 | 0.000223294 |  | 50.80788 | 26.21296 | 81.34 | 59.28077 | 93.4108 | 71.71855
818.7890625 | 11.02018 | 8.849242 | 0.0002249929 |  | 50.91672 | 26.1957 | 81.32484 | 59.25066 | 93.34715 | 71.62215
818.8887 | 11.02032 | 7.217381 | 0.0001857987 |  | 50.9656 | 26.16455 | 81.32756 | 59.14747 | 93.37389 | 71.59875
818.9883 | 11.02034 | 7.880424 | 0.0002187607 |  | 51.01157 | 26.15396 | 81.32066 | 59.09207 | 93.31459 | 71.54063
819.0879 | 11.01908 | 12.25697 | 0.0002232706 |  | 50.96465 | 26.15036 | 81.2617 | 58.97538 | 93.34864 | 71.50065
819.1875 | 11.01947 | 7.044213 | 0.0002433584 |  | 50.89566 | 26.10878 | 81.25933 | 58.87634 | 93.24805 | 71.4587
819.2871 | 11.01916 | 13.28594 | 0.0001749835 |  | 50.82553 | 26.08653 | 81.24393 | 58.82898 | 93.25099 | 71.40772
819.3867 | 11.01996 | 10.79645 | 0.0001985442 |  | 50.76455 | 26.04366 | 81.22098 | 58.85863 | 93.25282 | 71.38522
819.4863 | 11.02008 | 11.94709 | 0.0001927443 |  | 50.68531 | 26.01329 | 81.20038 | 58.89116 | 93.24364 | 71.35142
819.5859375 | 11.01982 | 12.3472 | 0.0002282959 |  | 50.6304 | 26.01434 | 81.21935 | 58.86828 | 93.21616 | 71.29391
819.6855 | 11.0202 | 12.16856 | 0.0001505261 |  | 50.59209 | 25.96688 | 81.16371 | 58.91727 | 93.19678 | 71.26024
819.7852 | 11.01978 | 12.92958 | 0.0002076738 |  | 50.61333 | 25.93593 | 81.13954 | 58.96947 | 93.16928 | 71.25093
819.8848 | 11.0198 | 8.789546 | 0.0001686924 |  | 50.74889 | 25.94753 | 81.13738 | 59.06254 | 93.1499 | 71.2474
819.984375 | 11.01949 | 8.397643 | 0.0001637238 |  | 50.78189 | 25.92284 | 81.11997 | 59.13515 | 93.11013 | 71.21704
820.084 | 11.01974 | 1.589026 | 0.0002005517 |  | 50.88629 | 25.89742 | 81.11185 | 59.22215 | 93.11242 | 71.21635
820.1836 | 11.01934 | 9.939278 | 0.000187115 |  | 50.90854 | 25.84892 | 81.12832 | 59.3183 | 93.07848 | 71.22642
820.2832 | 11.02052 | 5.010424 | 0.0002018977 |  | 50.89193 | 25.85062 | 81.12398 | 59.40012 | 93.07794 | 71.17853
820.3828125 | 11.01991 | 5.580504 | 0.0002102785 |  | 50.82856 | 25.80979 | 81.12121 | 59.48609 | 93.03716 | 71.1968
820.4824 | 11.02001 | 10.65564 | 0.0002307124 |  | 50.81896 | 25.81493 | 81.09703 | 59.53206 | 93.03764 | 71.16414
820.582 | 11.02 | 5.425112 | 0.0001888226 |  | 50.8905 | 25.78993 | 81.0959 | 59.63488 | 93.03178 | 71.11748
820.6816 | 11.0196 | 12.29798 | 0.000223198 |  | 50.9348 | 25.77045 | 81.11875 | 59.64603 | 93.02557 | 71.10433
820.78125 | 11.02026 | 6.738894 | 0.0002251315 |  | 50.94472 | 25.75363 | 81.13881 | 59.65574 | 93.01254 | 71.08727
820.8809 | 11.01987 | 8.838761 | 0.0002106142 |  | 50.96597 | 25.74506 | 81.15445 | 59.69119 | 93.01051 | 71.10738
820.9805 | 11.01921 | 5.476605 | 0.0001901363 |  | 50.94797 | 25.73608 | 81.1527 | 59.64593 | 93.00641 | 71.04307
821.0801 | 11.01959 | 4.615332 | 0.0002211517 |  | 50.93084 | 25.72562 | 81.14323 | 59.57719 | 92.97131 | 71.02982
821.1796875 | 11.02039 | 8.054502 | 0.0002388438 |  | 50.95065 | 25.73173 | 81.18187 | 59.52166 | 92.95612 | 71.02834
821.2793 | 11.0199 | 2.842658 | 0.0002006815 |  | 50.93823 | 25.72406 | 81.20506 | 59.46772 | 92.92764 | 71.00057
821.3789 | 11.0189 | 4.642219 | 0.0002129795 |  | 50.97372 | 25.70913 | 81.19082 | 59.38317 | 92.95743 | 70.99135
821.4785 | 11.01951 | 4.006516 | 0.0002164786 |  | 50.95592 | 25.73937 | 81.20193 | 59.33112 | 92.94146 | 70.98661
821.578125 | 11.01939 | 8.346149 | 0.0002323368 |  | 50.93604 | 25.72306 | 81.21902 | 59.22528 | 92.92 | 70.95656
821.6777 | 11.01887 | 9.696389 | 0.0002269947 |  | 50.95334 | 25.70018 | 81.18228 | 59.16398 | 92.91611 | 70.99165
821.7773 | 11.0191 | 9.090763 | 0.0002007573 |  | 51.00053 | 25.70169 | 81.19659 | 59.08108 | 92.88971 | 70.95441
821.877 | 11.0193 | 9.773402 | 0.0002357508 |  | 50.94721 | 25.69786 | 81.18587 | 58.99945 | 92.9026 | 70.95393
821.9765625 | 11.01923 | 7.294393 | 0.000209341 |  | 50.91133 | 25.706 | 81.16959 | 58.84731 | 92.88416 | 70.95647
822.0762 | 11.01915 | 9.292183 | 0.0002045751 |  | 50.87261 | 25.67961 | 81.10239 | 58.68647 | 92.87289 | 70.92226
822.1758 | 11.01884 | 10.67751 | 0.0001927141 |  | 50.90508 | 25.71406 | 81.11379 | 58.6422 | 92.87744 | 70.90742
822.2754 | 11.01988 | 10.54764 | 0.0002360605 |  | 50.86348 | 25.67542 | 81.08012 | 58.53836 | 92.85149 | 70.8979
822.375 | 11.01894 | 14.93102 | 0.0002536041 |  | 50.8536 | 25.6683 | 81.06475 | 58.47019 | 92.8471 | 70.91545
822.4746 | 11.01962 | 8.40858 | 0.0002184991 |  | 50.85418 | 25.69655 | 81.07221 | 58.37447 | 92.82681 | 70.86727
822.5742 | 11.01968 | 8.911218 | 0.0002344008 |  | 50.92945 | 25.69128 | 81.05988 | 58.2697 | 92.80611 | 70.85384
822.6738 | 11.01887 | 10.47564 | 0.0001957064 |  | 50.96873 | 25.69979 | 81.02748 | 58.11588 | 92.81658 | 70.82939
822.7734375 | 11.01985 | 9.139068 | 0.0002048016 |  | 50.95439 | 25.7162 | 81.02525 | 57.94733 | 92.78223 | 70.82434
822.873 | 11.01942 | 9.01694 | 0.000227025 |  | 50.98815 | 25.71878 | 80.99351 | 57.70433 | 92.76218 | 70.78603
822.9727 | 11.01982 | 12.8471 | 0.0001889483 |  | 50.92129 | 25.72248 | 80.95654 | 57.46574 | 92.75976 | 70.78211
823.0723 | 11.01964 | 10.42186 | 0.0002167567 |  | 50.89218 | 25.72826 | 80.94613 | 57.2759 | 92.74573 | 70.77823
823.171875 | 11.01876 | 9.920137 | 0.0002059999 |  | 50.78494 | 25.7399 | 80.95525 | 57.12458 | 92.76003 | 70.76634
823.2715 | 11.01967 | 10.71032 | 0.0002190588 |  | 50.79569 | 25.75194 | 80.93966 | 56.9231 | 92.71539 | 70.74205
823.3711 | 11.02024 | 16.84541 | 0.0001991237 |  | 50.76926 | 25.78081 | 80.99978 | 56.77727 | 92.6777 | 70.73397
823.4707 | 11.01902 | 7.629333 | 0.000209027 |  | 50.74621 | 25.78891 | 81.00375 | 56.61911 | 92.67268 | 70.70951
823.5703125 | 11.01892 | 11.16648 | 0.0002185888 |  | 50.76706 | 25.80441 | 81.00265 | 56.47015 | 92.63924 | 70.70045
823.6699 | 11.0196 | 10.07143 | 0.0001996952 |  | 50.72669 | 25.82712 | 81.01615 | 56.30128 | 92.63306 | 70.69125
823.7695 | 11.01912 | 12.42057 | 0.0001956111 |  | 50.68489 | 25.80889 | 81.00682 | 56.14217 | 92.61999 | 70.67892
823.8691 | 11.01933 | 18.74295 | 0.0001737732 |  | 50.66057 | 25.83561 | 81.05546 | 56.09033 | 92.60954 | 70.70862
823.96875 | 11.01897 | 11.21205 | 0.0001887423 |  | 50.61119 | 25.84065 | 81.03311 | 55.97673 | 92.56712 | 70.62439
824.0684 | 11.01899 | 15.77178 | 0.000154363 |  | 50.56136 | 25.87121 | 81.05145 | 55.85976 | 92.55511 | 70.62395
824.168 | 11.01992 | 11.64679 | 0.0001567142 |  | 50.53272 | 25.89242 | 81.09536 | 55.71947 | 92.5351 | 70.62508
824.2676 | 11.0188 | 14.12261 | 0.0001596996 |  | 50.44254 | 25.93442 | 81.07152 | 55.56343 | 92.525 | 70.57544
824.3671875 | 11.01894 | 11.52876 | 0.0001959658 |  | 50.28154 | 25.94113 | 81.05981 | 55.43953 | 92.50261 | 70.57372
824.4668 | 11.0191 | 10.15573 | 0.0001853042 |  | 50.16735 | 25.96067 | 81.09235 | 55.28333 | 92.50909 | 70.53456
824.5664 | 11.01958 | 14.95335 | 0.0002326432 |  | 50.09659 | 25.96638 | 81.06052 | 55.18514 | 92.44943 | 70.54185
824.666 | 11.01929 | 13.26042 | 0.0001833201 |  | 50.19116 | 26.02721 | 81.07487 | 55.05559 | 92.46758 | 70.49474
824.765625 | 11.01889 | 9.119473 | 0.0002097761 |  | 50.25478 | 26.03591 | 81.07036 | 54.95159 | 92.46645 | 70.48966
824.8652 | 11.01901 | 15.5371 | 0.0002067936 |  | 50.31665 | 26.06315 | 81.10111 | 54.84361 | 92.44821 | 70.45735
824.9648 | 11.01958 | 13.81911 | 0.0002071687 |  | 50.24238 | 26.06908 | 81.02975 | 54.75185 | 92.45093 | 70.44546
825.0645 | 11.01902 | 8.957699 | 0.0002223517 |  | 50.12708 | 26.07701 | 81.0257 | 54.70889 | 92.39329 | 70.44399
825.1640625 | 11.01932 | 7.00229 | 0.0002321896 |  | 50.12911 | 26.10698 | 80.98937 | 54.6197 | 92.37968 | 70.37688
825.2637 | 11.01851 | 14.89319 | 0.0002108691 |  | 50.1739 | 26.12183 | 80.96342 | 54.61535 | 92.38416 | 70.39399
825.3633 | 11.01911 | 12.93824 | 0.0002071364 |  | 50.10405 | 26.15067 | 80.99969 | 54.64935 | 92.34946 | 70.36342
825.4629 | 11.0189 | 16.76703 | 0.0002154708 |  | 50.10733 | 26.15352 | 80.96651 | 54.54211 | 92.34795 | 70.34137
825.5625 | 11.01956 | 12.29434 | 0.0002058806 |  | 50.09741 | 26.15151 | 80.94188 | 54.47818 | 92.33868 | 70.3382
825.6621 | 11.01928 | 7.316267 | 0.0002097063 |  | 50.06409 | 26.20137 | 80.94987 | 54.39546 | 92.30222 | 70.32598
825.7617 | 11.01893 | 6.07585 | 0.0002224305 |  | 50.09394 | 26.19988 | 80.93905 | 54.40729 | 92.28284 | 70.30782
825.8613 | 11.01887 | 9.87229 | 0.0002468718 |  | 50.03771 | 26.24731 | 80.91167 | 54.46145 | 92.29502 | 70.27747
825.9609375 | 11.01911 | 12.49074 | 0.0002028291 |  | 50.02321 | 26.23616 | 80.91411 | 54.54922 | 92.27095 | 70.27834
826.0605 | 11.01945 | 13.63774 | 0.0002361222 |  | 49.97077 | 26.27865 | 80.91582 | 54.64317 | 92.25077 | 70.25021
826.1602 | 11.01857 | 6.368411 | 0.0002255639 |  | 49.88368 | 26.26026 | 80.92095 | 54.72531 | 92.22169 | 70.24643
826.2598 | 11.01881 | 7.20371 | 0.0002328644 |  | 49.77105 | 26.29493 | 80.92819 | 54.79822 | 92.23328 | 70.2254
826.359375 | 11.019 | 7.703156 | 0.0002329585 |  | 49.62683 | 26.29595 | 80.91045 | 54.85538 | 92.20965 | 70.21268
826.459 | 11.01953 | 3.963224 | 0.0002370528 |  | 49.49597 | 26.34406 | 80.93182 | 54.94885 | 92.18864 | 70.19251
826.5586 | 11.01847 | 10.80647 | 0.0002803563 |  | 49.3604 | 26.37173 | 80.91267 | 55.09662 | 92.16488 | 70.17133
826.6582 | 11.01881 | 10.79918 | 0.0002224921 |  | 49.25933 | 26.38171 | 80.88277 | 55.21765 | 92.16546 | 70.12067
826.7578125 | 11.01911 | 13.31511 | 0.0002093128 |  | 49.0936 | 26.35615 | 80.85975 | 55.31772 | 92.12885 | 70.15088
826.8574 | 11.01931 | 6.967656 | 0.0001947696 |  | 48.96674 | 26.39686 | 80.86301 | 55.39833 | 92.10183 | 70.12492
826.957 | 11.01912 | 11.06941 | 0.0002044839 |  | 48.88599 | 26.39987 | 80.84874 | 55.4069 | 92.10456 | 70.11887
827.0566 | 11.01935 | 15.24727 | 0.0002099959 |  | 48.8343 | 26.40578 | 80.8137 | 55.38264 | 92.0825 | 70.09077
827.15625 | 11.01903 | 13.85556 | 0.0002178102 |  | 48.73613 | 26.47197 | 80.79139 | 55.25465 | 92.06586 | 70.08724
827.2559 | 11.01878 | 12.27428 | 0.0002247418 |  | 48.749 | 26.46178 | 80.76548 | 55.19168 | 92.05453 | 70.06069
827.3555 | 11.01894 | 19.72954 | 0.0002227362 |  | 48.75613 | 26.45143 | 80.74522 | 55.10385 | 92.03893 | 70.06812
827.4551 | 11.01905 | 12.52219 | 0.0002196975 |  | 48.72692 | 26.45184 | 80.71225 | 55.02498 | 92.04014 | 70.07027
827.5546875 | 11.01959 | 13.39121 | 0.0002257107 |  | 48.69496 | 26.44158 | 80.67315 | 54.83635 | 92.00214 | 70.02486
827.6543 | 11.01882 | 12.40051 | 0.0001982308 |  | 48.63826 | 26.45235 | 80.659 | 54.69274 | 91.97032 | 70.00015
827.7539 | 11.01875 | 11.76117 | 0.0002170341 |  | 48.57861 | 26.43433 | 80.61457 | 54.54429 | 91.98233 | 70.00586
827.8535 | 11.0185 | 8.895724 | 0.0002104626 |  | 48.51757 | 26.41012 | 80.58561 | 54.39502 | 91.95676 | 69.99917
827.953125 | 11.01951 | 8.094604 | 0.000199567 |  | 48.48063 | 26.38529 | 80.56853 | 54.30994 | 91.94845 | 69.99168
828.0527 | 11.01888 | 14.27162 | 0.0002268611 |  | 48.43438 | 26.39241 | 80.57018 | 54.13932 | 91.93948 | 69.96744
828.1523 | 11.01816 | 18.82406 | 0.0001969114 |  | 48.40519 | 26.4002 | 80.53282 | 53.98912 | 91.92656 | 69.982
828.252 | 11.01897 | 6.61221 | 0.0002167827 |  | 48.35194 | 26.36025 | 80.57098 | 53.8577 | 91.88181 | 69.9374
828.3515625 | 11.01897 | 10.30703 | 0.0001811327 |  | 48.2701 | 26.35972 | 80.54364 | 53.7266 | 91.89178 | 69.93712
828.4512 | 11.01871 | 6.323751 | 0.0001445942 |  | 48.19241 | 26.33801 | 80.50913 | 53.61893 | 91.86432 | 69.9228
828.5508 | 11.019 | 13.59992 | 0.0001943439 |  | 48.15182 | 26.31212 | 80.46915 | 53.42179 | 91.83923 | 69.91105
828.6504 | 11.01913 | 7.061531 | 0.0001823842 |  | 48.12233 | 26.30907 | 80.47368 | 53.22803 | 91.84042 | 69.93799
828.75 | 11.01862 | 15.12378 | 0.0001990274 |  | 48.04944 | 26.27606 | 80.42838 | 52.93538 | 91.85154 | 69.87076
828.8496 | 11.01802 | 12.96103 | 0.0002063996 |  | 48.00221 | 26.29296 | 80.38179 | 52.74631 | 91.81934 | 69.87302
828.9492 | 11.01901 | 18.9471 | 0.0002068249 |  | 47.94946 | 26.2835 | 80.35602 | 52.58266 | 91.81693 | 69.86926
829.0488 | 11.01942 | 15.46282 | 0.0001922457 |  | 47.92216 | 26.29045 | 80.30067 | 52.44226 | 91.79977 | 69.84286
829.1484375 | 11.0191 | 12.08927 | 0.0001947533 |  | 47.85247 | 26.27707 | 80.25338 | 52.32481 | 91.75036 | 69.86587
829.248 | 11.01893 | 14.51906 | 0.0002358862 |  | 47.77408 | 26.24569 | 80.21967 | 52.16638 | 91.78264 | 69.80444
829.3477 | 11.01913 | 14.5341 | 0.0002079705 |  | 47.73356 | 26.27841 | 80.18082 | 52.03454 | 91.76302 | 69.84935
829.4473 | 11.01869 | 12.28522 | 0.0002007392 |  | 47.64625 | 26.24317 | 80.1359 | 51.98065 | 91.7355 | 69.79543
829.546875 | 11.0189 | 11.04481 | 0.000228258 |  | 47.5802 | 26.22486 | 80.06283 | 51.87019 | 91.73126 | 69.77966
829.6465 | 11.0188 | 7.195051 | 0.0002141638 |  | 47.65454 | 26.22194 | 80.05757 | 51.74788 | 91.7263 | 69.75513
829.7461 | 11.01874 | 17.18172 | 0.0002368367 |  | 47.64432 | 26.21219 | 79.99553 | 51.62143 | 91.73586 | 69.75367
829.8457 | 11.01881 | 13.09546 | 0.0002229177 |  | 47.67209 | 26.19207 | 80.00357 | 51.45055 | 91.70502 | 69.74659
829.9453125 | 11.01814 | 14.30033 | 0.0002289098 |  | 47.65292 | 26.17065 | 79.94972 | 51.29829 | 91.70057 | 69.71444
830.0449 | 11.01839 | 5.864861 | 0.0001919505 |  | 47.58338 | 26.16855 | 79.91236 | 51.19216 | 91.67439 | 69.72191
830.1445 | 11.01933 | 8.60681 | 0.0002236987 |  | 47.50648 | 26.16155 | 79.89429 | 51.10719 | 91.6739 | 69.73654
830.2441 | 11.019 | 9.808491 | 0.0002250731 |  | 47.43823 | 26.13677 | 79.84649 | 51.02021 | 91.64708 | 69.67975
830.34375 | 11.01869 | 13.34974 | 0.0002100193 |  | 47.3619 | 26.13244 | 79.84767 | 50.98645 | 91.65311 | 69.67664
830.4434 | 11.01838 | 13.78493 | 0.0002102943 |  | 47.25762 | 26.13134 | 79.81683 | 51.01466 | 91.61418 | 69.67864
830.543 | 11.01914 | 8.788178 | 0.0002387186 |  | 47.20131 | 26.08752 | 79.78841 | 51.08886 | 91.62016 | 69.65109
830.6426 | 11.01862 | 13.62042 | 0.000220813 |  | 47.11185 | 26.0708 | 79.7673 | 51.07711 | 91.59893 | 69.64001
830.7421875 | 11.01944 | 13.42447 | 0.0001920092 |  | 47.02616 | 26.0265 | 79.72466 | 51.15971 | 91.61153 | 69.65647
830.8418 | 11.0195 | 12.42057 | 0.0002101371 |  | 46.95395 | 26.01735 | 79.68649 | 51.2191 | 91.5794 | 69.62135
830.9414 | 11.01923 | 8.689747 | 0.0002269548 |  | 46.90543 | 25.96125 | 79.69798 | 51.21208 | 91.56005 | 69.61426
831.041 | 11.01876 | 11.0767 | 0.0002450146 |  | 46.82987 | 25.94211 | 79.63885 | 51.22257 | 91.55614 | 69.59843
831.140625 | 11.01852 | 12.11798 | 0.0002131416 |  | 46.77317 | 25.93025 | 79.63414 | 51.20619 | 91.53646 | 69.5808
831.2402 | 11.01879 | 16.12541 | 0.0001786761 |  | 46.79676 | 25.87938 | 79.60908 | 51.21637 | 91.51915 | 69.58461
831.3398 | 11.01839 | 13.73799 | 0.0002138316 |  | 46.77096 | 25.88782 | 79.57018 | 51.25261 | 91.52988 | 69.56821
831.4395 | 11.01937 | 14.20691 | 0.0002423275 |  | 46.82816 | 25.85836 | 79.51283 | 51.34973 | 91.50465 | 69.56517
831.5390625 | 11.01835 | 5.732253 | 0.0002285162 |  | 46.88414 | 25.86899 | 79.48006 | 51.39991 | 91.49809 | 69.49264
831.6387 | 11.01818 | 8.076375 | 0.0002218151 |  | 46.91701 | 25.85711 | 79.43962 | 51.45126 | 91.47332 | 69.47371
831.7383 | 11.01871 | 5.815645 | 0.0002181039 |  | 46.91576 | 25.83532 | 79.4251 | 51.52286 | 91.47197 | 69.43978
831.8379 | 11.01942 | 7.671713 | 0.0002367404 |  | 46.97666 | 25.86336 | 79.41847 | 51.62336 | 91.46297 | 69.45441
831.9375 | 11.0183 | 9.79163 | 0.0002010584 |  | 47.06543 | 25.846 | 79.3557 | 51.68621 | 91.45804 | 69.39776
832.0371 | 11.01886 | 14.97385 | 0.0002168788 |  | 47.11329 | 25.88202 | 79.33363 | 51.69003 | 91.43633 | 69.35601
832.1367 | 11.01952 | 14.45891 | 0.0001955974 |  | 47.14531 | 25.83882 | 79.31721 | 51.76636 | 91.39528 | 69.31802
832.2363 | 11.01855 | 9.583375 | 0.0002086406 |  | 47.16263 | 25.87436 | 79.28132 | 51.78597 | 91.42533 | 69.31455
832.3359375 | 11.01881 | 7.104366 | 0.0001948356 |  | 47.14698 | 25.86562 | 79.24706 | 51.74311 | 91.40883 | 69.28077
832.4355 | 11.01891 | 12.16173 | 0.0002069703 |  | 47.08324 | 25.85301 | 79.2281 | 51.70678 | 91.36872 | 69.2876
832.5352 | 11.01936 | 12.70948 | 0.0001663874 |  | 47.03902 | 25.87394 | 79.20158 | 51.68782 | 91.37276 | 69.27654
832.6348 | 11.01883 | 6.822743 | 0.0002275756 |  | 46.96309 | 25.88183 | 79.1705 | 51.62968 | 91.35485 | 69.22311
832.734375 | 11.01851 | 9.658566 | 0.0001890704 |  | 46.9401 | 25.89871 | 79.14761 | 51.67357 | 91.35085 | 69.24656
832.834 | 11.01903 | 7.722752 | 0.0001720168 |  | 46.91171 | 25.92065 | 79.13544 | 51.72866 | 91.32191 | 69.19882
832.9336 | 11.01855 | 12.40963 | 0.0002002762 |  | 46.95354 | 25.92194 | 79.10509 | 51.84632 | 91.30138 | 69.1789
833.0332 | 11.01876 | 11.76208 | 0.0002040614 |  | 46.97438 | 25.9358 | 79.10034 | 51.94591 | 91.2968 | 69.18156
833.1328125 | 11.01884 | 7.623409 | 0.0002043739 |  | 46.98825 | 25.92151 | 79.0733 | 52.08324 | 91.31934 | 69.16624
833.2324 | 11.01874 | 10.96779 | 0.0001984856 |  | 46.99648 | 25.95687 | 79.03726 | 52.28129 | 91.28432 | 69.158
833.332 | 11.01895 | 9.05294 | 0.0001714135 |  | 47.01379 | 25.9549 | 79.0349 | 52.45373 | 91.26862 | 69.13763
833.4316 | 11.01944 | 9.713705 | 0.0001822539 |  | 46.99554 | 25.96747 | 79.02811 | 52.58155 | 91.24757 | 69.11646
833.53125 | 11.01823 | 11.93524 | 0.0001909353 |  | 46.94655 | 25.98125 | 79.03359 | 52.72808 | 91.24503 | 69.19461
833.6309 | 11.01874 | 14.17729 | 0.0001983885 |  | 46.89491 | 25.96819 | 79.01495 | 52.81057 | 91.22243 | 69.18235
833.7305 | 11.01909 | 6.696515 | 0.0001992986 |  | 46.79885 | 25.9637 | 78.9901 | 52.96366 | 91.19798 | 69.21971
833.8301 | 11.01943 | 13.51379 | 0.0002180376 |  | 46.70415 | 25.97261 | 78.99415 | 53.09064 | 91.19928 | 69.21765
833.9296875 | 11.01917 | 10.76865 | 0.0002313768 |  | 46.66005 | 25.97927 | 79.01611 | 53.1821 | 91.16579 | 69.21679
834.0293 | 11.01916 | 9.542362 | 0.0001954788 |  | 46.66907 | 25.95705 | 79.00816 | 53.27938 | 91.16692 | 69.24966
834.1289 | 11.01908 | 11.98173 | 0.0002640016 |  | 46.78517 | 25.96972 | 79.0078 | 53.35384 | 91.16113 | 69.26253
834.2285 | 11.01926 | 8.648734 | 0.0002167433 |  | 46.89261 | 26.00412 | 79.00563 | 53.44828 | 91.13632 | 69.26204
834.328125 | 11.0195 | 9.267575 | 0.0002277111 |  | 47.04638 | 25.96452 | 79.01669 | 53.54995 | 91.14774 | 69.26654
834.4277 | 11.01879 | 10.99286 | 0.0002078268 |  | 47.219 | 25.94634 | 79.02715 | 53.64704 | 91.10241 | 69.26311
834.5273 | 11.0187 | 8.265035 | 0.0002055646 |  | 47.32126 | 25.94114 | 79.04873 | 53.85907 | 91.13953 | 69.29149
834.627 | 11.01846 | 8.631874 | 0.0002143326 |  | 47.42033 | 25.9204 | 79.08028 | 54.03326 | 91.07725 | 69.26979
834.7265625 | 11.01877 | 9.05294 | 0.0002339207 |  | 47.52556 | 25.92773 | 79.09333 | 54.17955 | 91.06464 | 69.27996
834.8262 | 11.01909 | 13.93076 | 0.0002138587 |  | 47.55034 | 25.89242 | 79.16103 | 54.38821 | 91.05321 | 69.31453
834.9258 | 11.01871 | 5.918634 | 0.0002066237 |  | 47.59998 | 25.85383 | 79.13851 | 54.54387 | 91.05621 | 69.29067
835.0254 | 11.01917 | 6.797224 | 0.000241256 |  | 47.55743 | 25.83598 | 79.1543 | 54.74109 | 91.01573 | 69.30922
835.125 | 11.01852 | 8.042653 | 0.0002191075 |  | 47.55854 | 25.77468 | 79.17369 | 54.9132 | 91.02219 | 69.29469
835.2246 | 11.01982 | 10.59913 | 0.0002139872 |  | 47.58853 | 25.77828 | 79.13519 | 55.02397 | 91.01335 | 69.26545
835.3242 | 11.01896 | 8.27187 | 0.0002358608 |  | 47.5569 | 25.75592 | 79.08817 | 55.2028 | 90.98832 | 69.27037
835.4238 | 11.01979 | 3.668386 | 0.0002350612 |  | 47.59103 | 25.74986 | 79.10302 | 55.30948 | 90.93715 | 69.25093
835.5234375 | 11.01937 | 9.626211 | 0.0002603181 |  | 47.6944 | 25.72661 | 79.05838 | 55.47357 | 90.93995 | 69.25754
835.623 | 11.01913 | 4.809916 | 0.0001773199 |  | 47.89043 | 25.73295 | 79.03886 | 55.58614 | 90.91875 | 69.23997
835.7227 | 11.01918 | 5.882178 | 0.0002149024 |  | 48.07502 | 25.73697 | 79.0269 | 55.72372 | 90.88915 | 69.28085
835.8223 | 11.01897 | 0.3094201 | 0.0002247227 |  | 48.22308 | 25.73388 | 79.01221 | 55.82167 | 90.8868 | 69.23206
835.921875 | 11.01984 | 9.102157 | 0.0002049725 |  | 48.43307 | 25.73982 | 78.95634 | 55.94786 | 90.82645 | 69.26207
836.0215 | 11.01935 | 7.33176 | 0.0002108356 |  | 48.59368 | 25.76325 | 78.97562 | 56.11388 | 90.84145 | 69.29698
836.1211 | 11.01874 | 9.636236 | 0.000199595 |  | 48.67447 | 25.77886 | 78.94325 | 56.19133 | 90.82157 | 69.27176
836.2207 | 11.01863 | 9.115828 | 0.0002091799 |  | 48.68287 | 25.77267 | 78.94372 | 56.33141 | 90.79745 | 69.26771
836.3203125 | 11.01871 | 8.522506 | 0.0002383594 |  | 48.60645 | 25.8018 | 78.95522 | 56.42065 | 90.80244 | 69.28508
836.4199 | 11.0192 | 8.103717 | 0.0002143537 |  | 48.52643 | 25.81036 | 79.014 | 56.51693 | 90.7826 | 69.2851
836.5195 | 11.01862 | 8.787724 | 0.0002295528 |  | 48.45466 | 25.86895 | 78.98656 | 56.59972 | 90.73663 | 69.32184
836.6191 | 11.01898 | 13.83278 | 0.0002306142 |  | 48.41928 | 25.86388 | 78.92876 | 56.62623 | 90.71906 | 69.3237
836.71875 | 11.0185 | 9.032434 | 0.0001959403 |  | 48.32645 | 25.91235 | 78.91847 | 56.74541 | 90.69798 | 69.33758
836.8184 | 11.01814 | 4.872346 | 0.0002333031 |  | 48.21812 | 25.92073 | 78.85353 | 56.7225 | 90.70399 | 69.35088
836.918 | 11.01904 | 7.947412 | 0.0001957786 |  | 48.16919 | 25.94593 | 78.76013 | 56.75309 | 90.67062 | 69.37053
837.0176 | 11.01875 | 7.260672 | 0.0001690844 |  | 48.11411 | 25.95979 | 78.67886 | 56.69901 | 90.67143 | 69.39918
837.1171875 | 11.01915 | 4.649965 | 0.0001702548 |  | 47.99792 | 25.98336 | 78.5919 | 56.73106 | 90.60268 | 69.41283
837.2168 | 11.0187 | 7.458901 | 0.0001750891 |  | 47.85546 | 25.95031 | 78.52736 | 56.7606 | 90.64715 | 69.42889
837.3164 | 11.019 | 4.183328 | 0.0002026443 |  | 47.68814 | 26.00023 | 78.48232 | 56.79194 | 90.61893 | 69.41716
837.416 | 11.01885 | 8.509291 | 0.0001693853 |  | 47.57853 | 26.0199 | 78.39059 | 56.84505 | 90.58237 | 69.39436
837.515625 | 11.01931 | 7.077479 | 0.0001583192 |  | 47.38236 | 26.04262 | 78.41423 | 56.93544 | 90.58081 | 69.4205
837.6152 | 11.01947 | 8.747166 | 0.0002251522 |  | 47.24491 | 26.04182 | 78.37708 | 57.03772 | 90.55237 | 69.42284
837.7148 | 11.01899 | 9.706871 | 0.0002148755 |  | 47.08673 | 26.06726 | 78.3298 | 57.11851 | 90.51555 | 69.42702
837.8145 | 11.01951 | 12.17039 | 0.0001591451 |  | 46.92736 | 26.03536 | 78.3153 | 57.24099 | 90.49572 | 69.43784
837.9140625 | 11.01957 | 7.40923 | 0.0002096022 |  | 46.7652 | 26.04831 | 78.28685 | 57.33664 | 90.4458 | 69.40291
838.0137 | 11.01898 | 5.847089 | 0.0002165226 |  | 46.62363 | 26.0384 | 78.27282 | 57.41739 | 90.42057 | 69.4276
838.1133 | 11.0193 | 6.045319 | 0.0002052716 |  | 46.46181 | 26.05644 | 78.20823 | 57.50254 | 90.43295 | 69.37563
838.2129 | 11.01877 | 4.947082 | 0.0002404877 |  | 46.35344 | 26.04898 | 78.14149 | 57.57025 | 90.40174 | 69.43677
838.3125 | 11.01891 | 9.509096 | 0.0002262542 |  | 46.22701 | 26.07176 | 78.12173 | 57.57657 | 90.3956 | 69.3837
838.4121 | 11.01941 | 8.90985 | 0.0001980179 |  | 46.08712 | 26.0597 | 78.05496 | 57.61073 | 90.37206 | 69.42255
838.5117 | 11.0196 | 14.75375 | 0.0002261557 |  | 45.96348 | 26.08041 | 77.96364 | 57.61726 | 90.33494 | 69.37083
838.6113 | 11.01862 | 7.372317 | 0.0002203137 |  | 45.82801 | 26.07615 | 77.95348 | 57.61523 | 90.34564 | 69.36507
838.7109375 | 11.0194 | 9.580641 | 0.000185624 |  | 45.6767 | 26.05116 | 77.88944 | 57.62354 | 90.31792 | 69.33241
838.8105 | 11.0191 | 6.120965 | 0.0001921472 |  | 45.46267 | 26.11145 | 77.91547 | 57.68133 | 90.28442 | 69.31416
838.9102 | 11.01929 | 9.165954 | 0.0002189793 |  | 45.25512 | 26.11488 | 77.87279 | 57.72801 | 90.2903 | 69.32168
839.0098 | 11.02002 | 9.782061 | 0.000231489 |  | 45.11665 | 26.09341 | 77.8314 | 57.80764 | 90.25584 | 69.28752
839.109375 | 11.01991 | 7.56918 | 0.0002467211 |  | 44.97323 | 26.07623 | 77.80399 | 57.87509 | 90.25901 | 69.26658
839.209 | 11.01898 | 9.026965 | 0.0002492458 |  | 44.80227 | 26.09619 | 77.79959 | 57.96986 | 90.20857 | 69.20839
839.3086 | 11.02016 | 10.30156 | 0.0002109091 |  | 44.69909 | 26.09065 | 77.7513 | 58.05325 | 90.19675 | 69.15269
839.4082 | 11.01958 | 11.90745 | 0.0001966814 |  | 44.57554 | 26.07008 | 77.73154 | 58.14459 | 90.21977 | 69.12411
839.5078125 | 11.01972 | 17.32117 | 0.0002251746 |  | 44.43699 | 26.08525 | 77.70591 | 58.20506 | 90.18464 | 69.06166
839.6074 | 11.01845 | 17.50299 | 0.0002478154 |  | 44.30219 | 26.04909 | 77.6709 | 58.29998 | 90.16129 | 69.03168
839.707 | 11.01925 | 12.89085 | 0.0002145152 |  | 44.12158 | 26.04296 | 77.63241 | 58.30191 | 90.13741 | 69.03905
839.8066 | 11.01925 | 13.82959 | 0.0002176424 |  | 43.92364 | 26.0565 | 77.57582 | 58.32613 | 90.11469 | 68.99542
839.90625 | 11.01927 | 10.75452 | 0.0001940564 |  | 43.78273 | 26.07889 | 77.55192 | 58.33501 | 90.09084 | 68.95658
840.0059 | 11.01857 | 7.828929 | 0.0002257259 |  | 43.69018 | 26.04954 | 77.51591 | 58.33082 | 90.0754 | 68.90022
840.1055 | 11.01987 | 10.46424 | 0.0002188677 |  | 43.58923 | 26.09613 | 77.49497 | 58.33882 | 90.04527 | 68.92653
840.2051 | 11.01944 | 7.639814 | 0.0002150249 |  | 43.50148 | 26.06675 | 77.49596 | 58.30741 | 90.02976 | 68.88129
840.3046875 | 11.01853 | 18.19064 | 0.0002171689 |  | 43.43951 | 26.07833 | 77.47971 | 58.24555 | 89.99623 | 68.83955
840.4043 | 11.01892 | 12.05281 | 0.0002222637 |  | 43.35225 | 26.08289 | 77.42999 | 58.17585 | 89.99347 | 68.80244
840.5039 | 11.01923 | 20.14514 | 0.0002027954 |  | 43.32732 | 26.10116 | 77.41302 | 58.1039 | 89.98801 | 68.76981
840.6035 | 11.01953 | 13.5466 | 0.0002338082 |  | 43.30073 | 26.11739 | 77.42781 | 58.00554 | 89.95953 | 68.74887
840.703125 | 11.01974 | 22.94451 | 0.0002335474 |  | 43.28757 | 26.12263 | 77.38248 | 57.90895 | 89.92471 | 68.73046
840.8027 | 11.01938 | 14.51998 | 0.0002287961 |  | 43.24026 | 26.13695 | 77.40132 | 57.91138 | 89.8716 | 68.68999
840.9023 | 11.01935 | 13.01024 | 0.0002088581 |  | 43.19859 | 26.15485 | 77.37146 | 57.91568 | 89.84522 | 68.65309
841.002 | 11.01985 | 18.30684 | 0.0002305187 |  | 43.1144 | 26.18759 | 77.39342 | 57.8453 | 89.85553 | 68.59527
841.1015625 | 11.01952 | 15.25912 | 0.000179007 |  | 43.07686 | 26.2099 | 77.36073 | 57.81139 | 89.79104 | 68.5661
841.2012 | 11.01961 | 15.26049 | 0.0001933275 |  | 43.12868 | 26.213 | 77.39606 | 57.76909 | 89.7554 | 68.55106
841.3008 | 11.01946 | 18.367 | 0.0002034056 |  | 43.23907 | 26.21526 | 77.36778 | 57.69186 | 89.73853 | 68.47806
841.4004 | 11.01895 | 18.62994 | 0.000233056 |  | 43.32203 | 26.23509 | 77.37309 | 57.52446 | 89.72283 | 68.44435
841.5 | 11.0186 | 13.28685 | 0.0002017502 |  | 43.39241 | 26.22913 | 77.3568 | 57.31176 | 89.71115 | 68.37315
841.5996 | 11.02009 | 13.27774 | 0.0001729224 |  | 43.38488 | 26.26704 | 77.33665 | 57.0735 | 89.6854 | 68.35233
841.6992 | 11.0198 | 11.49048 | 0.0001597892 |  | 43.3587 | 26.27798 | 77.34747 | 56.97583 | 89.68176 | 68.32155
841.7988 | 11.01888 | 14.71638 | 0.0001824406 |  | 43.311 | 26.30963 | 77.27988 | 56.88316 | 89.64635 | 68.27829
841.8984375 | 11.019 | 13.19298 | 0.0001884427 |  | 43.2262 | 26.2824 | 77.23923 | 56.86506 | 89.61678 | 68.25529
841.998 | 11.01896 | 17.42415 | 0.0001666749 |  | 43.11956 | 26.28498 | 77.20045 | 56.86021 | 89.58956 | 68.21872
842.0977 | 11.01933 | 18.97764 | 0.0002166832 |  | 43.07725 | 26.30656 | 77.1683 | 56.875 | 89.53873 | 68.21589
842.1973 | 11.01867 | 11.79215 | 0.0001887956 |  | 42.97748 | 26.28371 | 77.12496 | 56.88421 | 89.53623 | 68.20086
842.296875 | 11.01985 | 17.46198 | 0.0001993015 |  | 42.85439 | 26.29859 | 77.05317 | 56.89376 | 89.50964 | 68.18787
842.3965 | 11.01928 | 14.89137 | 0.0002287826 |  | 42.74993 | 26.26157 | 77.01981 | 56.90112 | 89.47044 | 68.18388
842.4961 | 11.01943 | 13.33151 | 0.0002097165 |  | 42.62781 | 26.27762 | 76.98332 | 56.91447 | 89.48028 | 68.18848
842.5957 | 11.02015 | 16.09533 | 0.0002355199 |  | 42.5529 | 26.29012 | 76.9163 | 56.96466 | 89.47099 | 68.20046
842.6953125 | 11.01922 | 14.91279 | 0.0002310139 |  | 42.45851 | 26.27823 | 76.90137 | 56.98857 | 89.47017 | 68.16763
842.7949 | 11.01944 | 14.03602 | 0.00022524 |  | 42.35946 | 26.26493 | 76.83568 | 57.00424 | 89.42365 | 68.17401
842.8945 | 11.01839 | 14.54641 | 0.0002337318 |  | 42.28013 | 26.25278 | 76.79161 | 56.98975 | 89.41648 | 68.17513
842.9941 | 11.01982 | 11.96259 | 0.0002336091 |  | 42.1504 | 26.25511 | 76.72568 | 57.02504 | 89.379 | 68.16694
843.09375 | 11.01955 | 18.19793 | 0.0002330702 |  | 42.06071 | 26.20829 | 76.69608 | 56.99389 | 89.38186 | 68.16795
843.1934 | 11.01994 | 8.579012 | 0.0002027571 |  | 41.90748 | 26.18447 | 76.65681 | 57.01971 | 89.34407 | 68.13752
843.293 | 11.01942 | 8.72119 | 0.0002181134 |  | 41.81588 | 26.17946 | 76.58239 | 57.05747 | 89.32283 | 68.14558
843.3926 | 11.01871 | 4.528294 | 0.0001924317 |  | 41.70801 | 26.15947 | 76.56996 | 57.10281 | 89.27951 | 68.11388
843.4921875 | 11.01922 | 3.856135 | 0.0002513043 |  | 41.58652 | 26.12466 | 76.51083 | 57.17726 | 89.29054 | 68.08409
843.5918 | 11.0193 | 13.35976 | 0.0001865429 |  | 41.46091 | 26.12849 | 76.44512 | 57.26248 | 89.26807 | 68.09118
843.6914 | 11.01928 | 11.94618 | 0.0002308434 |  | 41.28489 | 26.09993 | 76.40321 | 57.31901 | 89.25479 | 68.05766
843.791 | 11.01921 | 11.06076 | 0.0002114367 |  | 41.20216 | 26.07223 | 76.33823 | 57.32185 | 89.21771 | 68.03044
843.890625 | 11.01947 | 10.49386 | 0.0002326349 |  | 41.0655 | 26.03681 | 76.25838 | 57.34816 | 89.18128 | 68.0172
843.9902 | 11.0194 | 16.79027 | 0.0001997031 |  | 40.91917 | 26.0267 | 76.21555 | 57.39459 | 89.16794 | 67.99131
844.0898 | 11.01848 | 12.94736 | 0.0002392952 |  | 40.80866 | 25.98616 | 76.18226 | 57.4327 | 89.1484 | 67.94118
844.1895 | 11.01976 | 9.337753 | 0.0001905252 |  | 40.69823 | 25.9573 | 76.07993 | 57.48834 | 89.1048 | 67.92937
844.2890625 | 11.01948 | 12.26882 | 0.0001987593 |  | 40.59247 | 25.95668 | 76.03134 | 57.5072 | 89.10496 | 67.89133
844.3887 | 11.01886 | 17.62147 | 0.00023712 |  | 40.49072 | 25.94738 | 75.99178 | 57.55554 | 89.07784 | 67.86631
844.4883 | 11.01959 | 13.19936 | 0.0002358138 |  | 40.45265 | 25.91169 | 75.94623 | 57.64479 | 89.05461 | 67.86058
844.5879 | 11.01959 | 13.25996 | 0.0002136458 |  | 40.32604 | 25.87594 | 75.87894 | 57.6535 | 89.03786 | 67.8727
844.6875 | 11.01931 | 12.50943 | 0.0002300044 |  | 40.27591 | 25.88761 | 75.87244 | 57.67692 | 89.0183 | 67.84947
844.7871 | 11.01916 | 13.16974 | 0.0002263233 |  | 40.20243 | 25.87087 | 75.83014 | 57.74194 | 88.99921 | 67.82487
844.8867 | 11.01964 | 15.79411 | 0.0002223377 |  | 40.11209 | 25.78686 | 75.74632 | 57.75249 | 88.99183 | 67.81374
844.9863 | 11.0191 | 12.01864 | 0.0002067585 |  | 40.04066 | 25.80912 | 75.72742 | 57.73343 | 88.96182 | 67.79853
845.0859375 | 11.01969 | 16.11402 | 0.0001986253 |  | 40.04422 | 25.79711 | 75.70076 | 57.66893 | 88.95643 | 67.78246
845.1855 | 11.01881 | 13.26407 | 0.000206572 |  | 40.01784 | 25.75206 | 75.60793 | 57.62488 | 88.99683 | 67.75631
845.2852 | 11.01957 | 11.40845 | 0.000209227 |  | 39.97919 | 25.76 | 75.6078 | 57.67557 | 88.95864 | 67.74888
845.3848 | 11.01985 | 12.60512 | 0.000207727 |  | 40.01975 | 25.77046 | 75.54411 | 57.68441 | 88.9077 | 67.72688
845.484375 | 11.01925 | 10.52759 | 0.0002018135 |  | 39.9604 | 25.79991 | 75.50239 | 57.67609 | 88.90035 | 67.70906
845.584 | 11.01908 | 12.33079 | 0.0001866045 |  | 39.95436 | 25.79548 | 75.48653 | 57.59167 | 88.91198 | 67.69532
845.6836 | 11.01963 | 14.07248 | 0.0002030827 |  | 39.9251 | 25.87007 | 75.47374 | 57.4895 | 88.89494 | 67.66389
845.7832 | 11.01958 | 15.54667 | 0.0002113236 |  | 39.83269 | 25.89146 | 75.44089 | 57.34128 | 88.8759 | 67.61376
845.8828125 | 11.01936 | 4.799891 | 0.0001890648 |  | 39.82161 | 25.91757 | 75.37089 | 57.30305 | 88.90805 | 67.64062
845.9824 | 11.0194 | 12.13439 | 0.0002020532 |  | 39.76588 | 25.96382 | 75.36089 | 57.26283 | 88.88467 | 67.62894
846.082 | 11.01927 | 9.437551 | 0.0001870666 |  | 39.70376 | 26.00909 | 75.3642 | 57.25144 | 88.87133 | 67.57847
846.1816 | 11.01925 | 12.69672 | 0.0001555317 |  | 39.70877 | 26.05397 | 75.33633 | 57.25514 | 88.83551 | 67.58141
846.28125 | 11.01898 | 13.11369 | 0.0001536997 |  | 39.77137 | 26.0832 | 75.3304 | 57.22344 | 88.83088 | 67.55894
846.3809 | 11.01888 | 16.47949 | 0.0001410415 |  | 39.77734 | 26.10213 | 75.28329 | 57.20348 | 88.8369 | 67.56811
846.4805 | 11.01902 | 12.67166 | 0.0001498436 |  | 39.79824 | 26.17151 | 75.22229 | 57.14296 | 88.83533 | 67.55027
846.5801 | 11.0197 | 10.4729 | 0.0002031277 |  | 39.8268 | 26.20786 | 75.21436 | 57.12526 | 88.82465 | 67.55168
846.6796875 | 11.01904 | 12.34446 | 0.0001998748 |  | 39.8587 | 26.24878 | 75.20499 | 57.09763 | 88.79673 | 67.55943
846.7793 | 11.01881 | 10.85296 | 0.0001895691 |  | 39.87174 | 26.24848 | 75.17786 | 57.09271 | 88.79445 | 67.52271
846.8789 | 11.01902 | 6.559348 | 0.0002456317 |  | 39.95174 | 26.27847 | 75.13857 | 57.12617 | 88.80659 | 67.52074
846.9785 | 11.01899 | 3.603677 | 0.0002067162 |  | 40.0688 | 26.27476 | 75.16903 | 57.20154 | 88.79734 | 67.46199
847.078125 | 11.01927 | 13.50103 | 0.0002097415 |  | 40.21314 | 26.31397 | 75.12874 | 57.26963 | 88.75981 | 67.48833
847.1777 | 11.01937 | 3.455119 | 0.0002114446 |  | 40.34323 | 26.28751 | 75.11581 | 57.31266 | 88.75497 | 67.46667
847.2773 | 11.01995 | 5.885368 | 0.0002044223 |  | 40.45575 | 26.32649 | 75.09018 | 57.36795 | 88.74181 | 67.4445
847.377 | 11.01928 | 11.61489 | 0.0002244429 |  | 40.5517 | 26.31433 | 75.04698 | 57.39642 | 88.73385 | 67.42579
847.4765625 | 11.01932 | 10.40227 | 0.0002210114 |  | 40.6171 | 26.32342 | 75.07793 | 57.46733 | 88.70827 | 67.40998
847.5762 | 11.01904 | 15.74945 | 0.0002581899 |  | 40.69935 | 26.31029 | 75.06108 | 57.56738 | 88.7055 | 67.38223
847.6758 | 11.01937 | 1.789535 | 0.0002117796 |  | 40.78907 | 26.30744 | 75.01296 | 57.6203 | 88.66848 | 67.35201
847.7754 | 11.01991 | 9.086662 | 0.0002150752 |  | 40.8012 | 26.28655 | 74.99223 | 57.61722 | 88.70184 | 67.33908
847.875 | 11.01914 | 9.28079 | 0.0002357663 |  | 40.89405 | 26.2717 | 75.00975 | 57.55186 | 88.66036 | 67.31508
847.9746 | 11.01949 | 14.74054 | 0.0002330618 |  | 40.95004 | 26.30903 | 74.97609 | 57.40878 | 88.67944 | 67.30274
848.0742 | 11.01878 | 9.085751 | 0.0002182127 |  | 41.01781 | 26.27241 | 74.92844 | 57.23342 | 88.66139 | 67.25402
848.1738 | 11.01887 | 8.715266 | 0.0002260811 |  | 41.13715 | 26.26164 | 74.9494 | 57.05923 | 88.6077 | 67.24085
848.2734375 | 11.01932 | 10.7887 | 0.0002469881 |  | 41.2061 | 26.25184 | 74.94062 | 56.88976 | 88.64988 | 67.18833
848.373 | 11.01907 | 8.110552 | 0.0002336995 |  | 41.18763 | 26.27717 | 74.9322 | 56.68314 | 88.58974 | 67.18081
848.4727 | 11.0193 | 11.06941 | 0.0002336831 |  | 41.15879 | 26.20223 | 74.92734 | 56.50729 | 88.61089 | 67.13541
848.5723 | 11.01957 | 14.29121 | 0.0002219538 |  | 41.18131 | 26.23738 | 74.91579 | 56.37316 | 88.6123 | 67.06879
848.671875 | 11.01856 | 14.14903 | 0.0001978399 |  | 41.17053 | 26.24123 | 74.91454 | 56.23033 | 88.60902 | 67.0655
848.7715 | 11.01936 | 10.36034 | 0.0001999961 |  | 41.21304 | 26.21549 | 74.91964 | 56.04966 | 88.57394 | 67.0049
848.8711 | 11.01938 | 7.967007 | 0.0002094356 |  | 41.28222 | 26.17685 | 74.992 | 55.88086 | 88.55628 | 67.00333
848.9707 | 11.01919 | 13.19799 | 0.0002486927 |  | 41.36348 | 26.17479 | 75.0116 | 55.75372 | 88.55173 | 66.92744
849.0703125 | 11.01891 | 12.88538 | 0.0002184244 |  | 41.49665 | 26.15935 | 75.02073 | 55.58909 | 88.54283 | 66.91917
849.1699 | 11.01897 | 15.1338 | 0.0002753213 |  | 41.56591 | 26.11571 | 75.04993 | 55.38783 | 88.53757 | 66.93977
849.2695 | 11.01921 | 12.86943 | 0.0002410619 |  | 41.65823 | 26.11019 | 75.13037 | 55.20865 | 88.53648 | 66.91037
849.3691 | 11.01946 | 9.206967 | 0.0002087425 |  | 41.68425 | 26.06655 | 75.16399 | 55.17793 | 88.49698 | 66.94341
849.46875 | 11.02 | 10.31979 | 0.0002118049 |  | 41.68253 | 26.07714 | 75.23618 | 55.15185 | 88.46989 | 66.95924
849.5684 | 11.01922 | 17.59823 | 0.0002391531 |  | 41.71448 | 26.06384 | 75.27592 | 55.18513 | 88.46426 | 66.95415
849.668 | 11.01971 | 18.09449 | 0.000203647 |  | 41.76672 | 26.03057 | 75.32444 | 55.18844 | 88.47782 | 66.95095
849.7676 | 11.01972 | 16.46399 | 0.000205957 |  | 41.77477 | 26.05552 | 75.36384 | 55.21296 | 88.45927 | 66.9597
849.8671875 | 11.01912 | 8.859724 | 0.0002061845 |  | 41.81753 | 26.05207 | 75.41544 | 55.23209 | 88.42151 | 66.91315
849.9668 | 11.01904 | 14.30397 | 0.0002509317 |  | 41.85793 | 26.04398 | 75.45219 | 55.24409 | 88.4026 | 66.93536
850.0664 | 11.01912 | 22.45508 | 0.000214053 |  | 41.85838 | 25.9992 | 75.46118 | 55.19803 | 88.4146 | 66.95872
850.166 | 11.01918 | 12.25469 | 0.0002387176 |  | 41.88645 | 26.02256 | 75.48634 | 55.02467 | 88.40092 | 66.94927
850.265625 | 11.01953 | 13.13738 | 0.000185928 |  | 41.89609 | 26.01769 | 75.50135 | 54.8072 | 88.3689 | 67.0081
850.3652 | 11.01854 | 12.96695 | 0.0001905252 |  | 41.90817 | 26.00544 | 75.50965 | 54.57118 | 88.35712 | 67.02776
850.4648 | 11.01891 | 12.39186 | 0.0002179201 |  | 41.9597 | 25.99224 | 75.4688 | 54.38911 | 88.34802 | 67.02682
850.5645 | 11.01917 | 13.13374 | 0.0001983098 |  | 42.03491 | 25.9647 | 75.50954 | 54.14746 | 88.32651 | 67.06725
850.6640625 | 11.01926 | 10.58273 | 0.0001966527 |  | 42.03324 | 25.969 | 75.50473 | 53.98315 | 88.31809 | 67.10155
850.7637 | 11.01953 | 13.80635 | 0.0002097914 |  | 42.10277 | 25.97822 | 75.55975 | 53.81058 | 88.32318 | 67.11728
850.8633 | 11.01909 | 13.71475 | 0.0001734737 |  | 42.12897 | 25.98811 | 75.52377 | 53.66555 | 88.30535 | 67.1421
850.9629 | 11.01859 | 16.2047 | 0.0002122617 |  | 42.10074 | 25.98945 | 75.51942 | 53.60075 | 88.28658 | 67.19604
851.0625 | 11.01846 | 5.489365 | 0.0002416129 |  | 42.10037 | 26.00024 | 75.53404 | 53.53104 | 88.25849 | 67.23922
851.1621 | 11.01924 | 10.44465 | 0.000223809 |  | 42.09185 | 25.99945 | 75.53184 | 53.46965 | 88.26943 | 67.26314
851.2617 | 11.01858 | 4.851384 | 0.0002019869 |  | 42.09678 | 26.01678 | 75.54475 | 53.41219 | 88.2354 | 67.33262
851.3613 | 11.01897 | 5.458833 | 0.0001782348 |  | 42.13375 | 25.9859 | 75.5212 | 53.33496 | 88.24635 | 67.38228
851.4609375 | 11.01921 | 5.555897 | 0.0002134008 |  | 42.17669 | 26.02395 | 75.5369 | 53.30194 | 88.2524 | 67.39652
851.5605 | 11.0189 | 11.14233 | 0.0002626279 |  | 42.2598 | 26.0139 | 75.50821 | 53.28561 | 88.22516 | 67.44642
851.6602 | 11.01876 | 7.865842 | 0.0002178022 |  | 42.26597 | 26.022 | 75.51942 | 53.25579 | 88.23763 | 67.47527
851.7598 | 11.01883 | 9.695023 | 0.000246854 |  | 42.38829 | 26.02176 | 75.50241 | 53.25867 | 88.20701 | 67.51295
851.859375 | 11.01929 | 12.63292 | 0.0002227716 |  | 42.46929 | 26.04278 | 75.50331 | 53.20729 | 88.16512 | 67.52798
851.959 | 11.01907 | 9.255271 | 0.0002469935 |  | 42.5692 | 26.0309 | 75.53081 | 53.20755 | 88.18304 | 67.57845
852.0586 | 11.0195 | 11.87145 | 0.0002051867 |  | 42.67735 | 26.01696 | 75.52895 | 53.25023 | 88.19614 | 67.59732
852.1582 | 11.01893 | 10.74951 | 0.0002271992 |  | 42.75105 | 26.04451 | 75.49323 | 53.29617 | 88.18985 | 67.62689
852.2578125 | 11.01919 | 11.29817 | 0.0002436759 |  | 42.82642 | 26.04952 | 75.51525 | 53.35526 | 88.14716 | 67.62075
852.3574 | 11.01891 | 9.664947 | 0.0002211848 |  | 42.86051 | 26.04826 | 75.52311 | 53.38732 | 88.16721 | 67.67232
852.457 | 11.0199 | 12.18223 | 0.0002071754 |  | 42.90381 | 26.06043 | 75.51994 | 53.39309 | 88.13433 | 67.65572
852.5566 | 11.01907 | 8.379871 | 0.0002328601 |  | 42.98192 | 26.10881 | 75.52276 | 53.34198 | 88.11664 | 67.64921
852.65625 | 11.01895 | 15.50429 | 0.0002127515 |  | 43.17117 | 26.1067 | 75.55508 | 53.38224 | 88.12239 | 67.64049
852.7559 | 11.01893 | 7.698144 | 0.000246143 |  | 43.32458 | 26.09955 | 75.59456 | 53.51377 | 88.09103 | 67.64087
852.8555 | 11.01896 | 12.08152 | 0.0002269832 |  | 43.44009 | 26.11922 | 75.57097 | 53.58206 | 88.07645 | 67.62477
852.9551 | 11.01894 | 14.69815 | 0.0002551564 |  | 43.63919 | 26.12786 | 75.62115 | 53.65137 | 88.05877 | 67.61286
853.0546875 | 11.0185 | 7.59789 | 0.0002415637 |  | 43.81276 | 26.09781 | 75.64639 | 53.74426 | 88.02146 | 67.55261
853.1543 | 11.01837 | 5.13802 | 0.0002197917 |  | 43.91441 | 26.13061 | 75.65688 | 53.87396 | 88.02301 | 67.55511
853.2539 | 11.01854 | 13.70564 | 0.0002243728 |  | 43.96868 | 26.13414 | 75.69221 | 53.93515 | 87.99462 | 67.52813
853.3535 | 11.01836 | 10.36126 | 0.0002205988 |  | 43.96581 | 26.12492 | 75.71632 | 53.9893 | 87.92676 | 67.47508
853.453125 | 11.01932 | 8.542556 | 0.0002444002 |  | 43.95265 | 26.08544 | 75.74174 | 53.90989 | 87.95614 | 67.42315
853.5527 | 11.0186 | 9.458514 | 0.0002169622 |  | 43.88628 | 26.07225 | 75.78413 | 53.75693 | 87.89956 | 67.38358
853.6523 | 11.01884 | 12.98609 | 0.0002078351 |  | 43.84334 | 26.07246 | 75.78434 | 53.63153 | 87.86594 | 67.37577
853.752 | 11.01863 | 7.838043 | 0.0002564791 |  | 43.81738 | 26.04406 | 75.78407 | 53.55488 | 87.88325 | 67.32558
853.8515625 | 11.01911 | 14.13628 | 0.0002365352 |  | 43.71113 | 26.02124 | 75.82393 | 53.47974 | 87.81764 | 67.28277
853.9512 | 11.01867 | 7.450699 | 0.0002404142 |  | 43.62928 | 25.98781 | 75.8493 | 53.35217 | 87.79447 | 67.27574
854.0508 | 11.0188 | 9.052485 | 0.0002464053 |  | 43.55347 | 25.92866 | 75.83793 | 53.25219 | 87.78951 | 67.25384
854.1504 | 11.01894 | 8.908484 | 0.0002077011 |  | 43.42537 | 25.93585 | 75.85478 | 53.1328125 | 87.72504 | 67.22406
854.25 | 11.01905 | 6.018888 | 0.0002339303 |  | 43.32404 | 25.93208 | 75.8568 | 52.98749 | 87.72894 | 67.19181
854.3496 | 11.01896 | 13.5548 | 0.0002217827 |  | 43.21926 | 25.89326 | 75.85976 | 52.8765 | 87.71957 | 67.19796
854.4492 | 11.01953 | 10.47974 | 0.0002194889 |  | 43.12541 | 25.90628 | 75.84356 | 52.76986 | 87.72108 | 67.18417
854.5488 | 11.01901 | 9.688642 | 0.0002185794 |  | 43.00832 | 25.87862 | 75.88717 | 52.71613 | 87.69366 | 67.19888
854.6484375 | 11.01913 | 7.134898 | 0.0001875271 |  | 42.88052 | 25.88289 | 75.89984 | 52.64957 | 87.67874 | 67.17322
854.748 | 11.01899 | 10.80784 | 0.0002137205 |  | 42.77521 | 25.86878 | 75.86786 | 52.55931 | 87.63748 | 67.15955
854.8477 | 11.01868 | 7.885436 | 0.0001970083 |  | 42.65981 | 25.84583 | 75.8689 | 52.44522 | 87.6359 | 67.13406
854.9473 | 11.01856 | 13.46868 | 0.0001836591 |  | 42.57749 | 25.83175 | 75.90343 | 52.3173 | 87.61352 | 67.10329
855.046875 | 11.01918 | 13.77491 | 0.0002129923 |  | 42.43498 | 25.84836 | 75.86428 | 52.15341 | 87.60907 | 67.10182
855.1465 | 11.01864 | 9.626211 | 0.0002343239 |  | 42.31334 | 25.82157 | 75.8778 | 52.09243 | 87.57461 | 67.07661
855.2461 | 11.01962 | 5.364958 | 0.0002006271 |  | 42.18796 | 25.86631 | 75.88179 | 52.08475 | 87.55624 | 67.06628
855.3457 | 11.01869 | 3.907174 | 0.0002264387 |  | 42.05984 | 25.84438 | 75.86635 | 52.05073 | 87.55606 | 67.00384
855.4453125 | 11.01812 | 8.823724 | 0.000231409 |  | 41.95699 | 25.85046 | 75.83467 | 51.98402 | 87.51848 | 66.98297
855.5449 | 11.01919 | 10.70941 | 0.0002551296 |  | 41.82841 | 25.84433 | 75.86345 | 51.92464 | 87.51772 | 66.98125
855.6445 | 11.01943 | 5.393211 | 0.0002505129 |  | 41.72493 | 25.8362 | 75.83961 | 51.83926 | 87.49536 | 66.93505
855.7441 | 11.0191 | 8.518404 | 0.0002124335 |  | 41.61862 | 25.85763 | 75.83367 | 51.73551 | 87.49997 | 66.91323
855.84375 | 11.01882 | 10.33984 | 0.0002344546 |  | 41.50249 | 25.84287 | 75.84383 | 51.67548 | 87.45107 | 66.91235
855.9434 | 11.01892 | 11.26171875 | 0.0002465515 |  | 41.36689 | 25.84731 | 75.85988 | 51.7109 | 87.43557 | 66.88047
856.043 | 11.019 | 9.354613 | 0.0002435708 |  | 41.29952 | 25.88173 | 75.84528 | 51.6925 | 87.38593 | 66.91532
856.1426 | 11.01931 | 7.43247 | 0.000245793 |  | 41.16459 | 25.86482 | 75.87135 | 51.71114 | 87.40749 | 66.8735
856.2421875 | 11.02001 | 9.18327 | 0.0002286695 |  | 41.09168 | 25.90188 | 75.86461 | 51.76606 | 87.36818 | 66.84064
856.3418 | 11.01902 | 17.81378 | 0.0002410505 |  | 41.00716 | 25.87044 | 75.83843 | 51.82859 | 87.34907 | 66.82632
856.4414 | 11.01907 | 11.90471 | 0.0002510383 |  | 40.98975 | 25.91415 | 75.8418 | 51.86976 | 87.34884 | 66.79296875
856.541 | 11.01932 | 12.4675 | 0.0002605801 |  | 40.85935 | 25.90215 | 75.84161 | 51.87368 | 87.33789 | 66.79296875
856.640625 | 11.01908 | 9.395627 | 0.0002410135 |  | 40.80672 | 25.90731 | 75.81268 | 51.77721 | 87.28905 | 66.76511
856.7402 | 11.01941 | 13.51151 | 0.0002268511 |  | 40.75172 | 25.94274 | 75.83015 | 51.74366 | 87.26967 | 66.78737
856.8398 | 11.01939 | 18.5151 | 0.0002455538 |  | 40.74688 | 25.91402 | 75.80927 | 51.63099 | 87.27975 | 66.73653
856.9395 | 11.02009 | 5.426023 | 0.0002364027 |  | 40.75399 | 25.95509 | 75.80489 | 51.64728 | 87.25912 | 66.72863
857.0390625 | 11.01881 | 10.39316 | 0.0001984944 |  | 40.81007 | 25.94163 | 75.79472 | 51.63864 | 87.21297 | 66.72301
857.1387 | 11.0187 | 11.32688 | 0.0002526233 |  | 40.87278 | 25.94847 | 75.78575 | 51.65782 | 87.2201 | 66.67867
857.2383 | 11.01908 | 9.818972 | 0.0002232045 |  | 40.94043 | 25.98262 | 75.73586 | 51.65497 | 87.22148 | 66.71205
857.3379 | 11.01847 | 8.924433 | 0.0002288085 |  | 40.96807 | 25.96702 | 75.72638 | 51.61055 | 87.20621 | 66.68362
857.4375 | 11.01946 | 11.85732 | 0.0002388197 |  | 41.09546 | 25.9587 | 75.74727 | 51.51493 | 87.19626 | 66.62946
857.5371 | 11.0192 | 14.6895 | 0.0002178266 |  | 41.17825 | 25.99526 | 75.73452 | 51.44895 | 87.15166 | 66.62153
857.6367 | 11.0189 | 17.61919 | 0.0002308511 |  | 41.17963 | 25.98603 | 75.64867 | 51.40791 | 87.16035 | 66.60344
857.7363 | 11.01891 | 11.16101 | 0.0002308933 |  | 41.19302 | 25.99732 | 75.62792 | 51.32579 | 87.14249 | 66.61695
857.8359375 | 11.01879 | 14.7337 | 0.0002431049 |  | 41.2373 | 25.97806 | 75.65868 | 51.31259 | 87.15779 | 66.58597
857.9355 | 11.01964 | 13.48144 | 0.0002308798 |  | 41.2044 | 26.02864 | 75.59549 | 51.25518 | 87.11031 | 66.53864
858.0352 | 11.01861 | 14.87314 | 0.0002125331 |  | 41.25857 | 26.00437 | 75.56675 | 51.23742 | 87.10962 | 66.54015
858.1348 | 11.01997 | 16.33457 | 0.0002202991 |  | 41.24367 | 26.04232 | 75.60765 | 51.19431 | 87.06761 | 66.47948
858.234375 | 11.019 | 12.3996 | 0.0002265528 |  | 41.28938 | 26.00999 | 75.59309 | 51.13101 | 87.06655 | 66.47996
858.334 | 11.01945 | 12.99384 | 0.000238419 |  | 41.35334 | 26.0081 | 75.53334 | 51.11415 | 87.05073 | 66.4732
858.4336 | 11.01928 | 12.87262 | 0.0002524771 |  | 41.55193 | 26.05287 | 75.55817 | 51.15577 | 87.03093 | 66.44823
858.5332 | 11.01862 | 14.42975 | 0.0002614348 |  | 41.62078 | 26.01771 | 75.53641 | 51.1639 | 87.00488 | 66.40569
858.6328125 | 11.01988 | 12.84938 | 0.0002128825 |  | 41.68827 | 26.03783 | 75.52853 | 51.18593 | 86.98747 | 66.43817
858.7324 | 11.01938 | 13.78083 | 0.0001911093 |  | 41.70797 | 26.03018 | 75.51962 | 51.16799 | 86.95208 | 66.38662
858.832 | 11.01812 | 10.09376 | 0.0001930873 |  | 41.68858 | 26.05746 | 75.5126 | 51.08049 | 86.95103 | 66.35717
858.9316 | 11.01919 | 14.07977 | 0.0002013105 |  | 41.63538 | 26.05265 | 75.47016 | 50.98563 | 86.91605 | 66.33596
859.03125 | 11.01903 | 11.27448 | 0.0002016439 |  | 41.58324 | 26.04874 | 75.46326 | 50.85711 | 86.93244 | 66.38229
859.1309 | 11.01933 | 11.57205 | 0.0002080247 |  | 41.53027 | 26.06727 | 75.46973 | 50.80887 | 86.90274 | 66.33963
859.2305 | 11.01901 | 17.99013 | 0.0001768952 |  | 41.49435 | 26.08096 | 75.43225 | 50.831 | 86.88155 | 66.35725
859.3301 | 11.01859 | 14.53046 | 0.0002452689 |  | 41.52737 | 26.05723 | 75.4136 | 50.89327 | 86.88892 | 66.38467
859.4296875 | 11.0193 | 20.74165 | 0.0001894458 |  | 41.58033 | 26.08849 | 75.41839 | 51.00576 | 86.86197 | 66.33751
859.5293 | 11.01924 | 14.85036 | 0.0002146627 |  | 41.62643 | 26.06783 | 75.42197 | 51.14927 | 86.84687 | 66.35023
859.6289 | 11.01877 | 9.128586 | 0.0002575943 |  | 41.69429 | 26.11273 | 75.41119 | 51.23961 | 86.84278 | 66.31393
859.7285 | 11.01844 | 11.13914 | 0.0002358828 |  | 41.75701 | 26.0951 | 75.45978 | 51.3882 | 86.8182 | 66.31389
859.828125 | 11.01924 | 20.67421 | 0.000218647 |  | 41.78655 | 26.13219 | 75.41806 | 51.49346 | 86.8154 | 66.32649
859.9277 | 11.01856 | 15.15294 | 0.0002120602 |  | 41.81048 | 26.13166 | 75.40715 | 51.60861 | 86.78413 | 66.32445
860.0273 | 11.01898 | 13.05946 | 0.0002160987 |  | 41.89202 | 26.11613 | 75.41376 | 51.71957 | 86.77573 | 66.29381
860.127 | 11.01915 | 9.391525 | 0.0002138079 |  | 41.90117 | 26.12316 | 75.40286 | 51.79568 | 86.75791 | 66.28606
860.2265625 | 11.01898 | 18.54016 | 0.0002119851 |  | 41.89203 | 26.13992 | 75.4152 | 51.88834 | 86.76755 | 66.29609
860.3262 | 11.01862 | 13.94853 | 0.0002198202 |  | 41.90713 | 26.16979 | 75.40932 | 51.94897 | 86.75137 | 66.26394
860.4258 | 11.01897 | 13.16837 | 0.0002335724 |  | 41.87181 | 26.16894 | 75.41767 | 51.95185 | 86.72224 | 66.25
860.5254 | 11.01943 | 6.414892 | 0.0002232381 |  | 41.87574 | 26.16895 | 75.43614 | 51.93834 | 86.69247 | 66.2395
860.625 | 11.01871 | 13.54341 | 0.0002676586 |  | 41.90581 | 26.20787 | 75.48924 | 51.97757 | 86.70641 | 66.2475
860.7246 | 11.0188 | 4.546521 | 0.0002325125 |  | 41.94069 | 26.20572 | 75.48458 | 52.00667 | 86.68536 | 66.23546
860.8242 | 11.01893 | 7.53637 | 0.0002082371 |  | 42.01881 | 26.23889 | 75.50245 | 52.03084 | 86.65501 | 66.22655
860.9238 | 11.01863 | 14.36686 | 0.0002540309 |  | 42.09203 | 26.24467 | 75.53677 | 52.07345 | 86.62249 | 66.24426
861.0234375 | 11.01895 | 7.250191 | 0.0002248607 |  | 42.12392 | 26.21396 | 75.55721 | 52.15052 | 86.6447 | 66.23328
861.123 | 11.01804 | 8.830103 | 0.0002062389 |  | 42.16892 | 26.27769 | 75.5478 | 52.17641 | 86.62516 | 66.22536
861.2227 | 11.01841 | 6.912517 | 0.000231644 |  | 42.17889 | 26.27214 | 75.56449 | 52.23346 | 86.6075 | 66.27171
861.3223 | 11.01859 | 8.313339 | 0.0002494564 |  | 42.21805 | 26.24463 | 75.54202 | 52.23636 | 86.61529 | 66.24502
861.421875 | 11.01882 | 13.15515 | 0.0002434949 |  | 42.1848 | 26.26347 | 75.52683 | 52.26318 | 86.58958 | 66.21575
861.5215 | 11.01881 | 9.078916 | 0.0002207881 |  | 42.18599 | 26.29668 | 75.52538 | 52.25424 | 86.57129 | 66.26582
861.6211 | 11.0186 | 14.01141 | 0.0002462921 |  | 42.15322 | 26.31577 | 75.5147 | 52.29007 | 86.57112 | 66.27354
861.7207 | 11.01905 | 15.62323 | 0.0002543819 |  | 42.15246 | 26.29186 | 75.49978 | 52.33332 | 86.54068 | 66.2788
861.8203125 | 11.01874 | 9.621199 | 0.0002154033 |  | 42.14603 | 26.29526 | 75.50249 | 52.33708 | 86.53673 | 66.25097
861.9199 | 11.01889 | 9.204688 | 0.0002196725 |  | 42.14318 | 26.30498 | 75.48148 | 52.45237 | 86.51498 | 66.26794
862.0195 | 11.01896 | 16.52779 | 0.0002172466 |  | 42.14077 | 26.29351 | 75.4522 | 52.52227 | 86.53158 | 66.25003
862.1191 | 11.01939 | 12.3996 | 0.0001927816 |  | 42.18157 | 26.3061 | 75.47485 | 52.58029 | 86.50111 | 66.27105
862.21875 | 11.01924 | 15.21583 | 0.000233329 |  | 42.22774 | 26.29829 | 75.46459 | 52.62957 | 86.51389 | 66.28368
862.3184 | 11.01938 | 15.47193 | 0.0002295594 |  | 42.23063 | 26.27137 | 75.46677 | 52.59649 | 86.49382 | 66.29984
862.418 | 11.01943 | 10.09011 | 0.0002333373 |  | 42.18255 | 26.2709 | 75.48831 | 52.5119 | 86.48753 | 66.29141
862.5176 | 11.01956 | 12.04051 | 0.0002164842 |  | 42.23346 | 26.28544 | 75.51464 | 52.46141 | 86.46255 | 66.32384
862.6171875 | 11.01924 | 20.02757 | 0.0002563748 |  | 42.17278 | 26.26256 | 75.50057 | 52.39566 | 86.46683 | 66.30659
862.7168 | 11.01945 | 10.91994 | 0.0002188409 |  | 42.15376 | 26.26392 | 75.48121 | 52.30428 | 86.44689 | 66.30344
862.8164 | 11.01854 | 16.30222 | 0.0002477435 |  | 42.1896 | 26.26822 | 75.48597 | 52.22064 | 86.42436 | 66.29401
862.916 | 11.01989 | 20.89249 | 0.0002400807 |  | 42.17977 | 26.28787 | 75.4882 | 52.12128 | 86.43408 | 66.32585
863.015625 | 11.01968 | 14.75466 | 0.0002360476 |  | 42.29651 | 26.26793 | 75.45524 | 52.02375 | 86.42044 | 66.29556
863.1152 | 11.01969 | 10.3927 | 0.0002560711 |  | 42.39619 | 26.26459 | 75.44041 | 51.92988 | 86.37714 | 66.32549
863.2148 | 11.01975 | 10.5809 | 0.0002032102 |  | 42.44323 | 26.27291 | 75.40607 | 51.83432 | 86.38551 | 66.34704
863.3145 | 11.01924 | 7.070189 | 0.0001857534 |  | 42.51492 | 26.27032 | 75.39799 | 51.70663 | 86.38152 | 66.2978
863.4140625 | 11.01989 | 10.24186 | 0.0002152927 |  | 42.59121 | 26.27107 | 75.36603 | 51.54698 | 86.34623 | 66.3032
863.5137 | 11.01947 | 11.36744 | 0.0002087779 |  | 42.6184 | 26.27675 | 75.31241 | 51.46148 | 86.33162 | 66.31194
863.6133 | 11.02021 | 7.135809 | 0.0002065006 |  | 42.64033 | 26.21654 | 75.25764 | 51.42631 | 86.34731 | 66.29153
863.7129 | 11.01932 | 5.300705 | 0.0002329732 |  | 42.67606 | 26.25165 | 75.25167 | 51.39296 | 86.3525 | 66.31999
863.8125 | 11.02014 | 6.584867 | 0.0001932492 |  | 42.71929 | 26.26959 | 75.22873 | 51.45567 | 86.31733 | 66.30904
863.9121 | 11.01968 | 13.33926 | 0.0001887675 |  | 42.72514 | 26.26233 | 75.16512 | 51.51062 | 86.31909 | 66.28152
864.0117 | 11.01958 | 12.96786 | 0.0002076867 |  | 42.70943 | 26.28353 | 75.12951 | 51.60214 | 86.29215 | 66.24295
864.1113 | 11.02029 | 8.318352 | 0.0002285116 |  | 42.72755 | 26.24103 | 75.11666 | 51.63923 | 86.26586 | 66.21438
864.2109375 | 11.02035 | 6.044864 | 0.0002271701 |  | 42.69423 | 26.28777 | 75.09048 | 51.65274 | 86.24924 | 66.20825
864.3105 | 11.02006 | 3.646513 | 0.0002433426 |  | 42.65861 | 26.29122 | 75.06178 | 51.6238 | 86.24487 | 66.16673
864.4102 | 11.01978 | 11.14962 | 0.000230637 |  | 42.71277 | 26.23585 | 75.03021 | 51.548 | 86.25083 | 66.15036
864.5098 | 11.02041 | 5.1444 | 0.0001707398 |  | 42.77676 | 26.24772 | 75.02588 | 51.54928 | 86.27051 | 66.11289
864.609375 | 11.01956 | 8.260934 | 0.0002461229 |  | 42.75942 | 26.2634 | 74.97276 | 51.5532 | 86.22849 | 66.10764
864.709 | 11.01965 | 6.462741 | 0.0002153529 |  | 42.77444 | 26.21817 | 74.96854 | 51.55258 | 86.23989 | 66.07552
864.8086 | 11.01999 | 6.099547 | 0.0002294822 |  | 42.82547 | 26.26208 | 74.96741 | 51.61937 | 86.18468 | 66.03666
864.9082 | 11.01969 | 8.713444 | 0.0002430755 |  | 42.93952 | 26.24844 | 74.92606 | 51.62056 | 86.1707 | 66.00977
865.0078125 | 11.0199 | 7.708169 | 0.000231108 |  | 42.89956 | 26.25883 | 74.97944 | 51.56149 | 86.18092 | 66.00084
865.1074 | 11.02055 | 4.779384 | 0.0002511697 |  | 42.9264 | 26.26546 | 74.95756 | 51.4746 | 86.14761 | 65.99831
865.207 | 11.01999 | 10.67387 | 0.0002141624 |  | 42.85321 | 26.27847 | 74.96304 | 51.40484 | 86.15737 | 66.00961
865.3066 | 11.02008 | 9.981202 | 0.0002483355 |  | 42.80044 | 26.2682 | 74.94959 | 51.37321 | 86.1107 | 66.03069
865.40625 | 11.02076 | 1.93946 | 0.00021707 |  | 42.7393 | 26.22548 | 74.92403 | 51.34494 | 86.10019 | 66.00365
865.5059 | 11.0207 | 11.53332 | 0.0002240517 |  | 42.62205 | 26.24271 | 74.89685 | 51.3405 | 86.07607 | 65.98344
865.6055 | 11.02069 | 6.581223 | 0.000231734 |  | 42.53432 | 26.24413 | 74.89661 | 51.34693 | 86.09618 | 65.97915
865.7051 | 11.02139 | 8.529797 | 0.0002087785 |  | 42.42435 | 26.24706 | 74.88837 | 51.38896 | 86.04675 | 65.97021
865.8046875 | 11.02036 | 10.03361 | 0.0002295501 |  | 42.35035 | 26.22824 | 74.90607 | 51.403 | 86.03505 | 65.91737
865.9043 | 11.02074 | 10.30338 | 0.0002227197 |  | 42.3575 | 26.24561 | 74.91219 | 51.45057 | 86.0306 | 65.91537
866.0039 | 11.02046 | 12.96513 | 0.0002110267 |  | 42.39328 | 26.23579 | 74.90076 | 51.48653 | 85.98746 | 65.88486
866.1035 | 11.02003 | 11.80947 | 0.0002392507 |  | 42.52284 | 26.2324 | 74.95488 | 51.57681 | 85.96865 | 65.86539
866.203125 | 11.02038 | 11.29499 | 0.0002479058 |  | 42.62635 | 26.26856 | 74.91349 | 51.65691 | 86.00414 | 65.8518
866.3027 | 11.02078 | 18.95804 | 0.0002424059 |  | 42.74463 | 26.26484 | 74.94315 | 51.75988 | 85.95763 | 65.85786
866.4023 | 11.02011 | 18.70467 | 0.0002280124 |  | 42.85273 | 26.2865 | 74.98449 | 51.84995 | 85.95712 | 65.81819
866.502 | 11.02062 | 10.11153 | 0.0002356911 |  | 42.91767 | 26.24601 | 74.97272 | 51.96862 | 85.94499 | 65.79568
866.6015625 | 11.02136 | 7.283001 | 0.0001871511 |  | 42.97711 | 26.25576 | 74.99804 | 52.06165 | 85.92646 | 65.82568
866.7012 | 11.02132 | 9.753352 | 0.000226603 |  | 42.99532 | 26.24753 | 75.00848 | 52.20005 | 85.93332 | 65.82475
866.8008 | 11.02088 | 7.658954 | 0.0002130366 |  | 42.97407 | 26.25867 | 75.02402 | 52.32952 | 85.91062 | 65.80132
866.9004 | 11.02038 | 12.03413 | 0.0001849992 |  | 42.97034 | 26.24873 | 75.04984 | 52.45518 | 85.88932 | 65.78697
867 | 11.02097 | 11.55109 | 0.0002099475 |  | 43.00104 | 26.22881 | 75.072 | 52.52868 | 85.87117 | 65.80621
867.0996 | 11.02118 | 11.77438 | 0.0002255692 |  | 43.00632 | 26.23514 | 75.07188 | 52.55705 | 85.87222 | 65.82372
867.1992 | 11.02079 | 9.782061 | 0.0002065908 |  | 42.93685 | 26.22451 | 75.09084 | 52.53627 | 85.88197 | 65.83569
867.2988 | 11.02078 | 15.28054 | 0.0002079833 |  | 42.91813 | 26.20297 | 75.09394 | 52.47139 | 85.86133 | 65.8541
867.3984375 | 11.02112 | 7.842145 | 0.0001889191 |  | 42.91405 | 26.20355 | 75.11207 | 52.37503 | 85.86314 | 65.81347
867.498 | 11.02069 | 13.11369 | 0.0001552491 |  | 42.86673 | 26.17789 | 75.12479 | 52.27813 | 85.81541 | 65.83654
867.5977 | 11.02097 | 12.5714 | 0.0002003952 |  | 42.84803 | 26.19287 | 75.11001 | 52.27014 | 85.79041 | 65.81219
867.6973 | 11.02075 | 12.31347 | 0.0002298972 |  | 42.80739 | 26.14669 | 75.19505 | 52.2781 | 85.79125 | 65.85435
867.796875 | 11.02077 | 11.14096 | 0.0002190187 |  | 42.77193 | 26.14921 | 75.1535 | 52.34176 | 85.78799 | 65.81413
867.8965 | 11.02138 | 12.19499 | 0.0001939421 |  | 42.73327 | 26.149 | 75.17341 | 52.44286 | 85.76134 | 65.82597
867.9961 | 11.02104 | 13.73572 | 0.0001665946 |  | 42.77934 | 26.13087 | 75.18933 | 52.53041 | 85.75072 | 65.85699
868.0957 | 11.02113 | 7.948778 | 0.0002064781 |  | 42.78824 | 26.09419 | 75.18916 | 52.67311 | 85.70304 | 65.87209
868.1953125 | 11.02082 | 6.460917 | 0.0002316098 |  | 42.81392 | 26.1061 | 75.23624 | 52.74829 | 85.70222 | 65.86724
868.2949 | 11.02069 | 14.18822 | 0.00023 |  | 42.84054 | 26.1137 | 75.24821 | 52.81868 | 85.68395 | 65.83752
868.3945 | 11.02106 | 12.59555 | 0.0002294833 |  | 42.98206 | 26.08908 | 75.27966 | 52.93246 | 85.72276 | 65.87061
868.4941 | 11.0208 | 10.09649 | 0.0001958717 |  | 43.15037 | 26.09788 | 75.27457 | 52.97468 | 85.66834 | 65.87275
868.59375 | 11.02092 | 9.630769 | 0.0002315806 |  | 43.28982 | 26.08974 | 75.29013 | 53.01414 | 85.67304 | 65.88187
868.6934 | 11.02073 | 10.58318 | 0.0002479511 |  | 43.3821 | 26.08677 | 75.33268 | 53.0009 | 85.62994 | 65.89014
868.793 | 11.02103 | 11.01929 | 0.0002379024 |  | 43.44044 | 26.0801 | 75.33582 | 53.04712 | 85.60955 | 65.88795
868.8926 | 11.02074 | 12.49257 | 0.0002109427 |  | 43.45076 | 26.09853 | 75.3633 | 53.05284 | 85.60049 | 65.90959
868.9921875 | 11.02134 | 9.227929 | 0.0002012255 |  | 43.43716 | 26.06065 | 75.39231 | 53.03515 | 85.60634 | 65.90221
869.0918 | 11.02074 | 6.686944 | 0.000218885 |  | 43.45214 | 26.07462 | 75.42143 | 53.03469 | 85.58353 | 65.94213
869.1914 | 11.02057 | 8.896179 | 0.0002010967 |  | 43.51857 | 26.06783 | 75.4569 | 53.02107 | 85.57586 | 65.91991
869.291 | 11.02046 | 4.929309 | 0.0002035418 |  | 43.53706 | 26.04764 | 75.48745 | 53.04712 | 85.55911 | 65.9099
869.390625 | 11.02116 | 5.955091 | 0.0002348199 |  | 43.58517 | 26.04931 | 75.48812 | 53.05007 | 85.53871 | 65.90031
869.4902 | 11.02064 | 5.695796 | 0.000245513 |  | 43.6514 | 26.06651 | 75.52687 | 53.06745 | 85.50703 | 65.92667
869.5898 | 11.02069 | 6.772161 | 0.000232207 |  | 43.75397 | 26.07077 | 75.57792 | 53.06847 | 85.51475 | 65.90233
869.6895 | 11.02093 | 8.039919 | 0.0002155351 |  | 43.83945 | 26.07696 | 75.61227 | 53.03383 | 85.50117 | 65.89938
869.7890625 | 11.02116 | 12.56593 | 0.0002484408 |  | 43.90162 | 26.0879 | 75.64819 | 52.9803 | 85.47192 | 65.8837
869.8887 | 11.02081 | 10.11153 | 0.000207391 |  | 43.92158 | 26.08219 | 75.70036 | 52.95112 | 85.438 | 65.87228
869.9883 | 11.02069 | 9.576084 | 0.0001955124 |  | 43.96294 | 26.10611 | 75.73457 | 52.91449 | 85.44565 | 65.86823
870.0879 | 11.02071 | 8.465999 | 0.0002294655 |  | 43.90966 | 26.11066 | 75.69931 | 52.87819 | 85.43835 | 65.86249
870.1875 | 11.02105 | 9.098967 | 0.0002242356 |  | 43.90342 | 26.11294 | 75.73545 | 52.93672 | 85.44355 | 65.87983
870.2871 | 11.02106 | 8.392631 | 0.0002129742 |  | 43.85546 | 26.13283 | 75.70055 | 52.96515 | 85.42639 | 65.886
870.3867 | 11.02046 | 11.5962 | 0.0002038459 |  | 43.82122 | 26.16233 | 75.73447 | 52.99875 | 85.41209 | 65.91999
870.4863 | 11.02051 | 8.939015 | 0.0001835765 |  | 43.73957 | 26.16084 | 75.70496 | 53.06756 | 85.4128 | 65.95995
870.5859375 | 11.02084 | 11.24623 | 0.0002445036 |  | 43.63764 | 26.1473 | 75.62047 | 53.10878 | 85.38347 | 65.97401
870.6855 | 11.02053 | 11.56339 | 0.0002169939 |  | 43.52366 | 26.14597 | 75.61539 | 53.13353 | 85.3436 | 66.02621
870.7852 | 11.02087 | 14.5022 | 0.0002457814 |  | 43.45985 | 26.12187 | 75.58624 | 53.15051 | 85.33624 | 66.07125
870.8848 | 11.02071 | 14.34544 | 0.0001979941 |  | 43.42758 | 26.17395 | 75.58181 | 53.12556 | 85.3268 | 66.08408
870.984375 | 11.02088 | 9.871834 | 0.0001965264 |  | 43.33335 | 26.14139 | 75.54504 | 53.11794 | 85.30876 | 66.11354
871.084 | 11.02101 | 11.56248 | 0.0002100401 |  | 43.34055 | 26.15823 | 75.52791 | 53.08595 | 85.28162 | 66.15075
871.1836 | 11.02198 | 5.314376 | 0.0001993338 |  | 43.34701 | 26.12735 | 75.53066 | 53.0579 | 85.28529 | 66.16737
871.2832 | 11.02031 | 8.016679 | 0.0002017696 |  | 43.33172 | 26.10373 | 75.52724 | 53.05696 | 85.26495 | 66.21789
871.3828125 | 11.02117 | 7.450242 | 0.0001785854 |  | 43.2326 | 26.13445 | 75.53861 | 53.04631 | 85.26617 | 66.2479
871.4824 | 11.0211 | 9.990771 | 0.0001668288 |  | 43.12366 | 26.09577 | 75.50463 | 52.97951 | 85.23333 | 66.26721
871.582 | 11.02165 | 9.190562 | 0.0001949151 |  | 42.99387 | 26.16809 | 75.54234 | 52.983 | 85.20432 | 66.27797
871.6816 | 11.02024 | 14.28484 | 0.00017109 |  | 42.92269 | 26.11987 | 75.56322 | 52.92184 | 85.19919 | 66.29818
871.78125 | 11.02099 | 11.60167 | 0.0001742906 |  | 42.84949 | 26.1432 | 75.58463 | 52.8639 | 85.14563 | 66.26039
871.8809 | 11.02048 | 11.53377 | 0.0001808799 |  | 42.8531 | 26.12114 | 75.62265 | 52.78452 | 85.13358 | 66.2475
871.9805 | 11.02148 | 9.531881 | 0.0001779897 |  | 42.84647 | 26.14178 | 75.65137 | 52.76927 | 85.09606 | 66.23156
872.0801 | 11.02097 | 9.352791 | 0.0001438534 |  | 42.89154 | 26.15248 | 75.63448 | 52.73068 | 85.06057 | 66.15535
872.1796875 | 11.02057 | 9.322715 | 0.000217119 |  | 42.86347 | 26.14347 | 75.63229 | 52.66481 | 85.03544 | 66.12108
872.2793 | 11.02071 | 9.437551 | 0.0002203002 |  | 42.80889 | 26.14069 | 75.58324 | 52.55801 | 85.01466 | 66.09556
872.3789 | 11.02142 | 11.7042 | 0.0002044767 |  | 42.81767 | 26.14522 | 75.5922 | 52.49314 | 84.98812 | 66.07671
872.4785 | 11.02064 | 10.21817 | 0.0002386668 |  | 42.84685 | 26.10796 | 75.5587 | 52.38985 | 84.97118 | 66.06409
872.578125 | 11.02083 | 8.194858 | 0.0001998951 |  | 42.83971 | 26.08963 | 75.56191 | 52.2453 | 84.94671 | 66.08527
872.6777 | 11.02125 | 7.595156 | 0.0002125534 |  | 42.69982 | 26.10473 | 75.59036 | 52.15658 | 84.92744 | 66.06907
872.7773 | 11.02088 | 11.05574 | 0.000214233 |  | 42.54706 | 26.08211 | 75.58089 | 52.00144 | 84.89254 | 66.04091
872.877 | 11.02011 | 7.434294 | 0.0002163055 |  | 42.36381 | 26.03025 | 75.64023 | 51.90786 | 84.86919 | 66.09225
872.9765625 | 11.02139 | 12.56639 | 0.0002119537 |  | 42.16423 | 26.03464 | 75.6602 | 51.83714 | 84.87563 | 66.08801
873.0762 | 11.02042 | 8.489696 | 0.0001993729 |  | 41.96995 | 26.00592 | 75.74281 | 51.71471 | 84.79401 | 66.0891
873.1758 | 11.02095 | 12.71905 | 0.0002378051 |  | 41.8064 | 25.95225 | 75.73917 | 51.63872 | 84.80321 | 66.09634
873.2754 | 11.02075 | 10.50343 | 0.0002117427 |  | 41.61924 | 25.92064 | 75.72271 | 51.59649 | 84.76716 | 66.13816
873.375 | 11.02068 | 7.479407 | 0.0002009446 |  | 41.48128 | 25.8982 | 75.67829 | 51.5245 | 84.74512 | 66.12469
873.4746 | 11.02003 | 7.180468 | 0.0002167829 |  | 41.31567 | 25.87216 | 75.66578 | 51.43616 | 84.71243 | 66.14318
873.5742 | 11.02037 | 10.30384 | 0.0002038262 |  | 41.16984 | 25.83892 | 75.68857 | 51.34646 | 84.69929 | 66.15767
873.6738 | 11.02043 | 10.13386 | 0.0002058252 |  | 41.08512 | 25.82047 | 75.70634 | 51.28697 | 84.66328 | 66.13464
873.7734375 | 11.02071 | 11.28177 | 0.0002466144 |  | 41.08604 | 25.79724 | 75.62635 | 51.19118 | 84.65221 | 66.16837
873.873 | 11.0202 | 11.53195 | 0.0001963734 |  | 41.00668 | 25.76793 | 75.58112 | 51.10897 | 84.64378 | 66.19866
873.9727 | 11.02038 | 6.921175 | 0.0001863609 |  | 41.07527 | 25.73293 | 75.52509 | 51.09612 | 84.63106 | 66.22752
874.0723 | 11.02092 | 4.157808 | 0.0002194217 |  | 41.00675 | 25.70712 | 75.4429 | 51.04484 | 84.6273 | 66.23409
874.171875 | 11.0209 | 6.225776 | 0.0002132919 |  | 40.92735 | 25.7025 | 75.36961 | 50.90511 | 84.58023 | 66.25422
874.2715 | 11.02062 | 6.633628 | 0.0002022681 |  | 40.85951 | 25.68349 | 75.3047 | 50.74918 | 84.5806 | 66.27227
874.3711 | 11.0205 | 12.7792 | 0.0002613373 |  | 40.75785 | 25.65649 | 75.24007 | 50.60736 | 84.59131 | 66.32303
874.4707 | 11.02113 | 9.529147 | 0.0001810584 |  | 40.71802 | 25.61041 | 75.1613 | 50.42288 | 84.54642 | 66.36917
874.5703125 | 11.02135 | 7.27571 | 0.0002253529 |  | 40.65898 | 25.60253 | 75.054 | 50.25962 | 84.53587 | 66.37157
874.6699 | 11.02038 | 10.27604 | 0.0001928702 |  | 40.69332 | 25.58246 | 74.9884 | 50.09421 | 84.57534 | 66.42616
874.7695 | 11.02026 | 12.36224 | 0.0002254327 |  | 40.72932 | 25.5586 | 74.89699 | 49.94823 | 84.53114 | 66.44147
874.8691 | 11.02057 | 20.22079 | 0.0002428225 |  | 40.69228 | 25.5633 | 74.84773 | 49.85869 | 84.53583 | 66.45512
874.96875 | 11.02092 | 12.78057 | 0.00018417 |  | 40.67208 | 25.5766 | 74.78185 | 49.8051 | 84.47791 | 66.47738
875.0684 | 11.02047 | 13.54933 | 0.0001816278 |  | 40.63736 | 25.53822 | 74.73867 | 49.76367 | 84.51419 | 66.51157
875.168 | 11.02092 | 12.79789 | 0.0002231442 |  | 40.66205 | 25.53109 | 74.6479 | 49.75834 | 84.47829 | 66.54461
875.2676 | 11.02035 | 8.595874 | 0.0001942189 |  | 40.64701 | 25.51348 | 74.62672 | 49.75423 | 84.48971 | 66.54101
875.3671875 | 11.02081 | 11.86552 | 0.0002287333 |  | 40.66486 | 25.51455 | 74.56414 | 49.7951 | 84.47867 | 66.56481
875.4668 | 11.02109 | 13.27592 | 0.0002124127 |  | 40.66125 | 25.49894 | 74.52318 | 49.76741 | 84.45358 | 66.61139
875.5664 | 11.02076 | 10.55402 | 0.0001887848 |  | 40.63849 | 25.48267 | 74.50957 | 49.79358 | 84.46537 | 66.63919
875.666 | 11.0208 | 12.85211 | 0.0001774133 |  | 40.65942 | 25.52192 | 74.44031 | 49.82238 | 84.44596 | 66.64584
875.765625 | 11.02025 | 14.58332 | 0.0001956127 |  | 40.66859 | 25.54362 | 74.33945 | 49.85518 | 84.4581 | 66.65688
875.8652 | 11.02039 | 9.959785 | 0.000211842 |  | 40.6861 | 25.49761 | 74.27715 | 49.89254 | 84.46704 | 66.69901
875.9648 | 11.02016 | 12.52492 | 0.0002229383 |  | 40.69393 | 25.48953 | 74.27179 | 49.91222 | 84.42411 | 66.70851
876.0645 | 11.02055 | 11.49367 | 0.0001879802 |  | 40.62613 | 25.49007 | 74.20985 | 49.97238 | 84.41854 | 66.70792
876.1640625 | 11.02111 | 8.965446 | 0.0001968148 |  | 40.57391 | 25.50461 | 74.1801 | 50.01556 | 84.42307 | 66.71889
876.2637 | 11.02051 | 8.823724 | 0.0001734067 |  | 40.48959 | 25.49458 | 74.12836 | 50.05262 | 84.40221 | 66.72073
876.3633 | 11.02025 | 8.718456 | 0.0001959069 |  | 40.42809 | 25.48686 | 74.10763 | 50.07957 | 84.39655 | 66.73204
876.4629 | 11.02093 | 6.760312 | 0.0002021549 |  | 40.31549 | 25.48995 | 74.04876 | 50.05888 | 84.38135 | 66.71429
876.5625 | 11.02077 | 5.727696 | 0.0002130879 |  | 40.24032 | 25.46285 | 74.04414 | 49.98215 | 84.35033 | 66.71833
876.6621 | 11.02013 | 7.130797 | 0.0002383802 |  | 40.15393 | 25.47899 | 74.07407 | 49.99615 | 84.35863 | 66.6939
876.7617 | 11.02105 | 14.03921 | 0.0002040876 |  | 40.14211 | 25.49689 | 74.06413 | 50.00142 | 84.31628 | 66.66144
876.8613 | 11.02099 | 6.310081 | 0.0002122702 |  | 40.06522 | 25.48163 | 74.03532 | 50.08959 | 84.29265 | 66.67474
876.9609375 | 11.02027 | 9.696845 | 0.0002135954 |  | 39.98285 | 25.48297 | 74.03538 | 50.07776 | 84.32264 | 66.65491
877.0605 | 11.02084 | 10.50116 | 0.0001737308 |  | 39.92411 | 25.43536 | 73.96688 | 50.07734 | 84.26601 | 66.63332
877.1602 | 11.02071 | 3.605044 | 0.0002035154 |  | 39.91371 | 25.45081 | 73.94943 | 50.02065 | 84.25051 | 66.64304
877.2598 | 11.02057 | 9.430261 | 0.0001914703 |  | 39.84933 | 25.46804 | 73.92191 | 49.96468 | 84.24487 | 66.6317
877.359375 | 11.02055 | 7.217835 | 0.0002077222 |  | 39.81899 | 25.46022 | 73.85711 | 49.90466 | 84.234 | 66.61898
877.459 | 11.02066 | 12.12983 | 0.0002004969 |  | 39.72242 | 25.45382 | 73.82279 | 49.91055 | 84.2173 | 66.62254
877.5586 | 11.02046 | 6.818187 | 0.0001968625 |  | 39.67335 | 25.44291 | 73.78408 | 49.93065 | 84.19666 | 66.60825
877.6582 | 11.02121 | 4.44809 | 0.0002279469 |  | 39.63417 | 25.40885 | 73.66926 | 49.93472 | 84.1638 | 66.58317
877.7578125 | 11.02095 | 6.077218 | 0.0002036633 |  | 39.57372 | 25.4096 | 73.5703125 | 49.95763 | 84.19971 | 66.56493
877.8574 | 11.02033 | 10.55128 | 0.0002060132 |  | 39.51572 | 25.40395 | 73.49094 | 50.02753 | 84.16346 | 66.55331
877.957 | 11.0203 | 11.12136 | 0.0002045985 |  | 39.4373 | 25.40405 | 73.42776 | 50.08191 | 84.15338 | 66.52848
878.0566 | 11.02094 | 12.39641 | 0.0002000362 |  | 39.38913 | 25.38889 | 73.34877 | 50.09629 | 84.14191 | 66.51091
878.15625 | 11.02044 | 9.344132 | 0.0001818613 |  | 39.31151 | 25.37512 | 73.28854 | 50.09628 | 84.12598 | 66.49982
878.2559 | 11.02071 | 8.959066 | 0.0001983389 |  | 39.23452 | 25.36062 | 73.21765 | 50.11199 | 84.12089 | 66.49939
878.3555 | 11.02057 | 5.926837 | 0.0002353972 |  | 39.16586 | 25.35064 | 73.13127 | 50.09602 | 84.07732 | 66.4557
878.4551 | 11.01983 | 7.997084 | 0.0002108366 |  | 39.08966 | 25.34056 | 73.08054 | 50.08705 | 84.08943 | 66.46523
878.5546875 | 11.02003 | 13.59536 | 0.0002047144 |  | 39.02193 | 25.33247 | 73.02199 | 50.1213 | 84.08975 | 66.43554
878.6543 | 11.0199 | 8.422708 | 0.0001865785 |  | 38.97805 | 25.33048 | 72.99079 | 50.15302 | 84.05412 | 66.41615
878.7539 | 11.0207 | 13.42857 | 0.0002225315 |  | 38.93621 | 25.30722 | 72.88853 | 50.1348 | 84.05547 | 66.43207
878.8535 | 11.02042 | 11.69281 | 0.0002191772 |  | 38.90629 | 25.33163 | 72.83897 | 50.1436 | 84.00777 | 66.41474
878.953125 | 11.02082 | 9.75882 | 0.0002142774 |  | 38.90507 | 25.32868 | 72.75611 | 50.19987 | 83.98528 | 66.42142
879.0527 | 11.01956 | 9.077092 | 0.0002116074 |  | 38.84321 | 25.32661 | 72.70451 | 50.24096 | 83.96951 | 66.41525
879.1523 | 11.0202 | 10.30657 | 0.0002175876 |  | 38.82949 | 25.30123 | 72.65014 | 50.30052 | 83.97455 | 66.44186
879.252 | 11.02074 | 10.15027 | 0.0002094224 |  | 38.79234 | 25.33704 | 72.61314 | 50.33218 | 83.91599 | 66.40733
879.3515625 | 11.0203 | 13.41308 | 0.0002150684 |  | 38.76423 | 25.33475 | 72.53467 | 50.45623 | 83.92532 | 66.38084
879.4512 | 11.02073 | 10.50207 | 0.0001803621 |  | 38.72872 | 25.32809 | 72.4669 | 50.54734 | 83.87493 | 66.3894
879.5508 | 11.01965 | 11.81357 | 0.0002161428 |  | 38.70088 | 25.33196 | 72.42915 | 50.58719 | 83.88976 | 66.36909
879.6504 | 11.02002 | 11.13276 | 0.0002293973 |  | 38.75837 | 25.32721 | 72.3465 | 50.61855 | 83.86547 | 66.32947
879.75 | 11.01964 | 8.973649 | 0.0002135939 |  | 38.81413 | 25.3166 | 72.29844 | 50.64075 | 83.83891 | 66.31676
879.8496 | 11.02055 | 11.12228 | 0.0002107735 |  | 38.87478 | 25.31739 | 72.2197 | 50.64127 | 83.81075 | 66.3549
879.9492 | 11.02014 | 5.961926 | 0.0002180835 |  | 39.00917 | 25.32117 | 72.15649 | 50.66689 | 83.79543 | 66.30974
880.0488 | 11.02064 | 10.51665 | 0.000223821 |  | 39.10417 | 25.30876 | 72.10516 | 50.73013 | 83.78191 | 66.30725
880.1484375 | 11.02014 | 5.333971 | 0.0002136823 |  | 39.22359 | 25.32718 | 72.02731 | 50.77663 | 83.7667 | 66.27367
880.248 | 11.02078 | 9.763376 | 0.0001973685 |  | 39.27012 | 25.32628 | 71.97651 | 50.87075 | 83.74947 | 66.26978
880.3477 | 11.02004 | 8.732583 | 0.0002051716 |  | 39.27251 | 25.34578 | 71.92255 | 50.94846 | 83.75128 | 66.25694
880.4473 | 11.01993 | 11.3082 | 0.0001823614 |  | 39.34443 | 25.35436 | 71.86873 | 51.09458 | 83.73309 | 66.26564
880.546875 | 11.01973 | 11.1004 | 0.000196953 |  | 39.38387 | 25.375 | 71.85385 | 51.14558 | 83.70512 | 66.22218
880.6465 | 11.01945 | 9.170967 | 0.0002059501 |  | 39.48788 | 25.35679 | 71.82636 | 51.21597 | 83.69052 | 66.2178
880.7461 | 11.0202 | 13.15242 | 0.0001851629 |  | 39.6022 | 25.35832 | 71.8411 | 51.25221 | 83.65906 | 66.18743
880.8457 | 11.01987 | 13.85146 | 0.000157069 |  | 39.6917 | 25.34258 | 71.78271 | 51.3002 | 83.63047 | 66.17644
880.9453125 | 11.0204 | 9.67087 | 0.0001867537 |  | 39.73874 | 25.35624 | 71.74609 | 51.31459 | 83.63055 | 66.18922
881.0449 | 11.01975 | 7.005024 | 0.0001710449 |  | 39.78321 | 25.37785 | 71.73829 | 51.29863 | 83.58735 | 66.15606
881.1445 | 11.0196 | 9.036535 | 0.0001867314 |  | 39.75896 | 25.36326 | 71.75893 | 51.28971 | 83.57582 | 66.14619
881.2441 | 11.01935 | 12.43515 | 0.0001882386 |  | 39.74408 | 25.37731 | 71.68225 | 51.26794 | 83.5888 | 66.11017
881.34375 | 11.01975 | 12.49849 | 0.0002022241 |  | 39.67256 | 25.3579 | 71.6729 | 51.22585 | 83.51606 | 66.11549
881.4434 | 11.0197 | 9.438007 | 0.000216951 |  | 39.66038 | 25.364 | 71.68865 | 51.27036 | 83.50832 | 66.10854
881.543 | 11.02042 | 6.861478 | 0.0002244151 |  | 39.64357 | 25.3822 | 71.65313 | 51.32116 | 83.46457 | 66.0799
881.6426 | 11.01939 | 5.447441 | 0.0002377567 |  | 39.56853 | 25.34264 | 71.62182 | 51.39058 | 83.43754 | 66.06258
881.7421875 | 11.02009 | 6.997732 | 0.0002113323 |  | 39.51302 | 25.35556 | 71.61012 | 51.46111 | 83.40713 | 66.0451
881.8418 | 11.0196 | 11.33418 | 0.0001867775 |  | 39.44798 | 25.37057 | 71.62528 | 51.50817 | 83.3681 | 66.0323
881.9414 | 11.01923 | 14.29714 | 0.0002132831 |  | 39.43647 | 25.35831 | 71.62518 | 51.59241 | 83.37103 | 66.05118
882.041 | 11.01962 | 9.933353 | 0.0002198615 |  | 39.38637 | 25.37824 | 71.62338 | 51.70227 | 83.32296 | 66.01903
882.140625 | 11.02009 | 9.252993 | 0.0001991002 |  | 39.3365 | 25.36628 | 71.65228 | 51.80493 | 83.31974 | 65.9753
882.2402 | 11.01968 | 9.741047 | 0.0002414112 |  | 39.28338 | 25.35065 | 71.65229 | 51.87531 | 83.29312 | 65.98325
882.3398 | 11.01945 | 8.02169 | 0.0001982542 |  | 39.22797 | 25.38228 | 71.66793 | 51.94963 | 83.2443 | 65.98492
882.4395 | 11.01959 | 12.36679 | 0.00022377 |  | 39.18768 | 25.36188 | 71.67484 | 51.95673 | 83.27334 | 65.96519
882.5390625 | 11.01928 | 11.28177 | 0.0001965019 |  | 39.19175 | 25.35756 | 71.6143 | 51.92288 | 83.21402 | 65.94787
882.6387 | 11.0199 | 8.72438 | 0.000172932 |  | 39.1874 | 25.39895 | 71.62444 | 51.92853 | 83.20297 | 65.93187
882.7383 | 11.01945 | 10.30748 | 0.0002138647 |  | 39.20215 | 25.36132 | 71.607 | 51.92105 | 83.18209 | 65.89172
882.8379 | 11.01977 | 10.41731 | 0.0002288489 |  | 39.18034 | 25.39434 | 71.58236 | 51.92581 | 83.16487 | 65.85546875
882.9375 | 11.01937 | 9.956138 | 0.0002104792 |  | 39.19287 | 25.37234 | 71.57656 | 51.95944 | 83.16005 | 65.82261
883.0371 | 11.01956 | 12.69125 | 0.0002013169 |  | 39.23841 | 25.41925 | 71.57349 | 51.96587 | 83.14715 | 65.81129
883.1367 | 11.01965 | 6.197523 | 0.0001954131 |  | 39.30072 | 25.41091 | 71.55329 | 51.9892 | 83.15075 | 65.79058
883.2363 | 11.01954 | 7.597434 | 0.0002099825 |  | 39.33708 | 25.41629 | 71.57673 | 52.0337 | 83.11056 | 65.75987
883.3359375 | 11.01937 | 7.728675 | 0.0001816905 |  | 39.49272 | 25.41943 | 71.57188 | 51.99583 | 83.12172 | 65.71471
883.4355 | 11.01942 | 11.05392 | 0.0001832341 |  | 39.6534 | 25.40877 | 71.5737 | 52.00203 | 83.11282 | 65.69726
883.5352 | 11.01988 | 11.76846 | 0.000171123 |  | 39.89072 | 25.42629 | 71.59238 | 51.96346 | 83.08084 | 65.66358
883.6348 | 11.01963 | 16.96936 | 0.0002164273 |  | 40.1474 | 25.40239 | 71.57484 | 51.92435 | 83.05709 | 65.63568
883.734375 | 11.01972 | 9.796643 | 0.0002113118 |  | 40.30064 | 25.40922 | 71.58579 | 51.85605 | 83.05827 | 65.62206
883.834 | 11.01951 | 8.72347 | 0.0002059583 |  | 40.38758 | 25.40902 | 71.56099 | 51.79763 | 83.03292 | 65.6139
883.9336 | 11.01943 | 10.06095 | 0.0002256734 |  | 40.39812 | 25.41592 | 71.53886 | 51.68197 | 83.02012 | 65.57508
884.0332 | 11.01915 | 9.021953 | 0.0001937243 |  | 40.37815 | 25.39772 | 71.55387 | 51.6228 | 83.00627 | 65.5229
884.1328125 | 11.01943 | 9.930619 | 0.0002036629 |  | 40.45478 | 25.44678 | 71.56236 | 51.54423 | 83.00673 | 65.50687
884.2324 | 11.01989 | 11.0644 | 0.0002019333 |  | 40.52822 | 25.38614 | 71.52561 | 51.44294 | 82.9651 | 65.48296
884.332 | 11.01973 | 4.242113 | 0.0002066194 |  | 40.60233 | 25.43228 | 71.52596 | 51.34617 | 82.9724 | 65.42879
884.4316 | 11.01887 | 12.51626 | 0.000196159 |  | 40.62588 | 25.44824 | 71.52347 | 51.29548 | 82.93657 | 65.39165
884.53125 | 11.01951 | 9.120839 | 0.000182318 |  | 40.66325 | 25.451 | 71.51717 | 51.24651 | 82.92198 | 65.32527
884.6309 | 11.0193 | 10.46789 | 0.000206219 |  | 40.64791 | 25.44215 | 71.50069 | 51.20616 | 82.87736 | 65.26935
884.7305 | 11.01966 | 7.818448 | 0.0002044816 |  | 40.72523 | 25.48079 | 71.50636 | 51.14016 | 82.86435 | 65.23881
884.8301 | 11.01947 | 12.73637 | 0.0002074868 |  | 40.77671 | 25.46427 | 71.52615 | 51.09839 | 82.83263 | 65.17099
884.9296875 | 11.01944 | 14.19962 | 0.0001671124 |  | 40.82846 | 25.47188 | 71.51602 | 51.08052 | 82.81066 | 65.12215
885.0293 | 11.01915 | 7.765132 | 0.0001962962 |  | 40.83134 | 25.46251 | 71.52259 | 51.09326 | 82.74814 | 65.07055
885.1289 | 11.01928 | 11.85732 | 0.0001875551 |  | 40.80294 | 25.44282 | 71.48724 | 51.02227 | 82.71686 | 65.02998
885.2285 | 11.01969 | 9.397905 | 0.00015665 |  | 40.72934 | 25.46371 | 71.49444 | 50.9328 | 82.70817 | 64.96823
885.328125 | 11.01894 | 5.582328 | 0.0001422384 |  | 40.69825 | 25.44804 | 71.44891 | 50.88768 | 82.65563 | 64.93272
885.4277 | 11.01931 | 9.019218 | 0.0001246657 |  | 40.68434 | 25.43181 | 71.39639 | 50.87651 | 82.63685 | 64.91293
885.5273 | 11.01933 | 10.12794 | 0.0002045536 |  | 40.59501 | 25.42341 | 71.35452 | 50.87793 | 82.59613 | 64.87064
885.627 | 11.01942 | 9.428893 | 0.0002019376 |  | 40.48875 | 25.40026 | 71.32505 | 50.94426 | 82.56277 | 64.83245
885.7265625 | 11.01836 | 10.36991 | 0.0001854318 |  | 40.41081 | 25.40964 | 71.26517 | 51.01459 | 82.5473 | 64.77108
885.8262 | 11.01957 | 16.85681 | 0.0001836693 |  | 40.3127 | 25.38829 | 71.20939 | 51.0809 | 82.49313 | 64.71633
885.9258 | 11.01944 | 18.31049 | 0.0001870406 |  | 40.27193 | 25.35707 | 71.14883 | 51.17573 | 82.45016 | 64.67452
886.0254 | 11.01889 | 12.01909 | 0.0001950751 |  | 40.1875 | 25.35068 | 71.06398 | 51.24709 | 82.40024 | 64.62055
886.125 | 11.01954 | 11.63676 | 0.0002058535 |  | 40.06564 | 25.34903 | 71.01514 | 51.39114 | 82.37051 | 64.55804
886.2246 | 11.01916 | 13.67328 | 0.0002198893 |  | 39.91726 | 25.30098 | 70.95513 | 51.47368 | 82.34586 | 64.50141
886.3242 | 11.01902 | 10.95093 | 0.0001761597 |  | 39.84347 | 25.30174 | 70.89078 | 51.60544 | 82.32461 | 64.44331
886.4238 | 11.01943 | 6.00066 | 0.0001730672 |  | 39.71045 | 25.30073 | 70.80079 | 51.7204 | 82.29768 | 64.41778
886.5234375 | 11.01891 | 7.605637 | 0.0002174167 |  | 39.63589 | 25.31294 | 70.71825 | 51.85608 | 82.28932 | 64.37092
886.623 | 11.01892 | 6.020255 | 0.0002154632 |  | 39.61895 | 25.29501 | 70.66033 | 51.99333 | 82.26213 | 64.30486
886.7227 | 11.01937 | 8.346605 | 0.0001936993 |  | 39.60875 | 25.29295 | 70.58063 | 52.12711 | 82.20372 | 64.23385
886.8223 | 11.01919 | 11.45858 | 0.0001850175 |  | 39.54744 | 25.30503 | 70.54716 | 52.28636 | 82.1841 | 64.19798
886.921875 | 11.01862 | 7.111202 | 0.0002325903 |  | 39.43909 | 25.34414 | 70.49274 | 52.42128 | 82.15874 | 64.14405
887.0215 | 11.01916 | 12.30664 | 0.0002033322 |  | 39.30012 | 25.29262 | 70.42986 | 52.49072 | 82.10311 | 64.07363
887.1211 | 11.0193 | 6.084965 | 0.0002195419 |  | 39.23598 | 25.30531 | 70.36869 | 52.59857 | 82.10175 | 64.03461
887.2207 | 11.01927 | 7.20143 | 0.0002140819 |  | 39.19033 | 25.33519 | 70.31499 | 52.69419 | 82.06847 | 64.01148
887.3203125 | 11.01945 | 7.411053 | 0.0002507121 |  | 39.09437 | 25.29565 | 70.26028 | 52.77383 | 82.05917 | 63.95466
887.4199 | 11.01933 | 9.309044 | 0.0002182727 |  | 38.99385 | 25.32414 | 70.22005 | 52.86698 | 82.00135 | 63.91205
887.5195 | 11.01881 | 8.689747 | 0.0001997298 |  | 38.94237 | 25.30523 | 70.17041 | 52.94422 | 81.98087 | 63.90368
887.6191 | 11.01919 | 3.901705 | 0.0002239477 |  | 38.92515 | 25.30227 | 70.11289 | 52.98936 | 81.93909 | 63.83775
887.71875 | 11.0196 | 9.440742 | 0.0001879866 |  | 38.89696 | 25.30985 | 70.06241 | 53.06933 | 81.8828125 | 63.78911
887.8184 | 11.0189 | 4.741105 | 0.0002073481 |  | 38.7774 | 25.29969 | 70.0643 | 53.15332 | 81.86049 | 63.75554
887.918 | 11.01877 | 3.758615 | 0.000247021 |  | 38.74128 | 25.31682 | 70.00757 | 53.1782 | 81.8615 | 63.72567
888.0176 | 11.01903 | 3.965959 | 0.000212854 |  | 38.66517 | 25.34096 | 69.90373 | 53.21309 | 81.78005 | 63.68334
888.1171875 | 11.01909 | 9.135422 | 0.0002270791 |  | 38.59877 | 25.33061 | 69.88065 | 53.29575 | 81.75028 | 63.63548
888.2168 | 11.0191 | 9.203777 | 0.000202337 |  | 38.56274 | 25.3436 | 69.8419 | 53.32329 | 81.72182 | 63.62799
888.3164 | 11.0195 | 12.48892 | 0.0002128137 |  | 38.49604 | 25.30101 | 69.80522 | 53.39631 | 81.71902 | 63.55921
888.416 | 11.01891 | 11.8081 | 0.0002096521 |  | 38.41616 | 25.30252 | 69.73785 | 53.42778 | 81.7012 | 63.56376
888.515625 | 11.01861 | 11.96304 | 0.0002350028 |  | 38.32405 | 25.31897 | 69.70702 | 53.48137 | 81.6621 | 63.54268
888.6152 | 11.01868 | 14.51132 | 0.0002048378 |  | 38.2446 | 25.324 | 69.67873 | 53.53949 | 81.62167 | 63.5166
888.7148 | 11.01916 | 9.18874 | 0.0002492517 |  | 38.12461 | 25.29138 | 69.62111 | 53.57652 | 81.60496 | 63.50784
888.8145 | 11.01927 | 9.811225 | 0.0002144742 |  | 38.05322 | 25.27231 | 69.59923 | 53.6047 | 81.59783 | 63.48242
888.9140625 | 11.01887 | 8.730305 | 0.0002072769 |  | 37.9683 | 25.28792 | 69.55563 | 53.5931 | 81.56055 | 63.40718
889.0137 | 11.01838 | 9.939733 | 0.0002412955 |  | 37.84673 | 25.25494 | 69.50191 | 53.60608 | 81.53378 | 63.41763
889.1133 | 11.01929 | 10.07098 | 0.0001774004 |  | 37.71622 | 25.24769 | 69.45775 | 53.62944 | 81.52133 | 63.42482
889.2129 | 11.01902 | 10.80192 | 0.0002520664 |  | 37.62318 | 25.21533 | 69.45507 | 53.61391 | 81.51403 | 63.36802
889.3125 | 11.01899 | 9.688187 | 0.0002110961 |  | 37.49645 | 25.22031 | 69.41998 | 53.62282 | 81.46626 | 63.34359
889.4121 | 11.01863 | 6.212105 | 0.0001662028 |  | 37.37797 | 25.19448 | 69.40533 | 53.64413 | 81.45565 | 63.32017
889.5117 | 11.01907 | 9.392437 | 0.0001763856 |  | 37.25896 | 25.14667 | 69.36378 | 53.66374 | 81.45078 | 63.30361
889.6113 | 11.01814 | -0.9086664 | 0.0001602277 |  | 37.13554 | 25.1574 | 69.34818 | 53.69039 | 81.4231 | 63.23558
889.7109375 | 11.01833 | 6.467753 | 0.0001756953 |  | 37.01592 | 25.12052 | 69.34982 | 53.69457 | 81.42058 | 63.23691
889.8105 | 11.01817 | 5.35311 | 0.0001657718 |  | 36.89776 | 25.11235 | 69.37012 | 53.67155 | 81.384 | 63.22163
889.9102 | 11.01831 | 7.046948 | 0.0001494152 |  | 36.76534 | 25.07308 | 69.37504 | 53.64797 | 81.40412 | 63.19446
890.0098 | 11.01849 | 4.103125 | 0.0001968819 |  | 36.63098 | 25.09085 | 69.38026 | 53.63381 | 81.36977 | 63.18499
890.109375 | 11.0191 | 3.146154 | 0.0002086466 |  | 36.51915 | 25.03678 | 69.33971 | 53.65662 | 81.3632 | 63.12759
890.209 | 11.0186 | 3.497499 | 0.0002270906 |  | 36.42961 | 25.02859 | 69.32532 | 53.66393 | 81.32635 | 63.12772
890.3086 | 11.01859 | 6.76578 | 0.00018543 |  | 36.32237 | 25.03146 | 69.32816 | 53.75698 | 81.33512 | 63.07951
890.4082 | 11.01861 | 1.38305 | 0.0002419973 |  | 36.26195 | 24.973 | 69.33736 | 53.75517 | 81.32646 | 63.09242
890.5078125 | 11.01857 | 0.1307859 | 0.0002239918 |  | 36.17376 | 24.99714 | 69.31693 | 53.8024 | 81.33391 | 63.06026
890.6074 | 11.01884 | 0.7683101 | 0.0002073724 |  | 36.05931 | 24.95177 | 69.25099 | 53.84969 | 81.30761 | 63.05247
890.707 | 11.01851 | 5.088804 | 0.000224804 |  | 35.99967 | 24.91524 | 69.27027 | 53.85758 | 81.29604 | 63.04983
890.8066 | 11.01888 | 6.001116 | 0.0001960371 |  | 35.93607 | 24.91055 | 69.25211 | 53.86886 | 81.29149 | 63.05782
890.90625 | 11.01832 | -0.968363 | 0.0001984415 |  | 35.89246 | 24.89739 | 69.20367 | 53.8401 | 81.27665 | 63.07326
891.0059 | 11.01837 | 1.844219 | 0.0002166929 |  | 35.84064 | 24.90311 | 69.16273 | 53.80158 | 81.29361 | 63.0508
891.1055 | 11.01835 | 3.577703 | 0.0002128833 |  | 35.77817 | 24.87136 | 69.1172 | 53.79206 | 81.27579 | 63.04089
891.2051 | 11.0185 | 0.2734199 | 0.0002041011 |  | 35.7621 | 24.85863 | 69.1054 | 53.7548 | 81.25819 | 63.0447
891.3046875 | 11.01888 | -4.430318 | 0.0002651856 |  | 35.69057 | 24.83877 | 69.10068 | 53.66183 | 81.27294 | 63.05423
891.4043 | 11.01846 | 0.9906921 | 0.0002088965 |  | 35.61591 | 24.80817 | 69.0976 | 53.52573 | 81.24188 | 63.06921
891.5039 | 11.01807 | 1.82918 | 0.0002326786 |  | 35.574 | 24.78419 | 69.14011 | 53.42924 | 81.23552 | 63.05243
891.6035 | 11.01798 | -0.2665849 | 0.000216876 |  | 35.54705 | 24.80461 | 69.13007 | 53.36192 | 81.2423 | 63.05747
891.703125 | 11.01816 | 0.8608174 | 0.0002112523 |  | 35.48193 | 24.76132 | 69.1096 | 53.29623 | 81.22885 | 63.09004
891.8027 | 11.01857 | 3.975073 | 0.0001997297 |  | 35.43514 | 24.7741 | 69.10618 | 53.2159 | 81.23611 | 63.10609
891.9023 | 11.01874 | -1.982752 | 0.0001714962 |  | 35.36311 | 24.74264 | 69.1028 | 53.0784 | 81.23209 | 63.07803
892.002 | 11.01816 | -2.900988 | 0.0002074295 |  | 35.38291 | 24.74299 | 69.06406 | 53.03157 | 81.22133 | 63.09024
892.1015625 | 11.01848 | 0.4092188 | 0.0002166946 |  | 35.40369 | 24.73249 | 69.02283 | 52.9817 | 81.212 | 63.12716
892.2012 | 11.01834 | 1.205783 | 0.0002359154 |  | 35.46096 | 24.70642 | 69.04445 | 52.9016 | 81.21355 | 63.08216
892.3008 | 11.01885 | 4.945258 | 0.0001944663 |  | 35.56863 | 24.6971 | 69.01281 | 52.87818 | 81.21037 | 63.09179
892.4004 | 11.01873 | 5.764607 | 0.0002266096 |  | 35.71617 | 24.70757 | 69.01305 | 52.81437 | 81.22415 | 63.11485
892.5 | 11.01859 | 1.618192 | 0.0002069346 |  | 35.86018 | 24.69456 | 68.97891 | 52.74192 | 81.22591 | 63.11112
892.5996 | 11.01884 | 1.543457 | 0.0002285172 |  | 36.00346 | 24.67048 | 68.98734 | 52.66 | 81.19881 | 63.12484
892.6992 | 11.01843 | 3.147977 | 0.0002028309 |  | 36.15749 | 24.67008 | 68.97363 | 52.57716 | 81.18588 | 63.12903
892.7988 | 11.01823 | -1.352063 | 0.0002300981 |  | 36.30899 | 24.6495 | 68.91183 | 52.49575 | 81.1992 | 63.14495
892.8984375 | 11.01896 | -3.567677 | 0.000198284 |  | 36.4351 | 24.63375 | 68.85876 | 52.4345 | 81.19317 | 63.15162
892.998 | 11.01884 | 1.979561 | 0.0002251324 |  | 36.5115 | 24.65313 | 68.84396 | 52.27697 | 81.21097 | 63.18517
893.0977 | 11.01852 | -0.1207604 | 0.0002207151 |  | 36.60324 | 24.62621 | 68.83042 | 52.17672 | 81.20688 | 63.17219
893.1973 | 11.01858 | 1.123301 | 0.0002483737 |  | 36.64797 | 24.65896 | 68.79636 | 52.06403 | 81.17893 | 63.17723
893.296875 | 11.01911 | 2.165031 | 0.0002124034 |  | 36.6204 | 24.67457 | 68.73167 | 51.91221 | 81.20427 | 63.1902
893.3965 | 11.01828 | -1.719813 | 0.0002160359 |  | 36.57848 | 24.68004 | 68.63404 | 51.85601 | 81.18677 | 63.2071
893.4961 | 11.01911 | -2.286248 | 0.0002023362 |  | 36.53279 | 24.67742 | 68.6056 | 51.77393 | 81.18937 | 63.20769
893.5957 | 11.01788 | 0.3030405 | 0.000225574 |  | 36.50828 | 24.69122 | 68.58809 | 51.76179 | 81.16644 | 63.23941
893.6953125 | 11.01761 | 1.710243 | 0.0002332206 |  | 36.58891 | 24.68487 | 68.59113 | 51.7309 | 81.16229 | 63.24403
893.7949 | 11.01873 | 2.466705 | 0.0001821842 |  | 36.67229 | 24.71417 | 68.56454 | 51.689 | 81.15511 | 63.24677
893.8945 | 11.01873 | 3.091926 | 0.0001868906 |  | 36.79228 | 24.70098 | 68.55273 | 51.70615 | 81.17934 | 63.25001
893.9941 | 11.01879 | 0.2652173 | 0.0001565016 |  | 36.94379 | 24.66422 | 68.50957 | 51.7559 | 81.15465 | 63.25562
894.09375 | 11.01829 | -2.297641 | 0.0001796409 |  | 37.12337 | 24.68385 | 68.48203 | 51.70053 | 81.12601 | 63.25086
894.1934 | 11.0181 | -0.5427392 | 0.0001870804 |  | 37.15894 | 24.66156 | 68.42966 | 51.62731 | 81.14138 | 63.2467
894.293 | 11.01856 | 1.603609 | 0.0001788188 |  | 37.23909 | 24.64507 | 68.40046 | 51.56506 | 81.14432 | 63.31687
894.3926 | 11.01855 | 2.779771 | 0.000117489 |  | 37.33314 | 24.64862 | 68.40737 | 51.53198 | 81.14236 | 63.30362
894.4921875 | 11.01854 | 0.6206636 | 0.0001579152 |  | 37.46398 | 24.62754 | 68.38464 | 51.53197 | 81.13184 | 63.3149
894.5918 | 11.01892 | -2.41111 | 0.0001658074 |  | 37.50354 | 24.62883 | 68.3355 | 51.50443 | 81.14014 | 63.32451
894.6914 | 11.01805 | -5.384098 | 0.0002068459 |  | 37.44468 | 24.63326 | 68.32531 | 51.42499 | 81.1476 | 63.34844
894.791 | 11.0191 | -0.3991933 | 0.0002165286 |  | 37.38916 | 24.60164 | 68.27468 | 51.39577 | 81.09383 | 63.34877
894.890625 | 11.01846 | -1.398088 | 0.0001962588 |  | 37.30986 | 24.59704 | 68.26812 | 51.31435 | 81.08254 | 63.34158
894.9902 | 11.01809 | -5.344452 | 0.0002011782 |  | 37.25097 | 24.59187 | 68.26031 | 51.341 | 81.1202 | 63.38016
895.0898 | 11.01814 | -2.527313 | 0.000231984 |  | 37.279 | 24.57609 | 68.24492 | 51.26389 | 81.10992 | 63.37394
895.1895 | 11.0183 | -0.1029887 | 0.0001890882 |  | 37.30608 | 24.52852 | 68.20078 | 51.19654 | 81.11604 | 63.37519
895.2890625 | 11.01867 | -0.6434488 | 0.0002033922 |  | 37.305 | 24.49815 | 68.21361 | 51.12835 | 81.05875 | 63.40704
895.3887 | 11.01815 | -1.092769 | 0.0002002693 |  | 37.37266 | 24.53239 | 68.16307 | 51.08135 | 81.09574 | 63.41731
895.4883 | 11.01848 | -6.951707 | 0.0002114961 |  | 37.43512 | 24.48631 | 68.1893 | 51.03623 | 81.11789 | 63.41503
895.5879 | 11.0183 | -1.118744 | 0.0002165748 |  | 37.46682 | 24.48517 | 68.17368 | 50.97113 | 81.07798 | 63.45919
895.6875 | 11.01874 | -5.660708 | 0.0002421029 |  | 37.52997 | 24.47983 | 68.16557 | 50.94656 | 81.0599 | 63.43348
895.7871 | 11.01847 | 0.07564592 | 0.0001983732 |  | 37.6038 | 24.49499 | 68.19261 | 50.91623 | 81.03712 | 63.40606
895.8867 | 11.01872 | -3.217699 | 0.0001694326 |  | 37.65265 | 24.46527 | 68.16565 | 50.83378 | 81.05579 | 63.38018
895.9863 | 11.01789 | -9.791175 | 0.0001802761 |  | 37.60898 | 24.44491 | 68.1963 | 50.7586 | 81.04842 | 63.38174
896.0859375 | 11.01875 | -6.529273 | 0.0002121922 |  | 37.72117 | 24.45744 | 68.1983 | 50.67155 | 81.03909 | 63.3625
896.1855 | 11.01845 | -5.6001 | 0.0002168913 |  | 37.7941 | 24.43953 | 68.18021 | 50.58649 | 81.00714 | 63.3816
896.2852 | 11.01886 | -3.07142 | 0.0001908233 |  | 37.88208 | 24.44965 | 68.22524 | 50.47902 | 81.00808 | 63.34931
896.3848 | 11.01816 | 0.3303823 | 0.0001805784 |  | 37.90836 | 24.48183 | 68.20267 | 50.38567 | 80.97326 | 63.37267
896.484375 | 11.01889 | -9.896442 | 0.0002133659 |  | 37.95824 | 24.50861 | 68.16502 | 50.35198 | 80.9522 | 63.4023
896.584 | 11.01894 | -5.132096 | 0.0002199494 |  | 37.99934 | 24.46533 | 68.20021 | 50.27921 | 80.96925 | 63.42224
896.6836 | 11.01794 | -2.950659 | 0.0002076475 |  | 37.99466 | 24.52927 | 68.2213 | 50.2529 | 80.94046 | 63.43345
896.7832 | 11.01886 | -10.5563 | 0.0001946666 |  | 38.07615 | 24.5106 | 68.19474 | 50.18643 | 80.93923 | 63.43982
896.8828125 | 11.01874 | -6.757123 | 0.0002439208 |  | 38.20113 | 24.51604 | 68.1815 | 50.08952 | 80.94616 | 63.49255
896.9824 | 11.01918 | -5.914989 | 0.0001923817 |  | 38.42459 | 24.53485 | 68.13683 | 49.973 | 80.91648 | 63.49955
897.082 | 11.01911 | -3.538512 | 0.0002138541 |  | 38.53669 | 24.54535 | 68.11539 | 49.8499 | 80.91461 | 63.48822
897.1816 | 11.01876 | -3.229548 | 0.0002252449 |  | 38.66676 | 24.53496 | 68.12318 | 49.76643 | 80.90437 | 63.51498
897.28125 | 11.01884 | -4.393406 | 0.0001736149 |  | 38.72735 | 24.52152 | 68.10332 | 49.63461 | 80.88265 | 63.53034
897.3809 | 11.01797 | -4.636294 | 0.0002223092 |  | 38.8329 | 24.52546 | 68.12676 | 49.52451 | 80.86932 | 63.54064
897.4805 | 11.01857 | -6.905681 | 0.000204061 |  | 38.92498 | 24.52022 | 68.10202 | 49.42695 | 80.87619 | 63.53855
897.5801 | 11.0189 | -8.57081 | 0.0002137019 |  | 39.01055 | 24.51965 | 68.07613 | 49.28254 | 80.8486 | 63.60868
897.6796875 | 11.0183 | -8.53162 | 0.0001763485 |  | 39.13372 | 24.54375 | 68.06767 | 49.12092 | 80.86895 | 63.61051
897.7793 | 11.01816 | -2.653087 | 0.0001949116 |  | 39.21692 | 24.54686 | 68.03474 | 48.91906 | 80.86297 | 63.64466
897.8789 | 11.01839 | -3.743122 | 0.0002101551 |  | 39.31063 | 24.57344 | 68.00838 | 48.72677 | 80.81832 | 63.64832
897.9785 | 11.0184 | -2.658555 | 0.0001699501 |  | 39.37658 | 24.54612 | 68.00565 | 48.6224 | 80.82325 | 63.68702
898.078125 | 11.01838 | -0.6288664 | 0.0002191508 |  | 39.44549 | 24.56678 | 67.98636 | 48.53524 | 80.80379 | 63.71212
898.1777 | 11.01808 | -2.772936 | 0.0001817416 |  | 39.47242 | 24.56053 | 67.9809 | 48.50013 | 80.79252 | 63.71469
898.2773 | 11.01783 | -13.58989 | 0.0002053623 |  | 39.57497 | 24.54059 | 68.00854 | 48.45805 | 80.76997 | 63.77175
898.377 | 11.01887 | -8.998712 | 0.0001651643 |  | 39.72451 | 24.54889 | 68.0201 | 48.47936 | 80.77705 | 63.80476
898.4765625 | 11.01836 | -11.97216 | 0.0001729204 |  | 39.93058 | 24.51401 | 68.04486 | 48.48842 | 80.75919 | 63.82177
898.5762 | 11.01919 | -5.020449 | 0.0001822384 |  | 40.14921 | 24.49494 | 68.04613 | 48.49269 | 80.7334 | 63.8465
898.6758 | 11.01866 | -0.6306891 | 0.0001656585 |  | 40.37961 | 24.5004 | 68.04728 | 48.39377 | 80.76535 | 63.86964
898.7754 | 11.01861 | -5.014525 | 0.0001701876 |  | 40.63162 | 24.51708 | 68.06126 | 48.29068 | 80.7334 | 63.87854
898.875 | 11.01937 | -8.951776 | 0.000182373 |  | 40.84652 | 24.49996 | 68.06647 | 48.18325 | 80.7252 | 63.89562
898.9746 | 11.01836 | -5.096551 | 0.00016923 |  | 41.02062 | 24.4794 | 68.09864 | 48.17091 | 80.69464 | 63.93584
899.0742 | 11.01884 | -4.108138 | 0.0001912283 |  | 41.19286 | 24.49969 | 68.11993 | 48.14026 | 80.67147 | 63.91332
899.1738 | 11.01862 | -10.09194 | 0.0001860751 |  | 41.32612 | 24.489 | 68.11366 | 48.10896 | 80.66006 | 63.94483
899.2734375 | 11.01938 | -5.495289 | 0.0002226334 |  | 41.50669 | 24.47957 | 68.09856 | 48.08403 | 80.67411 | 63.96287
899.373 | 11.01839 | -5.470226 | 0.0001979715 |  | 41.668 | 24.52867 | 68.11034 | 48.06157 | 80.64194 | 63.97034
899.4727 | 11.01877 | -12.21641 | 0.0002527375 |  | 41.7992 | 24.50392 | 68.09253 | 48.00304 | 80.6 | 64.01186
899.5723 | 11.01837 | -7.568725 | 0.000226639 |  | 41.91637 | 24.52445 | 68.04123 | 47.86271 | 80.60578 | 64.02831
899.671875 | 11.01851 | -6.727503 | 0.0002087283 |  | 42.07265 | 24.51964 | 68.07738 | 47.80617 | 80.58676 | 64.06989
899.7715 | 11.01873 | -7.804778 | 0.0001878123 |  | 42.19502 | 24.54555 | 68.04572 | 47.70662 | 80.58421 | 64.08433
899.8711 | 11.01957 | -9.732389 | 0.0002388772 |  | 42.21055 | 24.53186 | 68.03894 | 47.58185 | 80.57377 | 64.1284
899.9707 | 11.01883 | -5.859849 | 0.0002117293 |  | 42.23508 | 24.51768 | 68.03123 | 47.46188 | 80.5638 | 64.12172
900.0703125 | 11.01873 | -7.791563 | 0.0001840107 |  | 42.18734 | 24.53829 | 68.00291 | 47.35845 | 80.56524 | 64.14935
900.1699 | 11.01959 | -3.577247 | 0.0002083954 |  | 42.11625 | 24.53257 | 67.99857 | 47.22107 | 80.56631 | 64.1731
900.2695 | 11.01886 | -4.993107 | 0.0002417274 |  | 42.11423 | 24.53741 | 67.98441 | 47.21843 | 80.55531 | 64.21308
900.3691 | 11.01818 | -3.493854 | 0.0002223982 |  | 42.11631 | 24.55659 | 67.96192 | 47.24044 | 80.53146 | 64.20722
900.46875 | 11.01879 | -5.995192 | 0.0002238743 |  | 42.04872 | 24.55318 | 67.93913 | 47.17131 | 80.48684 | 64.2455
900.5684 | 11.0193 | -8.570354 | 0.0002015763 |  | 41.99105 | 24.55779 | 67.97415 | 47.16886 | 80.52184 | 64.25922
900.668 | 11.01891 | -4.255784 | 0.000182738 |  | 41.86607 | 24.56125 | 68.00676 | 47.1198 | 80.50063 | 64.27549
900.7676 | 11.01844 | -9.434361 | 0.0001942306 |  | 41.77425 | 24.53328 | 67.97721 | 47.09462 | 80.48469 | 64.28618
900.8671875 | 11.01883 | -7.99845 | 0.000217231 |  | 41.74087 | 24.5401 | 67.97399 | 47.07106 | 80.47633 | 64.25912
900.9668 | 11.01877 | -5.516251 | 0.0002047675 |  | 41.76569 | 24.5622 | 67.99781 | 47.05272 | 80.46799 | 64.24294
901.0664 | 11.01896 | -6.691046 | 0.0001856561 |  | 41.73901 | 24.51875 | 67.97398 | 47.02955 | 80.43877 | 64.29517
901.166 | 11.01887 | -3.461955 | 0.0002408871 |  | 41.67243 | 24.51255 | 67.9644 | 46.98177 | 80.4586 | 64.29292
901.265625 | 11.01873 | -7.220114 | 0.0002448998 |  | 41.62703 | 24.49215 | 67.92745 | 47.03172 | 80.43023 | 64.29716
901.3652 | 11.01866 | -6.577577 | 0.0001925245 |  | 41.52866 | 24.54428 | 67.96852 | 47.0558 | 80.40157 | 64.28049
901.4648 | 11.01883 | -9.859075 | 0.0002101413 |  | 41.42396 | 24.52648 | 67.94762 | 46.98804 | 80.40688 | 64.26592
901.5645 | 11.01905 | -3.14023 | 0.0002230635 |  | 41.36197 | 24.5066 | 67.99493 | 46.95013 | 80.39407 | 64.25662
901.6640625 | 11.01954 | -5.985623 | 0.0002019284 |  | 41.28716 | 24.5059 | 68.05946 | 46.91611 | 80.33833 | 64.24433
901.7637 | 11.0191 | -5.59053 | 0.0002312814 |  | 41.19249 | 24.52997 | 68.07019 | 46.93504 | 80.30792 | 64.2423
901.8633 | 11.01888 | -9.715985 | 0.0002233983 |  | 41.09056 | 24.54561 | 68.12281 | 46.94379 | 80.30404 | 64.21244
901.9629 | 11.01878 | -4.455837 | 0.0002277397 |  | 40.97415 | 24.54174 | 68.24306 | 46.94688 | 80.28159 | 64.21149
902.0625 | 11.01842 | 1.328366 | 0.0002217218 |  | 40.89069 | 24.52768 | 68.27393 | 47.02149 | 80.25071 | 64.17042
902.1621 | 11.0192 | -5.943698 | 0.0002261825 |  | 40.84403 | 24.54889 | 68.33498 | 47.0554 | 80.23308 | 64.10956
902.2617 | 11.01923 | -7.472117 | 0.0002539788 |  | 40.85294 | 24.56831 | 68.45611 | 47.12103 | 80.22933 | 64.12722
902.3613 | 11.01892 | -5.693519 | 0.0002025506 |  | 40.86276 | 24.58518 | 68.51176 | 47.21471 | 80.19038 | 64.04771
902.4609375 | 11.01911 | -0.9920595 | 0.0001834989 |  | 40.90258 | 24.57852 | 68.5328 | 47.31323 | 80.17403 | 63.99363
902.5605 | 11.01961 | -4.959841 | 0.0001939179 |  | 40.98548 | 24.59535 | 68.53383 | 47.33791 | 80.13657 | 63.96046
902.6602 | 11.01878 | -1.635508 | 0.000242317 |  | 41.08335 | 24.62273 | 68.57478 | 47.4127 | 80.12469 | 63.92181
902.7598 | 11.01962 | -5.575037 | 0.0002137288 |  | 41.19938 | 24.66194 | 68.60738 | 47.43023 | 80.09366 | 63.92632
902.859375 | 11.0195 | -10.44419 | 0.0002356527 |  | 41.25287 | 24.64886 | 68.60827 | 47.37347 | 80.08 | 63.90067
902.959 | 11.01862 | -5.148501 | 0.0002274818 |  | 41.28562 | 24.67562 | 68.58865 | 47.28867 | 80.09936 | 63.92038
903.0586 | 11.01909 | -1.774041 | 0.0001755804 |  | 41.25662 | 24.69152 | 68.60306 | 47.19608 | 80.05815 | 63.88754
903.1582 | 11.02025 | -2.732834 | 0.0002219342 |  | 41.21841 | 24.69781 | 68.63132 | 47.13683 | 80.04005 | 63.85568
903.2578125 | 11.01939 | -4.684143 | 0.0001814755 |  | 41.20093 | 24.74422 | 68.66441 | 47.15382 | 80.0257 | 63.83034
903.3574 | 11.01896 | -3.882566 | 0.0001653779 |  | 41.15863 | 24.74451 | 68.6651 | 47.12664 | 80.00041 | 63.8609
903.457 | 11.01882 | -6.343803 | 0.0001633239 |  | 41.14568 | 24.77362 | 68.67896 | 47.06472 | 80.01501 | 63.85492
903.5566 | 11.01929 | -5.87352 | 0.0002135654 |  | 41.11508 | 24.77401 | 68.64455 | 47.04086 | 79.98474 | 63.81638
903.65625 | 11.01885 | -3.102863 | 0.0002077837 |  | 41.09093 | 24.76943 | 68.6213 | 46.97479 | 79.93513 | 63.81202
903.7559 | 11.01912 | -4.051175 | 0.0001825631 |  | 40.99071 | 24.77537 | 68.62565 | 46.94424 | 79.92685 | 63.79734
903.8555 | 11.01915 | -2.73648 | 0.0002221164 |  | 40.94781 | 24.82175 | 68.60616 | 46.95433 | 79.9034 | 63.79185
903.9551 | 11.01914 | -3.360334 | 0.0002056787 |  | 40.84377 | 24.7999 | 68.60344 | 46.90955 | 79.93767 | 63.80584
904.0546875 | 11.01904 | -3.729451 | 0.0002404971 |  | 40.71701 | 24.8118 | 68.59793 | 46.90199 | 79.86769 | 63.78916
904.1543 | 11.01917 | -4.510065 | 0.0001845626 |  | 40.62919 | 24.83086 | 68.60323 | 46.84289 | 79.88797 | 63.79599
904.2539 | 11.01881 | 0.576005 | 0.0002501949 |  | 40.57072 | 24.83172 | 68.56746 | 46.79636 | 79.85348 | 63.80494
904.3535 | 11.0192 | -7.701334 | 0.0001913524 |  | 40.54313 | 24.8202 | 68.5957 | 46.73285 | 79.8431 | 63.75181
904.453125 | 11.01886 | -4.088087 | 0.0002022694 |  | 40.43808 | 24.85499 | 68.59812 | 46.68292 | 79.81906 | 63.78637
904.5527 | 11.01891 | 1.594951 | 0.0002217643 |  | 40.3864 | 24.83363 | 68.6271 | 46.65321 | 79.81501 | 63.75906
904.6523 | 11.01881 | -0.009570122 | 0.0002379308 |  | 40.28462 | 24.85226 | 68.61448 | 46.60642 | 79.7833 | 63.73228
904.752 | 11.01916 | -5.016348 | 0.0002502364 |  | 40.21648 | 24.82561 | 68.66662 | 46.57787 | 79.76505 | 63.71821
904.8515625 | 11.01879 | -4.36014 | 0.0001942466 |  | 40.16001 | 24.82205 | 68.68427 | 46.6025 | 79.74747 | 63.68307
904.9512 | 11.01931 | -8.156123 | 0.0001949588 |  | 40.07659 | 24.86587 | 68.67221 | 46.60549 | 79.74215 | 63.68797
905.0508 | 11.01839 | -2.594301 | 0.0002236701 |  | 40.03913 | 24.80728 | 68.65837 | 46.62104 | 79.69062 | 63.66348
905.1504 | 11.01884 | -3.039976 | 0.0002356032 |  | 39.96098 | 24.84112 | 68.6599 | 46.60682 | 79.67744 | 63.64614
905.25 | 11.01954 | -5.928204 | 0.0002072715 |  | 39.93683 | 24.82837 | 68.6578 | 46.6308 | 79.68101 | 63.64092
905.3496 | 11.0187 | -8.420884 | 0.0002353427 |  | 39.84425 | 24.83003 | 68.66287 | 46.65175 | 79.6648 | 63.62831
905.4492 | 11.01899 | -6.564362 | 0.0002090516 |  | 39.77656 | 24.80471 | 68.69229 | 46.71523 | 79.61689 | 63.60171
905.5488 | 11.01912 | -2.144525 | 0.0002575185 |  | 39.67981 | 24.82086 | 68.68027 | 46.75187 | 79.59927 | 63.60455
905.6484375 | 11.01898 | -3.789147 | 0.0002487404 |  | 39.60219 | 24.81526 | 68.68404 | 46.76407 | 79.61703 | 63.60761
905.748 | 11.01937 | -1.479203 | 0.0002404002 |  | 39.60015 | 24.79892 | 68.6944 | 46.75481 | 79.58989 | 63.58158
905.8477 | 11.01914 | -1.820523 | 0.0002326414 |  | 39.53677 | 24.79288 | 68.7011 | 46.76145 | 79.58101 | 63.55568
905.9473 | 11.01909 | -1.382139 | 0.0002377215 |  | 39.43518 | 24.79133 | 68.65368 | 46.72835 | 79.57309 | 63.53583
906.046875 | 11.01839 | -5.893571 | 0.0002223506 |  | 39.35717 | 24.76575 | 68.67612 | 46.69434 | 79.5575 | 63.53068
906.1465 | 11.01961 | -10.95002 | 0.0001966641 |  | 39.2782 | 24.75829 | 68.66605 | 46.69793 | 79.53199 | 63.52541
906.2461 | 11.01889 | -6.204814 | 0.000219607 |  | 39.20538 | 24.76983 | 68.67201 | 46.69935 | 79.50948 | 63.52251
906.3457 | 11.01963 | -4.91655 | 0.0002350991 |  | 39.08717 | 24.75108 | 68.66552 | 46.72903 | 79.49989 | 63.49947
906.4453125 | 11.01969 | -3.065951 | 0.0002503578 |  | 38.95042 | 24.79227 | 68.6892 | 46.78803 | 79.46913 | 63.51142
906.5449 | 11.01912 | -8.888889 | 0.0002276986 |  | 38.86011 | 24.76522 | 68.71054 | 46.85973 | 79.45636 | 63.4828
906.6445 | 11.01942 | -7.938298 | 0.0002339868 |  | 38.71737 | 24.73545 | 68.73521 | 46.85862 | 79.42929 | 63.48785
906.7441 | 11.01874 | -5.038222 | 0.0002183821 |  | 38.57872 | 24.69791 | 68.72888 | 46.96972 | 79.4144 | 63.42561
906.84375 | 11.01909 | -6.659603 | 0.0002204547 |  | 38.43581 | 24.696 | 68.7083 | 46.95969 | 79.39957 | 63.43654
906.9434 | 11.01815 | -4.604851 | 0.0002220919 |  | 38.34067 | 24.70748 | 68.66478 | 46.99551 | 79.40727 | 63.41789
907.043 | 11.01854 | -5.261515 | 0.0002177104 |  | 38.18987 | 24.6691 | 68.65532 | 47.02143 | 79.3614 | 63.41884
907.1426 | 11.01918 | -6.693781 | 0.0001880172 |  | 38.07996 | 24.6967 | 68.5825 | 47.00996 | 79.3246 | 63.39758
907.2421875 | 11.01917 | -0.05149412 | 0.0002127109 |  | 37.97116 | 24.66107 | 68.5165 | 46.93708 | 79.31687 | 63.38087
907.3418 | 11.01919 | -6.090889 | 0.0001798515 |  | 37.88725 | 24.62281 | 68.47799 | 46.90059 | 79.29456 | 63.39512
907.4414 | 11.01895 | 1.479659 | 0.0001740833 |  | 37.75377 | 24.61374 | 68.40984 | 46.88262 | 79.29349 | 63.36624
907.541 | 11.01936 | 0.03007603 | 0.0001838798 |  | 37.62523 | 24.6239 | 68.39204 | 46.86636 | 79.31691 | 63.35511
907.640625 | 11.0189 | -3.231826 | 0.000205407 |  | 37.54055 | 24.58334 | 68.33247 | 46.84804 | 79.23423 | 63.37323
907.7402 | 11.01918 | -3.413195 | 0.000204161 |  | 37.40442 | 24.5975 | 68.32663 | 46.79896 | 79.2405 | 63.35504
907.8398 | 11.01877 | 3.605956 | 0.00018852 |  | 37.27625 | 24.57244 | 68.26075 | 46.79319 | 79.22652 | 63.31612
907.9395 | 11.0196 | -5.335794 | 0.000237916 |  | 37.14476 | 24.53682 | 68.26973 | 46.74566 | 79.17416 | 63.33039
908.0390625 | 11.01961 | -6.644565 | 0.000224506 |  | 37.02605 | 24.53479 | 68.2964 | 46.64823 | 79.1488 | 63.28622
908.1387 | 11.01884 | -2.627112 | 0.0002215031 |  | 36.86066 | 24.54062 | 68.22234 | 46.61932 | 79.08039 | 63.21074
908.2383 | 11.01924 | -4.508242 | 0.0002259131 |  | 36.70053 | 24.49981 | 68.18572 | 46.50402 | 79.04735 | 63.17397
908.3379 | 11.01899 | -3.295168 | 0.0002135357 |  | 36.58762 | 24.48547 | 68.13811 | 46.47687 | 78.99783 | 63.14623
908.4375 | 11.01941 | -7.488977 | 0.0002074849 |  | 36.43194 | 24.50029 | 68.12418 | 46.40823 | 78.97852 | 63.09461
908.5371 | 11.01903 | -7.503104 | 0.0002485475 |  | 36.29714 | 24.47743 | 68.05136 | 46.32237 | 78.96543 | 63.08181
908.6367 | 11.01873 | -5.897672 | 0.0002100386 |  | 36.23049 | 24.47323 | 68.02068 | 46.24171 | 78.92121 | 63.06596
908.7363 | 11.01961 | -3.643323 | 0.0002298496 |  | 36.14679 | 24.46692 | 67.93711 | 46.12204 | 78.88693 | 63.02528
908.8359375 | 11.01916 | -1.677888 | 0.0002390496 |  | 36.05571 | 24.44405 | 67.94153 | 46.04061 | 78.84811 | 62.97914
908.9355 | 11.02002 | -3.453752 | 0.0002155092 |  | 35.93475 | 24.45089 | 67.88222 | 45.98018 | 78.84435 | 62.91614
909.0352 | 11.0187 | -2.196475 | 0.0002572061 |  | 35.849 | 24.44761 | 67.90213 | 45.90377 | 78.81051 | 62.91225
909.1348 | 11.0193 | -9.909202 | 0.0002163591 |  | 35.79311 | 24.43414 | 67.86973 | 45.81689 | 78.80654 | 62.87647
909.234375 | 11.01917 | -3.19218 | 0.000284725 |  | 35.70015 | 24.38787 | 67.88021 | 45.74663 | 78.78349 | 62.87525
909.334 | 11.01905 | -2.125386 | 0.000213402 |  | 35.70244 | 24.38159 | 67.9245 | 45.69642 | 78.7728 | 62.81749
909.4336 | 11.01899 | -0.804311 | 0.0002235093 |  | 35.6327 | 24.39719 | 67.94071 | 45.66452 | 78.72803 | 62.81684
909.5332 | 11.01954 | -3.955478 | 0.000261224 |  | 35.59081 | 24.38607 | 67.98184 | 45.71056 | 78.69028 | 62.80302
909.6328125 | 11.0195 | -5.584151 | 0.0002445045 |  | 35.61392 | 24.3913 | 68.02547 | 45.68933 | 78.70412 | 62.80618
909.7324 | 11.01972 | -2.317236 | 0.0002566449 |  | 35.61555 | 24.35264 | 68.06977 | 45.71265 | 78.68311 | 62.75748
909.832 | 11.01938 | -3.301093 | 0.0002260322 |  | 35.65171 | 24.38774 | 68.10492 | 45.66095 | 78.65594 | 62.74782
909.9316 | 11.01941 | -3.330713 | 0.0001699464 |  | 35.6932 | 24.36259 | 68.17591 | 45.58461 | 78.66253 | 62.74794
910.03125 | 11.01968 | -0.2952943 | 0.0002129129 |  | 35.6757 | 24.32131 | 68.2526 | 45.52195 | 78.6535 | 62.76823
910.1309 | 11.01964 | -3.747679 | 0.0002224397 |  | 35.64167 | 24.35126 | 68.30231 | 45.46701 | 78.68203 | 62.74749
910.2305 | 11.01937 | -6.481424 | 0.0002033337 |  | 35.68049 | 24.34535 | 68.36995 | 45.46912 | 78.65875 | 62.71553
910.3301 | 11.01884 | -3.194003 | 0.0002194493 |  | 35.65627 | 24.35882 | 68.40833 | 45.47651 | 78.64559 | 62.73598
910.4296875 | 11.01913 | -5.597822 | 0.0002158146 |  | 35.64434 | 24.34684 | 68.45496 | 45.46804 | 78.66349 | 62.66175
910.5293 | 11.01905 | -8.605899 | 0.000209073 |  | 35.702 | 24.37094 | 68.4917 | 45.48266 | 78.65599 | 62.6188
910.6289 | 11.01971 | -3.66064 | 0.000216472 |  | 35.80201 | 24.36348 | 68.56519 | 45.49375 | 78.6497 | 62.59235
910.7285 | 11.01911 | 2.496326 | 0.0002024586 |  | 35.84303 | 24.36291 | 68.58691 | 45.5002 | 78.64294 | 62.52559
910.828125 | 11.01918 | 4.571129 | 0.0002111273 |  | 35.88667 | 24.37419 | 68.59907 | 45.4282 | 78.6375 | 62.51346
910.9277 | 11.01965 | 1.274137 | 0.0002181369 |  | 35.92154 | 24.42196 | 68.65836 | 45.46119 | 78.61424 | 62.48249
911.0273 | 11.01958 | 1.908017 | 0.0002240173 |  | 35.95297 | 24.41244 | 68.66492 | 45.48819 | 78.62083 | 62.41981
911.127 | 11.01941 | 1.082744 | 0.0002277773 |  | 36.01256 | 24.42313 | 68.70883 | 45.52357 | 78.57549 | 62.39376
911.2265625 | 11.0189 | -2.660378 | 0.000193777 |  | 36.15409 | 24.41432 | 68.72383 | 45.55581 | 78.58185 | 62.38717
911.3262 | 11.01945 | 2.928785 | 0.0002524442 |  | 36.20494 | 24.42356 | 68.77215 | 45.61301 | 78.5853 | 62.36305
911.4258 | 11.0187 | -4.681408 | 0.0002126944 |  | 36.27443 | 24.4222 | 68.80418 | 45.70811 | 78.60251 | 62.31255
911.5254 | 11.01883 | 1.192567 | 0.000198098 |  | 36.31931 | 24.39104 | 68.85847 | 45.80867 | 78.57709 | 62.30776
911.625 | 11.01971 | 0.8229942 | 0.0001889646 |  | 36.37923 | 24.38416 | 68.91365 | 45.90369 | 78.56477 | 62.28749
911.7246 | 11.01918 | -1.510191 | 0.0001773661 |  | 36.36372 | 24.39705 | 68.91469 | 46.00127 | 78.57114 | 62.25287
911.8242 | 11.01921 | -4.507787 | 0.0001906503 |  | 36.42014 | 24.37279 | 69.02599 | 46.14592 | 78.56886 | 62.26118
911.9238 | 11.01961 | 4.442621 | 0.000162669 |  | 36.42395 | 24.40603 | 69.04247 | 46.22324 | 78.54543 | 62.24546
912.0234375 | 11.01945 | 0.2592931 | 0.0002047141 |  | 36.48147 | 24.41651 | 69.08436 | 46.32185 | 78.56036 | 62.2192
912.123 | 11.01955 | 2.868177 | 0.0002222492 |  | 36.5229 | 24.4123 | 69.0573 | 46.4197 | 78.50397 | 62.16625
912.2227 | 11.01868 | 1.393987 | 0.0002135619 |  | 36.62074 | 24.44111 | 69.09148 | 46.4549 | 78.47845 | 62.14241
912.3223 | 11.01905 | 1.537076 | 0.0002286554 |  | 36.72598 | 24.43659 | 69.11114 | 46.58813 | 78.47848 | 62.08634
912.421875 | 11.0188 | 0.4680037 | 0.0002283265 |  | 36.83853 | 24.44674 | 69.12035 | 46.65722 | 78.46671 | 62.05494
912.5215 | 11.01944 | -2.538706 | 0.0002143332 |  | 37.06456 | 24.42847 | 69.0998 | 46.73407 | 78.45599 | 62.00645
912.6211 | 11.01901 | -4.488647 | 0.0002227532 |  | 37.13718 | 24.42968 | 69.05495 | 46.81633 | 78.43063 | 61.97863
912.7207 | 11.0189 | -1.161124 | 0.0002780633 |  | 37.20179 | 24.45077 | 69.03925 | 46.85853 | 78.42288 | 61.95317
912.8203125 | 11.0192 | 1.70523 | 0.0002104635 |  | 37.27628 | 24.45452 | 69.01807 | 46.91422 | 78.38339 | 61.91816
912.9199 | 11.01931 | 0.3426867 | 0.0001939131 |  | 37.31934 | 24.45594 | 68.99809 | 46.99805 | 78.3633 | 61.91301
913.0195 | 11.01877 | -2.876836 | 0.0002294929 |  | 37.3693 | 24.47169 | 68.99052 | 47.06979 | 78.32949 | 61.94476
913.1191 | 11.01903 | -1.390797 | 0.0002252009 |  | 37.45787 | 24.48483 | 68.95098 | 47.12735 | 78.33068 | 61.84624
913.21875 | 11.01902 | -2.116728 | 0.000233237 |  | 37.52335 | 24.50685 | 68.94521 | 47.17992 | 78.29964 | 61.84433
913.3184 | 11.01906 | -3.552639 | 0.0001942654 |  | 37.66085 | 24.48249 | 68.95319 | 47.24258 | 78.29327 | 61.81548
913.418 | 11.01913 | 4.042972 | 0.0002350362 |  | 37.73143 | 24.51347 | 68.92809 | 47.26125 | 78.30179 | 61.82394
913.5176 | 11.01964 | 0.1613173 | 0.0002279264 |  | 37.74389 | 24.52907 | 68.89005 | 47.32803 | 78.27018 | 61.81046
913.6171875 | 11.01904 | 2.49906 | 0.0001968173 |  | 37.76679 | 24.55145 | 68.87589 | 47.40612 | 78.26495 | 61.76952
913.7168 | 11.01966 | 0.9943376 | 0.0002371809 |  | 37.76156 | 24.56946 | 68.85583 | 47.47821 | 78.24017 | 61.76551
913.8164 | 11.01883 | -4.80946 | 0.0002359391 |  | 37.82372 | 24.59482 | 68.81631 | 47.50828 | 78.25684 | 61.75239
913.916 | 11.01959 | 5.989724 | 0.0002585801 |  | 37.81157 | 24.61115 | 68.8178 | 47.56542 | 78.24121 | 61.72343
914.015625 | 11.0195 | -0.6156511 | 0.0002117882 |  | 37.84212 | 24.60229 | 68.81005 | 47.58682 | 78.23815 | 61.73813
914.1152 | 11.01958 | -0.2114453 | 0.0002328825 |  | 37.9508 | 24.63284 | 68.76917 | 47.53555 | 78.21569 | 61.70053
914.2148 | 11.01887 | 0.790184 | 0.0001971435 |  | 38.02133 | 24.64462 | 68.76108 | 47.47925 | 78.21721 | 61.69453
914.3145 | 11.01931 | 5.12526 | 0.0002234486 |  | 38.10003 | 24.65802 | 68.71774 | 47.50035 | 78.1953 | 61.6559
914.4140625 | 11.01997 | 0.8507919 | 0.0002315164 |  | 38.12449 | 24.68443 | 68.66579 | 47.48838 | 78.20745 | 61.63284
914.5137 | 11.01925 | 3.441904 | 0.000217433 |  | 38.07619 | 24.72849 | 68.63765 | 47.51667 | 78.2253 | 61.63065
914.6133 | 11.02071 | 2.386046 | 0.0002204662 |  | 38.03662 | 24.73424 | 68.62191 | 47.54783 | 78.1837 | 61.61741
914.7129 | 11.01928 | 3.12747 | 0.0002315045 |  | 38.05696 | 24.74112 | 68.57346 | 47.53095 | 78.17442 | 61.56106
914.8125 | 11.01936 | 6.206637 | 0.0002151164 |  | 38.11867 | 24.73563 | 68.52805 | 47.44355 | 78.17372 | 61.55704
914.9121 | 11.01956 | 6.439044 | 0.0002203326 |  | 38.21362 | 24.77492 | 68.48288 | 47.42304 | 78.15998 | 61.53062
915.0117 | 11.01904 | 5.962381 | 0.0002180509 |  | 38.26282 | 24.76798 | 68.4677 | 47.39561 | 78.14914 | 61.4939
915.1113 | 11.01937 | 1.784977 | 0.000228136 |  | 38.24503 | 24.81844 | 68.39823 | 47.34717 | 78.14265 | 61.45054
915.2109375 | 11.0198 | 7.411508 | 0.0002430662 |  | 38.20802 | 24.80931 | 68.35747 | 47.36118 | 78.13145 | 61.42405
915.3105 | 11.01913 | 6.965834 | 0.000262394 |  | 38.18057 | 24.83216 | 68.33823 | 47.36324 | 78.14134 | 61.38276
915.4102 | 11.01894 | 7.527712 | 0.0002025687 |  | 38.14182 | 24.8537 | 68.29872 | 47.35678 | 78.13686 | 61.34991
915.5098 | 11.01895 | 4.502317 | 0.0002152188 |  | 38.20845 | 24.87814 | 68.28961 | 47.45383 | 78.097 | 61.31611
915.609375 | 11.01898 | 6.811807 | 0.0001938507 |  | 38.25503 | 24.87454 | 68.28393 | 47.56949 | 78.10649 | 61.27182
915.709 | 11.01949 | 6.760769 | 0.0001732889 |  | 38.30865 | 24.89319 | 68.2733 | 47.72347 | 78.08652 | 61.22378
915.8086 | 11.01919 | -1.188922 | 0.0001768245 |  | 38.41172 | 24.87019 | 68.26957 | 47.8166 | 78.10124 | 61.22971
915.9082 | 11.01907 | 0.6470938 | 0.000246014 |  | 38.58799 | 24.95471 | 68.30154 | 47.98495 | 78.05343 | 61.17902
916.0078125 | 11.01995 | 4.073959 | 0.0001477888 |  | 38.70822 | 24.93328 | 68.28912 | 48.03422 | 78.09206 | 61.16247
916.1074 | 11.01897 | 0.9186916 | 0.0002051291 |  | 38.74019 | 24.96734 | 68.30771 | 48.16895 | 78.0797 | 61.19251
916.207 | 11.01913 | 4.404799 | 0.0001841772 |  | 38.80014 | 24.99 | 68.29704 | 48.23588 | 78.08898 | 61.15034
916.3066 | 11.01933 | 6.542032 | 0.0001927063 |  | 38.85727 | 24.97874 | 68.30508 | 48.23226 | 78.0445 | 61.13411
916.40625 | 11.01937 | 2.215614 | 0.0002419271 |  | 38.86846 | 24.99095 | 68.36844 | 48.2531 | 78.03882 | 61.10243
916.5059 | 11.01907 | 1.325176 | 0.0002254886 |  | 38.85156 | 25.01184 | 68.382 | 48.30632 | 78.03602 | 61.09594
916.6055 | 11.0188 | 6.670084 | 0.0002256269 |  | 38.89272 | 24.9908 | 68.39283 | 48.35299 | 78.03593 | 61.05559
916.7051 | 11.01992 | 4.901511 | 0.000199551 |  | 38.94912 | 25.02096 | 68.44444 | 48.41953 | 78.01992 | 61.06237
916.8046875 | 11.01983 | 2.238855 | 0.000237178 |  | 38.96374 | 25.00386 | 68.44994 | 48.55363 | 78.03391 | 61.02301
916.9043 | 11.0189 | -0.5331693 | 0.0002564438 |  | 38.93592 | 25.0013 | 68.48173 | 48.63118 | 78.01249 | 61.00476
917.0039 | 11.01961 | 5.42101 | 0.0002161134 |  | 38.93496 | 25.00456 | 68.4802 | 48.73733 | 77.99974 | 60.99608
917.1035 | 11.01917 | -0.8749447 | 0.0002253311 |  | 38.94333 | 25.00167 | 68.47351 | 48.81429 | 78.00546 | 60.95535
917.203125 | 11.01966 | 6.474589 | 0.0002313654 |  | 38.94015 | 24.99128 | 68.47952 | 48.98962 | 78.00925 | 60.97726
917.3027 | 11.02001 | 4.736548 | 0.0002404807 |  | 38.97126 | 24.99627 | 68.47565 | 49.03642 | 77.99638 | 60.92951
917.4023 | 11.01967 | 6.127345 | 0.0002365599 |  | 38.93019 | 25.02198 | 68.45191 | 49.13956 | 77.98577 | 60.92101
917.502 | 11.01952 | 8.195768 | 0.0002375616 |  | 38.94271 | 25.02746 | 68.48935 | 49.21383 | 77.98 | 60.90926
917.6015625 | 11.01915 | 5.412352 | 0.0002272525 |  | 38.91202 | 25.02365 | 68.45943 | 49.24081 | 77.98992 | 60.8745
917.7012 | 11.01945 | 7.370495 | 0.000242253 |  | 38.86832 | 24.99435 | 68.50005 | 49.31886 | 77.98493 | 60.92355
917.8008 | 11.01942 | 10.84612 | 0.0002511192 |  | 38.83539 | 25.01371 | 68.48607 | 49.38822 | 77.99364 | 60.83232
917.9004 | 11.01943 | 2.921949 | 0.0002143775 |  | 38.7962 | 25.01274 | 68.49239 | 49.42036 | 77.97134 | 60.83515
918 | 11.01898 | 7.020973 | 0.0002574729 |  | 38.74945 | 25.0116 | 68.5254 | 49.44559 | 77.95018 | 60.81252
918.0996 | 11.01906 | 0.92097 | 0.0002041159 |  | 38.72613 | 25.00576 | 68.48618 | 49.47597 | 77.94687 | 60.78899
918.1992 | 11.01861 | 3.412738 | 0.0002387223 |  | 38.64495 | 24.99255 | 68.55478 | 49.57297 | 77.94165 | 60.80675
918.2988 | 11.01929 | 5.273819 | 0.0002238093 |  | 38.56947 | 25.01263 | 68.56898 | 49.65285 | 77.97083 | 60.77864
918.3984375 | 11.01973 | 3.893503 | 0.0002225607 |  | 38.45828 | 25.03985 | 68.6036 | 49.73644 | 77.9425 | 60.74753
918.498 | 11.01926 | 3.754058 | 0.000237423 |  | 38.40556 | 24.99845 | 68.59313 | 49.79002 | 77.9163 | 60.76619
918.5977 | 11.01932 | 6.86558 | 0.0002106272 |  | 38.30889 | 25.01115 | 68.59398 | 49.83925 | 77.92449 | 60.77922
918.6973 | 11.01968 | 7.871765 | 0.0002585011 |  | 38.19349 | 25.01003 | 68.63127 | 49.8274 | 77.91056 | 60.74345
918.796875 | 11.01946 | 5.80881 | 0.0002447613 |  | 38.09346 | 25.00981 | 68.63629 | 49.81636 | 77.92773 | 60.71822
918.8965 | 11.01856 | 4.053909 | 0.0002290586 |  | 37.98811 | 25.00697 | 68.6215 | 49.76924 | 77.90961 | 60.71857
918.9961 | 11.01959 | 11.13731 | 0.0002126473 |  | 37.91825 | 24.98301 | 68.63574 | 49.66226 | 77.87498 | 60.65785
919.0957 | 11.01896 | 6.126889 | 0.000244968 |  | 37.84703 | 25.01217 | 68.63834 | 49.58578 | 77.88584 | 60.64687
919.1953125 | 11.01877 | 4.389304 | 0.0002228917 |  | 37.73108 | 25.01348 | 68.65855 | 49.48452 | 77.87035 | 60.61068
919.2949 | 11.0198 | 9.000535 | 0.0002184266 |  | 37.66962 | 25.01884 | 68.66096 | 49.3732 | 77.89578 | 60.56143
919.3945 | 11.01897 | 5.451086 | 0.0002351232 |  | 37.57114 | 24.98787 | 68.68356 | 49.17588 | 77.83128 | 60.54856
919.4941 | 11.01973 | 4.435329 | 0.0002117561 |  | 37.48034 | 24.99502 | 68.66808 | 48.99794 | 77.84214 | 60.54671
919.59375 | 11.01989 | 6.464563 | 0.0001414605 |  | 37.372 | 25.002 | 68.6712 | 48.86203 | 77.80625 | 60.51064
919.6934 | 11.01922 | 1.169327 | 0.0002001322 |  | 37.29916 | 24.98073 | 68.65859 | 48.6841 | 77.80454 | 60.50791
919.793 | 11.01903 | 5.548606 | 0.0002123028 |  | 37.16359 | 24.98233 | 68.66295 | 48.52163 | 77.78221 | 60.49918
919.8926 | 11.01927 | 6.823198 | 0.0001628066 |  | 37.1246 | 24.99721 | 68.66747 | 48.34281 | 77.78185 | 60.46496
919.9921875 | 11.0191 | -0.4534221 | 0.0001792957 |  | 37.03611 | 24.97346 | 68.65589 | 48.21457 | 77.79111 | 60.47141
920.0918 | 11.01919 | 0.9232483 | 0.0002194767 |  | 37.00231 | 24.97942 | 68.64801 | 48.20009 | 77.75403 | 60.43455
920.1914 | 11.01884 | 4.618066 | 0.0002367068 |  | 37.01126 | 24.97867 | 68.66535 | 48.06075 | 77.74124 | 60.39872
920.291 | 11.01902 | 4.205657 | 0.0002036831 |  | 37.00912 | 24.98487 | 68.64571 | 47.93854 | 77.7294 | 60.39639
920.390625 | 11.0195 | 2.827164 | 0.0002158432 |  | 36.97536 | 24.92859 | 68.62803 | 47.81964 | 77.74451 | 60.36774
920.4902 | 11.01957 | 4.31548 | 0.0002445379 |  | 37.00071 | 24.97807 | 68.63621 | 47.79385 | 77.72593 | 60.33883
920.5898 | 11.01911 | 3.890312 | 0.0002231628 |  | 36.99228 | 24.97228 | 68.64252 | 47.74218 | 77.70412 | 60.28176
920.6895 | 11.0199 | 3.745855 | 0.0002054936 |  | 37.01997 | 24.97283 | 68.59427 | 47.74367 | 77.65273 | 60.26554
920.7890625 | 11.01962 | 3.186255 | 0.0002204055 |  | 36.96461 | 24.95689 | 68.57685 | 47.73902 | 77.67107 | 60.21779
920.8887 | 11.02012 | 3.114255 | 0.0002343124 |  | 36.94795 | 24.98152 | 68.5856 | 47.72438 | 77.64143 | 60.18655
920.9883 | 11.01898 | 7.257937 | 0.0002409982 |  | 36.94366 | 24.98432 | 68.56377 | 47.59896 | 77.64032 | 60.15564
921.0879 | 11.0196 | 4.977613 | 0.0002119925 |  | 36.92945 | 24.97008 | 68.536 | 47.53358 | 77.59039 | 60.13029
921.1875 | 11.01953 | 0.4456744 | 0.0002028854 |  | 36.92482 | 24.98022 | 68.53935 | 47.5023 | 77.59592 | 60.07385
921.2871 | 11.01941 | 3.496132 | 0.0001999884 |  | 36.85249 | 24.9743 | 68.52027 | 47.41231 | 77.54146 | 60.03961
921.3867 | 11.01976 | 5.51853 | 0.0001785483 |  | 36.85741 | 24.96085 | 68.55899 | 47.4136 | 77.55177 | 60.02158
921.4863 | 11.01944 | 3.077799 | 0.0002498183 |  | 36.84676 | 24.96063 | 68.6062 | 47.41588 | 77.54413 | 59.99948
921.5859375 | 11.01931 | 5.562733 | 0.0002256794 |  | 36.90638 | 24.95578 | 68.5929 | 47.43367 | 77.53416 | 59.92297
921.6855 | 11.0193 | 0.2925596 | 0.0002507822 |  | 36.89448 | 24.97709 | 68.62281 | 47.44111 | 77.50417 | 59.88136
921.7852 | 11.01905 | 6.809984 | 0.0002457297 |  | 36.94018 | 24.97729 | 68.66529 | 47.41994 | 77.48727 | 59.88517
921.8848 | 11.01839 | 7.743713 | 0.0001949637 |  | 36.94271 | 24.97892 | 68.69128 | 47.37656 | 77.49097 | 59.87625
921.984375 | 11.01905 | 3.939984 | 0.0002337335 |  | 36.92548 | 24.96224 | 68.70874 | 47.4082 | 77.46706 | 59.87619
922.084 | 11.01935 | 6.444057 | 0.0002163457 |  | 36.94281 | 24.96231 | 68.76585 | 47.43209 | 77.47267 | 59.82908
922.1836 | 11.01925 | 1.293277 | 0.0002468344 |  | 36.94536 | 24.9895 | 68.79007 | 47.49187 | 77.44035 | 59.83951
922.2832 | 11.01857 | 0.5354476 | 0.0002155434 |  | 36.9176 | 24.94206 | 68.78915 | 47.55188 | 77.4515 | 59.84307
922.3828125 | 11.01931 | 1.502443 | 0.0002194979 |  | 36.93318 | 24.97418 | 68.84624 | 47.65662 | 77.42054 | 59.84308
922.4824 | 11.0195 | 8.039008 | 0.0002234788 |  | 36.96737 | 24.96179 | 68.91296 | 47.68774 | 77.42153 | 59.85978
922.582 | 11.01956 | 6.70654 | 0.0002165662 |  | 36.98715 | 24.94755 | 68.92448 | 47.73839 | 77.4156 | 59.81111
922.6816 | 11.02006 | -1.654648 | 0.0002438024 |  | 36.96557 | 24.94159 | 68.98716 | 47.77187 | 77.37091 | 59.82097
922.78125 | 11.01968 | 0.7391453 | 0.0002191933 |  | 37.00287 | 24.95737 | 69.06937 | 47.83361 | 77.38762 | 59.80494
922.8809 | 11.01924 | 1.193934 | 0.0002458754 |  | 36.98709 | 24.90386 | 69.12871 | 47.93033 | 77.37302 | 59.81142
922.9805 | 11.01901 | 0.4279027 | 0.0002101133 |  | 37.03285 | 24.91444 | 69.16514 | 48.00848 | 77.36678 | 59.80297
923.0801 | 11.01959 | -0.5477519 | 0.0002056829 |  | 37.07419 | 24.93084 | 69.21538 | 48.06967 | 77.32836 | 59.81824
923.1796875 | 11.01941 | 3.933148 | 0.0002325437 |  | 37.05215 | 24.9294 | 69.23702 | 48.13173 | 77.35225 | 59.79424
923.2793 | 11.01914 | -0.6411703 | 0.0001895218 |  | 37.05047 | 24.93445 | 69.2926 | 48.22106 | 77.32214 | 59.77895
923.3789 | 11.01949 | 3.051368 | 0.0001940725 |  | 37.03158 | 24.94057 | 69.37363 | 48.30505 | 77.29253 | 59.79626
923.4785 | 11.01947 | -0.6233981 | 0.0002233924 |  | 36.97486 | 24.94987 | 69.36749 | 48.35601 | 77.27399 | 59.78138
923.578125 | 11.01948 | 4.254873 | 0.0002089906 |  | 36.94275 | 24.92823 | 69.41782 | 48.42616 | 77.2409 | 59.80061
923.6777 | 11.0195 | 3.750413 | 0.0001861329 |  | 36.88779 | 24.96227 | 69.45597 | 48.51087 | 77.2225 | 59.7757
923.7773 | 11.01975 | 5.774178 | 0.0002241074 |  | 36.89737 | 24.93036 | 69.52441 | 48.55244 | 77.16421 | 59.76566
923.877 | 11.01926 | 1.716167 | 0.000163274 |  | 36.93337 | 24.97781 | 69.57384 | 48.67308 | 77.14384 | 59.76655
923.9765625 | 11.02039 | -1.851966 | 0.0002004801 |  | 36.90624 | 24.98651 | 69.58146 | 48.74321 | 77.12567 | 59.73667
924.0762 | 11.01954 | -1.333379 | 0.0001999591 |  | 36.86841 | 24.95941 | 69.61559 | 48.80683 | 77.11558 | 59.72521
924.1758 | 11.01999 | 3.041799 | 0.0002230509 |  | 36.85515 | 24.96213 | 69.6628 | 48.90361 | 77.08053 | 59.69333
924.2754 | 11.01942 | 6.054889 | 0.0002231772 |  | 36.87875 | 24.96663 | 69.70251 | 48.92111 | 77.07805 | 59.66954
924.375 | 11.01993 | 3.155268 | 0.0002046786 |  | 36.91551 | 24.95027 | 69.76776 | 49.02251 | 77.02415 | 59.6487
924.4746 | 11.01961 | 1.6788 | 0.000236964 |  | 36.8746 | 24.9882 | 69.78629 | 49.09476 | 77.029 | 59.63631
924.5742 | 11.0195 | 3.90125 | 0.0002631718 |  | 36.95441 | 24.94908 | 69.80111 | 49.16612 | 76.97205 | 59.63623
924.6738 | 11.02 | -0.4256244 | 0.000234841 |  | 36.93657 | 24.98665 | 69.8513 | 49.17319 | 76.98605 | 59.63531
924.7734375 | 11.0196 | 4.925664 | 0.0002227555 |  | 37.01738 | 24.93218 | 69.89046 | 49.22099 | 76.96093 | 59.62364
924.873 | 11.01889 | 8.391264 | 0.0002323382 |  | 37.10986 | 24.97129 | 69.93734 | 49.26987 | 76.94422 | 59.5962
924.9727 | 11.01934 | -0.1708875 | 0.0002302064 |  | 37.12207 | 24.98802 | 69.97969 | 49.30643 | 76.94039 | 59.58124
925.0723 | 11.02031 | -2.753796 | 0.0002356356 |  | 37.1579 | 24.97389 | 70.04348 | 49.30867 | 76.91255 | 59.57515
925.171875 | 11.01961 | 0.277977 | 0.0002297771 |  | 37.2206 | 24.96118 | 70.06682 | 49.3563 | 76.90332 | 59.53305
925.2715 | 11.01947 | 5.390022 | 0.0002766759 |  | 37.35379 | 24.97891 | 70.08258 | 49.37065 | 76.8849 | 59.55782
925.3711 | 11.01924 | -1.393076 | 0.0002395304 |  | 37.41901 | 24.9917 | 70.02838 | 49.38794 | 76.82471 | 59.51613
925.4707 | 11.01927 | 0.6065369 | 0.0002704961 |  | 37.41428 | 24.97566 | 70.02886 | 49.39194 | 76.83983 | 59.51196
925.5703125 | 11.01887 | 2.32635 | 0.0002418326 |  | 37.41664 | 24.99472 | 70.01449 | 49.38818 | 76.79689 | 59.4757
925.6699 | 11.01939 | 2.909646 | 0.0002247707 |  | 37.37745 | 24.99327 | 69.95984 | 49.44139 | 76.77798 | 59.44222
925.7695 | 11.01914 | 3.541246 | 0.0002126381 |  | 37.47589 | 24.98827 | 69.99784 | 49.48882 | 76.77356 | 59.43523
925.8691 | 11.01972 | 2.448933 | 0.000223967 |  | 37.53184 | 25.0097 | 69.96683 | 49.54987 | 76.73532 | 59.39454
925.96875 | 11.01952 | 5.436048 | 0.000272453 |  | 37.58202 | 25.01748 | 69.92432 | 49.5922 | 76.72886 | 59.38235
926.0684 | 11.01954 | 9.419779 | 0.0002713258 |  | 37.5938 | 25.00441 | 69.91512 | 49.68407 | 76.68011 | 59.36187
926.168 | 11.01922 | 1.223555 | 0.0002201667 |  | 37.59662 | 25.03914 | 69.92923 | 49.65888 | 76.68806 | 59.3456
926.2676 | 11.01928 | 2.355515 | 0.0002040507 |  | 37.60877 | 25.01827 | 69.8897 | 49.52078 | 76.6786 | 59.33873
926.3671875 | 11.01986 | 2.315868 | 0.000232435 |  | 37.66699 | 25.00113 | 69.89518 | 49.45543 | 76.6303 | 59.32222
926.4668 | 11.01953 | 7.75784 | 0.0002281543 |  | 37.73996 | 25.03583 | 69.89049 | 49.32288 | 76.61746 | 59.30975
926.5664 | 11.01964 | 3.260535 | 0.0002229763 |  | 37.75152 | 24.98948 | 69.87466 | 49.24612 | 76.61456 | 59.26812
926.666 | 11.01968 | 2.303565 | 0.0002474724 |  | 37.76553 | 25.01114 | 69.86371 | 49.23217 | 76.59264 | 59.26152
926.765625 | 11.01967 | 4.794878 | 0.0002085157 |  | 37.76726 | 25.01437 | 69.83772 | 49.2524 | 76.5681 | 59.241
926.8652 | 11.0202 | 5.354022 | 0.0002333728 |  | 37.79613 | 25.01145 | 69.80608 | 49.23838 | 76.56153 | 59.21127
926.9648 | 11.01966 | -0.4538774 | 0.0002334153 |  | 37.83079 | 24.99592 | 69.78812 | 49.26714 | 76.57551 | 59.21954
927.0645 | 11.01935 | 3.082356 | 0.0002393578 |  | 37.83782 | 24.98612 | 69.78554 | 49.23072 | 76.53368 | 59.19678
927.1640625 | 11.01989 | 1.932625 | 0.0002235727 |  | 37.86438 | 25.00596 | 69.72135 | 49.23257 | 76.52202 | 59.18221
927.2637 | 11.01935 | 6.761224 | 0.0002463817 |  | 37.85712 | 24.99504 | 69.7044 | 49.19212 | 76.53831 | 59.21392
927.3633 | 11.01942 | 5.920913 | 0.0002138872 |  | 37.92487 | 25.01053 | 69.68489 | 49.15525 | 76.50835 | 59.20838
927.4629 | 11.01981 | 2.840835 | 0.0002009453 |  | 37.93013 | 25.0171 | 69.69448 | 49.05003 | 76.49596 | 59.17691
927.5625 | 11.02013 | 5.561366 | 0.000221891 |  | 37.96976 | 25.01863 | 69.65849 | 48.97577 | 76.4644 | 59.18797
927.6621 | 11.0201 | 1.055402 | 0.0002121711 |  | 37.97927 | 25.01868 | 69.67677 | 48.8967 | 76.44703 | 59.18544
927.7617 | 11.01943 | 3.502056 | 0.0001781028 |  | 38.07298 | 25.06558 | 69.64959 | 48.84428 | 76.42609 | 59.18597
927.8613 | 11.01938 | 1.567153 | 0.0002014635 |  | 38.09355 | 25.03542 | 69.61075 | 48.81362 | 76.45364 | 59.19928
927.9609375 | 11.0198 | 2.782506 | 0.0002169833 |  | 38.17366 | 25.02347 | 69.60649 | 48.77815 | 76.43006 | 59.17541
928.0605 | 11.01997 | 4.843637 | 0.0002350919 |  | 38.23735 | 25.04874 | 69.59445 | 48.7308 | 76.43134 | 59.17477
928.1602 | 11.0199 | 3.986921 | 0.0002101433 |  | 38.28304 | 25.0835 | 69.53058 | 48.73389 | 76.44199 | 59.16201
928.2598 | 11.02013 | 2.230196 | 0.0001952045 |  | 38.31915 | 25.07286 | 69.48656 | 48.72742 | 76.41367 | 59.16592
928.359375 | 11.02002 | 7.65394 | 0.0001963196 |  | 38.39139 | 25.10838 | 69.47662 | 48.73162 | 76.39301 | 59.15731
928.459 | 11.01995 | 2.324071 | 0.0002480524 |  | 38.40909 | 25.12493 | 69.42926 | 48.68834 | 76.36019 | 59.1407
928.5586 | 11.01971 | 4.284038 | 0.0002292541 |  | 38.43944 | 25.12091 | 69.41416 | 48.58158 | 76.37736 | 59.134
928.6582 | 11.01992 | 4.318214 | 0.0002445574 |  | 38.48247 | 25.11444 | 69.35815 | 48.4821 | 76.37792 | 59.15041
928.7578125 | 11.01994 | 0.2729645 | 0.0002517557 |  | 38.48891 | 25.15684 | 69.25686 | 48.36426 | 76.3623 | 59.09673
928.8574 | 11.01969 | 5.591897 | 0.0002401325 |  | 38.50006 | 25.12418 | 69.24448 | 48.28912 | 76.35677 | 59.11413
928.957 | 11.01996 | 5.292957 | 0.0002327594 |  | 38.46663 | 25.17867 | 69.20628 | 48.19931 | 76.37172 | 59.10073
929.0566 | 11.01954 | 1.231302 | 0.0002269137 |  | 38.41107 | 25.16103 | 69.1709 | 48.12371 | 76.35836 | 59.071
929.15625 | 11.01996 | 4.754776 | 0.0002058931 |  | 38.32346 | 25.19004 | 69.11857 | 48.06282 | 76.37575 | 59.10908
929.2559 | 11.01921 | 3.802362 | 0.0002259757 |  | 38.2983 | 25.22029 | 69.09248 | 47.98425 | 76.36501 | 59.09924
929.3555 | 11.01976 | 3.45284 | 0.0002175409 |  | 38.23188 | 25.21798 | 69.06819 | 47.91067 | 76.31871 | 59.09045
929.4551 | 11.01988 | 4.551078 | 0.0002453507 |  | 38.12539 | 25.2526 | 69.02794 | 47.85141 | 76.38208 | 59.09266
929.5546875 | 11.01995 | 2.26164 | 0.0002362284 |  | 38.05416 | 25.27286 | 68.98154 | 47.81185 | 76.33186 | 59.08676
929.6543 | 11.01938 | 0.3668385 | 0.0002506318 |  | 38.00315 | 25.30646 | 68.92132 | 47.77621 | 76.32841 | 59.06449
929.7539 | 11.01977 | 2.861341 | 0.0002381797 |  | 38.01652 | 25.29428 | 68.87611 | 47.70447 | 76.3334 | 59.08011
929.8535 | 11.01982 | 4.435329 | 0.0002533003 |  | 37.99409 | 25.33959 | 68.88352 | 47.58095 | 76.32337 | 59.07919
929.953125 | 11.01966 | 6.692868 | 0.0002422358 |  | 38.00193 | 25.33403 | 68.79736 | 47.52575 | 76.31311 | 59.06252
930.0527 | 11.01967 | 3.716235 | 0.0002237581 |  | 37.98226 | 25.33051 | 68.77644 | 47.46561 | 76.29731 | 59.05584
930.1523 | 11.01936 | 1.180264 | 0.0002330391 |  | 37.99669 | 25.37103 | 68.74144 | 47.37723 | 76.31866 | 59.01376
930.252 | 11.01994 | 3.39679 | 0.0002044071 |  | 37.98492 | 25.3666 | 68.71714 | 47.29402 | 76.29888 | 59.021
930.3515625 | 11.01931 | 5.800608 | 0.0002751805 |  | 37.9825 | 25.38556 | 68.68565 | 47.23579 | 76.3024 | 59.0197
930.4512 | 11.01961 | 5.781924 | 0.000229585 |  | 37.93958 | 25.38624 | 68.6768 | 47.09655 | 76.31396 | 59.01131
930.5508 | 11.02004 | 4.512799 | 0.0002211417 |  | 37.95027 | 25.39728 | 68.6162 | 46.96512 | 76.31042 | 59.03847
930.6504 | 11.01885 | 10.0049 | 0.0002174065 |  | 37.91431 | 25.38512 | 68.57742 | 46.82461 | 76.27707 | 58.98353
930.75 | 11.01986 | 5.480706 | 0.0002280915 |  | 37.82148 | 25.42854 | 68.56902 | 46.73257 | 76.27834 | 59.00116
930.8496 | 11.01973 | 3.43279 | 0.0002561291 |  | 37.76365 | 25.43194 | 68.48093 | 46.64144 | 76.28123 | 58.98249
930.9492 | 11.01945 | 8.135615 | 0.0002238401 |  | 37.75138 | 25.41138 | 68.45288 | 46.48874 | 76.28156 | 58.97252
931.0488 | 11.01929 | 1.241783 | 0.000207148 |  | 37.75777 | 25.37397 | 68.47166 | 46.34633 | 76.27028 | 58.95972
931.1484375 | 11.01985 | 7.499913 | 0.000203203 |  | 37.73314 | 25.36324 | 68.39062 | 46.22752 | 76.24854 | 58.98061
931.248 | 11.01924 | 6.151041 | 0.0002258541 |  | 37.69723 | 25.36376 | 68.32516 | 46.02957 | 76.25298 | 58.96715
931.3477 | 11.01949 | -1.38624 | 0.00022421 |  | 37.65873 | 25.34534 | 68.31715 | 45.9255 | 76.22862 | 58.952
931.4473 | 11.01991 | 4.665003 | 0.0002572703 |  | 37.63945 | 25.34789 | 68.28715 | 45.79241 | 76.23479 | 58.95555
931.546875 | 11.01997 | 7.092518 | 0.0002144658 |  | 37.57616 | 25.33548 | 68.22354 | 45.68869 | 76.2279 | 58.94823
931.6465 | 11.01923 | 6.211194 | 0.0002198497 |  | 37.54151 | 25.31869 | 68.16662 | 45.55814 | 76.22759 | 58.95837
931.7461 | 11.01923 | 6.282739 | 0.0002339554 |  | 37.49697 | 25.31926 | 68.12076 | 45.43702 | 76.22177 | 58.97297
931.8457 | 11.01987 | 6.561627 | 0.0002333913 |  | 37.43631 | 25.29196 | 68.10059 | 45.3626 | 76.20367 | 58.98497
931.9453125 | 11.01932 | 10.55083 | 0.0002465546 |  | 37.34714 | 25.3062 | 68.07679 | 45.29841 | 76.20927 | 58.95433
932.0449 | 11.02031 | 8.104173 | 0.0002161271 |  | 37.23849 | 25.27928 | 68.03948 | 45.29924 | 76.18036 | 58.96198
932.1445 | 11.01946 | 10.89351 | 0.0002100677 |  | 37.18559 | 25.25384 | 68.03154 | 45.24175 | 76.18432 | 58.96006
932.2441 | 11.01976 | 5.66572 | 0.0001804514 |  | 37.12473 | 25.25228 | 67.99469 | 45.22557 | 76.17857 | 58.96292
932.34375 | 11.0193 | 11.34602 | 0.0002066839 |  | 37.03751 | 25.25416 | 67.96616 | 45.25737 | 76.19507 | 58.96828
932.4434 | 11.01997 | 6.754389 | 0.0001885803 |  | 37.00644 | 25.24796 | 67.92988 | 45.29066 | 76.20741 | 58.98523
932.543 | 11.01918 | 0.6990442 | 0.000183313 |  | 36.96231 | 25.23506 | 67.91462 | 45.25109 | 76.16956 | 58.9736
932.6426 | 11.01958 | 1.5749 | 0.0002091601 |  | 36.90441 | 25.20812 | 67.87286 | 45.22882 | 76.16851 | 59.00419
932.7421875 | 11.01956 | 3.491119 | 0.0002406785 |  | 36.88015 | 25.18969 | 67.86946 | 45.21121 | 76.14996 | 58.9959
932.8418 | 11.01945 | 6.712463 | 0.0002343051 |  | 36.91676 | 25.22435 | 67.82136 | 45.18465 | 76.14394 | 58.97081
932.9414 | 11.01942 | 7.944678 | 0.0002182217 |  | 36.9441 | 25.18399 | 67.80675 | 45.20821 | 76.15295 | 58.99101
933.041 | 11.01915 | 4.21796 | 0.0002515292 |  | 36.97435 | 25.22322 | 67.80779 | 45.18502 | 76.16134 | 58.98397
933.140625 | 11.01935 | 4.236645 | 0.0002316918 |  | 37.03667 | 25.21391 | 67.78501 | 45.18811 | 76.13187 | 59.00237
933.2402 | 11.01897 | 5.627897 | 0.0002142102 |  | 37.10732 | 25.18454 | 67.78088 | 45.17021 | 76.12104 | 59.01057
933.3398 | 11.01939 | 2.81486 | 0.0002686864 |  | 37.15825 | 25.17675 | 67.76099 | 45.16663 | 76.13572 | 59.03048
933.4395 | 11.0193 | 5.558175 | 0.0002183593 |  | 37.22335 | 25.18781 | 67.76289 | 45.16136 | 76.09642 | 58.99149
933.5390625 | 11.01955 | 9.53097 | 0.0001900254 |  | 37.25351 | 25.16607 | 67.72907 | 45.12704 | 76.13116 | 59.00117
933.6387 | 11.02003 | 8.675621 | 0.000256898 |  | 37.35765 | 25.22185 | 67.72923 | 45.13575 | 76.09634 | 59.04808
933.7383 | 11.01966 | 5.40825 | 0.0002254656 |  | 37.44441 | 25.16817 | 67.7298 | 45.18108 | 76.0893 | 59.03676
933.8379 | 11.01919 | 6.478689 | 0.0002154197 |  | 37.52819 | 25.19864 | 67.70982 | 45.20377 | 76.07275 | 59.03663
933.9375 | 11.02005 | 0.8088675 | 0.0002409209 |  | 37.59457 | 25.16429 | 67.73377 | 45.24616 | 76.0567 | 59.0057
934.0371 | 11.01947 | 7.260672 | 0.0002541202 |  | 37.64716 | 25.15768 | 67.74489 | 45.24297 | 76.08619 | 59.02764
934.1367 | 11.02016 | 6.35884 | 0.0002325538 |  | 37.67427 | 25.17626 | 67.71799 | 45.21105 | 76.05859375 | 59.03787
934.2363 | 11.02012 | 5.029563 | 0.0002300559 |  | 37.69708 | 25.20294 | 67.73003 | 45.21722 | 76.05477 | 59.02369
934.3359375 | 11.02013 | 3.57907 | 0.000245869 |  | 37.71206 | 25.19019 | 67.77995 | 45.18232 | 76.03712 | 59.05225
934.4355 | 11.01997 | 8.480125 | 0.0002180914 |  | 37.79268 | 25.20382 | 67.75735 | 45.19431 | 76.04929 | 59.00253
934.5352 | 11.01954 | 2.538706 | 0.0003010794 |  | 37.8167 | 25.21533 | 67.75713 | 45.20223 | 76.02548 | 58.99997
934.6348 | 11.01946 | 4.777561 | 0.0002734277 |  | 37.85741 | 25.18916 | 67.77431 | 45.1424 | 76.02277 | 59.01648
934.734375 | 11.02004 | 4.847283 | 0.0002476143 |  | 37.88773 | 25.20532 | 67.77405 | 45.11359 | 76.0237 | 58.9696
934.834 | 11.01995 | 1.087756 | 0.0002356937 |  | 37.90929 | 25.21745 | 67.77931 | 44.98456 | 75.99533 | 59.02145
934.9336 | 11.01984 | 6.702894 | 0.0002651757 |  | 37.91887 | 25.23006 | 67.76663 | 44.87227 | 76.02772 | 59.00189
935.0332 | 11.01946 | 3.523474 | 0.0002644189 |  | 37.98283 | 25.24366 | 67.78062 | 44.72378 | 76.02759 | 59.01281
935.1328125 | 11.01952 | 3.217244 | 0.0002312945 |  | 37.98392 | 25.24052 | 67.75793 | 44.57734 | 75.99825 | 58.99757
935.2324 | 11.02009 | 4.151884 | 0.0002354253 |  | 38.0219 | 25.21617 | 67.7607 | 44.42569 | 76.01428 | 58.9696
935.332 | 11.02014 | 3.975985 | 0.0002374951 |  | 38.05708 | 25.25805 | 67.74066 | 44.25107 | 75.96854 | 58.94979
935.4316 | 11.02003 | 8.373491 | 0.0002466188 |  | 38.14676 | 25.24477 | 67.72181 | 44.03954 | 75.98729 | 58.91016
935.53125 | 11.02005 | 1.724369 | 0.0002299188 |  | 38.195 | 25.25675 | 67.68764 | 43.80862 | 75.97445 | 58.91531
935.6309 | 11.02006 | 5.094728 | 0.0002241683 |  | 38.26405 | 25.23514 | 67.70039 | 43.69648 | 75.98213 | 58.91056
935.7305 | 11.02009 | 3.515727 | 0.00022422 |  | 38.26723 | 25.26553 | 67.65394 | 43.64215 | 75.94425 | 58.87931
935.8301 | 11.01927 | -0.7304876 | 0.0002460566 |  | 38.24553 | 25.29637 | 67.63612 | 43.67432 | 75.92106 | 58.85039
935.9296875 | 11.0202 | 6.828668 | 0.0002298399 |  | 38.21394 | 25.27101 | 67.6256 | 43.69949 | 75.93089 | 58.85937
936.0293 | 11.01908 | 1.908928 | 0.0002015295 |  | 38.23387 | 25.30996 | 67.59924 | 43.78988 | 75.93835 | 58.82843
936.1289 | 11.01984 | 1.319252 | 0.0002505238 |  | 38.22806 | 25.28696 | 67.5749 | 43.82605 | 75.93076 | 58.78996
936.2285 | 11.01904 | 7.346799 | 0.0002240273 |  | 38.23231 | 25.30291 | 67.55798 | 43.88905 | 75.93279 | 58.76484
936.328125 | 11.02024 | 6.073116 | 0.0002133774 |  | 38.23658 | 25.2756 | 67.56567 | 43.89217 | 75.93311 | 58.80409
936.4277 | 11.02015 | 4.427128 | 0.0001868487 |  | 38.25919 | 25.33182 | 67.5161 | 43.98113 | 75.89368 | 58.74727
936.5273 | 11.0195 | 4.341 | 0.0002148166 |  | 38.26183 | 25.32243 | 67.50801 | 44.02514 | 75.92434 | 58.74607
936.627 | 11.0197 | 8.545746 | 0.0001823064 |  | 38.25834 | 25.33026 | 67.48572 | 44.08827 | 75.89445 | 58.72991
936.7265625 | 11.01997 | 5.596455 | 0.0001867146 |  | 38.29132 | 25.34511 | 67.48386 | 44.13604 | 75.87421 | 58.74102
936.8262 | 11.02034 | 6.352917 | 0.0002033975 |  | 38.26418 | 25.33729 | 67.44858 | 44.154 | 75.87054 | 58.73185
936.9258 | 11.01999 | 7.772422 | 0.0002586195 |  | 38.31734 | 25.34693 | 67.46481 | 44.16718 | 75.88432 | 58.76493
937.0254 | 11.01976 | 4.203835 | 0.000240764 |  | 38.28706 | 25.38608 | 67.41087 | 44.12264 | 75.84389 | 58.76012
937.125 | 11.0201 | 8.604531 | 0.0002456322 |  | 38.30523 | 25.40542 | 67.43288 | 44.06569 | 75.81886 | 58.74808
937.2246 | 11.02004 | 7.293026 | 0.0002418812 |  | 38.30101 | 25.41216 | 67.40107 | 44.01109 | 75.86223 | 58.75075
937.3242 | 11.02007 | 5.388199 | 0.000234147 |  | 38.31943 | 25.38425 | 67.40197 | 44.01223 | 75.80599 | 58.81232
937.4238 | 11.01971 | 4.940247 | 0.000238207 |  | 38.32965 | 25.37187 | 67.39265 | 43.95725 | 75.8045 | 58.75216
937.5234375 | 11.01948 | 6.99272 | 0.0002223614 |  | 38.28001 | 25.36372 | 67.36008 | 43.90638 | 75.80331 | 58.74181
937.623 | 11.01983 | 8.310605 | 0.0002287391 |  | 38.23332 | 25.37696 | 67.31548 | 43.89739 | 75.79802 | 58.756
937.7227 | 11.01989 | 2.426148 | 0.0001988164 |  | 38.21383 | 25.3456 | 67.30959 | 43.88834 | 75.78569 | 58.73148
937.8223 | 11.0199 | 7.828018 | 0.0002348524 |  | 38.23493 | 25.36134 | 67.29145 | 43.85466 | 75.78442 | 58.70856
937.921875 | 11.02005 | 8.865191 | 0.0002169303 |  | 38.18487 | 25.32433 | 67.28667 | 43.86094 | 75.76311 | 58.68403
938.0215 | 11.01997 | 7.155861 | 0.0002315075 |  | 38.19677 | 25.32148 | 67.27161 | 43.91673 | 75.74752 | 58.67981
938.1211 | 11.02025 | 4.247581 | 0.0001978091 |  | 38.19534 | 25.29769 | 67.2412 | 43.95344 | 75.74184 | 58.66881
938.2207 | 11.01974 | 6.699249 | 0.0002510817 |  | 38.22815 | 25.29318 | 67.23327 | 44.04643 | 75.73662 | 58.66653
938.3203125 | 11.02006 | 1.229479 | 0.0002283249 |  | 38.21733 | 25.27485 | 67.24104 | 44.10989 | 75.72569 | 58.68445
938.4199 | 11.01962 | 6.444968 | 0.0002338057 |  | 38.24098 | 25.25258 | 67.2543 | 44.2465 | 75.71128 | 58.64205
938.5195 | 11.02016 | 2.519111 | 0.0002383407 |  | 38.25773 | 25.22676 | 67.25442 | 44.28341 | 75.71711 | 58.61296
938.6191 | 11.01927 | 7.313077 | 0.0002484928 |  | 38.29873 | 25.27432 | 67.27119 | 44.33997 | 75.66553 | 58.62297
938.71875 | 11.01969 | 7.600167 | 0.0002008367 |  | 38.34466 | 25.25793 | 67.26046 | 44.39127 | 75.63056 | 58.59978
938.8184 | 11.0198 | 10.19265 | 0.0002545931 |  | 38.39544 | 25.20946 | 67.25981 | 44.3943 | 75.63537 | 58.58527
938.918 | 11.01933 | 11.86871 | 0.000217469 |  | 38.40117 | 25.2649 | 67.28059 | 44.45982 | 75.60689 | 58.58617
939.0176 | 11.02035 | 7.230596 | 0.0002344437 |  | 38.42671 | 25.219 | 67.27251 | 44.52843 | 75.56422 | 58.56042
939.1171875 | 11.01969 | 8.403567 | 0.0002305892 |  | 38.50982 | 25.2453 | 67.25002 | 44.57524 | 75.56536 | 58.55834
939.2168 | 11.02049 | 5.373616 | 0.0002171949 |  | 38.53399 | 25.26208 | 67.2507 | 44.62962 | 75.56254 | 58.51181
939.3164 | 11.02003 | 7.382343 | 0.0002535437 |  | 38.59021 | 25.27921 | 67.28046 | 44.712 | 75.52126 | 58.52158
939.416 | 11.01991 | 8.197135 | 0.0002332376 |  | 38.59769 | 25.24457 | 67.28268 | 44.8018 | 75.51759 | 58.46644
939.515625 | 11.01912 | 2.878202 | 0.0001998349 |  | 38.62093 | 25.27738 | 67.32008 | 44.82852 | 75.47782 | 58.45908
939.6152 | 11.01942 | 12.08699 | 0.0002177271 |  | 38.68176 | 25.2706 | 67.35485 | 44.89072 | 75.49203 | 58.44635
939.7148 | 11.01929 | 5.082424 | 0.0002229805 |  | 38.73739 | 25.27517 | 67.33656 | 44.89468 | 75.44 | 58.42841
939.8145 | 11.01929 | 6.869681 | 0.0002554515 |  | 38.75156 | 25.28609 | 67.37648 | 44.93751 | 75.43951 | 58.43027
939.9140625 | 11.01951 | 9.48221 | 0.0002141562 |  | 38.74807 | 25.29118 | 67.35077 | 44.98196 | 75.39589 | 58.41093
940.0137 | 11.01967 | 11.73246 | 0.0002306257 |  | 38.70823 | 25.32681 | 67.3626 | 45.03654 | 75.36967 | 58.4011
940.1133 | 11.01955 | 2.744682 | 0.000227619 |  | 38.62684 | 25.32452 | 67.30802 | 45.07598 | 75.38879 | 58.41098
940.2129 | 11.02015 | 7.252469 | 0.0002376779 |  | 38.52172 | 25.32157 | 67.31844 | 45.13037 | 75.35686 | 58.42051
940.3125 | 11.01956 | 12.41054 | 0.0002307282 |  | 38.43127 | 25.33862 | 67.2851 | 45.12989 | 75.32692 | 58.3987
940.4121 | 11.01978 | 14.95426 | 0.0002047163 |  | 38.36749 | 25.34117 | 67.27415 | 45.15781 | 75.32085 | 58.4048
940.5117 | 11.01946 | 9.778872 | 0.0002563371 |  | 38.25342 | 25.36085 | 67.22597 | 45.15025 | 75.31503 | 58.44353
940.6113 | 11.01969 | 6.580767 | 0.0002346739 |  | 38.13661 | 25.32131 | 67.21442 | 45.19981 | 75.29892 | 58.40096
940.7109375 | 11.01949 | 11.40435 | 0.0002246761 |  | 38.05494 | 25.34517 | 67.18654 | 45.22819 | 75.28354 | 58.3811
940.8105 | 11.01973 | 11.58663 | 0.0001712606 |  | 37.96524 | 25.33621 | 67.16409 | 45.19278 | 75.27671 | 58.38655
940.9102 | 11.01922 | 7.377331 | 0.0002059151 |  | 37.84638 | 25.31256 | 67.15717 | 45.28439 | 75.25211 | 58.34548
941.0098 | 11.01909 | 7.931918 | 0.000162038 |  | 37.77798 | 25.30221 | 67.11336 | 45.30587 | 75.25496 | 58.35882
941.109375 | 11.02054 | 8.108274 | 0.0002037134 |  | 37.65728 | 25.30721 | 67.12774 | 45.36361 | 75.22294 | 58.33516
941.209 | 11.01953 | 7.433382 | 0.0002391871 |  | 37.6138 | 25.315 | 67.1123 | 45.43561 | 75.21301 | 58.3312
941.3086 | 11.01979 | 10.44693 | 0.0001802642 |  | 37.62937 | 25.30442 | 67.10092 | 45.49817 | 75.19688 | 58.31676
941.4082 | 11.02001 | 8.006197 | 0.0002048384 |  | 37.58062 | 25.30591 | 67.10965 | 45.56089 | 75.19465 | 58.32109
941.5078125 | 11.01993 | 12.20365 | 0.0002148196 |  | 37.54154 | 25.28087 | 67.08566 | 45.65963 | 75.18591 | 58.2934
941.6074 | 11.02018 | 10.56267 | 0.0002059742 |  | 37.46407 | 25.29547 | 67.11241 | 45.68936 | 75.15291 | 58.29713
941.707 | 11.0199 | 12.73044 | 0.0002420867 |  | 37.40546 | 25.29333 | 67.12942 | 45.80063 | 75.14552 | 58.28688
941.8066 | 11.01924 | 4.375177 | 0.0002378172 |  | 37.2865 | 25.2767 | 67.08421 | 45.82337 | 75.14232 | 58.27182
941.90625 | 11.01931 | 9.154562 | 0.0002748525 |  | 37.2727 | 25.28752 | 67.0947 | 45.88345 | 75.11324 | 58.25238
942.0059 | 11.02033 | 14.24018 | 0.000256674 |  | 37.21766 | 25.26454 | 67.07394 | 45.89222 | 75.10565 | 58.25305
942.1055 | 11.01968 | 12.10932 | 0.0002592454 |  | 37.17571 | 25.25662 | 67.0535 | 45.94213 | 75.12545 | 58.2513
942.2051 | 11.01999 | 8.315618 | 0.0002362142 |  | 37.14231 | 25.23747 | 67.0322 | 46.00014 | 75.09698 | 58.25031
942.3046875 | 11.01997 | 9.742414 | 0.0002080918 |  | 37.15054 | 25.23738 | 67.02645 | 46.02719 | 75.11904 | 58.23847
942.4043 | 11.01972 | 10.8402 | 0.0002424733 |  | 37.15028 | 25.21169 | 66.96114 | 46.06193 | 75.08633 | 58.23592
942.5039 | 11.01902 | 9.292639 | 0.0002301046 |  | 37.1577 | 25.19678 | 66.93529 | 46.09435 | 75.10245 | 58.23925
942.6035 | 11.02028 | 14.3778 | 0.0002437857 |  | 37.24414 | 25.15698 | 66.87463 | 46.10664 | 75.05868 | 58.22946
942.703125 | 11.01987 | 15.75356 | 0.0002332055 |  | 37.30668 | 25.14328 | 66.81277 | 46.12885 | 75.05716 | 58.19568
942.8027 | 11.01984 | 12.08562 | 0.0002429425 |  | 37.35596 | 25.18766 | 66.77665 | 46.05758 | 75.05026 | 58.21431
942.9023 | 11.0192 | 12.00861 | 0.0002166782 |  | 37.40086 | 25.15783 | 66.72823 | 46.07652 | 75.04549 | 58.21887
943.002 | 11.01993 | 13.9426 | 0.0002377982 |  | 37.50552 | 25.15697 | 66.69077 | 46.09616 | 75.03629 | 58.2281
943.1015625 | 11.01995 | 13.05991 | 0.0002275017 |  | 37.49637 | 25.15066 | 66.62368 | 46.12595 | 75.05002 | 58.2392
943.2012 | 11.01964 | 14.46301 | 0.0002538582 |  | 37.50357 | 25.11605 | 66.55038 | 46.1563 | 75.04047 | 58.20911
943.3008 | 11.02017 | 9.995328 | 0.0002555254 |  | 37.57412 | 25.08403 | 66.5323 | 46.15258 | 75.03812 | 58.18898
943.4004 | 11.02033 | 16.50136 | 0.0002424907 |  | 37.64581 | 25.04839 | 66.4977 | 46.19202 | 75.01605 | 58.2367
943.5 | 11.02007 | 11.98537 | 0.000217781 |  | 37.66536 | 25.02474 | 66.4611 | 46.24236 | 74.99046 | 58.21756
943.5996 | 11.01992 | 10.2446 | 0.0002359004 |  | 37.72968 | 25.00666 | 66.472 | 46.29583 | 74.9766 | 58.19725
943.6992 | 11.02005 | 7.512673 | 0.0002215181 |  | 37.7369 | 24.95776 | 66.44367 | 46.28632 | 74.98852 | 58.20883
943.7988 | 11.01935 | 10.91675 | 0.0002521534 |  | 37.78114 | 24.92095 | 66.44941 | 46.27452 | 74.99953 | 58.14539
943.8984375 | 11.01916 | 14.52271 | 0.0002552812 |  | 37.81388 | 24.90344 | 66.40376 | 46.3086 | 74.97688 | 58.14695
943.998 | 11.01961 | 8.941294 | 0.0002149539 |  | 37.83671 | 24.82795 | 66.37177 | 46.37424 | 74.94509 | 58.15339
944.0977 | 11.02012 | 7.177733 | 0.0001889056 |  | 37.89677 | 24.80273 | 66.37885 | 46.45351 | 74.99585 | 58.17493
944.1973 | 11.01876 | 13.51789 | 0.0002492451 |  | 37.98544 | 24.76692 | 66.35525 | 46.51742 | 74.96519 | 58.16549
944.296875 | 11.02013 | 10.45148 | 0.0001984808 |  | 38.06446 | 24.71295 | 66.33897 | 46.55485 | 74.9339 | 58.18694
944.3965 | 11.02042 | 11.69509 | 0.0002339207 |  | 38.17838 | 24.66781 | 66.30827 | 46.56337 | 74.938 | 58.19445
944.4961 | 11.01962 | 17.44876 | 0.0002505943 |  | 38.2504 | 24.64255 | 66.32067 | 46.60412 | 74.93527 | 58.18886
944.5957 | 11.02015 | 13.60311 | 0.0002267981 |  | 38.37275 | 24.60833 | 66.29124 | 46.66359 | 74.91039 | 58.21321
944.6953125 | 11.01996 | 13.10047 | 0.0002516134 |  | 38.41457 | 24.56022 | 66.30826 | 46.70928 | 74.8997 | 58.2068
944.7949 | 11.01999 | 13.51607 | 0.0002135961 |  | 38.57123 | 24.50662 | 66.31132 | 46.71035 | 74.8889 | 58.25094
944.8945 | 11.01952 | 11.60987 | 0.0002406971 |  | 38.68489 | 24.46562 | 66.31747 | 46.81146 | 74.87709 | 58.23798
944.9941 | 11.01959 | 10.96734 | 0.0002135656 |  | 38.8184 | 24.44233 | 66.33614 | 46.90535 | 74.87095 | 58.26099
945.09375 | 11.02002 | 14.17045 | 0.0002424823 |  | 38.92466 | 24.40122 | 66.35028 | 46.96561 | 74.88219 | 58.26973
945.1934 | 11.01986 | 10.1972 | 0.0001925813 |  | 38.98498 | 24.37201 | 66.33212 | 47.05487 | 74.88127 | 58.27761
945.293 | 11.02022 | 14.38008 | 0.0001767304 |  | 39.11294 | 24.3105 | 66.32613 | 47.11928 | 74.90047 | 58.3006
945.3926 | 11.0199 | 10.52212 | 0.0001936996 |  | 39.22074 | 24.29557 | 66.32706 | 47.11259 | 74.86961 | 58.26255
945.4921875 | 11.01944 | 13.2071 | 0.0002028519 |  | 39.34507 | 24.26078 | 66.31357 | 47.02438 | 74.84428 | 58.29043
945.5918 | 11.01919 | 13.73982 | 0.0001982345 |  | 39.44613 | 24.21666 | 66.32929 | 47.01228 | 74.84977 | 58.28177
945.6914 | 11.02002 | 12.58507 | 0.0002191669 |  | 39.5624 | 24.18927 | 66.31126 | 47.02076 | 74.82864 | 58.28786
945.791 | 11.01992 | 11.68005 | 0.0001940893 |  | 39.65638 | 24.15345 | 66.30921 | 47.04838 | 74.80524 | 58.25767
945.890625 | 11.02017 | 13.16609 | 0.0002096305 |  | 39.80215 | 24.09384 | 66.33206 | 47.08934 | 74.81905 | 58.24951
945.9902 | 11.01959 | 9.76839 | 0.0002135355 |  | 39.96098 | 24.06438 | 66.30003 | 47.02892 | 74.81081 | 58.2968
946.0898 | 11.01994 | 15.50064 | 0.0001926485 |  | 40.07482 | 24.04007 | 66.28301 | 46.93882 | 74.81759 | 58.27873
946.1895 | 11.01968 | 9.150004 | 0.0002342049 |  | 40.14206 | 24.03199 | 66.28591 | 46.79376 | 74.80067 | 58.3031
946.2890625 | 11.01977 | 14.02782 | 0.0002176799 |  | 40.23024 | 23.99789 | 66.29932 | 46.68787 | 74.79861 | 58.2992
946.3887 | 11.0198 | 14.18321 | 0.0002329178 |  | 40.32063 | 23.96734 | 66.25949 | 46.60728 | 74.80628 | 58.308
946.4883 | 11.01967 | 12.66528 | 0.0002404975 |  | 40.3815 | 23.9288 | 66.25834 | 46.49147 | 74.77594 | 58.37244
946.5879 | 11.01947 | 15.57355 | 0.0002434262 |  | 40.45349 | 23.88881 | 66.27306 | 46.46239 | 74.80471 | 58.3995
946.6875 | 11.01913 | 14.0702 | 0.0001750403 |  | 40.4935 | 23.86882 | 66.29401 | 46.38756 | 74.78008 | 58.4208
946.7871 | 11.01982 | 8.182097 | 0.0002208866 |  | 40.49659 | 23.80617 | 66.27819 | 46.30873 | 74.76382 | 58.4563
946.8867 | 11.02005 | 8.297389 | 0.0002271153 |  | 40.53207 | 23.79647 | 66.31591 | 46.22961 | 74.78769 | 58.48576
946.9863 | 11.02023 | 6.936668 | 0.0002399555 |  | 40.55556 | 23.74269 | 66.37109 | 46.15037 | 74.75974 | 58.52513
947.0859375 | 11.01967 | 12.19226 | 0.000207363 |  | 40.57838 | 23.68139 | 66.33899 | 46.01295 | 74.74182 | 58.54
947.1855 | 11.01972 | 4.941613 | 0.0002316669 |  | 40.64334 | 23.68019 | 66.35693 | 45.92682 | 74.74597 | 58.57505
947.2852 | 11.01995 | 11.89879 | 0.0002179693 |  | 40.7457 | 23.64261 | 66.35854 | 45.84657 | 74.72717 | 58.60746
947.3848 | 11.01926 | 10.261 | 0.0002241979 |  | 40.87049 | 23.60792 | 66.38924 | 45.74961 | 74.74692 | 58.65138
947.484375 | 11.01942 | 9.502716 | 0.0002070319 |  | 41.0545 | 23.55923 | 66.4088 | 45.61758 | 74.68317 | 58.6481
947.584 | 11.01978 | 5.77919 | 0.000213547 |  | 41.18904 | 23.52653 | 66.41698 | 45.53093 | 74.72284 | 58.68073
947.6836 | 11.01949 | 9.312689 | 0.0002352514 |  | 41.2991 | 23.51586 | 66.44437 | 45.3866 | 74.68188 | 58.72925
947.7832 | 11.0194 | 7.771967 | 0.0002467647 |  | 41.32924 | 23.42757 | 66.50278 | 45.23299 | 74.70961 | 58.7414
947.8828125 | 11.02018 | 10.1366 | 0.0002471559 |  | 41.37183 | 23.44729 | 66.5136 | 45.07698 | 74.67044 | 58.8031
947.9824 | 11.01926 | 7.200974 | 0.0002385104 |  | 41.41236 | 23.3699 | 66.52208 | 44.93221 | 74.65502 | 58.80845
948.082 | 11.01918 | 8.1953125 | 0.0002304513 |  | 41.44661 | 23.37406 | 66.53514 | 44.82759 | 74.65057 | 58.85895
948.1816 | 11.0194 | 5.214578 | 0.0002197905 |  | 41.42086 | 23.35751 | 66.56926 | 44.66616 | 74.63755 | 58.86694
948.28125 | 11.01982 | 6.387094 | 0.0002189004 |  | 41.38551 | 23.29965 | 66.58018 | 44.52544 | 74.66528 | 58.92293
948.3809 | 11.02006 | 10.70394 | 0.0002577267 |  | 41.37709 | 23.28905 | 66.59818 | 44.41198 | 74.63378 | 58.93944
948.4805 | 11.01962 | 12.11069 | 0.0002323446 |  | 41.38244 | 23.27426 | 66.63773 | 44.25255 | 74.58605 | 58.99582
948.5801 | 11.0195 | 13.2308 | 0.0002228004 |  | 41.40671 | 23.22492 | 66.65555 | 44.11927 | 74.62255 | 59.04279
948.6796875 | 11.02019 | 16.0926 | 0.000220542 |  | 41.35258 | 23.20416 | 66.62907 | 43.99619 | 74.60686 | 59.03048
948.7793 | 11.01976 | 15.80824 | 0.0002173073 |  | 41.33039 | 23.17505 | 66.62297 | 43.8214 | 74.60605 | 59.03953
948.8789 | 11.01943 | 13.32832 | 0.0002265548 |  | 41.31819 | 23.17059 | 66.60851 | 43.72294 | 74.59449 | 59.06973
948.9785 | 11.01902 | 9.469906 | 0.0002326331 |  | 41.29359 | 23.13195 | 66.60913 | 43.62531 | 74.59762 | 59.04118
949.078125 | 11.01924 | 7.914145 | 0.0002678306 |  | 41.24318 | 23.14719 | 66.60565 | 43.48566 | 74.58062 | 59.07445
949.1777 | 11.01958 | 10.81969 | 0.000218411 |  | 41.18029 | 23.12961 | 66.60175 | 43.25945 | 74.57047 | 59.09727
949.2773 | 11.01915 | 9.993505 | 0.000258135 |  | 41.07096 | 23.13507 | 66.5572 | 43.09344 | 74.59878 | 59.08807
949.377 | 11.02043 | 9.321348 | 0.0002404157 |  | 41.08973 | 23.0989 | 66.53061 | 42.9973 | 74.58386 | 59.0958
949.4765625 | 11.01957 | 8.836027 | 0.0002146068 |  | 41.12955 | 23.0976 | 66.51626 | 43.01103 | 74.56685 | 59.13734
949.5762 | 11.01973 | 11.92567 | 0.0002346501 |  | 41.22355 | 23.07608 | 66.51383 | 42.9908 | 74.56903 | 59.15193
949.6758 | 11.0198 | 11.69236 | 0.0002175586 |  | 41.26063 | 23.0699 | 66.48015 | 42.97343 | 74.53174 | 59.14412
949.7754 | 11.01967 | 10.00854 | 0.0002422804 |  | 41.32298 | 23.08327 | 66.45619 | 42.97299 | 74.54414 | 59.19326
949.875 | 11.01901 | 13.56893 | 0.0002304085 |  | 41.36685 | 23.08472 | 66.39967 | 42.97684 | 74.53397 | 59.22746
949.9746 | 11.01928 | 7.40604 | 0.0002506133 |  | 41.46501 | 23.07868 | 66.39075 | 42.97445 | 74.52959 | 59.25692
950.0742 | 11.01957 | 7.051049 | 0.0002007052 |  | 41.52205 | 23.05846 | 66.37294 | 42.94568 | 74.52472 | 59.27726
950.1738 | 11.01982 | 9.155017 | 0.00020361 |  | 41.66442 | 23.07445 | 66.3404 | 42.93225 | 74.51636 | 59.29427
950.2734375 | 11.01941 | 11.1282 | 0.0002109561 |  | 41.75389 | 23.12058 | 66.29999 | 42.95387 | 74.49567 | 59.31789
950.373 | 11.01872 | 6.920263 | 0.0002058238 |  | 41.89558 | 23.10404 | 66.29745 | 42.98526 | 74.47287 | 59.35191
950.4727 | 11.01923 | 15.83786 | 0.0001768242 |  | 42.035 | 23.13021 | 66.31929 | 42.96786 | 74.46124 | 59.39588
950.5723 | 11.01881 | 10.86936 | 0.0001743878 |  | 42.17342 | 23.13585 | 66.27789 | 43.00026 | 74.4488 | 59.43999
950.671875 | 11.01929 | 16.71736 | 0.0002182738 |  | 42.34079 | 23.1354 | 66.26847 | 43.02859 | 74.44608 | 59.46106
950.7715 | 11.01951 | 9.405196 | 0.0001929757 |  | 42.50938 | 23.15049 | 66.28692 | 42.97056 | 74.4669 | 59.50676
950.8711 | 11.01914 | 9.916037 | 0.0002358124 |  | 42.68608 | 23.17987 | 66.25979 | 43.03536 | 74.45305 | 59.53783
950.9707 | 11.0198 | 9.236132 | 0.0002468192 |  | 42.78595 | 23.18681 | 66.25532 | 43.02705 | 74.41214 | 59.58105
951.0703125 | 11.01906 | 8.849698 | 0.000248597 |  | 42.96035 | 23.19508 | 66.2381 | 43.00048 | 74.42612 | 59.63466
951.1699 | 11.01988 | 11.31504 | 0.0002087396 |  | 43.13817 | 23.19486 | 66.22453 | 42.9465 | 74.42018 | 59.64945
951.2695 | 11.01843 | 11.00562 | 0.0002369458 |  | 43.2972 | 23.22115 | 66.20381 | 42.95564 | 74.35007 | 59.69323
951.3691 | 11.01932 | 10.94729 | 0.0002292798 |  | 43.4611 | 23.21075 | 66.17379 | 42.94057 | 74.38145 | 59.73769
951.46875 | 11.01861 | 9.335931 | 0.0002453023 |  | 43.49272 | 23.23814 | 66.22269 | 42.92862 | 74.33932 | 59.73855
951.5684 | 11.01942 | 9.605704 | 0.0002557493 |  | 43.59832 | 23.26083 | 66.22594 | 42.9652 | 74.35221 | 59.77353
951.668 | 11.01979 | 14.03739 | 0.0002512688 |  | 43.57288 | 23.24019 | 66.22412 | 42.95459 | 74.32077 | 59.80065
951.7676 | 11.01908 | 7.115759 | 0.0002492488 |  | 43.52759 | 23.26065 | 66.25735 | 43.0084 | 74.32456 | 59.83553
951.8671875 | 11.01911 | 11.25306 | 0.0002594982 |  | 43.4751 | 23.26999 | 66.26241 | 43.02853 | 74.29659 | 59.86081
951.9668 | 11.01928 | 12.71631 | 0.0002285002 |  | 43.45003 | 23.30699 | 66.3091 | 43.09354 | 74.25795 | 59.87776
952.0664 | 11.01893 | 15.11375 | 0.0002428916 |  | 43.37592 | 23.3299 | 66.33062 | 43.08683 | 74.3056 | 59.89648
952.166 | 11.01907 | 11.82041 | 0.0002651839 |  | 43.34473 | 23.34379 | 66.38215 | 43.13981 | 74.23975 | 59.90585
952.265625 | 11.01945 | 9.784795 | 0.0002354614 |  | 43.34485 | 23.35348 | 66.38984 | 43.20854 | 74.28136 | 59.88885
952.3652 | 11.01914 | 6.79768 | 0.0002284799 |  | 43.34713 | 23.3694 | 66.43252 | 43.23087 | 74.22357 | 59.94792
952.4648 | 11.01894 | 6.450436 | 0.0002649723 |  | 43.42745 | 23.3725 | 66.47638 | 43.29183 | 74.21368 | 59.95128
952.5645 | 11.01923 | 6.455905 | 0.0002427483 |  | 43.53665 | 23.42329 | 66.51052 | 43.30869 | 74.20636 | 59.9748
952.6640625 | 11.01851 | 8.887521 | 0.0002556957 |  | 43.6883 | 23.42078 | 66.50079 | 43.36454 | 74.16721 | 59.99092
952.7637 | 11.01915 | 7.212823 | 0.0002115888 |  | 43.75004 | 23.42564 | 66.51748 | 43.34256 | 74.10574 | 60.00504
952.8633 | 11.01831 | 14.10255 | 0.0001924707 |  | 43.8232 | 23.44275 | 66.57103 | 43.387 | 74.11239 | 60.0171
952.9629 | 11.01985 | 12.64431 | 0.0002457182 |  | 43.85455 | 23.48779 | 66.59769 | 43.42494 | 74.10117 | 60.03525
953.0625 | 11.01915 | 10.11837 | 0.0002369666 |  | 43.88985 | 23.49764 | 66.62009 | 43.42604 | 74.08896 | 60.03286
953.1621 | 11.01869 | 8.953142 | 0.0002460995 |  | 43.89848 | 23.50501 | 66.63324 | 43.46092 | 74.06754 | 60.03984
953.2617 | 11.01947 | 8.349794 | 0.0002468165 |  | 43.84954 | 23.49837 | 66.65869 | 43.52665 | 74.11198 | 60.02822
953.3613 | 11.01856 | 8.240882 | 0.0002277984 |  | 43.85488 | 23.53987 | 66.71033 | 43.50503 | 74.04839 | 60.03523
953.4609375 | 11.019 | 14.66124 | 0.0002403821 |  | 43.75988 | 23.58076 | 66.71385 | 43.55358 | 74.07878 | 60.04847
953.5605 | 11.01949 | 5.48253 | 0.000225526 |  | 43.64785 | 23.59206 | 66.78884 | 43.57172 | 74.02509 | 60.01611
953.6602 | 11.01911 | 10.15938 | 0.0002231649 |  | 43.54095 | 23.57717 | 66.79383 | 43.60494 | 73.98067 | 60.02887
953.7598 | 11.01932 | 6.821376 | 0.0002574111 |  | 43.42054 | 23.60733 | 66.84461 | 43.64325 | 73.96584 | 60.04092
953.859375 | 11.01922 | 8.771773 | 0.0001980263 |  | 43.29332 | 23.656 | 66.88133 | 43.66538 | 73.99999 | 60.06774
953.959 | 11.0188 | 12.50897 | 0.0002303011 |  | 43.12462 | 23.66612 | 66.89343 | 43.68871 | 73.96347 | 60.02805
954.0586 | 11.01943 | 16.54283 | 0.0002537143 |  | 42.98246 | 23.68557 | 66.93117 | 43.70867 | 73.95479 | 60.02435
954.1582 | 11.01901 | 12.86123 | 0.0002477168 |  | 42.91314 | 23.70797 | 66.95176 | 43.72921 | 73.93974 | 60.00375
954.2578125 | 11.01913 | 9.647629 | 0.0002219439 |  | 42.74425 | 23.75815 | 66.93328 | 43.7138 | 73.94805 | 60.02341
954.3574 | 11.0186 | 14.7501 | 0.0002605029 |  | 42.62741 | 23.73323 | 66.96412 | 43.66523 | 73.90839 | 60.03139
954.457 | 11.01886 | 8.576278 | 0.0002223901 |  | 42.49947 | 23.79771 | 66.95803 | 43.64515 | 73.88036 | 60.00768
954.5566 | 11.01865 | 10.1407 | 0.0001867279 |  | 42.39271 | 23.79744 | 66.95399 | 43.62577 | 73.86331 | 60.00191
954.65625 | 11.01846 | 8.760837 | 0.0002219987 |  | 42.24178 | 23.78683 | 66.90653 | 43.54964 | 73.85995 | 59.99239
954.7559 | 11.01877 | 4.45857 | 0.0001860897 |  | 42.16254 | 23.79426 | 66.88651 | 43.45243 | 73.8593 | 59.98846
954.8555 | 11.01954 | 11.24668 | 0.000165031 |  | 42.01105 | 23.82755 | 66.86847 | 43.43836 | 73.83169 | 59.95234
954.9551 | 11.01832 | 9.243878 | 0.0002010519 |  | 41.88086 | 23.82628 | 66.88164 | 43.40403 | 73.82227 | 59.92984
955.0546875 | 11.01854 | 12.2073 | 0.0001811218 |  | 41.75245 | 23.84082 | 66.82751 | 43.40949 | 73.82025 | 59.93914
955.1543 | 11.01902 | 8.403567 | 0.0001304309 |  | 41.64661 | 23.84995 | 66.85489 | 43.35952 | 73.77368 | 59.91813
955.2539 | 11.01934 | 8.433643 | 0.0002416616 |  | 41.49067 | 23.88169 | 66.85207 | 43.29284 | 73.7459 | 59.90284
955.3535 | 11.01848 | 8.983674 | 0.0002211497 |  | 41.4186 | 23.86918 | 66.8323 | 43.18168 | 73.72972 | 59.8912
955.453125 | 11.01884 | 6.021623 | 0.000220639 |  | 41.33549 | 23.88084 | 66.81183 | 43.05234 | 73.68061 | 59.88247
955.5527 | 11.01925 | 10.33209 | 0.0002422975 |  | 41.32508 | 23.93429 | 66.81896 | 42.93432 | 73.67889 | 59.86341
955.6523 | 11.01899 | 11.53833 | 0.0002117468 |  | 41.26332 | 23.89793 | 66.78107 | 42.86739 | 73.67418 | 59.8577
955.752 | 11.01937 | 10.95686 | 0.0002088941 |  | 41.21191 | 23.93191 | 66.74036 | 42.74227 | 73.63034 | 59.83452
955.8515625 | 11.01949 | 7.411508 | 0.0002373912 |  | 41.10684 | 23.91278 | 66.78677 | 42.65356 | 73.69663 | 59.81229
955.9512 | 11.0185 | 11.40845 | 0.0002231618 |  | 41.0001 | 23.9163 | 66.76867 | 42.60468 | 73.64263 | 59.84283
956.0508 | 11.01899 | 9.190105 | 0.000207514 |  | 40.86201 | 23.92874 | 66.73042 | 42.52911 | 73.70544 | 59.80798
956.1504 | 11.01935 | 7.588321 | 0.0002247734 |  | 40.7137 | 23.95374 | 66.75304 | 42.40167 | 73.61028 | 59.80375
956.25 | 11.01912 | 3.588183 | 0.0002123793 |  | 40.64146 | 23.94644 | 66.71175 | 42.30162 | 73.57133 | 59.79582
956.3496 | 11.01861 | 8.902559 | 0.0001775646 |  | 40.55151 | 23.91618 | 66.68428 | 42.28194 | 73.5629 | 59.73783
956.4492 | 11.01873 | 10.03361 | 0.0002116672 |  | 40.44666 | 23.93214 | 66.65883 | 42.21655 | 73.59309 | 59.77114
956.5488 | 11.01853 | 8.894357 | 0.0002200176 |  | 40.31068 | 23.94775 | 66.58947 | 42.15928 | 73.5617 | 59.76369
956.6484375 | 11.01874 | 11.86917 | 0.0002516607 |  | 40.19681 | 23.89579 | 66.58106 | 42.06775 | 73.49288 | 59.76415
956.748 | 11.01843 | 6.535652 | 0.0002234612 |  | 40.08355 | 23.90105 | 66.53235 | 41.99641 | 73.50259 | 59.75093
956.8477 | 11.01894 | 11.14369 | 0.0002624818 |  | 39.99724 | 23.89028 | 66.52065 | 41.87747 | 73.48158 | 59.7423
956.9473 | 11.01898 | 11.51372 | 0.000242523 |  | 39.88126 | 23.85278 | 66.50165 | 41.7783 | 73.44372 | 59.74385
957.046875 | 11.01873 | 11.65043 | 0.0002445397 |  | 39.72826 | 23.85868 | 66.47894 | 41.64452 | 73.4437 | 59.75106
957.1465 | 11.01905 | 13.70473 | 0.0002553608 |  | 39.65768 | 23.85902 | 66.46368 | 41.47115 | 73.42348 | 59.72264
957.2461 | 11.01879 | 12.58781 | 0.0002282426 |  | 39.55236 | 23.83367 | 66.48145 | 41.3266 | 73.44506 | 59.73675
957.3457 | 11.01915 | 15.79229 | 0.0002524443 |  | 39.56219 | 23.80106 | 66.47063 | 41.1983 | 73.42648 | 59.69585
957.4453125 | 11.01946 | 13.05946 | 0.0002412543 |  | 39.47823 | 23.81308 | 66.49899 | 41.03182 | 73.42807 | 59.69279
957.5449 | 11.019 | 14.08205 | 0.0002113233 |  | 39.4068 | 23.81166 | 66.49089 | 40.90668 | 73.39445 | 59.66343
957.6445 | 11.01924 | 8.761747 | 0.000213345 |  | 39.30597 | 23.7948 | 66.46561 | 40.7942 | 73.38647 | 59.67652
957.7441 | 11.01908 | 15.0855 | 0.0002070238 |  | 39.21654 | 23.80313 | 66.41508 | 40.72249 | 73.40697 | 59.66659
957.84375 | 11.01902 | 10.4369 | 0.0002248426 |  | 39.1237 | 23.80618 | 66.37032 | 40.65475 | 73.36203 | 59.627
957.9434 | 11.01884 | 5.48663 | 0.000199454 |  | 39.06227 | 23.78973 | 66.35017 | 40.60915 | 73.37077 | 59.63535
958.043 | 11.01916 | 11.08719 | 0.0002135908 |  | 38.98891 | 23.81635 | 66.369 | 40.59816 | 73.29536 | 59.59594
958.1426 | 11.01928 | 10.64926 | 0.0001965011 |  | 38.9442 | 23.75925 | 66.36877 | 40.54249 | 73.28338 | 59.61541
958.2421875 | 11.01924 | 11.44081 | 0.000237185 |  | 38.8727 | 23.7723 | 66.37365 | 40.43361 | 73.31343 | 59.6093
958.3418 | 11.01878 | 14.82712 | 0.0002737249 |  | 38.82895 | 23.75904 | 66.39017 | 40.4506 | 73.27431 | 59.59905
958.4414 | 11.01943 | 14.42337 | 0.0001940645 |  | 38.76414 | 23.75838 | 66.41982 | 40.43496 | 73.30149 | 59.57817
958.541 | 11.01884 | 20.23081 | 0.0002399272 |  | 38.69282 | 23.74865 | 66.39462 | 40.36064 | 73.26702 | 59.5652
958.640625 | 11.01861 | 13.77673 | 0.0002026808 |  | 38.63902 | 23.75308 | 66.42161 | 40.30674 | 73.22726 | 59.57529
958.7402 | 11.01922 | 14.90368 | 0.0002297911 |  | 38.576 | 23.74899 | 66.41696 | 40.27351 | 73.22706 | 59.58684
958.8398 | 11.01815 | 10.84703 | 0.0002237838 |  | 38.58119 | 23.76109 | 66.44559 | 40.22723 | 73.24037 | 59.56381
958.9395 | 11.01931 | 15.39948 | 0.0002055425 |  | 38.50064 | 23.74514 | 66.42931 | 40.17386 | 73.22532 | 59.56152
959.0390625 | 11.01895 | 16.17143 | 0.0002031474 |  | 38.4633 | 23.72788 | 66.4725 | 40.15023 | 73.17786 | 59.56508
959.1387 | 11.01885 | 10.06277 | 0.0001887245 |  | 38.44994 | 23.7347 | 66.43934 | 40.14525 | 73.18491 | 59.55394
959.2383 | 11.01921 | 10.52895 | 0.0002200573 |  | 38.3825 | 23.73771 | 66.4547 | 40.1036 | 73.20085 | 59.54884
959.3379 | 11.01898 | 12.44198 | 0.0001479082 |  | 38.3611 | 23.7518 | 66.45579 | 40.10956 | 73.19792 | 59.57642
959.4375 | 11.01883 | 15.91943 | 0.0001534924 |  | 38.30348 | 23.69403 | 66.41819 | 40.10024 | 73.19231 | 59.60072
959.5371 | 11.01817 | 18.81449 | 0.000167812 |  | 38.2057 | 23.7143 | 66.45173 | 40.16526 | 73.15556 | 59.5639
959.6367 | 11.01937 | 8.052679 | 0.0001842516 |  | 38.14429 | 23.70154 | 66.42223 | 40.17671 | 73.13172 | 59.59567
959.7363 | 11.01926 | 10.49386 | 0.0002273933 |  | 38.06374 | 23.72339 | 66.40978 | 40.16718 | 73.10933 | 59.60025
959.8359375 | 11.01768 | 10.01811 | 0.0002301169 |  | 38.00777 | 23.68975 | 66.33992 | 40.08598 | 73.1303 | 59.59302
959.9355 | 11.01841 | 12.3636 | 0.0002499546 |  | 37.94408 | 23.66435 | 66.29485 | 40.00203 | 73.11262 | 59.5408
960.0352 | 11.01872 | 15.55943 | 0.000221549 |  | 37.87218 | 23.66298 | 66.2391 | 39.98964 | 73.04749 | 59.55926
960.1348 | 11.01886 | 16.66405 | 0.0002401635 |  | 37.72792 | 23.6671 | 66.23162 | 39.99842 | 73.05286 | 59.56565
960.234375 | 11.019 | 16.58475 | 0.0002634587 |  | 37.59728 | 23.66224 | 66.18841 | 39.95635 | 73.06997 | 59.54632
960.334 | 11.01938 | 13.15926 | 0.00021031 |  | 37.48292 | 23.63681 | 66.10721 | 39.89854 | 73.04936 | 59.51336
960.4336 | 11.01902 | 16.69321 | 0.0002275802 |  | 37.44543 | 23.60723 | 66.05035 | 39.80279 | 73.06161 | 59.54234
960.5332 | 11.01918 | 17.99332 | 0.0002328846 |  | 37.35323 | 23.62725 | 65.96929 | 39.69308 | 72.99985 | 59.47554
960.6328125 | 11.01869 | 12.42512 | 0.0001954513 |  | 37.23879 | 23.61776 | 65.94921875 | 39.65044 | 73.00648 | 59.497
960.7324 | 11.01877 | 12.90634 | 0.0002374478 |  | 37.07531 | 23.59892 | 65.86629 | 39.66794 | 73.00034 | 59.4743
960.832 | 11.01866 | 11.4923 | 0.0002203448 |  | 36.93975 | 23.59962 | 65.88538 | 39.54305 | 72.93039 | 59.45052
960.9316 | 11.01863 | 16.15776 | 0.0002325741 |  | 36.86902 | 23.59069 | 65.85793 | 39.49419 | 72.90068 | 59.4212
961.03125 | 11.01883 | 16.11675 | 0.0002112528 |  | 36.74125 | 23.59799 | 65.81583 | 39.41401 | 72.90318 | 59.36274
961.1309 | 11.01909 | 16.62394 | 0.0002398898 |  | 36.62778 | 23.57012 | 65.79327 | 39.40246 | 72.89197 | 59.34346
961.2305 | 11.01901 | 14.62934 | 0.0001926125 |  | 36.55085 | 23.54712 | 65.77579 | 39.38317 | 72.85023 | 59.31286
961.3301 | 11.01893 | 10.13568 | 0.0002437992 |  | 36.50233 | 23.57371 | 65.74145 | 39.42915 | 72.83082 | 59.29813
961.4296875 | 11.01897 | 14.53592 | 0.0002471239 |  | 36.38541 | 23.56014 | 65.76109 | 39.50292 | 72.7902 | 59.22865
961.5293 | 11.01884 | 12.17631 | 0.0002393076 |  | 36.32626 | 23.54927 | 65.72326 | 39.53162 | 72.79677 | 59.20175
961.6289 | 11.01903 | 7.238798 | 0.0002396198 |  | 36.298 | 23.53325 | 65.7585 | 39.53128 | 72.74632 | 59.1197
961.7285 | 11.01922 | 13.64913 | 0.0002277238 |  | 36.25331 | 23.52839 | 65.74096 | 39.52219 | 72.76197 | 59.08883
961.828125 | 11.01919 | 12.13347 | 0.0002470046 |  | 36.16833 | 23.55276 | 65.77448 | 39.52397 | 72.70795 | 59.04306
961.9277 | 11.0187 | 15.13745 | 0.0002552708 |  | 36.11052 | 23.57531 | 65.78094 | 39.52498 | 72.66853 | 59.0117
962.0273 | 11.0192 | 12.56684 | 0.0002438875 |  | 35.99614 | 23.54603 | 65.77618 | 39.4744 | 72.67715 | 58.9735
962.127 | 11.01916 | 8.640987 | 0.0002130042 |  | 35.91738 | 23.51583 | 65.77768 | 39.48177 | 72.61978 | 58.91954
962.2265625 | 11.01861 | 15.33158 | 0.0002192969 |  | 35.83358 | 23.5628 | 65.74157 | 39.4943 | 72.66686 | 58.90491
962.3262 | 11.01945 | 12.50715 | 0.0002456011 |  | 35.69013 | 23.52714 | 65.69545 | 39.53474 | 72.50664 | 58.83362
962.4258 | 11.01948 | 13.66736 | 0.0002282744 |  | 35.62862 | 23.49738 | 65.67558 | 39.48373 | 72.5398 | 58.82056
962.5254 | 11.01949 | 13.52427 | 0.0002476739 |  | 35.50391 | 23.51779 | 65.70625 | 39.45438 | 72.49827 | 58.78619
962.625 | 11.01873 | 7.906399 | 0.000268133 |  | 35.41403 | 23.5071 | 65.68163 | 39.47996 | 72.48748 | 58.70293
962.7246 | 11.01872 | 8.419972 | 0.0002300858 |  | 35.28889 | 23.49491 | 65.68176 | 39.4748 | 72.47932 | 58.68581
962.8242 | 11.01911 | 8.022146 | 0.0002156509 |  | 35.2081 | 23.52565 | 65.70036 | 39.52469 | 72.44729 | 58.64652
962.9238 | 11.01911 | 9.578818 | 0.0002308455 |  | 35.12222 | 23.53639 | 65.65159 | 39.52486 | 72.41616 | 58.60938
963.0234375 | 11.01941 | 9.7333 | 0.0002391527 |  | 35.01846 | 23.55099 | 65.65974 | 39.53287 | 72.31302 | 58.54525
963.123 | 11.01894 | 9.896441 | 0.0001961424 |  | 34.91465 | 23.56288 | 65.63194 | 39.56179 | 72.37467 | 58.51756
963.2227 | 11.01865 | 8.594506 | 0.00023084 |  | 34.81355 | 23.56009 | 65.63776 | 39.59389 | 72.37408 | 58.47113
963.3223 | 11.01871 | 8.87704 | 0.0002147962 |  | 34.72893 | 23.56232 | 65.61569 | 39.64808 | 72.28569 | 58.44274
963.421875 | 11.01946 | 10.66521 | 0.00021707 |  | 34.60864 | 23.55127 | 65.59828 | 39.66592 | 72.22584 | 58.38946
963.5215 | 11.0187 | 8.212173 | 0.0002433935 |  | 34.57401 | 23.56581 | 65.58949 | 39.72137 | 72.2673 | 58.35596
963.6211 | 11.0197 | 4.91427 | 0.0002550888 |  | 34.468 | 23.56994 | 65.61353 | 39.77664 | 72.19968 | 58.31792
963.7207 | 11.01895 | 10.23184 | 0.0002058102 |  | 34.35175 | 23.52925 | 65.6082 | 39.86239 | 72.30145 | 58.2282
963.8203125 | 11.01943 | 7.982501 | 0.000209529 |  | 34.3147 | 23.53188 | 65.61789 | 39.91902 | 72.18542 | 58.23541
963.9199 | 11.01967 | 5.761874 | 0.0002129765 |  | 34.29224 | 23.55127 | 65.60143 | 39.99069 | 72.20659 | 58.13998
964.0195 | 11.01909 | 5.226426 | 0.0001795257 |  | 34.23601 | 23.52951 | 65.59859 | 40.03836 | 72.20383 | 58.08511
964.1191 | 11.01911 | 5.812456 | 0.0002097947 |  | 34.16283 | 23.52881 | 65.61028 | 40.10467 | 72.1909 | 58.06102
964.21875 | 11.01903 | 6.048054 | 0.0002313332 |  | 34.0797 | 23.5176 | 65.54613 | 40.09789 | 72.12233 | 58.02895
964.3184 | 11.01963 | 2.768835 | 0.0002251012 |  | 34.01902 | 23.51125 | 65.50821 | 40.13823 | 72.1154 | 57.97097
964.418 | 11.01989 | 7.918247 | 0.0002442487 |  | 33.95551 | 23.52734 | 65.43919 | 40.15127 | 72.08783 | 57.95111
964.5176 | 11.01932 | 8.227668 | 0.0002302524 |  | 33.90033 | 23.52826 | 65.38327 | 40.17346 | 72.08863 | 57.90902
964.6171875 | 11.01917 | 2.933798 | 0.0002513959 |  | 33.90623 | 23.52394 | 65.33504 | 40.17955 | 72.09824 | 57.87503
964.7168 | 11.01944 | 2.744226 | 0.0002169434 |  | 33.86256 | 23.52064 | 65.3028 | 40.17768 | 72.01605 | 57.88113
964.8164 | 11.01924 | 0.4461303 | 0.0002406222 |  | 33.87916 | 23.54149 | 65.29874 | 40.1212 | 72.04498 | 57.87754
964.916 | 11.0193 | 3.043166 | 0.0002544991 |  | 33.88858 | 23.55612 | 65.23695 | 40.12697 | 72.01403 | 57.80616
965.015625 | 11.01988 | 2.787062 | 0.0002206642 |  | 33.84982 | 23.58375 | 65.20419 | 40.18241 | 72.0929 | 57.8225
965.1152 | 11.01875 | 0.07746887 | 0.0002254183 |  | 33.8567 | 23.55913 | 65.14086 | 40.27252 | 72.04384 | 57.78685
965.2148 | 11.01908 | 4.316848 | 0.00020516 |  | 33.83483 | 23.57034 | 65.11794 | 40.364 | 71.94565 | 57.83234
965.3145 | 11.01894 | 2.424781 | 0.0002094547 |  | 33.78754 | 23.56477 | 65.07149 | 40.41377 | 71.99833 | 57.80496
965.4140625 | 11.01944 | 2.260729 | 0.0002172767 |  | 33.79616 | 23.56622 | 65.01639 | 40.51905 | 71.90498 | 57.80692
965.5137 | 11.01925 | 1.598596 | 0.0002323727 |  | 33.78905 | 23.56263 | 64.98844 | 40.58228 | 71.98455 | 57.77235
965.6133 | 11.0194 | 1.623204 | 0.0002378179 |  | 33.75991 | 23.56585 | 64.95349 | 40.68193 | 71.94357 | 57.7982
965.7129 | 11.01903 | 3.651525 | 0.0002449485 |  | 33.77325 | 23.57335 | 64.94109 | 40.79313 | 71.93504 | 57.79622
965.8125 | 11.01961 | 3.178509 | 0.000250663 |  | 33.8041 | 23.5695 | 64.90165 | 40.96224 | 71.91873 | 57.78209
965.9121 | 11.02016 | 5.277464 | 0.0002373437 |  | 33.85634 | 23.59907 | 64.87558 | 41.06283 | 71.90588 | 57.79451
966.0117 | 11.01948 | 3.277396 | 0.0002411918 |  | 33.89669 | 23.58251 | 64.82374 | 41.15718 | 71.90228 | 57.79931
966.1113 | 11.01971 | 4.986728 | 0.0002517526 |  | 34.00104 | 23.61179 | 64.79394 | 41.22331 | 71.89346 | 57.8169
966.2109375 | 11.01962 | 3.508435 | 0.000189642 |  | 34.05988 | 23.62729 | 64.72109 | 41.24385 | 71.89931 | 57.77671
966.3105 | 11.01922 | 5.357211 | 0.000229214 |  | 34.15879 | 23.60312 | 64.71085 | 41.21514 | 71.90458 | 57.73832
966.4102 | 11.01855 | 3.180788 | 0.0002627013 |  | 34.19722 | 23.61565 | 64.68345 | 41.15609 | 71.93174 | 57.73898
966.5098 | 11.01941 | 5.800152 | 0.0002354511 |  | 34.29985 | 23.63005 | 64.6640625 | 41.11427 | 71.89266 | 57.71373
966.609375 | 11.01946 | 7.176823 | 0.0002392402 |  | 34.42136 | 23.65074 | 64.60802 | 41.13102 | 71.89655 | 57.66845
966.709 | 11.01876 | 5.25559 | 0.0002598774 |  | 34.49778 | 23.6502 | 64.59863 | 41.10649 | 71.93932 | 57.68987
966.8086 | 11.01947 | 5.108399 | 0.0002599819 |  | 34.60894 | 23.65658 | 64.53315 | 41.1332 | 71.91988 | 57.66872
966.9082 | 11.01974 | -3.173952 | 0.0002279877 |  | 34.6922 | 23.65076 | 64.53159 | 41.1142 | 71.89458 | 57.64649
967.0078125 | 11.01946 | 6.866947 | 0.0002276091 |  | 34.76068 | 23.66302 | 64.47406 | 41.12729 | 71.85803 | 57.61638
967.1074 | 11.01914 | 4.543331 | 0.0002285397 |  | 34.81173 | 23.67745 | 64.43231 | 41.11286 | 71.88988 | 57.59164
967.207 | 11.01966 | 5.757317 | 0.0002855996 |  | 34.89651 | 23.71072 | 64.39909 | 41.0962 | 71.89621 | 57.58211
967.3066 | 11.01975 | 3.658817 | 0.0002203394 |  | 34.97802 | 23.70333 | 64.34322 | 41.07498 | 71.8599 | 57.5885
967.40625 | 11.01963 | 1.92351 | 0.0002138082 |  | 35.07068 | 23.69289 | 64.28401 | 41.03807 | 71.8721 | 57.5505
967.5059 | 11.01874 | 12.13256 | 0.0002605615 |  | 35.19886 | 23.74665 | 64.20991 | 40.96063 | 71.91585 | 57.51027
967.6055 | 11.01955 | 6.969934 | 0.0002438109 |  | 35.31183 | 23.738 | 64.20709 | 40.95564 | 71.87597 | 57.48362
967.7051 | 11.01885 | 7.474395 | 0.0002288178 |  | 35.43162 | 23.74747 | 64.17492 | 40.99604 | 71.91569 | 57.41423
967.8046875 | 11.0193 | 1.202592 | 0.0002107278 |  | 35.44906 | 23.74982 | 64.14776 | 41.02024 | 71.89303 | 57.39524
967.9043 | 11.01939 | 8.545291 | 0.0002076937 |  | 35.5186 | 23.75808 | 64.12788 | 41.05798 | 71.84888 | 57.39845
968.0039 | 11.02023 | 2.653543 | 0.00022495 |  | 35.52486 | 23.75325 | 64.08047 | 41.01221 | 71.86467 | 57.32159
968.1035 | 11.02019 | 3.840185 | 0.0002154027 |  | 35.56773 | 23.74914 | 64.02927 | 40.99065 | 71.87077 | 57.31447
968.203125 | 11.01957 | 2.874101 | 0.0002077685 |  | 35.57367 | 23.75451 | 63.97181 | 40.97371 | 71.89262 | 57.25389
968.3027 | 11.01956 | 5.511238 | 0.0001662699 |  | 35.58581 | 23.76513 | 63.8918 | 40.91533 | 71.88072 | 57.23039
968.4023 | 11.02038 | 2.170956 | 0.0002197005 |  | 35.56954 | 23.76167 | 63.83049 | 40.88998 | 71.8153 | 57.22859
968.502 | 11.01932 | 3.837907 | 0.0002354312 |  | 35.57734 | 23.75749 | 63.8015 | 40.9216 | 71.90481 | 57.16107
968.6015625 | 11.01927 | -0.9378312 | 0.0002704461 |  | 35.49382 | 23.7192 | 63.78102 | 40.91222 | 71.82832 | 57.15143
968.7012 | 11.0197 | 4.491382 | 0.0002656314 |  | 35.47412 | 23.65605 | 63.75039 | 40.89296 | 71.84407 | 57.13199
968.8008 | 11.01889 | 5.194983 | 0.0002330108 |  | 35.52005 | 23.68007 | 63.67873 | 40.89846 | 71.82016 | 57.09925
968.9004 | 11.01897 | 1.66604 | 0.0002378972 |  | 35.55705 | 23.63023 | 63.6208 | 40.91201 | 71.82684 | 57.09258
969 | 11.01934 | 8.988687 | 0.0002534319 |  | 35.58739 | 23.66455 | 63.56544 | 40.98595 | 71.84367 | 57.07879
969.0996 | 11.01908 | -0.9059322 | 0.0001967582 |  | 35.56569 | 23.58868 | 63.55115 | 41.04301 | 71.8063 | 57.04116
969.1992 | 11.0195 | 1.544368 | 0.0002472369 |  | 35.56496 | 23.61644 | 63.47238 | 41.07538 | 71.8668 | 57.00361
969.2988 | 11.01981 | 2.14498 | 0.0002580272 |  | 35.53615 | 23.61401 | 63.49753 | 41.1029 | 71.81541 | 57.00597
969.3984375 | 11.01993 | 2.939722 | 0.0002301623 |  | 35.56175 | 23.62899 | 63.41778 | 41.21963 | 71.81571 | 56.98905
969.498 | 11.02 | 2.182804 | 0.0002098162 |  | 35.56361 | 23.61734 | 63.37551 | 41.33618 | 71.8408 | 56.92289
969.5977 | 11.02041 | 0.007746696 | 0.000236871 |  | 35.57038 | 23.60565 | 63.31881 | 41.39998 | 71.77789 | 56.91352
969.6973 | 11.01977 | 8.851521 | 0.0002432717 |  | 35.55586 | 23.57864 | 63.27612 | 41.42945 | 71.81026 | 56.90191
969.796875 | 11.02009 | 2.645339 | 0.0002674074 |  | 35.58258 | 23.5864 | 63.20831 | 41.43888 | 71.74271 | 56.88935
969.8965 | 11.01965 | 3.226357 | 0.0002418184 |  | 35.61461 | 23.61061 | 63.14937 | 41.39626 | 71.76588 | 56.82923
969.9961 | 11.01985 | 3.817856 | 0.0002360471 |  | 35.6736 | 23.58381 | 63.07093 | 41.37682 | 71.71684 | 56.85233
970.0957 | 11.01941 | 3.561297 | 0.0002562489 |  | 35.72394 | 23.60132 | 63.02094 | 41.40202 | 71.80449 | 56.83094
970.1953125 | 11.01911 | 5.51215 | 0.0002395929 |  | 35.66234 | 23.61366 | 62.98962 | 41.3981 | 71.74956 | 56.78166
970.2949 | 11.01918 | 2.796632 | 0.0002205923 |  | 35.65774 | 23.62975 | 62.9653 | 41.40516 | 71.72417 | 56.76641
970.3945 | 11.0201 | 4.93979 | 0.0002514872 |  | 35.67849 | 23.62273 | 62.912 | 41.35798 | 71.7411 | 56.77863
970.4941 | 11.01957 | 7.333128 | 0.0001982951 |  | 35.64967 | 23.64355 | 62.89357 | 41.32032 | 71.69617 | 56.76102
970.59375 | 11.01909 | 9.564692 | 0.0002636818 |  | 35.61703 | 23.64254 | 62.87681 | 41.24741 | 71.75399 | 56.77153
970.6934 | 11.0202 | 8.192122 | 0.0002367152 |  | 35.61048 | 23.63164 | 62.84665 | 41.17829 | 71.69989 | 56.72564
970.793 | 11.01969 | 3.971883 | 0.0002534338 |  | 35.56187 | 23.64003 | 62.83192 | 41.09715 | 71.66283 | 56.74526
970.8926 | 11.01945 | 4.075782 | 0.0002045754 |  | 35.50966 | 23.64704 | 62.81328 | 41.04357 | 71.72491 | 56.71412
970.9921875 | 11.01999 | 5.460199 | 0.0002434756 |  | 35.49026 | 23.65244 | 62.80098 | 40.99576 | 71.71542 | 56.68882
971.0918 | 11.01999 | 5.156248 | 0.0002657184 |  | 35.45401 | 23.64935 | 62.74983 | 40.9369 | 71.629 | 56.6738
971.1914 | 11.01983 | 9.396538 | 0.0002502604 |  | 35.43816 | 23.64166 | 62.76814 | 40.84961 | 71.68057 | 56.67201
971.291 | 11.02019 | 10.25098 | 0.0002491116 |  | 35.3978 | 23.64881 | 62.7784 | 40.86821 | 71.68647 | 56.65614
971.390625 | 11.01968 | 10.25963 | 0.0002506354 |  | 35.33122 | 23.63992 | 62.76273 | 40.93074 | 71.65811 | 56.61937
971.4902 | 11.01939 | 12.1435 | 0.0002335945 |  | 35.28382 | 23.70446 | 62.744 | 40.93541 | 71.65538 | 56.64013
971.5898 | 11.01961 | 10.04044 | 0.0002243814 |  | 35.23653 | 23.66162 | 62.76398 | 41.02639 | 71.57228 | 56.61614
971.6895 | 11.01992 | 17.43965 | 0.0002100722 |  | 35.19631 | 23.71839 | 62.7206 | 41.05476 | 71.55626 | 56.5799
971.7890625 | 11.02036 | 12.58006 | 0.0002460082 |  | 35.13187 | 23.71588 | 62.72971 | 41.10807 | 71.60149 | 56.59963
971.8887 | 11.01962 | 7.073834 | 0.0002644378 |  | 35.11356 | 23.72171 | 62.69542 | 41.20795 | 71.66561 | 56.59987
971.9883 | 11.01945 | 7.709992 | 0.0001931579 |  | 35.08387 | 23.76943 | 62.69354 | 41.28136 | 71.58533 | 56.59313
972.0879 | 11.01964 | 9.178714 | 0.0001982094 |  | 35.05522 | 23.74528 | 62.66309 | 41.33558 | 71.58109 | 56.59386
972.1875 | 11.01959 | 8.550758 | 0.0002619082 |  | 35.00409 | 23.77559 | 62.65347 | 41.44711 | 71.58761 | 56.58802
972.2871 | 11.01969 | 5.426934 | 0.0001797983 |  | 35.00444 | 23.78774 | 62.67638 | 41.52967 | 71.59 | 56.57075
972.3867 | 11.01928 | 9.282158 | 0.0001463451 |  | 34.91802 | 23.79592 | 62.67331 | 41.58472 | 71.52126 | 56.51999
972.4863 | 11.0193 | 6.361575 | 0.0001506613 |  | 34.86642 | 23.81498 | 62.6148 | 41.67087 | 71.52957 | 56.52903
972.5859375 | 11.02005 | 5.763697 | 0.0001706499 |  | 34.88493 | 23.8198 | 62.61946 | 41.76485 | 71.61276 | 56.48032
972.6855 | 11.01967 | 6.701527 | 0.0001812023 |  | 34.84536 | 23.8344 | 62.58643 | 41.89568 | 71.5618 | 56.47089
972.7852 | 11.0196 | 4.708295 | 0.0002351206 |  | 34.83975 | 23.82466 | 62.56659 | 42.00378 | 71.55092 | 56.41982
972.8848 | 11.02006 | 6.80087 | 0.0002027308 |  | 34.79031 | 23.87544 | 62.55892 | 42.08665 | 71.51375 | 56.3987
972.984375 | 11.01945 | 8.598151 | 0.0002022587 |  | 34.79142 | 23.85968 | 62.50577 | 42.11691 | 71.53152 | 56.35709
973.084 | 11.01994 | 7.832119 | 0.0002360041 |  | 34.76554 | 23.89897 | 62.50605 | 42.16025 | 71.45942 | 56.29532
973.1836 | 11.01949 | 1.455051 | 0.0002360828 |  | 34.76958 | 23.9039 | 62.46415 | 42.18058 | 71.5107 | 56.27163
973.2832 | 11.01954 | 6.387549 | 0.000223873 |  | 34.75535 | 23.92401 | 62.46432 | 42.15028 | 71.45641 | 56.24081
973.3828125 | 11.01994 | 8.163414 | 0.0002441601 |  | 34.73932 | 23.91615 | 62.41906 | 42.09781 | 71.47813 | 56.20047
973.4824 | 11.01946 | 7.33176 | 0.0002391204 |  | 34.67038 | 23.96323 | 62.45706 | 42.10208 | 71.48344 | 56.20399
973.582 | 11.0196 | 5.533113 | 0.0002354343 |  | 34.64765 | 23.94909 | 62.42255 | 42.10199 | 71.40732 | 56.10297
973.6816 | 11.02029 | 7.262494 | 0.0002156345 |  | 34.55358 | 23.97916 | 62.39075 | 42.15741 | 71.46014 | 56.12479
973.78125 | 11.01957 | 6.714287 | 0.0002400676 |  | 34.5226 | 24 | 62.39182 | 42.16598 | 71.35345 | 56.06886
973.8809 | 11.01947 | 8.245895 | 0.000226061 |  | 34.49592 | 24.01797 | 62.3712 | 42.13894 | 71.40856 | 56.03641
973.9805 | 11.01939 | 6.27408 | 0.0002470376 |  | 34.51476 | 24.01496 | 62.37881 | 42.13931 | 71.38058 | 56.03471
974.0801 | 11.01966 | 5.112501 | 0.0002267089 |  | 34.47105 | 24.05142 | 62.34682 | 42.16506 | 71.37753 | 56.0152
974.1796875 | 11.01992 | 4.229354 | 0.00019811 |  | 34.53973 | 24.05061 | 62.34822 | 42.23557 | 71.32339 | 55.9944
974.2793 | 11.0195 | 6.049876 | 0.0002286059 |  | 34.51463 | 24.02534 | 62.32543 | 42.13291 | 71.30792 | 55.9733
974.3789 | 11.01964 | 3.503423 | 0.0002529641 |  | 34.49511 | 24.073 | 62.35048 | 42.13549 | 71.34521 | 55.97171
974.4785 | 11.01971 | 5.813368 | 0.0002798839 |  | 34.4923 | 24.0574 | 62.32781 | 42.06715 | 71.33994 | 55.92449
974.578125 | 11.01925 | 7.720473 | 0.0002421172 |  | 34.58871 | 24.07773 | 62.32316 | 42.01703 | 71.26974 | 55.91888
974.6777 | 11.02001 | 8.200781 | 0.0002672237 |  | 34.63333 | 24.11644 | 62.29609 | 41.97448 | 71.31921 | 55.89333
974.7773 | 11.01991 | 9.40383 | 0.0002439558 |  | 34.76451 | 24.13617 | 62.27755 | 41.92566 | 71.23764 | 55.8831
974.877 | 11.01987 | 8.549848 | 0.0002407858 |  | 34.83772 | 24.11914 | 62.29361 | 41.94886 | 71.2224 | 55.86734
974.9765625 | 11.01903 | 10.0131 | 0.0002254784 |  | 34.93251 | 24.14743 | 62.2589 | 41.93317 | 71.26248 | 55.83914
975.0762 | 11.01961 | 1.459152 | 0.0002484609 |  | 35.01387 | 24.12272 | 62.26699 | 41.90974 | 71.27186 | 55.81721
975.1758 | 11.01946 | 6.164256 | 0.0002420572 |  | 35.00279 | 24.15865 | 62.23895 | 41.91373 | 71.23711 | 55.79801
975.2754 | 11.01882 | 4.33462 | 0.0002656653 |  | 35.04265 | 24.13879 | 62.19802 | 41.85774 | 71.17489 | 55.7899
975.375 | 11.01983 | 5.362225 | 0.0002226503 |  | 35.05346 | 24.17879 | 62.17855 | 41.86448 | 71.22285 | 55.79324
975.4746 | 11.01915 | 8.591315 | 0.0002408998 |  | 35.04319 | 24.20844 | 62.15049 | 41.85167 | 71.18933 | 55.77291
975.5742 | 11.02016 | 11.59073 | 0.0002464511 |  | 34.95863 | 24.18501 | 62.12968 | 41.86806 | 71.12452 | 55.76879
975.6738 | 11.01913 | 12.03459 | 0.0002465141 |  | 34.93109 | 24.21001 | 62.11448 | 41.9444 | 71.11572 | 55.73258
975.7734375 | 11.02005 | 5.616505 | 0.0002286337 |  | 34.85759 | 24.19498 | 62.07875 | 41.96745 | 71.18413 | 55.68954
975.873 | 11.02007 | 5.060551 | 0.0002088013 |  | 34.8187 | 24.21628 | 62.06774 | 42.02813 | 71.11034 | 55.68962
975.9727 | 11.01989 | 6.369778 | 0.0002059064 |  | 34.74532 | 24.21622 | 62.08624 | 42.02451 | 71.11757 | 55.6409
976.0723 | 11.01951 | 6.385727 | 0.0002341765 |  | 34.69989 | 24.24056 | 62.05147 | 42.00942 | 71.1629 | 55.64123
976.171875 | 11.01964 | 10.8762 | 0.0002442814 |  | 34.6338 | 24.20973 | 61.99402 | 41.96793 | 71.0476 | 55.597
976.2715 | 11.01953 | 4.727434 | 0.0002178521 |  | 34.5827 | 24.23844 | 61.97477 | 42.01939 | 71.08231 | 55.59041
976.3711 | 11.01941 | 10.31979 | 0.0001884057 |  | 34.53435 | 24.24246 | 61.94921 | 42.05732 | 71.03604 | 55.55718
976.4707 | 11.01955 | 5.392301 | 0.0001966344 |  | 34.47536 | 24.24359 | 61.90141 | 42.12086 | 71.05633 | 55.53584
976.5703125 | 11.0196 | 7.00229 | 0.0001816778 |  | 34.41007 | 24.23427 | 61.90199 | 42.24785 | 71.0697 | 55.54369
976.6699 | 11.01928 | 6.555703 | 0.0002243122 |  | 34.37769 | 24.22734 | 61.8937 | 42.34977 | 71.03042 | 55.52438
976.7695 | 11.0196 | 7.617029 | 0.0002241504 |  | 34.30286 | 24.20333 | 61.86663 | 42.52028 | 71.00783 | 55.52903
976.8691 | 11.01936 | 3.41046 | 0.0002320676 |  | 34.27619 | 24.23014 | 61.82837 | 42.62156 | 70.99552 | 55.53543
976.96875 | 11.0196 | 3.346662 | 0.0002096272 |  | 34.2188 | 24.25185 | 61.78473 | 42.78252 | 70.91238 | 55.52255
977.0684 | 11.02 | 6.361119 | 0.0002116282 |  | 34.15114 | 24.18937 | 61.76012 | 42.96348 | 70.9696 | 55.50845
977.168 | 11.01982 | 2.570149 | 0.000222146 |  | 34.08351 | 24.23067 | 61.73745 | 43.08676 | 70.95078 | 55.50023
977.2676 | 11.01985 | 5.221869 | 0.0002207247 |  | 34.08121 | 24.21758 | 61.72158 | 43.25899 | 70.9678 | 55.46518
977.3671875 | 11.01928 | 9.720541 | 0.0002317436 |  | 34.00841 | 24.21459 | 61.67128 | 43.3774 | 70.90685 | 55.45732
977.4668 | 11.02009 | 8.981396 | 0.0002374674 |  | 33.9053 | 24.23602 | 61.6436 | 43.51419 | 70.95628 | 55.45108
977.5664 | 11.01926 | 6.329221 | 0.0002476613 |  | 33.89676 | 24.23638 | 61.63872 | 43.66413 | 70.91772 | 55.41514
977.666 | 11.01983 | 5.865773 | 0.0002242463 |  | 33.83746 | 24.22652 | 61.57372 | 43.81675 | 70.87291 | 55.34422
977.765625 | 11.01918 | 2.236577 | 0.0002252467 |  | 33.81348 | 24.19234 | 61.59962 | 43.96389 | 70.79195 | 55.37596
977.8652 | 11.01897 | 1.62366 | 0.000219238 |  | 33.91462 | 24.23395 | 61.5225 | 44.14367 | 70.82741 | 55.31686
977.9648 | 11.02033 | 2.217893 | 0.000227956 |  | 33.96502 | 24.24474 | 61.54676 | 44.30886 | 70.78425 | 55.26097
978.0645 | 11.01982 | 8.986408 | 0.0002449917 |  | 33.99335 | 24.2336 | 61.52525 | 44.45866 | 70.7273 | 55.2277
978.1640625 | 11.01938 | 3.799173 | 0.0002473022 |  | 33.93321 | 24.24911 | 61.55233 | 44.58274 | 70.74725 | 55.22403
978.2637 | 11.02018 | 4.648143 | 0.0002288011 |  | 34.03605 | 24.25322 | 61.55638 | 44.68274 | 70.71003 | 55.2047
978.3633 | 11.02102 | 2.068423 | 0.0002294964 |  | 34.03155 | 24.24442 | 61.60582 | 44.79765 | 70.62451 | 55.14808
978.4629 | 11.01943 | 4.416191 | 0.0002175121 |  | 34.04227 | 24.25652 | 61.64707 | 44.87777 | 70.63677 | 55.13727
978.5625 | 11.01937 | 6.965834 | 0.0002469978 |  | 34.03294 | 24.2833 | 61.66515 | 44.93726 | 70.65092 | 55.09573
978.6621 | 11.02001 | 1.522038 | 0.0001612899 |  | 33.98653 | 24.26594 | 61.70573 | 45.00828 | 70.62164 | 55.09336
978.7617 | 11.0195 | 5.228249 | 0.000253633 |  | 33.94279 | 24.28138 | 61.76794 | 45.06096 | 70.53941 | 55.05187
978.8613 | 11.02034 | 1.135605 | 0.0002522037 |  | 33.96454 | 24.25755 | 61.78243 | 45.15485 | 70.54107 | 55.0572
978.9609375 | 11.01989 | 6.732059 | 0.0002353191 |  | 33.82979 | 24.28562 | 61.82362 | 45.18283 | 70.4539 | 55.01071
979.0605 | 11.01915 | 9.730111 | 0.0002573407 |  | 33.8142 | 24.26919 | 61.87286 | 45.25657 | 70.50259 | 55.00659
979.1602 | 11.01993 | 1.84832 | 0.0002281261 |  | 33.7581 | 24.2759 | 61.89093 | 45.3007 | 70.48049 | 55.00898
979.2598 | 11.01969 | 6.598995 | 0.0002565118 |  | 33.71016 | 24.24215 | 61.91005 | 45.35164 | 70.46422 | 54.97659
979.359375 | 11.01986 | 7.800675 | 0.0002187314 |  | 33.63603 | 24.24918 | 61.95146 | 45.39485 | 70.39635 | 54.97514
979.459 | 11.01965 | 10.92177 | 0.0002434329 |  | 33.60945 | 24.22213 | 61.91364 | 45.45097 | 70.4351 | 54.95042
979.5586 | 11.01944 | 7.325381 | 0.0002446399 |  | 33.50646 | 24.24799 | 61.89624 | 45.48928 | 70.39253 | 54.93586
979.6582 | 11.01975 | 7.40285 | 0.0002570543 |  | 33.48714 | 24.21529 | 61.87637 | 45.53482 | 70.37994 | 54.90723
979.7578125 | 11.01988 | 7.717739 | 0.0002423191 |  | 33.44376 | 24.22711 | 61.88087 | 45.61118 | 70.37234 | 54.86375
979.8574 | 11.02012 | 9.447121 | 0.0002426613 |  | 33.42615 | 24.2118 | 61.86907 | 45.66694 | 70.32238 | 54.86723
979.957 | 11.02021 | 3.780489 | 0.0002367532 |  | 33.3919 | 24.2279 | 61.86479 | 45.70505 | 70.3704 | 54.86066
980.0566 | 11.01993 | 9.172335 | 0.0002273498 |  | 33.29912 | 24.18162 | 61.82915 | 45.78036 | 70.35921 | 54.82203
980.15625 | 11.01922 | 8.830559 | 0.000216258 |  | 33.23718 | 24.17397 | 61.79272 | 45.85376 | 70.35665 | 54.8294
980.2559 | 11.0196 | 9.971632 | 0.0002510918 |  | 33.14858 | 24.14351 | 61.72597 | 45.88961 | 70.35378 | 54.81542
980.3555 | 11.01906 | 5.386376 | 0.0001694781 |  | 33.15134 | 24.16994 | 61.71047 | 45.95929 | 70.33562 | 54.80387
980.4551 | 11.01993 | 8.383972 | 0.0001609008 |  | 33.06493 | 24.1456 | 61.6838 | 46.01591 | 70.30846 | 54.79714
980.5546875 | 11.01974 | 6.750287 | 0.0001758273 |  | 32.99025 | 24.15607 | 61.62626 | 46.06778 | 70.25039 | 54.77591
980.6543 | 11.01996 | 9.60297 | 0.0001764104 |  | 32.96177 | 24.11893 | 61.59907 | 46.1102 | 70.28766 | 54.79432
980.7539 | 11.01935 | 11.37656 | 0.0002099002 |  | 32.92457 | 24.14055 | 61.56937 | 46.16576 | 70.2305 | 54.76059
980.8535 | 11.01951 | 14.47121 | 0.0002016287 |  | 32.87249 | 24.07005 | 61.52935 | 46.1959 | 70.27538 | 54.75298
980.953125 | 11.01972 | 9.61254 | 0.0002254 |  | 32.8522 | 24.10498 | 61.50472 | 46.22945 | 70.20872 | 54.75669
981.0527 | 11.01908 | 12.36041 | 0.0002215394 |  | 32.82617 | 24.08358 | 61.48659 | 46.26138 | 70.20473 | 54.75111
981.1523 | 11.01939 | 11.54334 | 0.0002156808 |  | 32.79447 | 24.06685 | 61.44404 | 46.21936 | 70.19748 | 54.73825
981.252 | 11.01986 | 11.36516 | 0.0002345704 |  | 32.75614 | 24.08956 | 61.45438 | 46.19249 | 70.19859 | 54.75951
981.3515625 | 11.01934 | 6.928466 | 0.0002404707 |  | 32.73264 | 24.06679 | 61.44341 | 46.0617 | 70.20197 | 54.73629
981.4512 | 11.01977 | 9.618009 | 0.0002371013 |  | 32.6921 | 24.05288 | 61.42788 | 45.98066 | 70.21622 | 54.73045
981.5508 | 11.02015 | 10.98693 | 0.000225113 |  | 32.70844 | 24.07247 | 61.41547 | 45.97099 | 70.24317 | 54.73862
981.6504 | 11.01983 | 11.32825 | 0.0002301916 |  | 32.72379 | 24.06675 | 61.37463 | 45.90815 | 70.18049 | 54.72249
981.75 | 11.01941 | 5.676658 | 0.0002434553 |  | 32.78783 | 24.07495 | 61.37214 | 45.89497 | 70.16482 | 54.7407
981.8496 | 11.01939 | 10.70804 | 0.0002650852 |  | 32.82136 | 24.03617 | 61.35524 | 45.90508 | 70.14196 | 54.74071
981.9492 | 11.01991 | 9.839934 | 0.0002529728 |  | 32.8905 | 24.06445 | 61.29667 | 45.84467 | 70.17221 | 54.72215
982.0488 | 11.01986 | 4.692345 | 0.000240599 |  | 32.97918 | 24.05255 | 61.28661 | 45.7786 | 70.19407 | 54.74423
982.1484375 | 11.01952 | 9.84677 | 0.0002379547 |  | 32.98823 | 24.07321 | 61.28359 | 45.69356 | 70.16034 | 54.71471
982.248 | 11.01981 | 11.66593 | 0.0002565793 |  | 33.02486 | 24.08848 | 61.27724 | 45.63336 | 70.09012 | 54.72732
982.3477 | 11.01987 | 13.86787 | 0.000258228 |  | 33.04536 | 24.06787 | 61.21607 | 45.4661 | 70.0841 | 54.73172
982.4473 | 11.01895 | 10.50343 | 0.0002601218 |  | 33.10101 | 24.06937 | 61.20576 | 45.34614 | 70.11879 | 54.70362
982.546875 | 11.01976 | 8.412226 | 0.0002433924 |  | 33.10773 | 24.10328 | 61.20346 | 45.22576 | 70.10664 | 54.70333
982.6465 | 11.01878 | 7.681739 | 0.0002499007 |  | 33.1322 | 24.06979 | 61.14568 | 45.06917 | 70.10386 | 54.72795
982.7461 | 11.01986 | 14.1782 | 0.0002580705 |  | 33.16228 | 24.06801 | 61.15152 | 44.94086 | 70.12943 | 54.72575
982.8457 | 11.01985 | 13.33242 | 0.0002594338 |  | 33.17555 | 24.09341 | 61.106 | 44.8191 | 70.12833 | 54.74005
982.9453125 | 11.01961 | 10.24733 | 0.000242729 |  | 33.23101 | 24.10751 | 61.05517 | 44.70769 | 70.13043 | 54.73625
983.0449 | 11.01995 | 6.403955 | 0.0002458967 |  | 33.25141 | 24.07823 | 61.01068 | 44.68157 | 70.09943 | 54.77418
983.1445 | 11.01961 | 10.08465 | 0.0002115855 |  | 33.27922 | 24.113 | 60.98117 | 44.65211 | 70.0948 | 54.74984
983.2441 | 11.01953 | 10.38313 | 0.0002635311 |  | 33.28662 | 24.09241 | 60.98624 | 44.61792 | 70.08488 | 54.75085
983.34375 | 11.0193 | 13.17657 | 0.000211769 |  | 33.34225 | 24.06605 | 60.93948 | 44.52949 | 70.0999 | 54.7641
983.4434 | 11.01962 | 12.39413 | 0.0002233923 |  | 33.38211 | 24.08495 | 60.87728 | 44.41996 | 70.08512 | 54.78899
983.543 | 11.02002 | 11.85094 | 0.0002305453 |  | 33.44462 | 24.12937 | 60.88245 | 44.34623 | 70.08517 | 54.84531
983.6426 | 11.01911 | 9.856796 | 0.0002288104 |  | 33.47352 | 24.08407 | 60.8275 | 44.25883 | 70.04981 | 54.81653
983.7421875 | 11.01963 | 10.04135 | 0.0002591787 |  | 33.54109 | 24.09335 | 60.82564 | 44.1562 | 70.07428 | 54.82529
983.8418 | 11.01919 | 7.202342 | 0.0002794093 |  | 33.55106 | 24.07322 | 60.79697 | 44.09199 | 70.08252 | 54.86131
983.9414 | 11.01921 | 8.277794 | 0.0002351033 |  | 33.55736 | 24.08322 | 60.81187 | 44.05545 | 70.08141 | 54.85685
984.041 | 11.01988 | 7.65941 | 0.0002151674 |  | 33.60424 | 24.04293 | 60.82453 | 44.09283 | 70.02973 | 54.86689
984.140625 | 11.01961 | 10.11108 | 0.0002164872 |  | 33.63844 | 24.04042 | 60.7786 | 44.14223 | 70.03119 | 54.8756
984.2402 | 11.01955 | 11.00334 | 0.0001938226 |  | 33.65104 | 24.05838 | 60.79911 | 44.19585 | 70.07521 | 54.86059
984.3398 | 11.01993 | 13.3306 | 0.0001963001 |  | 33.68406 | 24.04645 | 60.80686 | 44.25524 | 70.04759 | 54.92232
984.4395 | 11.01846 | 14.26251 | 0.0001785585 |  | 33.74187 | 24.02108 | 60.76731 | 44.27361 | 70.08596 | 54.90532
984.5390625 | 11.01921 | 7.217835 | 0.0002124095 |  | 33.78503 | 24.04088 | 60.74136 | 44.24992 | 70.04815 | 54.89549
984.6387 | 11.01901 | 13.86103 | 0.0002394737 |  | 33.85628 | 24.05044 | 60.72926 | 44.20093 | 70.0528 | 54.87657
984.7383 | 11.01963 | 12.32441 | 0.0001840552 |  | 33.89548 | 24.03726 | 60.69723 | 44.154 | 70.03488 | 54.90504
984.8379 | 11.02009 | 18.32507 | 0.0002598287 |  | 33.89767 | 24.03088 | 60.63145 | 44.1478 | 69.97717 | 54.85535
984.9375 | 11.01996 | 10.88759 | 0.0002139403 |  | 33.96523 | 24.03102 | 60.62164 | 44.18167 | 70.02385 | 54.89377
985.0371 | 11.01925 | 15.12104 | 0.0002156384 |  | 33.98461 | 24.01096 | 60.57668 | 44.25241 | 70.00997 | 54.89376
985.1367 | 11.01945 | 11.94618 | 0.0002407504 |  | 33.99146 | 24.0473 | 60.56686 | 44.30538 | 69.95417 | 54.86559
985.2363 | 11.01939 | 14.76013 | 0.0002243108 |  | 33.97956 | 24.025 | 60.51132 | 44.37592 | 69.98393 | 54.87002
985.3359375 | 11.01986 | 7.010036 | 0.0002568085 |  | 34.03506 | 24.01707 | 60.49627 | 44.46938 | 69.95592 | 54.86962
985.4355 | 11.02024 | 12.68259 | 0.000229115 |  | 34.14954 | 24.03834 | 60.501 | 44.54158 | 69.83824 | 54.8435
985.5352 | 11.01951 | 4.445355 | 0.0002172843 |  | 34.23027 | 24.04436 | 60.43764 | 44.63133 | 69.88091 | 54.81591
985.6348 | 11.01968 | 6.944871 | 0.0002503194 |  | 34.26583 | 23.98649 | 60.41379 | 44.67734 | 69.91048 | 54.79738
985.734375 | 11.01981 | 8.698405 | 0.0002211339 |  | 34.29681 | 23.98326 | 60.3889 | 44.75433 | 69.87231 | 54.72618
985.834 | 11.01874 | 10.17442 | 0.0002456829 |  | 34.31639 | 23.99019 | 60.3768 | 44.78568 | 69.85605 | 54.6823
985.9336 | 11.01967 | 13.5302 | 0.0002216655 |  | 34.36307 | 23.97482 | 60.31168 | 44.80737 | 69.81683 | 54.61565
986.0332 | 11.02 | 6.879251 | 0.0002416429 |  | 34.3927 | 23.99612 | 60.31239 | 44.8867 | 69.79395 | 54.58599
986.1328125 | 11.01994 | 8.352074 | 0.0002702508 |  | 34.37436 | 23.97788 | 60.33691 | 44.94022 | 69.80914 | 54.58627
986.2324 | 11.01944 | 7.739157 | 0.0002800515 |  | 34.34722 | 23.92904 | 60.29795 | 44.98525 | 69.78537 | 54.57944
986.332 | 11.01963 | 7.509939 | 0.0002725495 |  | 34.37037 | 23.92631 | 60.2755 | 45.02575 | 69.74744 | 54.53473
986.4316 | 11.019 | 11.64724 | 0.0002323586 |  | 34.41412 | 23.90858 | 60.23987 | 45.0042 | 69.71774 | 54.51203
986.53125 | 11.01959 | 16.16004 | 0.0002323023 |  | 34.50301 | 23.92748 | 60.22231 | 44.95574 | 69.71392 | 54.4711
986.6309 | 11.01967 | 11.85413 | 0.000271654 |  | 34.56068 | 23.90835 | 60.19173 | 44.93775 | 69.7204 | 54.46069
986.7305 | 11.01987 | 9.330462 | 0.0002118569 |  | 34.59615 | 23.90205 | 60.1443 | 44.92749 | 69.68946 | 54.43871
986.8301 | 11.01996 | 11.65362 | 0.0002552801 |  | 34.55468 | 23.88009 | 60.1102 | 44.8687 | 69.61836 | 54.45839
986.9296875 | 11.01924 | 14.64939 | 0.0002458849 |  | 34.55692 | 23.91185 | 60.08077 | 44.87882 | 69.62223 | 54.45396
987.0293 | 11.01964 | 16.1605 | 0.0002366687 |  | 34.50511 | 23.88082 | 59.9983 | 44.82492 | 69.59685 | 54.39016
987.1289 | 11.01986 | 14.78018 | 0.0002290076 |  | 34.50038 | 23.8491 | 59.98909 | 44.78046 | 69.58973 | 54.39861
987.2285 | 11.01966 | 7.903665 | 0.0002487244 |  | 34.42707 | 23.88153 | 59.97892 | 44.73895 | 69.56174 | 54.36606
987.328125 | 11.01967 | 15.44459 | 0.0002662901 |  | 34.39417 | 23.88499 | 59.92979 | 44.68605 | 69.51116 | 54.33793
987.4277 | 11.01958 | 12.28066 | 0.0002105541 |  | 34.31974 | 23.87112 | 59.87928 | 44.69656 | 69.55387 | 54.35578
987.5273 | 11.01998 | 13.20255 | 0.0002554147 |  | 34.26148 | 23.88325 | 59.85179 | 44.6693 | 69.55493 | 54.34399
987.627 | 11.01966 | 18.10542 | 0.0002451385 |  | 34.19079 | 23.90192 | 59.82026 | 44.64687 | 69.5398 | 54.32694
987.7265625 | 11.01948 | 13.39895 | 0.0002394328 |  | 34.03973 | 23.92423 | 59.80331 | 44.6206 | 69.49802 | 54.3031
987.8262 | 11.01952 | 16.24526 | 0.0002043532 |  | 33.97867 | 23.90123 | 59.80441 | 44.53112 | 69.49095 | 54.28229
987.9258 | 11.01955 | 15.50976 | 0.0002297774 |  | 33.91375 | 23.89841 | 59.76798 | 44.40223 | 69.41596 | 54.26796
988.0254 | 11.01934 | 14.80388 | 0.0002064257 |  | 33.81988 | 23.91772 | 59.75301 | 44.2788 | 69.45654 | 54.24735
988.125 | 11.01982 | 17.34896 | 0.0002268233 |  | 33.78403 | 23.92294 | 59.74187 | 44.1086 | 69.46255 | 54.23567
988.2246 | 11.01967 | 14.82119 | 0.0002392093 |  | 33.68569 | 23.96966 | 59.69931 | 44.0158 | 69.45183 | 54.22248
988.3242 | 11.01939 | 18.42305 | 0.0001898565 |  | 33.61781 | 23.98228 | 59.69275 | 43.83863 | 69.40363 | 54.25339
988.4238 | 11.019 | 13.53111 | 0.0001916898 |  | 33.52023 | 24.00494 | 59.70975 | 43.7128 | 69.39925 | 54.22891
988.5234375 | 11.02005 | 11.68552 | 0.0001953012 |  | 33.4294 | 24.02417 | 59.6757 | 43.59681 | 69.41984 | 54.1927
988.623 | 11.01988 | 12.59236 | 0.0002260935 |  | 33.33196 | 24.07342 | 59.65368 | 43.42865 | 69.36661 | 54.18446
988.7227 | 11.01947 | 12.34674 | 0.0002554015 |  | 33.22624 | 24.12941 | 59.62881 | 43.30485 | 69.36492 | 54.18168
988.8223 | 11.01984 | 13.55116 | 0.0002351207 |  | 33.13067 | 24.15919 | 59.61567 | 43.1718 | 69.39079 | 54.17031
988.921875 | 11.01961 | 12.82933 | 0.0002442961 |  | 33.04253 | 24.169 | 59.58929 | 43.09541 | 69.34895 | 54.18006
989.0215 | 11.02012 | 17.78689 | 0.0002671178 |  | 32.97391 | 24.22448 | 59.59311 | 42.99849 | 69.35613 | 54.15454
989.1211 | 11.01897 | 11.12045 | 0.0002243466 |  | 32.9121 | 24.29829 | 59.5877 | 42.90935 | 69.36052 | 54.11345
989.2207 | 11.01982 | 12.70857 | 0.000268769 |  | 32.89383 | 24.29167 | 59.58232 | 42.82345 | 69.33298 | 54.0953
989.3203125 | 11.01997 | 12.30937 | 0.0002605228 |  | 32.86903 | 24.3129 | 59.54413 | 42.74008 | 69.3586 | 54.06138
989.4199 | 11.02016 | 10.0409 | 0.0002400272 |  | 32.93691 | 24.33225 | 59.58438 | 42.66557 | 69.35048 | 54.04974
989.5195 | 11.01947 | 8.035361 | 0.0002300279 |  | 32.91943 | 24.37991 | 59.49061 | 42.61516 | 69.34266 | 54.00067
989.6191 | 11.01931 | 12.30573 | 0.0002633736 |  | 32.92654 | 24.40513 | 59.51927 | 42.60117 | 69.32315 | 54.02026
989.71875 | 11.01956 | 13.43404 | 0.0002664224 |  | 32.92063 | 24.40957 | 59.53844 | 42.5381 | 69.3418 | 53.99239
989.8184 | 11.01947 | 13.02391 | 0.0002282241 |  | 32.93472 | 24.38143 | 59.51627 | 42.45306 | 69.33627 | 53.944
989.918 | 11.02009 | 10.88167 | 0.0002600157 |  | 32.95587 | 24.34034 | 59.53828 | 42.3493 | 69.32955 | 53.91995
990.0176 | 11.01943 | 15.98004 | 0.0002149374 |  | 32.99561 | 24.3146 | 59.53019 | 42.25788 | 69.31094 | 53.88321
990.1171875 | 11.02006 | 16.91012 | 0.0001955413 |  | 33.12681 | 24.28825 | 59.52683 | 42.1567 | 69.30639 | 53.84145
990.2168 | 11.01989 | 10.84703 | 0.000245982 |  | 33.15063 | 24.27769 | 59.55697 | 42.02425 | 69.30898 | 53.81686
990.3164 | 11.01949 | 10.83108 | 0.0002431699 |  | 33.23071 | 24.27077 | 59.54594 | 41.90836 | 69.29152 | 53.73533
990.416 | 11.01955 | 8.543923 | 0.0002623895 |  | 33.27283 | 24.2335 | 59.55434 | 41.75098 | 69.29276 | 53.68753
990.515625 | 11.01967 | 16.17599 | 0.0002213761 |  | 33.30474 | 24.21547 | 59.58254 | 41.72967 | 69.30211 | 53.70398
990.6152 | 11.02034 | 9.483577 | 0.0002535354 |  | 33.34302 | 24.18238 | 59.58803 | 41.69065 | 69.2532 | 53.65978
990.7148 | 11.01965 | 14.32813 | 0.0002562703 |  | 33.42493 | 24.14367 | 59.6417 | 41.67689 | 69.27924 | 53.59318
990.8145 | 11.01985 | 8.592683 | 0.0002883985 |  | 33.50871 | 24.09909 | 59.63626 | 41.68801 | 69.31139 | 53.56527
990.9140625 | 11.0197 | 13.06948 | 0.0002400325 |  | 33.65512 | 24.11581 | 59.6944 | 41.72853 | 69.30815 | 53.5522
991.0137 | 11.01914 | 14.33542 | 0.0002568713 |  | 33.80682 | 24.0768 | 59.71691 | 41.71194 | 69.28646 | 53.53564
991.1133 | 11.01972 | 12.54862 | 0.0002298712 |  | 33.96453 | 24.06845 | 59.71114 | 41.62634 | 69.27361 | 53.51836
991.2129 | 11.02 | 6.166535 | 0.000238655 |  | 34.15364 | 24.03194 | 59.77876 | 41.46146 | 69.24855 | 53.52599
991.3125 | 11.02026 | 10.32252 | 0.0002789808 |  | 34.29784 | 24.00701 | 59.797 | 41.39735 | 69.24663 | 53.53843
991.4121 | 11.02003 | 7.609738 | 0.0002669625 |  | 34.48014 | 23.98595 | 59.81253 | 41.37423 | 69.22925 | 53.53568
991.5117 | 11.02021 | 17.59276 | 0.0002537918 |  | 34.58897 | 23.96566 | 59.85344 | 41.31567 | 69.24243 | 53.55648
991.6113 | 11.01932 | 15.5052 | 0.0002516434 |  | 34.74245 | 23.95264 | 59.91109 | 41.29729 | 69.26477 | 53.57078
991.7109375 | 11.01966 | 13.3625 | 0.0002704959 |  | 34.88431 | 23.93621 | 59.89825 | 41.20919 | 69.21819 | 53.58118
991.8105 | 11.01931 | 15.32793 | 0.000252032 |  | 35.02982 | 23.92016 | 59.95872 | 41.1239 | 69.2229 | 53.57598
991.9102 | 11.01909 | 17.96552 | 0.0002333256 |  | 35.12265 | 23.89902 | 59.96794 | 41.06244 | 69.24268 | 53.57747
992.0098 | 11.01929 | 14.99072 | 0.0002657522 |  | 35.14409 | 23.88313 | 60.01625 | 40.97905 | 69.22657 | 53.57732
992.109375 | 11.02023 | 18.17059 | 0.000248153 |  | 35.21917 | 23.86851 | 59.9965 | 40.95945 | 69.19897 | 53.49614
992.209 | 11.01956 | 13.88701 | 0.0002210245 |  | 35.33883 | 23.86243 | 60.03114 | 40.92408 | 69.2262 | 53.50308
992.3086 | 11.01979 | 20.054 | 0.0002126309 |  | 35.46968 | 23.83727 | 60.0088 | 40.93027 | 69.19144 | 53.46661
992.4082 | 11.02027 | 17.86664 | 0.0002140799 |  | 35.56774 | 23.86923 | 60.00422 | 40.93178 | 69.18452 | 53.47435
992.5078125 | 11.02006 | 17.86254 | 0.0002090345 |  | 35.6603 | 23.85831 | 60.04718 | 40.93235 | 69.17128 | 53.4385
992.6074 | 11.01957 | 15.82009 | 0.0001782829 |  | 35.6583 | 23.87552 | 60.01398 | 40.93853 | 69.15269 | 53.4195
992.707 | 11.01974 | 16.79529 | 0.0002029566 |  | 35.68124 | 23.85209 | 60.02375 | 40.91017 | 69.16934 | 53.36684
992.8066 | 11.01957 | 16.95888 | 0.0002059273 |  | 35.62796 | 23.81602 | 60.06992 | 40.86939 | 69.17029 | 53.37191
992.90625 | 11.01968 | 17.64471 | 0.0002452486 |  | 35.59106 | 23.85491 | 60.01754 | 40.81861 | 69.15229 | 53.32665
993.0059 | 11.01949 | 17.6078 | 0.0002519834 |  | 35.50569 | 23.84259 | 60.0367 | 40.7744 | 69.11443 | 53.32386
993.1055 | 11.01983 | 18.82133 | 0.0002317118 |  | 35.46894 | 23.86315 | 60.02941 | 40.72332 | 69.08601 | 53.23255
993.2051 | 11.01908 | 14.49673 | 0.0002296921 |  | 35.41248 | 23.84697 | 59.99245 | 40.79994 | 69.092 | 53.23975
993.3046875 | 11.0199 | 5.520352 | 0.000263744 |  | 35.32623 | 23.80709 | 59.99303 | 40.85526 | 69.05086 | 53.22548
993.4043 | 11.01989 | 12.67667 | 0.0002592952 |  | 35.23152 | 23.84204 | 59.99966 | 40.87187 | 69.04047 | 53.20683
993.5039 | 11.01962 | 18.17606 | 0.000236616 |  | 35.1708 | 23.83365 | 59.97723 | 40.89797 | 69.03817 | 53.21687
993.6035 | 11.01956 | 8.051311 | 0.0002507803 |  | 35.08319 | 23.84363 | 59.95861 | 40.91521 | 69.00584 | 53.18483
993.703125 | 11.01926 | 15.59953 | 0.0002467454 |  | 35.02315 | 23.81437 | 59.94333 | 40.92522 | 68.99125 | 53.19403
993.8027 | 11.01955 | 11.95484 | 0.0002258733 |  | 34.96404 | 23.7848 | 59.92878 | 40.86495 | 68.99072 | 53.1707
993.9023 | 11.01943 | 14.15268 | 0.0002379421 |  | 34.89068 | 23.77614 | 59.90424 | 40.84059 | 68.96793 | 53.1615
994.002 | 11.01944 | 15.87751 | 0.0002443296 |  | 34.83556 | 23.74801 | 59.8431 | 40.76373 | 69.00093 | 53.17192
994.1015625 | 11.02084 | 7.16543 | 0.000251186 |  | 34.78672 | 23.73317 | 59.82508 | 40.75067 | 68.93586 | 53.19129
994.2012 | 11.01977 | 14.46894 | 0.0002657669 |  | 34.84217 | 23.66599 | 59.82104 | 40.74707 | 68.94377 | 53.14751
994.3008 | 11.0193 | 14.21557 | 0.0002350692 |  | 34.92678 | 23.69103 | 59.7598 | 40.71626 | 68.9616 | 53.15488
994.4004 | 11.01993 | 13.08179 | 0.000215357 |  | 34.91357 | 23.65669 | 59.76772 | 40.70368 | 68.93607 | 53.16885
994.5 | 11.0198 | 14.23699 | 0.0002281773 |  | 34.92303 | 23.61207 | 59.73988 | 40.67233 | 68.9265 | 53.14322
994.5996 | 11.01974 | 15.0094 | 0.000244184 |  | 34.9216 | 23.59106 | 59.69871 | 40.64353 | 68.87921 | 53.12354
994.6992 | 11.01946 | 17.28152 | 0.0002018686 |  | 34.92772 | 23.58744 | 59.66548 | 40.60014 | 68.91005 | 53.16466
994.7988 | 11.01999 | 15.32383 | 0.00025182 |  | 34.90394 | 23.60383 | 59.61784 | 40.54504 | 68.88966 | 53.17399
994.8984375 | 11.01965 | 12.60284 | 0.000278428 |  | 34.89259 | 23.61132 | 59.56917 | 40.46538 | 68.82993 | 53.15629
994.998 | 11.01977 | 15.49745 | 0.0002463497 |  | 34.89353 | 23.5906 | 59.54983 | 40.38296 | 68.88537 | 53.12242
995.0977 | 11.01979 | 13.05308 | 0.0002378547 |  | 34.84307 | 23.58936 | 59.52262 | 40.27076 | 68.8417 | 53.12825
995.1973 | 11.02 | 12.67166 | 0.0002630135 |  | 34.8446 | 23.5994 | 59.47664 | 40.10155 | 68.85196 | 53.12261
995.296875 | 11.01973 | 8.927167 | 0.0002319663 |  | 34.82735 | 23.62897 | 59.43973 | 40.02569 | 68.85076 | 53.10135
995.3965 | 11.01999 | 12.15535 | 0.000234229 |  | 34.83889 | 23.62585 | 59.39917 | 39.92345 | 68.83412 | 53.10023
995.4961 | 11.02 | 17.57271 | 0.0002233507 |  | 34.79377 | 23.58698 | 59.39835 | 39.83812 | 68.87853 | 53.10167
995.5957 | 11.01904 | 13.28822 | 0.0002534536 |  | 34.78609 | 23.61806 | 59.35909 | 39.7599 | 68.83893 | 53.09892
995.6953125 | 11.01982 | 15.79776 | 0.0002516995 |  | 34.7788 | 23.65751 | 59.31887 | 39.69239 | 68.83595 | 53.07223
995.7949 | 11.01977 | 18.40892 | 0.0002514723 |  | 34.73351 | 23.65306 | 59.2496 | 39.65573 | 68.81783 | 53.05997
995.8945 | 11.02007 | 15.76541 | 0.0002333776 |  | 34.71273 | 23.68726 | 59.25583 | 39.64059 | 68.80799 | 53.02855
995.9941 | 11.01917 | 18.79991 | 0.0002369485 |  | 34.64443 | 23.74599 | 59.22559 | 39.66838 | 68.80573 | 53.01217
996.09375 | 11.01964 | 21.24793 | 0.0002073425 |  | 34.61513 | 23.75973 | 59.19136 | 39.69452 | 68.79205 | 52.99871
996.1934 | 11.01938 | 18.67824 | 0.0002450198 |  | 34.5899 | 23.7613 | 59.16993 | 39.71024 | 68.75976 | 52.96406
996.293 | 11.01973 | 16.36192 | 0.0002583501 |  | 34.61367 | 23.76408 | 59.15088 | 39.74091 | 68.77406 | 52.94722
996.3926 | 11.01955 | 15.23542 | 0.0002187791 |  | 34.66599 | 23.791 | 59.14787 | 39.67711 | 68.7458 | 52.94551
996.4921875 | 11.01875 | 19.0346 | 0.0002290895 |  | 34.75213 | 23.81238 | 59.09515 | 39.74483 | 68.75201 | 52.93345
996.5918 | 11.02005 | 15.33522 | 0.0002232932 |  | 34.79849 | 23.81919 | 59.10376 | 39.76723 | 68.72327 | 52.9088
996.6914 | 11.01949 | 13.72432 | 0.0001967041 |  | 34.83407 | 23.84654 | 59.10001 | 39.79299 | 68.72501 | 52.90149
996.791 | 11.01932 | 13.6104 | 0.0001754426 |  | 34.91418 | 23.87404 | 59.11957 | 39.90331 | 68.72245 | 52.89832
996.890625 | 11.01986 | 13.7143 | 0.0002413781 |  | 35.00964 | 23.89497 | 59.12278 | 39.93291 | 68.70654 | 52.84005
996.9902 | 11.01977 | 17.77003 | 0.0002248362 |  | 35.10476 | 23.94421 | 59.09138 | 39.98143 | 68.69672 | 52.82748
997.0898 | 11.01929 | 7.069278 | 0.0002568073 |  | 35.20401 | 23.97081 | 59.1301 | 40.07564 | 68.67397 | 52.83585
997.1895 | 11.01957 | 16.58885 | 0.0002398521 |  | 35.37171 | 23.97021 | 59.12745 | 40.09599 | 68.68066 | 52.83218
997.2890625 | 11.01954 | 14.33268 | 0.0002275023 |  | 35.47948 | 23.96926 | 59.13739 | 40.09553 | 68.67531 | 52.81717
997.3887 | 11.0196 | 13.491 | 0.0002402969 |  | 35.52741 | 24.01902 | 59.12477 | 40.03826 | 68.64111 | 52.79492
997.4883 | 11.01943 | 11.18744 | 0.0002241867 |  | 35.59444 | 24.0073 | 59.1736 | 40.03714 | 68.60928 | 52.78356
997.5879 | 11.02014 | 8.915319 | 0.0002303871 |  | 35.72893 | 24.02058 | 59.1640625 | 40.10967 | 68.6136 | 52.78548
997.6875 | 11.02045 | 16.14865 | 0.0002777221 |  | 35.77874 | 24.00378 | 59.14028 | 40.07542 | 68.58672 | 52.73814
997.7871 | 11.01975 | 16.73468 | 0.0002482214 |  | 35.79048 | 24.06084 | 59.14988 | 40.08339 | 68.592 | 52.74923
997.8867 | 11.01961 | 17.69985 | 0.0002332633 |  | 35.79453 | 24.04268 | 59.15664 | 40.09556 | 68.54624 | 52.71732
997.9863 | 11.01959 | 11.32096 | 0.000233389 |  | 35.74565 | 24.05025 | 59.162 | 40.09315 | 68.54996 | 52.71452
998.0859375 | 11.0208 | 16.55422 | 0.0002412659 |  | 35.66909 | 24.03859 | 59.17472 | 40.15506 | 68.49302 | 52.67527
998.1855 | 11.01986 | 15.10874 | 0.0002352675 |  | 35.70644 | 24.07048 | 59.16391 | 40.19688 | 68.47485 | 52.67722
998.2852 | 11.0198 | 15.88753 | 0.0002542836 |  | 35.69133 | 24.09349 | 59.17923 | 40.21025 | 68.42377 | 52.62663
998.3848 | 11.02015 | 14.01278 | 0.0002415602 |  | 35.65303 | 24.10687 | 59.14672 | 40.15424 | 68.40498 | 52.65244
998.484375 | 11.01983 | 10.70531 | 0.0002372642 |  | 35.6239 | 24.09319 | 59.1674 | 40.09161 | 68.3785 | 52.62428
998.584 | 11.01989 | 17.54947 | 0.0002312924 |  | 35.62532 | 24.11633 | 59.13955 | 40.03051 | 68.35532 | 52.60506
998.6836 | 11.01987 | 13.61131 | 0.0002522373 |  | 35.63717 | 24.12876 | 59.16503 | 39.98426 | 68.34565 | 52.61072
998.7832 | 11.01917 | 13.40716 | 0.0002447294 |  | 35.71349 | 24.13866 | 59.17209 | 39.94893 | 68.32793 | 52.5701
998.8828125 | 11.01939 | 11.9398 | 0.0002264077 |  | 35.84521 | 24.16474 | 59.14626 | 39.86705 | 68.27206 | 52.60162
998.9824 | 11.01954 | 12.86077 | 0.0002117868 |  | 35.91955 | 24.15994 | 59.14223 | 39.85986 | 68.26173 | 52.56365
999.082 | 11.01962 | 16.82901 | 0.0002218582 |  | 35.98782 | 24.17813 | 59.13422 | 39.85112 | 68.22087 | 52.59565
999.1816 | 11.01942 | 16.3209 | 0.0002548114 |  | 36.04146 | 24.19388 | 59.12882 | 39.88389 | 68.18679 | 52.5614
999.28125 | 11.01977 | 16.73422 | 0.0002554039 |  | 36.09266 | 24.19009 | 59.10451 | 39.88048 | 68.19984 | 52.56716
999.3809 | 11.02033 | 16.30632 | 0.0002257627 |  | 36.13534 | 24.155 | 59.10588 | 39.87114 | 68.1871 | 52.5439
999.4805 | 11.02073 | 18.59895 | 0.0002403671 |  | 36.19147 | 24.21241 | 59.08971 | 39.82976 | 68.18697 | 52.52943
999.5801 | 11.02041 | 20.70383 | 0.0002454664 |  | 36.1428 | 24.17746 | 59.07901 | 39.80056 | 68.14915 | 52.49698
999.6796875 | 11.02028 | 23.64628 | 0.0002435033 |  | 36.09263 | 24.2231 | 59.09286 | 39.70605 | 68.16352 | 52.49524
999.7793 | 11.01982 | 21.50586 | 0.0002423421 |  | 35.99638 | 24.22893 | 59.09721 | 39.70821 | 68.1307 | 52.49835
999.8789 | 11.01949 | 18.13732 | 0.000255685 |  | 35.94685 | 24.21808 | 59.10816 | 39.66754 | 68.11914 | 52.47625
999.9785 | 11.02004 | 16.03609 | 0.0002381347 |  | 35.92515 | 24.22383 | 59.13944 | 39.69064 | 68.10522 | 52.44401
1000.078125 | 11.01964 | 14.458 | 0.0002343907 |  | 35.92695 | 24.22095 | 59.13722 | 39.73307 | 68.15605 | 52.43115
1000.178 | 11.01969 | 12.92457 | 0.0002293288 |  | 35.85458 | 24.25938 | 59.12667 | 39.82492 | 68.10671 | 52.42162
1000.277 | 11.01956 | 15.61366 | 0.0002061496 |  | 35.81083 | 24.28544 | 59.14724 | 39.88674 | 68.05647 | 52.46823
1000.377 | 11.01893 | 13.7945 | 0.0002311289 |  | 35.78097 | 24.29362 | 59.16634 | 40.00009 | 68.0612 | 52.37925
1000.477 | 11.01918 | 14.6617 | 0.0002051256 |  | 35.80483 | 24.33707 | 59.13696 | 40.06941 | 68.04604 | 52.36708
1000.576 | 11.01928 | 8.78909 | 0.0002275515 |  | 35.81379 | 24.35806 | 59.1633 | 40.15569 | 68.04781 | 52.38869
1000.676 | 11.01995 | 16.65994 | 0.0002226789 |  | 35.82748 | 24.37096 | 59.1624 | 40.2379 | 68.0948 | 52.36194
1000.775 | 11.01912 | 18.1036 | 0.0001916752 |  | 35.90125 | 24.4048 | 59.14565 | 40.29875 | 68.07764 | 52.36115
1000.875 | 11.02012 | 17.67023 | 0.0002241999 |  | 35.88632 | 24.41792 | 59.16625 | 40.36576 | 68.02915 | 52.37057
1000.975 | 11.019 | 14.85674 | 0.0002737418 |  | 35.91181 | 24.41918 | 59.17261 | 40.46174 | 68.03431 | 52.32146
1001.074 | 11.0195 | 16.51138 | 0.0002365927 |  | 35.86905 | 24.44468 | 59.1624 | 40.49067 | 68.01566 | 52.31411
1001.174 | 11.01985 | 15.94085 | 0.0002574594 |  | 35.94485 | 24.42937 | 59.16399 | 40.62125 | 68.00061 | 52.31395
1001.273 | 11.02007 | 18.21798 | 0.0002440058 |  | 35.92429 | 24.45785 | 59.17623 | 40.70106 | 67.9887 | 52.27758
1001.373 | 11.0202 | 11.02521 | 0.0002352629 |  | 35.92253 | 24.46171 | 59.14555 | 40.74094 | 68.01291 | 52.27587
1001.473 | 11.01985 | 14.28894 | 0.0002602854 |  | 35.92245 | 24.46883 | 59.13857 | 40.75937 | 67.98215 | 52.26074
1001.572 | 11.01964 | 13.50467 | 0.0002526615 |  | 35.90308 | 24.46189 | 59.14335 | 40.81995 | 67.98339 | 52.28194
1001.671875 | 11.02002 | 11.94345 | 0.000261422 |  | 35.92676 | 24.44029 | 59.11604 | 40.87435 | 67.95032 | 52.21251
1001.771 | 11.02001 | 14.87907 | 0.0002664355 |  | 35.91234 | 24.49084 | 59.10835 | 40.94695 | 67.93143 | 52.223
1001.871 | 11.01893 | 16.19741 | 0.0002381488 |  | 35.93383 | 24.5173 | 59.14745 | 40.97281 | 67.93113 | 52.17848
1001.971 | 11.01958 | 12.50213 | 0.0002530638 |  | 35.92539 | 24.51065 | 59.13342 | 41.03584 | 67.91869 | 52.18146
1002.07 | 11.01952 | 11.89879 | 0.000257571 |  | 35.889 | 24.53716 | 59.17521 | 41.03982 | 67.92409 | 52.14642
1002.17 | 11.01999 | 14.68221 | 0.0002560641 |  | 35.87783 | 24.55632 | 59.17827 | 41.14341 | 67.90334 | 52.15667
1002.27 | 11.0203 | 13.45045 | 0.0002841156 |  | 35.87952 | 24.56447 | 59.15686 | 41.13697 | 67.89467 | 52.13183
1002.369 | 11.02004 | 8.330655 | 0.0002571655 |  | 35.90051 | 24.59921 | 59.15813 | 41.16657 | 67.87144 | 52.11219
1002.46875 | 11.02008 | 5.976053 | 0.0002396146 |  | 35.95996 | 24.62575 | 59.1814 | 41.17651 | 67.86891 | 52.1299
1002.568 | 11.02002 | 11.67914 | 0.0002505609 |  | 35.95814 | 24.61263 | 59.17906 | 41.21815 | 67.87282 | 52.07335
1002.668 | 11.01948 | 10.38176 | 0.0002379516 |  | 35.96062 | 24.6267 | 59.1624 | 41.25948 | 67.85229 | 52.08342
1002.768 | 11.01947 | 8.902559 | 0.0002226938 |  | 36.00149 | 24.66149 | 59.21496 | 41.28807 | 67.86288 | 52.10875
1002.867 | 11.01997 | 12.92776 | 0.0002759381 |  | 36.0301 | 24.64782 | 59.20944 | 41.36603 | 67.81951 | 52.10624
1002.967 | 11.01982 | 8.066805 | 0.000189569 |  | 36.01823 | 24.65875 | 59.20686 | 41.45998 | 67.84236 | 52.09597
1003.066 | 11.01896 | 12.57095 | 0.0002103042 |  | 36.05247 | 24.66637 | 59.23938 | 41.51073 | 67.82731 | 52.12069
1003.166 | 11.01991 | 12.86852 | 0.0002508684 |  | 36.03726 | 24.67709 | 59.24344 | 41.51974 | 67.83524 | 52.12621
1003.265625 | 11.01992 | 16.92471 | 0.0002625217 |  | 36.03976 | 24.69152 | 59.25502 | 41.5211 | 67.81512 | 52.1215
1003.365 | 11.01952 | 13.52883 | 0.0002628196 |  | 36.00439 | 24.67084 | 59.26531 | 41.52266 | 67.79984 | 52.12509
1003.465 | 11.01961 | 7.773789 | 0.0002412551 |  | 36.01332 | 24.69757 | 59.31205 | 41.52703 | 67.81989 | 52.15019
1003.564 | 11.01924 | 11.94436 | 0.0002419159 |  | 36.00205 | 24.70331 | 59.31083 | 41.48868 | 67.80666 | 52.16121
1003.664 | 11.01944 | 11.25078 | 0.0002503118 |  | 36.01595 | 24.69115 | 59.32384 | 41.5132 | 67.79349 | 52.16959
1003.764 | 11.01929 | 6.460007 | 0.0002294438 |  | 36.09369 | 24.71277 | 59.31012 | 41.48427 | 67.78192 | 52.17446
1003.863 | 11.01945 | 6.380714 | 0.0002463853 |  | 36.1167 | 24.71964 | 59.34953 | 41.40673 | 67.80283 | 52.20812
1003.963 | 11.01874 | 8.472379 | 0.0002321415 |  | 36.13511 | 24.72425 | 59.37138 | 41.38414 | 67.77953 | 52.23521
1004.0625 | 11.0188 | 8.355264 | 0.0002491533 |  | 36.14204 | 24.72968 | 59.36868 | 41.4164 | 67.78168 | 52.2181
1004.162 | 11.01952 | 7.804322 | 0.0002532309 |  | 36.18133 | 24.69868 | 59.36281 | 41.42564 | 67.79192 | 52.2228
1004.262 | 11.01961 | 6.406234 | 0.0002170386 |  | 36.20404 | 24.68366 | 59.37968 | 41.4016 | 67.77793 | 52.22882
1004.361 | 11.01927 | 10.91493 | 0.0002194464 |  | 36.23484 | 24.66046 | 59.40876 | 41.42783 | 67.7634 | 52.25077
1004.461 | 11.01959 | 10.27649 | 0.0002494668 |  | 36.28879 | 24.62774 | 59.41399 | 41.44867 | 67.7725 | 52.26695
1004.561 | 11.01886 | 14.75329 | 0.0002295899 |  | 36.29337 | 24.62189 | 59.40553 | 41.41724 | 67.78405 | 52.28312
1004.66 | 11.01889 | 11.2959 | 0.0002152539 |  | 36.38656 | 24.55609 | 59.41203 | 41.4583 | 67.73839 | 52.26934
1004.76 | 11.01993 | 6.564362 | 0.0002119782 |  | 36.49483 | 24.58535 | 59.38885 | 41.46667 | 67.76292 | 52.25893
1004.859375 | 11.01938 | 13.95536 | 0.0001563822 |  | 36.55072 | 24.54278 | 59.40125 | 41.4442 | 67.75535 | 52.2728
1004.959 | 11.01935 | 11.61215 | 0.0002155946 |  | 36.66674 | 24.51388 | 59.36918 | 41.44946 | 67.7485 | 52.26572
1005.059 | 11.01983 | 10.84566 | 0.0002203681 |  | 36.70409 | 24.48272 | 59.36169 | 41.48634 | 67.72202 | 52.28144
1005.158 | 11.01957 | 15.73168 | 0.0002340836 |  | 36.76909 | 24.46741 | 59.33574 | 41.55849 | 67.72855 | 52.28362
1005.258 | 11.01922 | 10.30839 | 0.0002459356 |  | 36.9031 | 24.44795 | 59.35719 | 41.67898 | 67.67611 | 52.28088
1005.357 | 11.01926 | 14.22924 | 0.0002246649 |  | 37.00834 | 24.40357 | 59.33543 | 41.74242 | 67.67619 | 52.26065
1005.457 | 11.01971 | 9.762465 | 0.0002677054 |  | 37.07205 | 24.39434 | 59.3372 | 41.8169 | 67.66975 | 52.26933
1005.557 | 11.0197 | 9.564692 | 0.0002423187 |  | 37.16127 | 24.35756 | 59.33371 | 41.88441 | 67.66454 | 52.2611
1005.65625 | 11.01922 | 16.20515 | 0.0002140316 |  | 37.23043 | 24.304 | 59.32225 | 41.93471 | 67.6643 | 52.29387
1005.756 | 11.01979 | 6.151953 | 0.0002366364 |  | 37.29136 | 24.28715 | 59.34075 | 41.9004 | 67.64391 | 52.23602
1005.855 | 11.01925 | 8.192578 | 0.0002232271 |  | 37.31626 | 24.27064 | 59.35828 | 41.89393 | 67.63541 | 52.2931
1005.955 | 11.01944 | 9.587933 | 0.0002831887 |  | 37.25812 | 24.22439 | 59.37883 | 41.88691 | 67.64824 | 52.26988
1006.055 | 11.01933 | 7.170443 | 0.0002631546 |  | 37.23229 | 24.20192 | 59.3808 | 41.87774 | 67.59807 | 52.2536
1006.154 | 11.0189 | 9.446209 | 0.0002262494 |  | 37.19044 | 24.20941 | 59.3553 | 41.89328 | 67.57561 | 52.28931
1006.254 | 11.01937 | 10.19766 | 0.0002325232 |  | 37.1554 | 24.18706 | 59.33985 | 41.9173 | 67.57157 | 52.26569
1006.354 | 11.01921 | 7.573738 | 0.0002501532 |  | 37.10618 | 24.16357 | 59.34657 | 41.92993 | 67.55959 | 52.29421
1006.453125 | 11.01893 | 8.371669 | 0.0002515419 |  | 37.06252 | 24.15415 | 59.34937 | 41.96843 | 67.53159 | 52.26801
1006.553 | 11.0191 | 13.01708 | 0.0002323562 |  | 36.97375 | 24.16864 | 59.30996 | 42.02897 | 67.51733 | 52.31945
1006.652 | 11.01971 | 13.69106 | 0.0002455467 |  | 36.90617 | 24.18454 | 59.26179 | 42.05806 | 67.48664 | 52.3177
1006.752 | 11.01901 | 12.11251 | 0.0002029304 |  | 36.80366 | 24.16088 | 59.25039 | 42.09787 | 67.47276 | 52.34592
1006.852 | 11.01914 | 11.0881 | 0.0002306115 |  | 36.79773 | 24.18676 | 59.22692 | 42.15033 | 67.44656 | 52.3457
1006.951 | 11.0193 | 11.78304 | 0.0002155269 |  | 36.71476 | 24.17396 | 59.23199 | 42.15195 | 67.42105 | 52.32624
1007.051 | 11.01912 | 16.6841 | 0.0002332657 |  | 36.62665 | 24.20837 | 59.20679 | 42.19614 | 67.43467 | 52.36329
1007.15 | 11.01925 | 14.48534 | 0.0002059992 |  | 36.58612 | 24.21124 | 59.1713 | 42.16003 | 67.40284 | 52.32239
1007.25 | 11.01881 | 13.20209 | 0.0002617425 |  | 36.52711 | 24.24984 | 59.16021 | 42.2122 | 67.38778 | 52.34174
1007.35 | 11.0192 | 15.1853 | 0.0002437586 |  | 36.45249 | 24.24274 | 59.15097 | 42.22734 | 67.39999 | 52.35588
1007.449 | 11.01917 | 12.6156 | 0.0002243296 |  | 36.38428 | 24.28281 | 59.14072 | 42.21708 | 67.35711 | 52.3298
1007.549 | 11.01922 | 11.71104 | 0.0002369732 |  | 36.36818 | 24.27721 | 59.10495 | 42.27871 | 67.31953 | 52.35946
1007.648 | 11.01896 | 15.07593 | 0.0002449367 |  | 36.3189 | 24.32493 | 59.08663 | 42.30011 | 67.32399 | 52.31282
1007.748 | 11.01923 | 12.69034 | 0.0002564431 |  | 36.24025 | 24.33821 | 59.08976 | 42.3165 | 67.3259 | 52.28449
1007.848 | 11.01908 | 14.5815 | 0.0002371531 |  | 36.18738 | 24.36349 | 59.04739 | 42.3763 | 67.30331 | 52.28891
1007.947 | 11.01874 | 11.05119 | 0.0002690657 |  | 36.15507 | 24.40651 | 59.01029 | 42.4218 | 67.29195 | 52.27363
1008.046875 | 11.01952 | 13.85556 | 0.0002131279 |  | 36.06765 | 24.4106 | 58.97276 | 42.42349 | 67.26332 | 52.22708
1008.146 | 11.01923 | 10.06277 | 0.0002529959 |  | 36.04456 | 24.40714 | 58.94429 | 42.40918 | 67.26089 | 52.2049
1008.246 | 11.02018 | 13.29414 | 0.0002331793 |  | 36.00185 | 24.40953 | 58.9271 | 42.35858 | 67.25684 | 52.21858
1008.346 | 11.01928 | 18.15282 | 0.0002084726 |  | 35.96777 | 24.45295 | 58.93273 | 42.35027 | 67.2412 | 52.18879
1008.445 | 11.01964 | 20.76033 | 0.000236919 |  | 35.96313 | 24.46098 | 58.91618 | 42.36411 | 67.22581 | 52.18812
1008.545 | 11.01911 | 8.790913 | 0.0002300906 |  | 35.90292 | 24.4543 | 58.87875 | 42.35696 | 67.20296 | 52.14837
1008.645 | 11.01985 | 11.86415 | 0.0002083702 |  | 35.76909 | 24.45016 | 58.88984 | 42.36457 | 67.19102 | 52.17294
1008.744 | 11.01942 | 8.745342 | 0.0001937333 |  | 35.69296 | 24.48809 | 58.85506 | 42.3754 | 67.17178 | 52.18016
1008.84375 | 11.01885 | 11.35195 | 0.00024667 |  | 35.62512 | 24.51649 | 58.81247 | 42.33185 | 67.17441 | 52.16273
1008.943 | 11.01964 | 8.638253 | 0.0002052624 |  | 35.55196 | 24.50267 | 58.78458 | 42.29268 | 67.14986 | 52.16254
1009.043 | 11.01902 | 14.50084 | 0.0002446023 |  | 35.44405 | 24.52856 | 58.78496 | 42.24451 | 67.15645 | 52.14652
1009.143 | 11.01921 | 15.6492 | 0.0002480233 |  | 35.45239 | 24.51416 | 58.76617 | 42.17713 | 67.15234375 | 52.09896
1009.242 | 11.01888 | 12.71723 | 0.0001911893 |  | 35.39839 | 24.52272 | 58.77018 | 42.07931 | 67.13859 | 52.10258
1009.342 | 11.01953 | 11.33737 | 0.0002431623 |  | 35.38279 | 24.5515 | 58.74382 | 42.01836 | 67.13518 | 52.05465
1009.441 | 11.01909 | 18.06487 | 0.000235131 |  | 35.32278 | 24.56222 | 58.77147 | 41.92476 | 67.0933 | 52.01114
1009.541 | 11.01915 | 18.04072 | 0.0002188535 |  | 35.20229 | 24.6033 | 58.74375 | 41.79607 | 67.11623 | 51.97067
1009.640625 | 11.01917 | 12.38001 | 0.0002287782 |  | 35.10318 | 24.55147 | 58.73185 | 41.69096 | 67.10809 | 51.93335
1009.74 | 11.01859 | 14.36367 | 0.000239022 |  | 34.98693 | 24.61083 | 58.71451 | 41.62027 | 67.03451 | 51.86337
1009.84 | 11.01936 | 13.30189 | 0.0002284045 |  | 34.86868 | 24.61725 | 58.72264 | 41.50337 | 67.04494 | 51.80818
1009.939 | 11.0181 | 12.38457 | 0.0002377172 |  | 34.79303 | 24.63083 | 58.76916 | 41.3572 | 67.02876 | 51.77294
1010.039 | 11.01899 | 11.46633 | 0.0002642162 |  | 34.76631 | 24.60701 | 58.71447 | 41.21127 | 67.00703 | 51.75744
1010.139 | 11.01861 | 12.29753 | 0.0002348728 |  | 34.71578 | 24.62503 | 58.75436 | 41.1348 | 66.97893 | 51.73827
1010.238 | 11.0182 | 11.83818 | 0.0002631615 |  | 34.64477 | 24.64498 | 58.73844 | 41.06526 | 66.96243 | 51.68798
1010.338 | 11.01915 | 15.76312 | 0.0002206355 |  | 34.61366 | 24.63353 | 58.73337 | 40.99715 | 66.96717 | 51.62737
1010.4375 | 11.01863 | 17.31205 | 0.000237884 |  | 34.60136 | 24.64616 | 58.68752 | 40.95445 | 66.95351 | 51.61088
1010.537 | 11.01835 | 14.28985 | 0.0002617674 |  | 34.5178 | 24.63345 | 58.69937 | 40.95642 | 66.95224 | 51.57424
1010.637 | 11.01918 | 9.768846 | 0.0002503376 |  | 34.51352 | 24.62536 | 58.70162 | 40.93331 | 66.95661 | 51.55945
1010.736 | 11.01922 | 19.93142 | 0.0002350391 |  | 34.43426 | 24.62455 | 58.69517 | 40.96029 | 66.89577 | 51.48255
1010.836 | 11.01936 | 16.41022 | 0.000235064 |  | 34.32013 | 24.64308 | 58.70351 | 41.03878 | 66.93098 | 51.46577
1010.936 | 11.01914 | 8.772229 | 0.0002054947 |  | 34.27954 | 24.59282 | 58.71487 | 41.03113 | 66.9144 | 51.42795
1011.035 | 11.0197 | 14.86175 | 0.0002302992 |  | 34.2169 | 24.60995 | 58.69847 | 41.03131 | 66.88954 | 51.39639
1011.135 | 11.01883 | 10.61599 | 0.0002553566 |  | 34.11917 | 24.63229 | 58.67847 | 40.99027 | 66.90769 | 51.32005
1011.234375 | 11.01901 | 10.63695 | 0.0002535282 |  | 34.04951 | 24.62804 | 58.68616 | 40.87247 | 66.87914 | 51.25606
1011.334 | 11.01905 | 11.37291 | 0.0002358479 |  | 34.00323 | 24.6425 | 58.66731 | 40.74659 | 66.84486 | 51.22006
1011.434 | 11.01871 | 13.3789 | 0.0002368529 |  | 33.92776 | 24.62819 | 58.63416 | 40.6538 | 66.83711 | 51.19413
1011.533 | 11.01911 | 16.99762 | 0.0002342297 |  | 33.8461 | 24.63585 | 58.67645 | 40.54769 | 66.80861 | 51.13619
1011.633 | 11.01996 | 15.3653 | 0.0002499411 |  | 33.79707 | 24.60901 | 58.63688 | 40.38779 | 66.78789 | 51.12709
1011.732 | 11.01933 | 10.56997 | 0.0002313293 |  | 33.72051 | 24.61283 | 58.62045 | 40.17564 | 66.77386 | 51.07556
1011.832 | 11.01917 | 15.19077 | 0.0002292884 |  | 33.66681 | 24.61357 | 58.64811 | 39.97568 | 66.76711 | 51.055
1011.932 | 11.01939 | 14.65805 | 0.0002319703 |  | 33.60877 | 24.61523 | 58.60503 | 39.83929 | 66.73406 | 51.03022
1012.03125 | 11.01918 | 19.21916 | 0.0002216104 |  | 33.52906 | 24.598 | 58.60866 | 39.64978 | 66.72696 | 51.00919
1012.131 | 11.01939 | 15.96546 | 0.0002486137 |  | 33.46822 | 24.62158 | 58.62686 | 39.52366 | 66.71528 | 50.99659
1012.23 | 11.0192 | 16.42708 | 0.0002210907 |  | 33.40495 | 24.56976 | 58.60303 | 39.41685 | 66.71532 | 50.9319
1012.33 | 11.01923 | 11.74795 | 0.0002251018 |  | 33.30957 | 24.62353 | 58.59657 | 39.32373 | 66.68446 | 50.89719
1012.43 | 11.01914 | 11.32324 | 0.0001811911 |  | 33.24743 | 24.56654 | 58.61819 | 39.3253 | 66.66397 | 50.87975
1012.529 | 11.01931 | 12.19363 | 0.0002231623 |  | 33.15194 | 24.57289 | 58.59499 | 39.34707 | 66.65125 | 50.83754
1012.629 | 11.01954 | 12.33353 | 0.0002162972 |  | 33.08352 | 24.55711 | 58.62571 | 39.40864 | 66.63089 | 50.8126
1012.729 | 11.01911 | 17.28744 | 0.0001869395 |  | 33.00359 | 24.53928 | 58.63729 | 39.46671 | 66.6331 | 50.79683
1012.828125 | 11.01864 | 14.07384 | 0.0001927848 |  | 32.97262 | 24.5484 | 58.63443 | 39.50464 | 66.58844 | 50.77717
1012.928 | 11.01937 | 16.58977 | 0.0002433996 |  | 32.82499 | 24.5459 | 58.64824 | 39.55111 | 66.5913 | 50.77519
1013.027 | 11.01838 | 14.15223 | 0.0002387397 |  | 32.8071 | 24.52877 | 58.68081 | 39.57059 | 66.57499 | 50.75151
1013.127 | 11.01896 | 15.54165 | 0.0002496355 |  | 32.73287 | 24.55632 | 58.70858 | 39.54652 | 66.57594 | 50.74076
1013.227 | 11.01934 | 17.1881 | 0.0002452479 |  | 32.665 | 24.51677 | 58.69133 | 39.56159 | 66.57262 | 50.74362
1013.326 | 11.01888 | 9.86272 | 0.0002775492 |  | 32.56091 | 24.52428 | 58.77242 | 39.59422 | 66.55788 | 50.70978
1013.426 | 11.01946 | 11.97033 | 0.000249927 |  | 32.50845 | 24.50723 | 58.77193 | 39.6578 | 66.55359 | 50.67865
1013.525 | 11.01899 | 13.48371 | 0.0002501694 |  | 32.48479 | 24.51543 | 58.8093 | 39.72942 | 66.52983 | 50.6694
1013.625 | 11.01858 | 8.088679 | 0.0002359307 |  | 32.43188 | 24.51355 | 58.82244 | 39.81456 | 66.51077 | 50.63987
1013.725 | 11.01903 | 14.82894 | 0.0002309064 |  | 32.34089 | 24.48315 | 58.86247 | 39.88218 | 66.51536 | 50.67286
1013.824 | 11.01961 | 13.65825 | 0.0002479217 |  | 32.28389 | 24.48072 | 58.87876 | 39.94341 | 66.5093 | 50.6207
1013.924 | 11.01964 | 14.8777 | 0.0002465932 |  | 32.24814 | 24.45376 | 58.89599 | 40.00208 | 66.50893 | 50.59991
1014.023 | 11.01875 | 13.13191 | 0.000234492 |  | 32.20394 | 24.46286 | 58.91816 | 40.12091 | 66.49213 | 50.60947
1014.123 | 11.01855 | 8.879319 | 0.0002772049 |  | 32.18364 | 24.46166 | 58.9212 | 40.20483 | 66.48152 | 50.58151
1014.223 | 11.01901 | 8.757191 | 0.0002593522 |  | 32.19891 | 24.45838 | 58.93381 | 40.2383 | 66.48277 | 50.56609
1014.322 | 11.0189 | 16.26804 | 0.0002461553 |  | 32.18289 | 24.45921 | 58.9425 | 40.32869 | 66.4854 | 50.51187
1014.421875 | 11.01911 | 13.17657 | 0.0002341889 |  | 32.17209 | 24.43641 | 58.91377 | 40.30424 | 66.46378 | 50.49842
1014.521 | 11.01923 | 14.74874 | 0.00028688 |  | 32.14117 | 24.44711 | 58.94503 | 40.35994 | 66.47335 | 50.528
1014.621 | 11.01977 | 5.578682 | 0.0002637103 |  | 32.13768 | 24.439 | 58.98463 | 40.37358 | 66.46494 | 50.52057
1014.721 | 11.01893 | 12.91956 | 0.0002392234 |  | 32.13621 | 24.44304 | 58.99051 | 40.43921 | 66.4438 | 50.50709
1014.82 | 11.01888 | 6.286385 | 0.0002627365 |  | 32.10877 | 24.42525 | 59.0113 | 40.50792 | 66.47423 | 50.50518
1014.92 | 11.0191 | 12.16036 | 0.0002669382 |  | 32.15783 | 24.42665 | 59.00164 | 40.55346 | 66.4509 | 50.48627
1015.02 | 11.01912 | 10.77275 | 0.0002202454 |  | 32.1735 | 24.4064 | 59.03753 | 40.54647 | 66.43542 | 50.44845
1015.119 | 11.01914 | 17.76502 | 0.0002409046 |  | 32.21597 | 24.40241 | 59.01599 | 40.51202 | 66.44562 | 50.47928
1015.21875 | 11.01877 | 13.24629 | 0.0002341879 |  | 32.25599 | 24.40815 | 59.03013 | 40.49582 | 66.46539 | 50.47718
1015.318 | 11.01945 | 14.42473 | 0.0002657999 |  | 32.35849 | 24.41061 | 59.03263 | 40.52615 | 66.44656 | 50.46954
1015.418 | 11.01914 | 11.82724 | 0.0002396573 |  | 32.50249 | 24.40619 | 59.03275 | 40.48106 | 66.44164 | 50.46852
1015.518 | 11.0193 | 8.929902 | 0.0002464377 |  | 32.63525 | 24.40352 | 59.05987 | 40.47772 | 66.42859 | 50.44778
1015.617 | 11.01985 | 11.47043 | 0.000249071 |  | 32.769 | 24.37382 | 59.07763 | 40.45086 | 66.43704 | 50.43222
1015.717 | 11.0194 | 13.05445 | 0.0002323346 |  | 32.84381 | 24.38327 | 59.04898 | 40.42399 | 66.43211 | 50.42929
1015.816 | 11.01916 | 16.55422 | 0.0002600525 |  | 32.84531 | 24.34605 | 59.05374 | 40.38583 | 66.43868 | 50.42851
1015.916 | 11.01966 | 13.60265 | 0.0002369351 |  | 32.95099 | 24.40217 | 59.05426 | 40.40615 | 66.40881 | 50.41972
1016.015625 | 11.01891 | 14.16499 | 0.0002558642 |  | 33.08498 | 24.38639 | 59.05209 | 40.3466 | 66.41405 | 50.41064
1016.115 | 11.01896 | 10.88713 | 0.0002296633 |  | 33.18112 | 24.40955 | 59.08486 | 40.38518 | 66.41969 | 50.43626
1016.215 | 11.01953 | 15.99234 | 0.0002591678 |  | 33.27853 | 24.39477 | 59.10738 | 40.33376 | 66.38987 | 50.42362
1016.314 | 11.01893 | 11.2722 | 0.0002311185 |  | 33.26912 | 24.39896 | 59.09024 | 40.27005 | 66.38873 | 50.45525
1016.414 | 11.01917 | 17.27195 | 0.0002237434 |  | 33.28592 | 24.39383 | 59.09262 | 40.21724 | 66.37655 | 50.45161
1016.514 | 11.01943 | 15.73031 | 0.0002043706 |  | 33.3524 | 24.41279 | 59.09368 | 40.12013 | 66.35049 | 50.46516
1016.613 | 11.0194 | 14.17273 | 0.0001968478 |  | 33.30802 | 24.41835 | 59.08986 | 40.04426 | 66.36246 | 50.45858
1016.713 | 11.01951 | 22.06728 | 0.0001876429 |  | 33.31454 | 24.40517 | 59.08917 | 39.98042 | 66.31959 | 50.48631
1016.8125 | 11.01883 | 12.58416 | 0.0002304233 |  | 33.36966 | 24.38972 | 59.06174 | 39.93082 | 66.34077 | 50.50682
1016.912 | 11.01943 | 10.10652 | 0.0002306941 |  | 33.3828125 | 24.40416 | 59.05539 | 39.84835 | 66.31708 | 50.50092
1017.012 | 11.01905 | 9.423881 | 0.0002244634 |  | 33.34994 | 24.40088 | 59.05544 | 39.83744 | 66.29768 | 50.48676
1017.111 | 11.0193 | 19.69308 | 0.0002483633 |  | 33.38786 | 24.41852 | 59.07775 | 39.76451 | 66.29298 | 50.52126
1017.211 | 11.01882 | 14.76742 | 0.0002630582 |  | 33.34813 | 24.41186 | 59.05676 | 39.70821 | 66.30095 | 50.51216
1017.311 | 11.01903 | 9.317702 | 0.0002511767 |  | 33.32057 | 24.39991 | 59.07143 | 39.62392 | 66.25691 | 50.52077
1017.41 | 11.01909 | 10.3526 | 0.0002639197 |  | 33.36395 | 24.40555 | 59.06873 | 39.57566 | 66.26921 | 50.52221
1017.51 | 11.01942 | 18.2075 | 0.000219562 |  | 33.33887 | 24.42992 | 59.05966 | 39.521 | 66.26229 | 50.47248
1017.609375 | 11.0189 | 12.86214 | 0.0002261588 |  | 33.31734 | 24.41487 | 59.03907 | 39.50283 | 66.27395 | 50.46194
1017.709 | 11.0189 | 12.81383 | 0.0002786141 |  | 33.28391 | 24.40767 | 59.08858 | 39.46181 | 66.24104 | 50.51199
1017.809 | 11.02024 | 10.18672 | 0.0002609244 |  | 33.28535 | 24.40503 | 59.08449 | 39.43097 | 66.21486 | 50.50523
1017.908 | 11.01971 | 8.039919 | 0.0002398806 |  | 33.28582 | 24.41409 | 59.0586 | 39.35886 | 66.21475 | 50.53437
1018.008 | 11.01912 | 12.36315 | 0.0002161577 |  | 33.28349 | 24.41382 | 59.0719 | 39.3067 | 66.18484 | 50.5149
1018.107 | 11.01992 | 11.8277 | 0.0002554636 |  | 33.25982 | 24.41868 | 59.06431 | 39.26741 | 66.19904 | 50.52843
1018.207 | 11.02015 | 16.39928 | 0.0002482945 |  | 33.22858 | 24.41223 | 59.04282 | 39.23982 | 66.15208 | 50.52917
1018.307 | 11.01972 | 14.30397 | 0.0002520276 |  | 33.22709 | 24.41269 | 59.03124 | 39.19284 | 66.18301 | 50.52689
1018.40625 | 11.0191 | 8.982307 | 0.0002351277 |  | 33.22682 | 24.43261 | 59.04437 | 39.1689 | 66.17088 | 50.57789
1018.506 | 11.01884 | 17.51848 | 0.0002577543 |  | 33.18433 | 24.40757 | 59.01584 | 39.17481 | 66.15797 | 50.58342
1018.605 | 11.01882 | 15.73806 | 0.0002628471 |  | 33.17918 | 24.42766 | 59.01844 | 39.15671 | 66.15474 | 50.57346
1018.705 | 11.01883 | 13.77445 | 0.0002717391 |  | 33.19049 | 24.42257 | 59.01645 | 39.17282 | 66.15405 | 50.55844
1018.805 | 11.01963 | 11.24941 | 0.0002471673 |  | 33.16169 | 24.43449 | 59.00163 | 39.17818 | 66.1552 | 50.56591
1018.904 | 11.01914 | 15.02216 | 0.0002838522 |  | 33.20483 | 24.38956 | 58.9744 | 39.19557 | 66.12506 | 50.60262
1019.004 | 11.01933 | 15.18393 | 0.0002401753 |  | 33.19841 | 24.42134 | 58.94616 | 39.24515 | 66.16166 | 50.61905
1019.104 | 11.01919 | 12.10476 | 0.0002473323 |  | 33.26843 | 24.39818 | 58.99761 | 39.25094 | 66.1073 | 50.62521
1019.203125 | 11.02002 | 13.45318 | 0.000221447 |  | 33.31531 | 24.4231 | 58.97537 | 39.26129 | 66.14552 | 50.65004
1019.303 | 11.01918 | 12.2474 | 0.0002075606 |  | 33.37817 | 24.41964 | 58.96945 | 39.26729 | 66.10002 | 50.6594
1019.402 | 11.01941 | 14.18595 | 0.0002532047 |  | 33.42423 | 24.39233 | 58.98363 | 39.26952 | 66.10423 | 50.67941
1019.502 | 11.01888 | 14.278 | 0.0002621589 |  | 33.46563 | 24.41853 | 58.9635 | 39.29829 | 66.10886 | 50.70023
1019.602 | 11.01938 | 16.40247 | 0.0002690536 |  | 33.5046 | 24.40758 | 58.94813 | 39.31902 | 66.07845 | 50.72587
1019.701 | 11.01964 | 11.60532 | 0.0002734405 |  | 33.56445 | 24.41235 | 58.94566 | 39.30778 | 66.11914 | 50.72293
1019.801 | 11.01989 | 16.36146 | 0.0002635032 |  | 33.55491 | 24.43626 | 58.93296 | 39.28281 | 66.10162 | 50.72355
1019.9 | 11.0195 | 14.80388 | 0.0002383463 |  | 33.53887 | 24.42552 | 58.93109 | 39.2737 | 66.09811 | 50.73855
1020 | 11.01925 | 11.64587 | 0.000216022 |  | 33.54977 | 24.42493 | 58.91613 | 39.24429 | 66.10114 | 50.75702
1020.1 | 11.01969 | 12.14806 | 0.0002417763 |  | 33.56211 | 24.40207 | 58.89811 | 39.2001 | 66.09192 | 50.80085
1020.199 | 11.01973 | 18.40801 | 0.0002718005 |  | 33.62931 | 24.41966 | 58.90471 | 39.2315 | 66.06183 | 50.82657
1020.299 | 11.02042 | 18.82133 | 0.000213645 |  | 33.74871 | 24.43554 | 58.90173 | 39.26021 | 66.0647 | 50.8502
1020.398 | 11.01951 | 12.96194 | 0.0002155071 |  | 33.84309 | 24.40312 | 58.86335 | 39.33073 | 66.03757 | 50.83467
1020.498 | 11.01905 | 11.92112 | 0.000211394 |  | 33.92638 | 24.43219 | 58.89146 | 39.40172 | 66.05769 | 50.8839
1020.598 | 11.01964 | 16.26166 | 0.000186103 |  | 33.95865 | 24.41496 | 58.91737 | 39.45364 | 66.06833 | 50.88962
1020.697 | 11.01902 | 13.27819 | 0.0002449327 |  | 33.93083 | 24.42248 | 58.88371 | 39.53647 | 66.04336 | 50.86776
1020.796875 | 11.01966 | 14.24519 | 0.0002371881 |  | 33.96749 | 24.41603 | 58.90273 | 39.58849 | 66.04852 | 50.89445
1020.896 | 11.02016 | 16.10536 | 0.0002423353 |  | 33.95643 | 24.41833 | 58.88264 | 39.66853 | 66.04503 | 50.86541
1020.996 | 11.01925 | 16.29402 | 0.0002412689 |  | 33.95886 | 24.44182 | 58.87582 | 39.78648 | 66.04181 | 50.88301
1021.096 | 11.01901 | 9.34231 | 0.0002356766 |  | 33.98633 | 24.4506 | 58.8776 | 39.87209 | 66.02087 | 50.88671875
1021.195 | 11.01936 | 12.28978 | 0.0002248669 |  | 34.02637 | 24.45677 | 58.88894 | 39.99514 | 66.02526 | 50.90711
1021.295 | 11.01965 | 14.74054 | 0.00024837 |  | 34.04037 | 24.46042 | 58.88725 | 40.06089 | 66.01692 | 50.8996
1021.395 | 11.01907 | 14.90823 | 0.0002210739 |  | 34.04413 | 24.45792 | 58.89266 | 40.11351 | 65.99866 | 50.89444
1021.494 | 11.01995 | 17.57818 | 0.0002157454 |  | 34.08913 | 24.47555 | 58.89698 | 40.24434 | 65.95797 | 50.91363
1021.59375 | 11.01949 | 20.89613 | 0.0002141398 |  | 34.13008 | 24.48436 | 58.87948 | 40.31737 | 65.93704 | 50.88984
1021.693 | 11.01889 | 12.55181 | 0.0002429432 |  | 34.17858 | 24.48338 | 58.88039 | 40.34358 | 65.94505 | 50.88062
1021.793 | 11.01994 | 13.31921 | 0.0002329739 |  | 34.27078 | 24.50341 | 58.8792 | 40.42253 | 65.873 | 50.88768
1021.893 | 11.0193 | 13.78584 | 0.000266031 |  | 34.40129 | 24.51893 | 58.91796 | 40.49527 | 65.86655 | 50.88555
1021.992 | 11.01869 | 13.25267 | 0.000227763 |  | 34.5092 | 24.50443 | 58.90083 | 40.56856 | 65.80752 | 50.90423
1022.092 | 11.01909 | 16.19604 | 0.0002470755 |  | 34.59772 | 24.50793 | 58.90892 | 40.61878 | 65.78426 | 50.94426
1022.191 | 11.01986 | 14.83897 | 0.0002709479 |  | 34.6845 | 24.53776 | 58.9099 | 40.66673 | 65.74878 | 50.90056
1022.291 | 11.01945 | 12.15854 | 0.0002233545 |  | 34.78048 | 24.53285 | 58.90708 | 40.65107 | 65.71809 | 50.91041
1022.390625 | 11.01969 | 14.77198 | 0.0002690366 |  | 34.84202 | 24.5274 | 58.90308 | 40.611 | 65.66605 | 50.90466
1022.49 | 11.01932 | 13.15606 | 0.0002489526 |  | 34.96336 | 24.53168 | 58.9173 | 40.6027 | 65.61192 | 50.8852
1022.59 | 11.01985 | 20.63137 | 0.000252629 |  | 35.00634 | 24.53774 | 58.89198 | 40.59122 | 65.59903 | 50.90542
1022.689 | 11.01944 | 12.14532 | 0.0002374854 |  | 34.99676 | 24.5304 | 58.89391 | 40.62934 | 65.59571 | 50.92459
1022.789 | 11.0191 | 10.17168 | 0.0002421516 |  | 35.02985 | 24.5815 | 58.95169 | 40.67263 | 65.56928 | 50.96272
1022.889 | 11.01939 | 16.41706 | 0.0002504055 |  | 35.00913 | 24.5675 | 58.92394 | 40.68274 | 65.56934 | 50.95779
1022.988 | 11.01931 | 13.49647 | 0.0002173345 |  | 35.0107 | 24.54239 | 58.94334 | 40.7132 | 65.53009 | 50.98766
1023.088 | 11.01936 | 8.858356 | 0.0002719055 |  | 35.03216 | 24.58833 | 58.98146 | 40.73783 | 65.49265 | 50.98118
1023.1875 | 11.02 | 10.22181 | 0.0002473635 |  | 35.13033 | 24.59932 | 59.00836 | 40.83356 | 65.51395 | 50.97695
1023.287 | 11.0195 | 12.79515 | 0.0002374964 |  | 35.18068 | 24.61458 | 59.00355 | 40.89904 | 65.47539 | 51.01748
1023.387 | 11.01934 | 16.07893 | 0.00025433 |  | 35.24764 | 24.58998 | 59.00841 | 40.96238 | 65.5068 | 51.03785
1023.486 | 11.01965 | 14.21284 | 0.0002668071 |  | 35.26345 | 24.60386 | 58.99036 | 41.01786 | 65.48078 | 51.02377
1023.586 | 11.01945 | 19.41055 | 0.0002353454 |  | 35.29161 | 24.60065 | 59.00874 | 41.00742 | 65.47161 | 51.06515
1023.686 | 11.0189 | 13.45181 | 0.0002239137 |  | 35.36673 | 24.61461 | 59.02339 | 41.03597 | 65.47754 | 51.07003
1023.785 | 11.01966 | 14.79932 | 0.0002548462 |  | 35.45272 | 24.62561 | 59.05225 | 41.06094 | 65.44782 | 51.10207
1023.885 | 11.01937 | 15.01487 | 0.0002358446 |  | 35.59618 | 24.65332 | 59.05627 | 41.1107 | 65.43911 | 51.09469
1023.984375 | 11.0195 | 15.35072 | 0.0002393601 |  | 35.68504 | 24.63836 | 59.04641 | 41.17025 | 65.43182 | 51.11249
1024.084 | 11.01932 | 18.69009 | 0.0002404796 |  | 35.77825 | 24.64064 | 59.1011 | 41.15918 | 65.43018 | 51.13987
1024.184 | 11.0195 | 14.65714 | 0.0002637163 |  | 35.8229 | 24.61779 | 59.10379 | 41.12759 | 65.42626 | 51.15208
1024.283 | 11.01912 | 19.08609 | 0.0002631131 |  | 35.9326 | 24.63085 | 59.1243 | 41.05655 | 65.44424 | 51.17296
1024.383 | 11.01953 | 15.91351 | 0.0002541172 |  | 35.99356 | 24.62347 | 59.11732 | 41.01318 | 65.42131 | 51.17894
1024.482 | 11.01969 | 16.39928 | 0.0002697761 |  | 36.12885 | 24.64987 | 59.11393 | 40.9999 | 65.42326 | 51.20552
1024.582 | 11.01954 | 12.8749 | 0.0002341002 |  | 36.23789 | 24.63261 | 59.11022 | 40.97396 | 65.4203 | 51.22089
1024.682 | 11.01911 | 15.65148 | 0.000233976 |  | 36.35665 | 24.62017 | 59.15242 | 40.95917 | 65.4069 | 51.27121
1024.78125 | 11.02012 | 13.71703 | 0.0002297432 |  | 36.4999 | 24.62812 | 59.14104 | 40.84608 | 65.44884 | 51.28975
1024.881 | 11.01994 | 8.486049 | 0.000245892 |  | 36.62706 | 24.61097 | 59.09933 | 40.70211 | 65.3969 | 51.28605
1024.98 | 11.01957 | 21.76014 | 0.0002377075 |  | 36.74211 | 24.59516 | 59.0741 | 40.5552 | 65.4139 | 51.29078
1025.08 | 11.01922 | 14.95289 | 0.0002470531 |  | 36.8517 | 24.54992 | 59.07699 | 40.37981 | 65.4152 | 51.33916
1025.18 | 11.01939 | 9.028332 | 0.000229915 |  | 36.93755 | 24.55806 | 59.0745 | 40.27383 | 65.42133 | 51.38755
1025.279 | 11.0198 | 13.0107 | 0.0002547642 |  | 37.02991 | 24.53445 | 59.06634 | 40.09265 | 65.43585 | 51.41067
1025.379 | 11.01928 | 7.674447 | 0.0002419086 |  | 37.1584 | 24.52768 | 59.08873 | 40.03845 | 65.43759 | 51.41201
1025.479 | 11.01946 | 10.77913 | 0.0002176581 |  | 37.29618 | 24.45737 | 59.08621 | 40.01238 | 65.43232 | 51.4036
1025.578125 | 11.01972 | 11.82952 | 0.0002565405 |  | 37.38513 | 24.45811 | 59.06873 | 40.00801 | 65.43271 | 51.44669
1025.678 | 11.0195 | 16.61118 | 0.0002677707 |  | 37.50222 | 24.38877 | 59.0568 | 40.07527 | 65.44075 | 51.46488
1025.777 | 11.01993 | 12.57869 | 0.0002619438 |  | 37.60774 | 24.38617 | 59.03114 | 40.14306 | 65.44094 | 51.49431
1025.877 | 11.01976 | 7.393736 | 0.0002780071 |  | 37.69796 | 24.37798 | 58.98383 | 40.2815 | 65.46291 | 51.51405
1025.977 | 11.01934 | 12.86032 | 0.0002380322 |  | 37.78505 | 24.3243 | 58.99292 | 40.31197 | 65.44621 | 51.55952
1026.076 | 11.01992 | 11.55473 | 0.0002425869 |  | 37.84067 | 24.30165 | 58.95892 | 40.35608 | 65.45355 | 51.58525
1026.176 | 11.01978 | 17.01311 | 0.000248238 |  | 37.85138 | 24.27766 | 58.91396 | 40.40252 | 65.46124 | 51.61922
1026.275 | 11.01891 | 20.50241 | 0.0002448386 |  | 37.89661 | 24.23352 | 58.90142 | 40.39445 | 65.4307 | 51.65917
1026.375 | 11.01934 | 10.07599 | 0.0002659013 |  | 37.88585 | 24.21544 | 58.8725 | 40.49076 | 65.49272 | 51.70613
1026.475 | 11.01979 | 14.85081 | 0.0002741913 |  | 37.86004 | 24.18485 | 58.85958 | 40.49032 | 65.44133 | 51.72456
1026.574 | 11.02006 | 11.77621 | 0.0002242326 |  | 37.85167 | 24.16812 | 58.83378 | 40.52148 | 65.45596 | 51.7969
1026.674 | 11.01958 | 15.38671875 | 0.0002738177 |  | 37.87192 | 24.12774 | 58.82734 | 40.56245 | 65.45246 | 51.80333
1026.773 | 11.01884 | 18.67687 | 0.0002348745 |  | 37.88095 | 24.10644 | 58.77856 | 40.59475 | 65.46674 | 51.8294
1026.873 | 11.01971 | 9.340032 | 0.0002606296 |  | 37.92958 | 24.08725 | 58.75932 | 40.63837 | 65.43814 | 51.91169
1026.973 | 11.0196 | 12.17084 | 0.0002664393 |  | 37.99828 | 24.07887 | 58.7542 | 40.6894 | 65.47808 | 51.95205
1027.072 | 11.02035 | 14.25886 | 0.0002172653 |  | 38.06103 | 24.04409 | 58.67022 | 40.71566 | 65.47952 | 51.9912
1027.171875 | 11.0198 | 15.27188 | 0.0002714647 |  | 38.14736 | 24.01959 | 58.66833 | 40.72193 | 65.4726 | 52.0148
1027.271 | 11.01918 | 13.15151 | 0.0002883469 |  | 38.24383 | 23.9885 | 58.64912 | 40.80376 | 65.47504 | 52.06923
1027.371 | 11.01958 | 16.65903 | 0.0002422517 |  | 38.28675 | 23.96379 | 58.61014 | 40.84787 | 65.48026 | 52.07383
1027.471 | 11.01919 | 14.86859 | 0.0002386424 |  | 38.34969 | 23.92409 | 58.55546 | 40.89225 | 65.46635 | 52.06562
1027.57 | 11.02013 | 15.66014 | 0.000245164 |  | 38.41062 | 23.9106 | 58.52153 | 40.92836 | 65.48013 | 52.11566
1027.67 | 11.01893 | 14.78337 | 0.0002377186 |  | 38.49765 | 23.8748 | 58.46887 | 40.93151 | 65.49605 | 52.12383
1027.77 | 11.01974 | 16.1204 | 0.0002195647 |  | 38.51565 | 23.88624 | 58.41037 | 40.97118 | 65.474 | 52.14119
1027.869 | 11.01959 | 10.15391 | 0.0002415965 |  | 38.51945 | 23.87189 | 58.39314 | 41.05926 | 65.4879 | 52.15754
1027.96875 | 11.01932 | 13.59582 | 0.0002702746 |  | 38.53883 | 23.82425 | 58.34797 | 41.08482 | 65.49539 | 52.16487
1028.068 | 11.01916 | 12.99247 | 0.0002690981 |  | 38.57868 | 23.7953 | 58.32621 | 41.07441 | 65.49397 | 52.18488
1028.168 | 11.01946 | 13.12963 | 0.0002371409 |  | 38.6902 | 23.78186 | 58.28945 | 41.05647 | 65.46661 | 52.2124
1028.268 | 11.01936 | 18.907 | 0.0002706338 |  | 38.75105 | 23.73231 | 58.28894 | 41.04486 | 65.47945 | 52.24584
1028.367 | 11.02019 | 17.2323 | 0.0002435371 |  | 38.868 | 23.72653 | 58.2395 | 41.02852 | 65.47513 | 52.24623
1028.467 | 11.02002 | 18.13915 | 0.0002381779 |  | 38.92314 | 23.69887 | 58.21352 | 41.07679 | 65.45052 | 52.26368
1028.566 | 11.01995 | 13.84918 | 0.000267178 |  | 39.05094 | 23.66891 | 58.22219 | 41.09937 | 65.49947 | 52.28303
1028.666 | 11.01945 | 20.28367 | 0.0002463488 |  | 39.14529 | 23.63129 | 58.20425 | 41.16253 | 65.48033 | 52.30039
1028.765625 | 11.01977 | 9.656287 | 0.000253128 |  | 39.21154 | 23.62651 | 58.18456 | 41.2249 | 65.49998 | 52.34016
1028.865 | 11.01922 | 15.96637 | 0.0002386851 |  | 39.30371 | 23.60697 | 58.20744 | 41.29356 | 65.49028 | 52.39186
1028.965 | 11.0196 | 14.34362 | 0.0002412725 |  | 39.40772 | 23.59402 | 58.14216 | 41.34937 | 65.48813 | 52.4065
1029.064 | 11.01941 | 12.0715 | 0.000232816 |  | 39.53515 | 23.58298 | 58.09615 | 41.42333 | 65.49579 | 52.40816
1029.164 | 11.01884 | 15.86065 | 0.0002220144 |  | 39.58698 | 23.57021 | 58.06457 | 41.5111 | 65.45614 | 52.43755
1029.264 | 11.01963 | 17.43008 | 0.0002127582 |  | 39.68476 | 23.557 | 58.05394 | 41.57201 | 65.44149 | 52.45913
1029.363 | 11.01987 | 14.13628 | 0.000232309 |  | 39.74381 | 23.55774 | 57.99923 | 41.61911 | 65.46474 | 52.52362
1029.463 | 11.01976 | 10.94364 | 0.0002395078 |  | 39.77714 | 23.54408 | 57.94366 | 41.58505 | 65.43517 | 52.49696
1029.5625 | 11.01934 | 12.54679 | 0.0002245425 |  | 39.78236 | 23.53927 | 57.93015 | 41.62022 | 65.44875 | 52.53702
1029.662 | 11.01988 | 15.63143 | 0.0002127793 |  | 39.80992 | 23.55343 | 57.86526 | 41.68082 | 65.44038 | 52.54221
1029.762 | 11.01914 | 11.69008 | 0.0002168517 |  | 39.81272 | 23.53235 | 57.84176 | 41.78487 | 65.44572 | 52.54431
1029.861 | 11.01938 | 13.4427 | 0.0002511348 |  | 39.82469 | 23.5358 | 57.79931 | 41.84988 | 65.45274 | 52.56325
1029.961 | 11.01936 | 13.78766 | 0.0002734728 |  | 39.87759 | 23.5582 | 57.73996 | 41.89716 | 65.42168 | 52.58074
1030.061 | 11.01937 | 15.20125 | 0.0002894067 |  | 39.92253 | 23.53666 | 57.68632 | 41.954 | 65.4269 | 52.60492
1030.16 | 11.01948 | 11.90745 | 0.0002327183 |  | 39.96423 | 23.51612 | 57.58982 | 41.985 | 65.41216 | 52.63971
1030.26 | 11.01967 | 11.62582 | 0.0002441336 |  | 40.03706 | 23.55439 | 57.57253 | 42.07784 | 65.41534 | 52.67585
1030.359375 | 11.01984 | 17.74405 | 0.0002639581 |  | 40.07094 | 23.54786 | 57.5259 | 42.11409 | 65.41675 | 52.66788
1030.459 | 11.01959 | 17.61327 | 0.0002521332 |  | 40.08567 | 23.56048 | 57.48576 | 42.20208 | 65.3701 | 52.66664
1030.559 | 11.01903 | 13.6268 | 0.0002684388 |  | 40.11379 | 23.54279 | 57.43462 | 42.24788 | 65.39431 | 52.68769
1030.658 | 11.01886 | 14.16818 | 0.0002395804 |  | 40.12141 | 23.54019 | 57.41945 | 42.28921 | 65.36613 | 52.71577
1030.758 | 11.01929 | 15.91897 | 0.0002355043 |  | 40.11758 | 23.56254 | 57.33405 | 42.34272 | 65.35858 | 52.70877
1030.857 | 11.01992 | 9.34231 | 0.0002486241 |  | 40.09956 | 23.55899 | 57.31398 | 42.40897 | 65.37101 | 52.73221
1030.957 | 11.01965 | 13.26771 | 0.0002647883 |  | 40.11716 | 23.57985 | 57.25762 | 42.4882 | 65.37422 | 52.72492
1031.057 | 11.01997 | 12.85485 | 0.0002122825 |  | 40.12969 | 23.569 | 57.26108 | 42.54027 | 65.35539 | 52.74304
1031.15625 | 11.01933 | 3.577247 | 0.0002605585 |  | 40.16649 | 23.57873 | 57.20245 | 42.53439 | 65.34107 | 52.74556
1031.256 | 11.01985 | 16.30723 | 0.0002602815 |  | 40.19125 | 23.58462 | 57.18272 | 42.57317 | 65.35297 | 52.74969
1031.355 | 11.01915 | 13.059 | 0.0002846064 |  | 40.16031 | 23.61132 | 57.14875 | 42.60546 | 65.33044 | 52.73023
1031.455 | 11.02033 | 11.0799 | 0.0002550982 |  | 40.1004 | 23.60543 | 57.1303 | 42.60744 | 65.32875 | 52.72269
1031.555 | 11.01879 | 15.09461 | 0.0002453538 |  | 40.0417 | 23.60222 | 57.11446 | 42.61205 | 65.31213 | 52.6995
1031.654 | 11.0194 | 18.68097 | 0.0002326671 |  | 40.03081 | 23.62597 | 57.07675 | 42.62358 | 65.31181 | 52.6906
1031.754 | 11.01983 | 21.77245 | 0.0002416621 |  | 39.93867 | 23.60818 | 57.04191 | 42.61821 | 65.28548 | 52.69032
1031.854 | 11.01968 | 14.75603 | 0.0002637623 |  | 39.85386 | 23.64792 | 57.01214 | 42.65446 | 65.31735 | 52.70964
1031.953125 | 11.01976 | 21.23062 | 0.0002766723 |  | 39.74599 | 23.67581 | 56.95716 | 42.6481 | 65.28592 | 52.67726
1032.053 | 11.01973 | 9.392893 | 0.0002535341 |  | 39.67548 | 23.67175 | 56.9477 | 42.65077 | 65.27102 | 52.68175
1032.152 | 11.01927 | 21.69315 | 0.000228442 |  | 39.62109375 | 23.71376 | 56.90332 | 42.68293 | 65.27434 | 52.64664
1032.252 | 11.01933 | 16.23159 | 0.0002359777 |  | 39.60444 | 23.7117 | 56.81593 | 42.72297 | 65.25776 | 52.62866
1032.352 | 11.01933 | 15.19851 | 0.0002313046 |  | 39.54473 | 23.75176 | 56.81552 | 42.77687 | 65.25118 | 52.62519
1032.451 | 11.01908 | 18.6108 | 0.0002454802 |  | 39.43483 | 23.73413 | 56.78876 | 42.79703 | 65.19582 | 52.60501
1032.551 | 11.01974 | 15.68383 | 0.0002284641 |  | 39.40158 | 23.77039 | 56.79633 | 42.83398 | 65.21134 | 52.59724
1032.65 | 11.01941 | 19.00042 | 0.0002379382 |  | 39.3899 | 23.77524 | 56.77973 | 42.9126 | 65.21923 | 52.57122
1032.75 | 11.01938 | 15.91168 | 0.000256065 |  | 39.3146 | 23.77673 | 56.77014 | 42.90949 | 65.19848 | 52.58353
1032.85 | 11.01986 | 13.92392 | 0.0002366017 |  | 39.25544 | 23.80993 | 56.74337 | 42.96626 | 65.19458 | 52.54735
1032.949 | 11.01959 | 15.78773 | 0.0002566837 |  | 39.16879 | 23.83557 | 56.76486 | 42.98214 | 65.20657 | 52.55534
1033.049 | 11.0191 | 9.958417 | 0.0002347606 |  | 39.07956 | 23.84194 | 56.73517 | 42.96994 | 65.15962 | 52.56532
1033.148 | 11.01968 | 7.863107 | 0.0002362989 |  | 38.97246 | 23.8806 | 56.76697 | 42.97305 | 65.13701 | 52.55295
1033.248 | 11.01929 | 17.5481 | 0.0001882992 |  | 38.88322 | 23.87341 | 56.77756 | 42.99955 | 65.1473 | 52.55289
1033.348 | 11.02016 | 16.09533 | 0.000242557 |  | 38.76021 | 23.87611 | 56.73051 | 42.99398 | 65.13577 | 52.51299
1033.447 | 11.0193 | 18.35378 | 0.000204339 |  | 38.65963 | 23.90016 | 56.72998 | 43.00126 | 65.1485 | 52.48635
1033.546875 | 11.01988 | 13.21941 | 0.0002218511 |  | 38.57067 | 23.90891 | 56.75407 | 42.99708 | 65.10921 | 52.48911
1033.646 | 11.01979 | 16.00966 | 0.0002591246 |  | 38.44802 | 23.89889 | 56.79218 | 42.99965 | 65.11365 | 52.47885
1033.746 | 11.01954 | 13.00067 | 0.0002255407 |  | 38.30987 | 23.91978 | 56.8142 | 42.95014 | 65.12582 | 52.46193
1033.846 | 11.01975 | 10.92951 | 0.0001880448 |  | 38.19627 | 23.93248 | 56.78418 | 42.97709 | 65.08486 | 52.45224
1033.945 | 11.01976 | 14.39238 | 0.0002293178 |  | 38.11383 | 23.92034 | 56.81264 | 42.97218 | 65.0876 | 52.44539
1034.045 | 11.0195 | 19.38002 | 0.0002207648 |  | 37.98998 | 23.94744 | 56.8363 | 42.95751 | 65.09496 | 52.40595
1034.145 | 11.01937 | 17.73221 | 0.0002315744 |  | 37.88888 | 23.91266 | 56.85378 | 42.93613 | 65.07227 | 52.38734
1034.244 | 11.0192 | 19.96787 | 0.0002443146 |  | 37.74732 | 23.93347 | 56.87183 | 42.93546 | 65.07224 | 52.39031
1034.34375 | 11.02034 | 10.46151 | 0.0002064026 |  | 37.60687 | 23.94055 | 56.89806 | 42.96425 | 65.06287 | 52.38097
1034.443 | 11.01963 | 16.04566 | 0.0002878259 |  | 37.50098 | 23.92338 | 56.86341 | 42.93295 | 65.06113 | 52.36561
1034.543 | 11.01857 | 21.08525 | 0.0002615084 |  | 37.35879 | 23.91026 | 56.91497 | 42.98291 | 65.05234 | 52.4002
1034.643 | 11.01953 | 14.71638 | 0.0002806568 |  | 37.23817 | 23.92681 | 56.90936 | 42.99879 | 65.03864 | 52.39383
1034.742 | 11.01961 | 14.02189 | 0.0002163666 |  | 37.08059 | 23.89927 | 56.86906 | 43.02981 | 65.02602 | 52.39362
1034.842 | 11.01941 | 15.07957 | 0.0002588337 |  | 36.9581 | 23.87968 | 56.87665 | 43.08281 | 65.0048 | 52.36233
1034.941 | 11.01949 | 17.90446 | 0.0002383039 |  | 36.78688 | 23.89377 | 56.88801 | 43.08429 | 64.99192 | 52.36441
1035.041 | 11.01942 | 13.43222 | 0.0002227783 |  | 36.67879 | 23.87378 | 56.89905 | 43.15421 | 64.99759 | 52.39351
1035.140625 | 11.01926 | 8.316529 | 0.0002216515 |  | 36.54969 | 23.8578 | 56.85837 | 43.18347 | 64.97163 | 52.34401
1035.24 | 11.01999 | 12.65707 | 0.0002636611 |  | 36.39751 | 23.82987 | 56.8866 | 43.22123 | 64.96823 | 52.34972
1035.34 | 11.01979 | 16.3683 | 0.0002480903 |  | 36.29957 | 23.85655 | 56.85559 | 43.25286 | 64.96738 | 52.31061
1035.439 | 11.01963 | 13.71658 | 0.0002445676 |  | 36.17166 | 23.78881 | 56.84651 | 43.26451 | 64.9428 | 52.34953
1035.539 | 11.01934 | 12.58963 | 0.000219733 |  | 36.1462 | 23.82384 | 56.7905 | 43.27808 | 64.92493 | 52.3331
1035.639 | 11.01905 | 11.4039 | 0.000264056 |  | 36.01156 | 23.78978 | 56.77928 | 43.33084 | 64.91666 | 52.30311
1035.738 | 11.01944 | 13.7503 | 0.0002239316 |  | 35.9908 | 23.78874 | 56.73754 | 43.32001 | 64.9217 | 52.27517
1035.838 | 11.01973 | 12.1476 | 0.0002109778 |  | 35.98065 | 23.78017 | 56.7095 | 43.29282 | 64.91528 | 52.30372
1035.9375 | 11.01976 | 12.71449 | 0.0002462025 |  | 35.95754 | 23.77957 | 56.70404 | 43.26706 | 64.91201 | 52.26638
1036.037 | 11.01928 | 10.01583 | 0.0002205248 |  | 35.9012 | 23.75808 | 56.658 | 43.24971 | 64.87916 | 52.24579
1036.137 | 11.01936 | 14.89411 | 0.0002514223 |  | 35.86082 | 23.73667 | 56.62134 | 43.25422 | 64.87878 | 52.23812
1036.236 | 11.01964 | 12.33307 | 0.0002410827 |  | 35.89325 | 23.78142 | 56.63199 | 43.24963 | 64.86881 | 52.22758
1036.336 | 11.01923 | 13.55252 | 0.0002620666 |  | 35.90953 | 23.73645 | 56.64931 | 43.24657 | 64.8754 | 52.19489
1036.436 | 11.01907 | 13.68832 | 0.0002567207 |  | 35.95611 | 23.76608 | 56.61991 | 43.24994 | 64.84299 | 52.19425
1036.535 | 11.0194 | 14.71684 | 0.0002397328 |  | 35.97793 | 23.73567 | 56.6268 | 43.20701 | 64.84058 | 52.2003
1036.635 | 11.02021 | 14.6339 | 0.0002447258 |  | 36.05967 | 23.75215 | 56.62519 | 43.2488 | 64.81004 | 52.19651
1036.734375 | 11.01994 | 11.13595 | 0.0002370154 |  | 36.08719 | 23.74491 | 56.58499 | 43.21972 | 64.78107 | 52.16341
1036.834 | 11.02028 | 14.88773 | 0.0002729105 |  | 36.11434 | 23.71953 | 56.61707 | 43.2238 | 64.80796 | 52.18771
1036.934 | 11.01938 | 7.138999 | 0.000271292 |  | 36.13851 | 23.72849 | 56.63012 | 43.22184 | 64.78526 | 52.18454
1037.033 | 11.01996 | 5.442428 | 0.0002460034 |  | 36.07057 | 23.71775 | 56.61693 | 43.18114 | 64.79208 | 52.17263
1037.133 | 11.0192 | 11.70694 | 0.0002578931 |  | 35.97668 | 23.674 | 56.62997 | 43.19794 | 64.79921 | 52.14264
1037.232 | 11.02013 | 9.258461 | 0.000235542 |  | 35.87954 | 23.69778 | 56.62245 | 43.22822 | 64.73828125 | 52.16354
1037.332 | 11.01946 | 14.27116 | 0.0002215835 |  | 35.75841 | 23.67675 | 56.58853 | 43.29216 | 64.76318 | 52.17914
1037.432 | 11.02077 | 8.740786 | 0.0002248227 |  | 35.65154 | 23.67698 | 56.55399 | 43.21274 | 64.74734 | 52.19814
1037.53125 | 11.02004 | 8.58767 | 0.0002582793 |  | 35.52267 | 23.67719 | 56.5595 | 43.20558 | 64.74812 | 52.19584
1037.631 | 11.0193 | 10.14389 | 0.0002487525 |  | 35.45681 | 23.67303 | 56.56247 | 43.15107 | 64.7232 | 52.17433
1037.73 | 11.01936 | 9.834922 | 0.0002107883 |  | 35.40597 | 23.63244 | 56.54879 | 43.13584 | 64.75586 | 52.19592
1037.83 | 11.01952 | 10.52941 | 0.0002434956 |  | 35.33296 | 23.6616 | 56.54348 | 43.0956 | 64.74775 | 52.21515
1037.93 | 11.01959 | 8.833293 | 0.0002389751 |  | 35.26183 | 23.64386 | 56.50238 | 43.11139 | 64.72196 | 52.18937
1038.029 | 11.02038 | 14.50311 | 0.0002991585 |  | 35.18185 | 23.6316 | 56.50161 | 43.13246 | 64.72923 | 52.2354
1038.129 | 11.01945 | 15.34661 | 0.0002352239 |  | 35.15222 | 23.63648 | 56.48644 | 43.1216 | 64.71479 | 52.22844
1038.229 | 11.01996 | 9.36236 | 0.0002307813 |  | 35.09418 | 23.64428 | 56.4801 | 43.10689 | 64.69012 | 52.20584
1038.328125 | 11.01928 | 12.75049 | 0.0002219042 |  | 35.05228 | 23.65727 | 56.4717 | 43.07065 | 64.70775 | 52.20837
1038.428 | 11.01977 | 13.00568 | 0.0002223969 |  | 35.00072 | 23.62235 | 56.42723 | 43.10489 | 64.70929 | 52.21091
1038.527 | 11.02025 | 14.6895 | 0.0002166681 |  | 34.99192 | 23.61662 | 56.4385 | 43.16127 | 64.68616 | 52.21813
1038.627 | 11.02015 | 14.06063 | 0.0001943818 |  | 34.98621 | 23.64918 | 56.43888 | 43.2438 | 64.68916 | 52.19112
1038.727 | 11.02007 | 14.6298 | 0.000182926 |  | 34.97943 | 23.63102 | 56.43505 | 43.33671 | 64.70125 | 52.19653
1038.826 | 11.02012 | 10.75088 | 0.000176461 |  | 34.88595 | 23.61923 | 56.40112 | 43.33503 | 64.69522 | 52.23357
1038.926 | 11.02019 | 13.55298 | 0.0002202138 |  | 34.92658 | 23.6226 | 56.3935 | 43.33254 | 64.66025 | 52.21473
1039.025 | 11.01984 | 11.52694 | 0.0002089988 |  | 34.93122 | 23.63744 | 56.35266 | 43.27184 | 64.65814 | 52.19057
1039.125 | 11.01947 | 8.509291 | 0.0002289905 |  | 34.93765 | 23.66012 | 56.36087 | 43.21071 | 64.6576 | 52.19097
1039.225 | 11.01986 | 13.98726 | 0.0002483409 |  | 34.90946 | 23.65146 | 56.34115 | 43.19894 | 64.64345 | 52.17238
1039.324 | 11.01988 | 12.27246 | 0.0002307069 |  | 34.91217 | 23.66585 | 56.38811 | 43.14298 | 64.63969 | 52.19032
1039.424 | 11.0201 | 7.967918 | 0.0002560679 |  | 34.90649 | 23.65605 | 56.31629 | 43.13372 | 64.62272 | 52.22082
1039.523 | 11.01888 | 14.21192 | 0.000224759 |  | 34.89555 | 23.66174 | 56.36396 | 43.13356 | 64.63737 | 52.20803
1039.623 | 11.01988 | 8.497897 | 0.0002424428 |  | 34.93934 | 23.6642 | 56.30172 | 43.15102 | 64.61723 | 52.22822
1039.723 | 11.01986 | 14.71912 | 0.0002274062 |  | 34.95966 | 23.69838 | 56.31602 | 43.14774 | 64.61726 | 52.20695
1039.822 | 11.01951 | 15.95817 | 0.0002397887 |  | 35.0039 | 23.65995 | 56.29816 | 43.18486 | 64.60611 | 52.26722
1039.921875 | 11.01931 | 9.900543 | 0.0002254534 |  | 35.06195 | 23.69053 | 56.25485 | 43.18933 | 64.61947 | 52.24745
1040.021 | 11.01926 | 10.91767 | 0.0002300361 |  | 35.0873 | 23.68955 | 56.23423 | 43.22284 | 64.6105 | 52.25076
1040.121 | 11.01989 | 10.8803 | 0.0002245214 |  | 35.09182 | 23.69594 | 56.22861 | 43.20458 | 64.59283 | 52.27982
1040.221 | 11.0194 | 10.89443 | 0.0002271335 |  | 35.13752 | 23.68679 | 56.22904 | 43.22649 | 64.58508 | 52.29452
1040.32 | 11.01942 | 12.32806 | 0.0002578943 |  | 35.19455 | 23.7069 | 56.22318 | 43.25216 | 64.58002 | 52.28556
1040.42 | 11.0199 | 10.69711 | 0.0002641044 |  | 35.24141 | 23.71422 | 56.22578 | 43.26791 | 64.56789 | 52.29931
1040.52 | 11.01984 | 12.52264 | 0.0002520035 |  | 35.32071 | 23.72049 | 56.26115 | 43.24235 | 64.58112 | 52.30029
1040.619 | 11.01938 | 6.886997 | 0.0002348932 |  | 35.36428 | 23.72244 | 56.23367 | 43.20616 | 64.5694 | 52.2784
1040.71875 | 11.01979 | 14.68722 | 0.0002624646 |  | 35.45134 | 23.72311 | 56.26191 | 43.13141 | 64.52911 | 52.28186
1040.818 | 11.01977 | 11.45311 | 0.0002830022 |  | 35.59481 | 23.70583 | 56.27542 | 43.09183 | 64.52213 | 52.30257
1040.918 | 11.01942 | 14.37734 | 0.0002403658 |  | 35.7572 | 23.71772 | 56.29643 | 43.08269 | 64.53828 | 52.29633
1041.018 | 11.02049 | 17.65975 | 0.000242595 |  | 35.91532 | 23.71361 | 56.30908 | 43.11466 | 64.53349 | 52.33265
1041.117 | 11.01986 | 14.15678 | 0.0002261535 |  | 35.99543 | 23.75734 | 56.31585 | 43.08337 | 64.50404 | 52.32619
1041.217 | 11.01951 | 11.94299 | 0.0002774662 |  | 36.04626 | 23.73068 | 56.33457 | 43.07943 | 64.4746 | 52.31969
1041.316 | 11.0202 | 13.80407 | 0.0002563605 |  | 36.06581 | 23.7405 | 56.33266 | 43.06417 | 64.4809 | 52.36346
1041.416 | 11.01927 | 14.49719 | 0.0002325051 |  | 36.04194 | 23.76938 | 56.33381 | 43.05331 | 64.49197 | 52.36744
1041.515625 | 11.01934 | 11.38613 | 0.0002414002 |  | 36.00282 | 23.73514 | 56.3731 | 43.03838 | 64.50175 | 52.36549
1041.615 | 11.02001 | 12.75004 | 0.0002456824 |  | 35.9746 | 23.76298 | 56.39376 | 43.01987 | 64.47885 | 52.38897
1041.715 | 11.01982 | 14.40514 | 0.0002397902 |  | 35.9233 | 23.75838 | 56.42008 | 42.96809 | 64.46473 | 52.38069
1041.814 | 11.01997 | 15.16342 | 0.0002408216 |  | 35.87158 | 23.739 | 56.43399 | 42.93423 | 64.48399 | 52.41796
1041.914 | 11.01903 | 17.92542 | 0.0002259052 |  | 35.81823 | 23.73446 | 56.47007 | 42.93549 | 64.44482 | 52.43047
1042.014 | 11.01989 | 14.96611 | 0.0002220143 |  | 35.7775 | 23.76244 | 56.46529 | 42.91875 | 64.44085 | 52.39645
1042.113 | 11.01934 | 15.67837 | 0.0002291319 |  | 35.70438 | 23.74419 | 56.50913 | 42.87449 | 64.4632 | 52.42776
1042.213 | 11.01979 | 12.34355 | 0.0002389928 |  | 35.63834 | 23.74349 | 56.46561 | 42.85164 | 64.44418 | 52.43313
1042.3125 | 11.01944 | 12.06421 | 0.0002537763 |  | 35.58156 | 23.75352 | 56.48173 | 42.8439 | 64.42406 | 52.42188
1042.412 | 11.01986 | 11.14825 | 0.000246237 |  | 35.54175 | 23.75285 | 56.46666 | 42.77373 | 64.41632 | 52.4375
1042.512 | 11.01933 | 15.68247 | 0.0002657257 |  | 35.48304 | 23.74072 | 56.5088 | 42.775 | 64.42057 | 52.43661
1042.611 | 11.01961 | 19.55774 | 0.0002437486 |  | 35.48045 | 23.73944 | 56.48882 | 42.71564 | 64.36453 | 52.4261
1042.711 | 11.02012 | 19.06741 | 0.0002315523 |  | 35.41626 | 23.76196 | 56.49207 | 42.64411 | 64.37305 | 52.44129
1042.811 | 11.01976 | 16.12358 | 0.0002273259 |  | 35.36128 | 23.75878 | 56.46177 | 42.58986 | 64.34061 | 52.42683
1042.91 | 11.01953 | 14.35228 | 0.0002546959 |  | 35.31936 | 23.74168 | 56.47466 | 42.50787 | 64.32615 | 52.40577
1043.01 | 11.0195 | 15.00757 | 0.0002020508 |  | 35.27932 | 23.75011 | 56.47047 | 42.50187 | 64.32306 | 52.39397
1043.109375 | 11.01962 | 9.696845 | 0.0002503106 |  | 35.1608 | 23.76372 | 56.49791 | 42.419 | 64.32865 | 52.41135
1043.209 | 11.01964 | 15.46556 | 0.0002208551 |  | 35.11094 | 23.77838 | 56.46208 | 42.36099 | 64.31982 | 52.40404
1043.309 | 11.0196 | 17.72355 | 0.0002005349 |  | 35.08338 | 23.76314 | 56.44525 | 42.27193 | 64.32072 | 52.34203
1043.408 | 11.01942 | 17.08603 | 0.0002262978 |  | 35.03713 | 23.75809 | 56.41311 | 42.1335 | 64.31147 | 52.33774
1043.508 | 11.01965 | 9.623477 | 0.0002664312 |  | 35.04399 | 23.74931 | 56.40679 | 42.09542 | 64.29911 | 52.36251
1043.607 | 11.01896 | 10.19037 | 0.0002408598 |  | 35.04296875 | 23.7835 | 56.41135 | 41.98926 | 64.29394 | 52.27266
1043.707 | 11.01997 | 12.03914 | 0.0002256121 |  | 34.98366 | 23.79655 | 56.39648 | 41.94367 | 64.26833 | 52.29411
1043.807 | 11.0198 | 13.4108 | 0.000240727 |  | 34.97752 | 23.79293 | 56.38292 | 41.90776 | 64.27459 | 52.28497
1043.90625 | 11.0191 | 8.12149 | 0.0002485399 |  | 34.99947 | 23.78347 | 56.35455 | 41.8996 | 64.24285 | 52.3039
1044.006 | 11.01966 | 11.98765 | 0.0002219959 |  | 35.0103 | 23.80422 | 56.3489 | 41.86493 | 64.22168 | 52.2744
1044.105 | 11.01929 | 8.83466 | 0.0002809037 |  | 34.96852 | 23.82431 | 56.33612 | 41.88717 | 64.23097 | 52.25969
1044.205 | 11.01944 | 10.44055 | 0.0002322374 |  | 34.93444 | 23.78435 | 56.32668 | 41.8689 | 64.21385 | 52.23533
1044.305 | 11.01919 | 11.50415 | 0.0002029756 |  | 34.86876 | 23.78898 | 56.31656 | 41.77948 | 64.21568 | 52.23005
1044.404 | 11.01942 | 10.48384 | 0.0002451206 |  | 34.81065 | 23.78257 | 56.29208 | 41.7084 | 64.21414 | 52.21887
1044.504 | 11.02003 | 12.07651 | 0.0002438716 |  | 34.79909 | 23.80073 | 56.28843 | 41.61843 | 64.16999 | 52.20844
1044.604 | 11.01961 | 13.51789 | 0.0002627162 |  | 34.74675 | 23.83691 | 56.28519 | 41.52229 | 64.17907 | 52.20999
1044.703125 | 11.01952 | 10.13249 | 0.0002392311 |  | 34.71712 | 23.8101 | 56.31848 | 41.45399 | 64.17361 | 52.16988
1044.803 | 11.01873 | 9.818061 | 0.0002674438 |  | 34.66351 | 23.86026 | 56.30334 | 41.40913 | 64.17267 | 52.17208
1044.902 | 11.0189 | 11.69919 | 0.0002395177 |  | 34.60833 | 23.85218 | 56.28568 | 41.39439 | 64.15405 | 52.17165
1045.002 | 11.01992 | 12.00998 | 0.0002650963 |  | 34.55979 | 23.85031 | 56.29734 | 41.39914 | 64.11901 | 52.14188
1045.102 | 11.01846 | 14.21055 | 0.0002419283 |  | 34.50222 | 23.84665 | 56.30428 | 41.39605 | 64.13089 | 52.18016
1045.201 | 11.01872 | 11.97854 | 0.0002939763 |  | 34.48469 | 23.86837 | 56.35921 | 41.36995 | 64.15759 | 52.16818
1045.301 | 11.0193 | 10.99559 | 0.0002557407 |  | 34.45769 | 23.86679 | 56.32549 | 41.37143 | 64.12826 | 52.17876
1045.4 | 11.01976 | 13.8346 | 0.0002301475 |  | 34.40961 | 23.84764 | 56.36712 | 41.35022 | 64.12566 | 52.17871
1045.5 | 11.02034 | 12.72224 | 0.0002195844 |  | 34.34613 | 23.87274 | 56.35023 | 41.32537 | 64.11926 | 52.17689
1045.6 | 11.01975 | 15.2769 | 0.0002208737 |  | 34.32892 | 23.87534 | 56.38109 | 41.33192 | 64.11384 | 52.16937
1045.699 | 11.01952 | 9.467172 | 0.0002348145 |  | 34.32575 | 23.89452 | 56.3843 | 41.33099 | 64.06197 | 52.14629
1045.799 | 11.01971 | 8.2942 | 0.0002590817 |  | 34.24516 | 23.88525 | 56.40936 | 41.3334 | 64.09279 | 52.17528
1045.898 | 11.01905 | 13.36888 | 0.0002447921 |  | 34.20728 | 23.8955 | 56.42316 | 41.35681 | 64.078 | 52.16745
1045.998 | 11.01971 | 14.37917 | 0.0002443851 |  | 34.17625 | 23.87216 | 56.44702 | 41.33262 | 64.0501 | 52.16098
1046.098 | 11.01889 | 11.02248 | 0.0002236824 |  | 34.1344 | 23.90745 | 56.46082 | 41.32912 | 64.06119 | 52.15021
1046.197 | 11.0193 | 13.37435 | 0.0002347409 |  | 34.12078 | 23.88512 | 56.48987 | 41.32016 | 64.04944 | 52.17326
1046.296875 | 11.01859 | 14.34863 | 0.000258534 |  | 34.08188 | 23.88621 | 56.51438 | 41.31394 | 64.03679 | 52.17412
1046.396 | 11.01929 | 13.11277 | 0.0002513809 |  | 34.04127 | 23.85813 | 56.51096 | 41.32158 | 64.0433 | 52.15501
1046.496 | 11.01907 | 13.92483 | 0.000222424 |  | 34.02799 | 23.86056 | 56.53893 | 41.29953 | 64.03263 | 52.16792
1046.596 | 11.02007 | 13.37435 | 0.0002324844 |  | 34.04124 | 23.86678 | 56.58565 | 41.31067 | 64.01772 | 52.17037
1046.695 | 11.01917 | 14.11942 | 0.0002307314 |  | 33.99257 | 23.85596 | 56.58415 | 41.32993 | 64.02421 | 52.13881
1046.795 | 11.01844 | 15.02489 | 0.0002472266 |  | 33.95594 | 23.86279 | 56.60472 | 41.35728 | 63.97364 | 52.17906
1046.895 | 11.01886 | 11.82633 | 0.0002484311 |  | 33.86942 | 23.81363 | 56.6034 | 41.34775 | 63.9996 | 52.15809
1046.994 | 11.02028 | 12.30026 | 0.0002466289 |  | 33.86592 | 23.85183 | 56.65687 | 41.37258 | 63.99126 | 52.14617
1047.09375 | 11.01939 | 13.79633 | 0.0002519349 |  | 33.85576 | 23.84995 | 56.64182 | 41.41085 | 63.99837 | 52.15969
1047.193 | 11.01916 | 14.55962 | 0.0002350201 |  | 33.83039 | 23.82308 | 56.65686 | 41.40498 | 63.98107 | 52.13326
1047.293 | 11.01932 | 16.33776 | 0.0002301552 |  | 33.78893 | 23.81827 | 56.67799 | 41.41895 | 63.98039 | 52.14816
1047.393 | 11.01916 | 8.29101 | 0.0002290536 |  | 33.73639 | 23.81025 | 56.63237 | 41.40204 | 63.95803 | 52.15508
1047.492 | 11.01916 | 12.37819 | 0.0002483747 |  | 33.65469 | 23.807 | 56.64832 | 41.39566 | 63.96024 | 52.15628
1047.592 | 11.0189 | 14.08615 | 0.000224512 |  | 33.65008 | 23.8039 | 56.65829 | 41.42632 | 63.99192 | 52.15954
1047.691 | 11.01937 | 15.18666 | 0.0002372867 |  | 33.607 | 23.80923 | 56.61791 | 41.44506 | 63.94996 | 52.13097
1047.791 | 11.01893 | 9.573806 | 0.0001814499 |  | 33.56153 | 23.78771 | 56.56268 | 41.44543 | 63.91433 | 52.10975
1047.890625 | 11.01938 | 9.067523 | 0.0001991587 |  | 33.53439 | 23.79565 | 56.56709 | 41.44912 | 63.94104 | 52.10857
1047.99 | 11.01941 | 11.51008 | 0.0001811301 |  | 33.53327 | 23.78187 | 56.57531 | 41.42924 | 63.92167 | 52.09636
1048.09 | 11.01911 | 8.93856 | 0.0002419572 |  | 33.4803 | 23.78325 | 56.53867 | 41.4304 | 63.88633 | 52.07334
1048.189 | 11.01987 | 7.672625 | 0.000266401 |  | 33.53112 | 23.78322 | 56.55163 | 41.42074 | 63.9265 | 52.04471
1048.289 | 11.01927 | 10.52895 | 0.0002174955 |  | 33.53745 | 23.78873 | 56.54664 | 41.44991 | 63.88601 | 52.03054
1048.389 | 11.0192 | 9.278056 | 0.000219265 |  | 33.55997 | 23.78918 | 56.54184 | 41.40177 | 63.88115 | 52.03185
1048.488 | 11.01951 | 7.694042 | 0.0002237933 |  | 33.57689 | 23.76811 | 56.54721 | 41.33619 | 63.86823 | 51.99146
1048.588 | 11.02019 | 16.40247 | 0.0002519298 |  | 33.60386 | 23.76443 | 56.56279 | 41.27732 | 63.84977 | 51.97105
1048.6875 | 11.01956 | 12.7792 | 0.0002434202 |  | 33.58638 | 23.77547 | 56.5518 | 41.15508 | 63.82026 | 51.91113
1048.787 | 11.01888 | 14.94423 | 0.0002360443 |  | 33.55302 | 23.77893 | 56.55554 | 41.09965 | 63.82064 | 51.91843
1048.887 | 11.01897 | 13.54888 | 0.0002418956 |  | 33.53012 | 23.77277 | 56.56191 | 41.05956 | 63.81123 | 51.87759
1048.986 | 11.01908 | 13.29596 | 0.0002702243 |  | 33.53908 | 23.75484 | 56.56312 | 41.05626 | 63.81532 | 51.81567
1049.086 | 11.01918 | 11.25443 | 0.0002358123 |  | 33.51946 | 23.74127 | 56.57243 | 41.01146 | 63.77615 | 51.83689
1049.186 | 11.01862 | 18.8546 | 0.0002266148 |  | 33.54579 | 23.76305 | 56.58649 | 40.97036 | 63.75101 | 51.79647
1049.285 | 11.0192 | 13.07632 | 0.0002612263 |  | 33.5848 | 23.75493 | 56.60646 | 40.89859 | 63.74596 | 51.78847
1049.385 | 11.01936 | 14.15405 | 0.0002115372 |  | 33.6426 | 23.77027 | 56.61254 | 40.87148 | 63.76309 | 51.78573
1049.484375 | 11.01928 | 15.46601 | 0.000231275 |  | 33.62405 | 23.779 | 56.6254 | 40.81828 | 63.73967 | 51.74647
1049.584 | 11.01924 | 11.03159 | 0.0002294624 |  | 33.63376 | 23.79645 | 56.61181 | 40.80244 | 63.75351 | 51.75376
1049.684 | 11.01938 | 14.56327 | 0.0002501637 |  | 33.63354 | 23.78728 | 56.5839 | 40.76437 | 63.71325 | 51.71595
1049.783 | 11.01931 | 13.45273 | 0.0002480411 |  | 33.65821 | 23.75868 | 56.5942 | 40.71329 | 63.75 | 51.70342
1049.883 | 11.0187 | 15.53117 | 0.0002698668 |  | 33.68342 | 23.76487 | 56.59621 | 40.68966 | 63.70473 | 51.66769
1049.982 | 11.01948 | 8.277794 | 0.000236266 |  | 33.72592 | 23.76427 | 56.63746 | 40.61002 | 63.71268 | 51.6381
1050.082 | 11.01849 | 11.98264 | 0.000250272 |  | 33.76091 | 23.76989 | 56.62573 | 40.52016 | 63.6833 | 51.63112
1050.182 | 11.019 | 10.26738 | 0.0002636804 |  | 33.8097 | 23.77247 | 56.63515 | 40.47445 | 63.67884 | 51.57368
1050.28125 | 11.01929 | 9.3815 | 0.0002493155 |  | 33.8568 | 23.78209 | 56.62104 | 40.43285 | 63.66551 | 51.53004
1050.381 | 11.01887 | 8.495163 | 0.0002457068 |  | 33.87081 | 23.76003 | 56.62867 | 40.3541 | 63.66896 | 51.50797
1050.48 | 11.0183 | 16.59159 | 0.0002258306 |  | 33.87894 | 23.79109 | 56.62141 | 40.26543 | 63.65741 | 51.43089
1050.58 | 11.01932 | 13.28867 | 0.0002516469 |  | 33.83225 | 23.76372 | 56.64306 | 40.17569 | 63.65037 | 51.42319
1050.68 | 11.01875 | 12.66528 | 0.0002528644 |  | 33.81519 | 23.77046 | 56.63987 | 40.09912 | 63.63747 | 51.39782
1050.779 | 11.01888 | 8.467366 | 0.000272068 |  | 33.73755 | 23.7579 | 56.62579 | 40.01456 | 63.6307 | 51.35062
1050.879 | 11.01908 | 14.9292 | 0.0002291804 |  | 33.73643 | 23.76476 | 56.61263 | 39.96223 | 63.6179 | 51.35162
1050.979 | 11.01912 | 14.43066 | 0.000233066 |  | 33.72199 | 23.74193 | 56.5858 | 39.92162 | 63.58368 | 51.3098
1051.078125 | 11.01899 | 15.46738 | 0.0002652394 |  | 33.71027 | 23.76614 | 56.59861 | 39.85604 | 63.61508 | 51.2956
1051.178 | 11.01893 | 13.05946 | 0.0002295127 |  | 33.70876 | 23.75244 | 56.5806 | 39.80936 | 63.61101 | 51.29278
1051.277 | 11.01898 | 12.47525 | 0.0002731906 |  | 33.66474 | 23.77589 | 56.6014 | 39.69611 | 63.60993 | 51.2631
1051.377 | 11.01898 | 13.23855 | 0.0002320029 |  | 33.61791 | 23.77437 | 56.57244 | 39.60928 | 63.57646 | 51.25597
1051.477 | 11.01956 | 6.259498 | 0.0002696538 |  | 33.64355 | 23.76966 | 56.57555 | 39.56639 | 63.56285 | 51.24253
1051.576 | 11.01962 | 10.78688 | 0.0002429426 |  | 33.64685 | 23.78622 | 56.54114 | 39.5092 | 63.56607 | 51.23392
1051.676 | 11.01953 | 12.23509 | 0.000247054 |  | 33.59559 | 23.79536 | 56.52171 | 39.49939 | 63.55593 | 51.20909
1051.775 | 11.01848 | 14.04787 | 0.0002181926 |  | 33.6097 | 23.79035 | 56.55731 | 39.50896 | 63.58228 | 51.21057
1051.875 | 11.01903 | 8.777242 | 0.0002417778 |  | 33.6228 | 23.82651 | 56.5541 | 39.4845 | 63.53352 | 51.16417
1051.975 | 11.019 | 9.704592 | 0.0002262801 |  | 33.62004 | 23.81239 | 56.54094 | 39.48956 | 63.54201 | 51.14842
1052.074 | 11.01899 | 6.640463 | 0.0002300415 |  | 33.67326 | 23.79641 | 56.54823 | 39.49055 | 63.55698 | 51.17127
1052.174 | 11.01894 | 11.36334 | 0.0002183526 |  | 33.71184 | 23.81916 | 56.55917 | 39.50864 | 63.53194 | 51.16145
1052.273 | 11.01877 | 7.437939 | 0.0002197204 |  | 33.80511 | 23.85011 | 56.65451 | 39.542 | 63.54589 | 51.12526
1052.373 | 11.01879 | 9.454412 | 0.0002066627 |  | 33.87553 | 23.8565 | 56.62407 | 39.5671 | 63.53762 | 51.08672
1052.473 | 11.01873 | 7.962906 | 0.0002409859 |  | 33.95674 | 23.86239 | 56.62999 | 39.60013 | 63.50983 | 51.02881
1052.572 | 11.01928 | 10.14662 | 0.0002169593 |  | 33.9583 | 23.89225 | 56.6694 | 39.5672 | 63.48274 | 51.01316
1052.671875 | 11.01873 | 2.774759 | 0.0002574534 |  | 33.9454 | 23.86034 | 56.68315 | 39.57758 | 63.47644 | 50.98497
1052.771 | 11.01888 | 11.13139 | 0.0002574111 |  | 34.0033 | 23.86057 | 56.68793 | 39.57616 | 63.45071 | 50.94985
1052.871 | 11.0193 | 10.96688 | 0.000255553 |  | 34.03941 | 23.88897 | 56.68171 | 39.57964 | 63.47409 | 50.91566
1052.971 | 11.01925 | 6.408968 | 0.0002159787 |  | 34.05339 | 23.88454 | 56.66741 | 39.59394 | 63.41249 | 50.86776
1053.07 | 11.01937 | 8.820534 | 0.0002404473 |  | 34.12371 | 23.89888 | 56.68611 | 39.63847 | 63.41486 | 50.82945
1053.17 | 11.01916 | 16.93018 | 0.0002205902 |  | 34.16233 | 23.91751 | 56.68422 | 39.66575 | 63.40232 | 50.77384
1053.27 | 11.01866 | 10.01037 | 0.0002238317 |  | 34.11856 | 23.89133 | 56.68601 | 39.70317 | 63.37427 | 50.71265
1053.369 | 11.01855 | 6.229877 | 0.0002245958 |  | 34.14496 | 23.90304 | 56.72122 | 39.69119 | 63.35041 | 50.70133
1053.46875 | 11.01858 | 13.73116 | 0.0002313738 |  | 34.16327 | 23.9432 | 56.7315 | 39.56640625 | 63.35881 | 50.67481
1053.568 | 11.01818 | 9.639427 | 0.0002463681 |  | 34.13697 | 23.92928 | 56.73251 | 39.50467 | 63.33118 | 50.61191
1053.668 | 11.01843 | 5.697164 | 0.0002326015 |  | 34.0923 | 23.91737 | 56.71773 | 39.48093 | 63.30852 | 50.55436
1053.768 | 11.01886 | 11.59939 | 0.0002113706 |  | 34.03331 | 23.9467 | 56.75152 | 39.50497 | 63.26682 | 50.50542
1053.867 | 11.01881 | 6.418993 | 0.0002407374 |  | 33.96603 | 23.93885 | 56.77143 | 39.54467 | 63.24942 | 50.42085
1053.967 | 11.01871 | 3.840641 | 0.0002605439 |  | 33.91236 | 23.94625 | 56.77155 | 39.56679 | 63.19041 | 50.3748
1054.066 | 11.01901 | 10.19037 | 0.0002425059 |  | 33.87014 | 23.91291 | 56.7896 | 39.60257 | 63.18651 | 50.32109
1054.166 | 11.01925 | 10.48703 | 0.0002529269 |  | 33.83513 | 23.95866 | 56.81501 | 39.5707 | 63.14044 | 50.27921
1054.265625 | 11.01864 | 13.14422 | 0.0002211698 |  | 33.82812 | 23.93191 | 56.80426 | 39.58751 | 63.15787 | 50.22552
1054.365 | 11.01917 | 9.11446 | 0.0002713606 |  | 33.86633 | 23.97122 | 56.82071 | 39.64963 | 63.1156 | 50.1496
1054.465 | 11.01808 | 10.41731 | 0.0002278716 |  | 33.88982 | 23.94484 | 56.76177 | 39.75819 | 63.0864 | 50.09519
1054.564 | 11.01849 | 6.70973 | 0.0002493638 |  | 33.90876 | 23.96126 | 56.78772 | 39.80256 | 63.06635 | 50.0438
1054.664 | 11.01892 | 9.730111 | 0.0002044153 |  | 33.91263 | 23.94663 | 56.78609 | 39.88424 | 63.04714 | 49.99834
1054.764 | 11.01884 | 9.914214 | 0.0002469691 |  | 33.93086 | 23.95989 | 56.75993 | 39.94107 | 63.03145 | 49.91677
1054.863 | 11.01835 | 12.43469 | 0.0002015871 |  | 33.99687 | 23.95991 | 56.7458 | 40.01709 | 62.97001 | 49.86225
1054.963 | 11.01875 | 9.304942 | 0.000223245 |  | 34.01664 | 23.95014 | 56.73122 | 40.03084 | 62.95481 | 49.77872
1055.0625 | 11.0196 | 8.203059 | 0.0002431407 |  | 34.00634 | 23.97224 | 56.7547 | 40.08308 | 62.95787 | 49.75585
1055.162 | 11.01891 | 13.56164 | 0.0002474244 |  | 34.00558 | 23.96145 | 56.7376 | 40.09586 | 62.91105 | 49.6778
1055.262 | 11.01951 | 5.671189 | 0.0002235946 |  | 33.94733 | 23.9395 | 56.76374 | 40.14747 | 62.89095 | 49.63718
1055.361 | 11.01873 | 13.88291 | 0.0002240711 |  | 33.89953 | 23.99209 | 56.76848 | 40.13577 | 62.85845 | 49.57083
1055.461 | 11.01899 | 8.530708 | 0.0002170977 |  | 33.86403 | 23.95554 | 56.81309 | 40.13402 | 62.80013 | 49.54511
1055.561 | 11.01887 | 11.31686 | 0.000244992 |  | 33.85077 | 23.99654 | 56.81362 | 40.09921 | 62.78721 | 49.46708
1055.66 | 11.01871 | 8.534809 | 0.0002246833 |  | 33.81236 | 24.00003 | 56.80099 | 40.07407 | 62.77991 | 49.41156
1055.76 | 11.01846 | 11.87737 | 0.0002550027 |  | 33.7835 | 23.96869 | 56.83091 | 40.12765 | 62.72932 | 49.40438
1055.859375 | 11.01931 | 16.99625 | 0.0002199372 |  | 33.8274 | 23.97488 | 56.86401 | 40.09566 | 62.77423 | 49.3167
1055.959 | 11.01865 | 9.988493 | 0.000239919 |  | 33.8304 | 23.98983 | 56.89039 | 40.07876 | 62.6857 | 49.29831
1056.059 | 11.01934 | 9.444386 | 0.0002399575 |  | 33.86835 | 23.99318 | 56.91167 | 40.01058 | 62.63739 | 49.25605
1056.158 | 11.01886 | 14.03967 | 0.0002396133 |  | 33.83293 | 24.0023 | 56.8639 | 39.99809 | 62.61837 | 49.24876
1056.258 | 11.01912 | 10.9368 | 0.0002649594 |  | 33.77034 | 23.98916 | 56.84368 | 39.95757 | 62.58908 | 49.20958
1056.357 | 11.01867 | 16.07847 | 0.0002069222 |  | 33.70021 | 24.03804 | 56.87318 | 40.01823 | 62.5872 | 49.16896
1056.457 | 11.01813 | 7.08386 | 0.0001895152 |  | 33.68124 | 24.06478 | 56.82683 | 40.03785 | 62.5788 | 49.16219
1056.557 | 11.01845 | 13.03211 | 0.0002066202 |  | 33.72731 | 24.07447 | 56.84237 | 40.08604 | 62.57013 | 49.14473
1056.65625 | 11.01853 | 8.856989 | 0.0002235204 |  | 33.69003 | 24.09455 | 56.83416 | 40.09966 | 62.52513 | 49.07671
1056.756 | 11.01858 | 9.362817 | 0.0002086337 |  | 33.68289 | 24.09895 | 56.84649 | 40.11208 | 62.52309 | 49.04625
1056.855 | 11.01913 | 7.852171 | 0.0001704986 |  | 33.68198 | 24.12436 | 56.80918 | 40.07715 | 62.51983 | 49.02037
1056.955 | 11.01899 | 4.200189 | 0.0001628155 |  | 33.70317 | 24.12669 | 56.81051 | 40.10935 | 62.49102 | 49.02468
1057.055 | 11.01929 | 9.24479 | 0.0002159184 |  | 33.71542 | 24.14658 | 56.85135 | 40.05978 | 62.48611 | 48.97135
1057.154 | 11.01934 | 5.257869 | 0.0002273454 |  | 33.73876 | 24.15234 | 56.83976 | 40.08829 | 62.47155 | 48.93519
1057.254 | 11.01927 | 3.342105 | 0.0002193561 |  | 33.74467 | 24.15232 | 56.85674 | 40.10618 | 62.44759 | 48.97976
1057.354 | 11.01828 | 7.357736 | 0.0002113559 |  | 33.78631 | 24.15216 | 56.85128 | 40.19324 | 62.43364 | 48.90197
1057.453125 | 11.01869 | 5.50577 | 0.0002387091 |  | 33.88708 | 24.15038 | 56.79069 | 40.21055 | 62.4137 | 48.91207
1057.553 | 11.01859 | 6.591703 | 0.0002204013 |  | 33.94611 | 24.15089 | 56.76921 | 40.30215 | 62.39002 | 48.87503
1057.652 | 11.01881 | 4.397964 | 0.0002128766 |  | 33.98648 | 24.15445 | 56.78811 | 40.31985 | 62.4189 | 48.85775
1057.752 | 11.01885 | 6.488715 | 0.000229707 |  | 33.97562 | 24.20318 | 56.75245 | 40.27976 | 62.39573 | 48.83279
1057.852 | 11.01852 | 5.302527 | 0.0002295287 |  | 34.02859 | 24.18636 | 56.6641 | 40.23507 | 62.39396 | 48.77999
1057.951 | 11.01766 | 6.778996 | 0.0002230245 |  | 34.01991 | 24.21824 | 56.71564 | 40.22987 | 62.39225 | 48.81758
1058.051 | 11.01962 | 10.58227 | 0.0002229426 |  | 34.07224 | 24.28343 | 56.64856 | 40.20238 | 62.39373 | 48.78311
1058.15 | 11.01916 | 7.887259 | 0.0002280653 |  | 34.05711 | 24.25801 | 56.63601 | 40.14792 | 62.3926 | 48.76766
1058.25 | 11.01892 | 7.471205 | 0.000233015 |  | 34.11485 | 24.27993 | 56.57661 | 40.15312 | 62.3429 | 48.75455
1058.35 | 11.01877 | 4.71832 | 0.0002284608 |  | 34.13287 | 24.29577 | 56.55994 | 40.05052 | 62.34361 | 48.72664
1058.449 | 11.01904 | 7.312621 | 0.0001929498 |  | 34.0615 | 24.27876 | 56.52133 | 39.94569 | 62.34847 | 48.72858
1058.549 | 11.01882 | 9.024232 | 0.0001813793 |  | 33.99321 | 24.2958 | 56.49313 | 39.88851 | 62.31825 | 48.67694
1058.648 | 11.01852 | 8.684734 | 0.0002092244 |  | 33.94052 | 24.26528 | 56.47205 | 39.82069 | 62.29475 | 48.69103
1058.748 | 11.01897 | 6.548412 | 0.0002219389 |  | 33.92669 | 24.25251 | 56.43312 | 39.76271 | 62.29562 | 48.67744
1058.848 | 11.01902 | 7.713637 | 0.0002359296 |  | 33.87074 | 24.26534 | 56.38328 | 39.66886 | 62.3054 | 48.64526
1058.947 | 11.01925 | 9.01056 | 0.0002343016 |  | 33.93351 | 24.22578 | 56.36342 | 39.61372 | 62.30699 | 48.63079
1059.046875 | 11.01856 | 12.87353 | 0.0002448591 |  | 33.93764 | 24.2268 | 56.33733 | 39.59006 | 62.29134 | 48.60792
1059.146 | 11.01879 | 7.554598 | 0.0002585329 |  | 33.96335 | 24.18333 | 56.31111 | 39.56469 | 62.29784 | 48.58721
1059.246 | 11.0188 | 11.13868 | 0.0001830972 |  | 33.96149 | 24.19303 | 56.29832 | 39.56008 | 62.25821 | 48.56332
1059.346 | 11.01835 | 10.96506 | 0.0002402717 |  | 34.00926 | 24.16018 | 56.24896 | 39.55443 | 62.28019 | 48.50824
1059.445 | 11.01918 | 13.71156 | 0.0002187428 |  | 34.05362 | 24.1609 | 56.21415 | 39.46376 | 62.2584 | 48.49609
1059.545 | 11.01846 | 9.852695 | 0.0002487216 |  | 34.10067 | 24.14932 | 56.18711 | 39.41416 | 62.30343 | 48.51065
1059.645 | 11.01917 | 10.64926 | 0.000206077 |  | 34.23115 | 24.10713 | 56.15926 | 39.39693 | 62.27909 | 48.44983
1059.744 | 11.01935 | 10.30338 | 0.0002421059 |  | 34.30722 | 24.13161 | 56.12753 | 39.28998 | 62.25932 | 48.42206
1059.84375 | 11.01949 | 5.781468 | 0.0002254938 |  | 34.30344 | 24.11273 | 56.0787 | 39.24091 | 62.25737 | 48.47325
1059.943 | 11.01913 | 7.818905 | 0.0002429267 |  | 34.37799 | 24.11447 | 56.04757 | 39.17493 | 62.21404 | 48.43924
1060.043 | 11.01856 | 13.30736 | 0.0002246516 |  | 34.43089 | 24.11343 | 56.02439 | 39.10928 | 62.2374 | 48.42015
1060.143 | 11.01935 | 10.07462 | 0.0002034069 |  | 34.38209 | 24.10461 | 55.93349 | 39.06238 | 62.24427 | 48.43834
1060.242 | 11.01931 | 12.24147 | 0.0002281465 |  | 34.38005 | 24.07907 | 55.89658 | 39.04274 | 62.24274 | 48.37332
1060.342 | 11.01851 | 12.47525 | 0.0002015285 |  | 34.37856 | 24.08257 | 55.82737 | 38.98485 | 62.21445 | 48.3758
1060.441 | 11.01939 | 9.000078 | 0.0002028415 |  | 34.38021 | 24.06075 | 55.75286 | 38.98417 | 62.16854 | 48.36184
1060.541 | 11.01936 | 9.399728 | 0.0002460944 |  | 34.40808 | 24.07296 | 55.68767 | 38.95434 | 62.15858 | 48.32867
1060.640625 | 11.01865 | 10.51619 | 0.0002072562 |  | 34.40283 | 24.04857 | 55.58868 | 38.94826 | 62.13509 | 48.32256
1060.74 | 11.01892 | 7.583762 | 0.0002214832 |  | 34.44089 | 24.04869 | 55.55483 | 38.9218 | 62.14342 | 48.29067
1060.84 | 11.0186 | 9.354613 | 0.0002148409 |  | 34.49916 | 24.02234 | 55.50673 | 38.96938 | 62.12336 | 48.27617
1060.939 | 11.0195 | 9.934264 | 0.0002127413 |  | 34.52476 | 24.04395 | 55.45056 | 39.00738 | 62.10939 | 48.27381
1061.039 | 11.01905 | 8.830103 | 0.0001746261 |  | 34.55283 | 24.05757 | 55.42045 | 39.05481 | 62.11116 | 48.23389
1061.139 | 11.01875 | 7.473484 | 0.0002105812 |  | 34.59506 | 24.02421 | 55.3915 | 39.0552 | 62.07388 | 48.23134
1061.238 | 11.01973 | 5.298427 | 0.0001876051 |  | 34.61444 | 24.07693 | 55.36437 | 39.05684 | 62.07494 | 48.23759
1061.338 | 11.01866 | 7.130797 | 0.0001822759 |  | 34.57598 | 24.05272 | 55.36428 | 38.98474 | 62.06277 | 48.19118
1061.4375 | 11.01886 | 11.06486 | 0.0001940364 |  | 34.58782 | 24.05296 | 55.35908 | 38.96543 | 62.05428 | 48.17964
1061.537 | 11.01925 | 8.761292 | 0.0002268721 |  | 34.53429 | 24.08572 | 55.38448 | 38.86922 | 62.02857 | 48.17968
1061.637 | 11.01882 | 12.93095 | 0.000208411 |  | 34.50278 | 24.04823 | 55.38602 | 38.77136 | 62.02377 | 48.11644
1061.736 | 11.01901 | 10.38039 | 0.0002155521 |  | 34.45601 | 24.06892 | 55.38963 | 38.74535 | 62.01711 | 48.10684
1061.836 | 11.01865 | 7.622953 | 0.0002327966 |  | 34.42334 | 24.06463 | 55.38697 | 38.74685 | 61.99173 | 48.09228
1061.936 | 11.01872 | 9.124029 | 0.0002010852 |  | 34.40088 | 24.08805 | 55.41467 | 38.79973 | 61.97585 | 48.09209
1062.035 | 11.01898 | 11.80036 | 0.0002117158 |  | 34.35238 | 24.08627 | 55.4295 | 38.81311 | 61.943 | 48.04604
1062.135 | 11.0193 | 11.91018 | 0.0002183088 |  | 34.37196 | 24.09501 | 55.46927 | 38.84792 | 61.90979 | 48.05978
1062.234375 | 11.0193 | 9.282158 | 0.0002282895 |  | 34.35372 | 24.09779 | 55.4801 | 38.85152 | 61.91786 | 48.01444
1062.334 | 11.01945 | 9.89872 | 0.0002334166 |  | 34.3797 | 24.13708 | 55.5136 | 38.87381 | 61.90644 | 48.00932
1062.434 | 11.0189 | 9.036991 | 0.0002112018 |  | 34.32613 | 24.12337 | 55.49913 | 38.83982 | 61.9127 | 47.95843
1062.533 | 11.01989 | 7.396014 | 0.0002468041 |  | 34.34332 | 24.1621 | 55.55959 | 38.81985 | 61.88362 | 47.97595
1062.633 | 11.01891 | 10.43462 | 0.0001986937 |  | 34.35188 | 24.14256 | 55.56817 | 38.80151 | 61.89022 | 47.96865
1062.732 | 11.01887 | 7.22376 | 0.0002024288 |  | 34.35086 | 24.15115 | 55.54804 | 38.78813 | 61.84867 | 47.92753
1062.832 | 11.01987 | 6.035294 | 0.0002416205 |  | 34.41506 | 24.18517 | 55.59615 | 38.80699 | 61.83458 | 47.94454
1062.932 | 11.01918 | 8.764027 | 0.0002721267 |  | 34.46788 | 24.16067 | 55.57703 | 38.82818 | 61.84123 | 47.923
1063.03125 | 11.0194 | 9.998518 | 0.0002279439 |  | 34.50153 | 24.21266 | 55.5813 | 38.81118 | 61.83057 | 47.91145
1063.131 | 11.01904 | 13.06766 | 0.0002080187 |  | 34.556 | 24.20783 | 55.60337 | 38.84563 | 61.80734 | 47.88353
1063.23 | 11.01952 | 7.592877 | 0.0002246682 |  | 34.58435 | 24.20063 | 55.67729 | 38.90038 | 61.78673 | 47.93099
1063.33 | 11.01895 | 6.979049 | 0.0002507413 |  | 34.65487 | 24.23242 | 55.63866 | 38.89219 | 61.78767 | 47.90085
1063.43 | 11.01922 | 9.818061 | 0.0002118412 |  | 34.67189 | 24.22533 | 55.63402 | 38.93938 | 61.78688 | 47.91537
1063.529 | 11.01944 | 9.987126 | 0.0002235307 |  | 34.75222 | 24.20746 | 55.6398 | 38.97016 | 61.78308 | 47.89493
1063.629 | 11.01902 | 9.393349 | 0.0002326439 |  | 34.77267 | 24.21097 | 55.62951 | 39.02944 | 61.7923 | 47.92004
1063.729 | 11.01918 | 15.6533 | 0.000216575 |  | 34.82616 | 24.21786 | 55.64327 | 39.07224 | 61.78786 | 47.89445
1063.828125 | 11.01994 | 12.06785 | 0.0002186414 |  | 34.85732 | 24.20442 | 55.66183 | 39.11482 | 61.75809 | 47.90347
1063.928 | 11.01943 | 14.95654 | 0.0001979962 |  | 34.86772 | 24.19183 | 55.65452 | 39.22601 | 61.73776 | 47.90288
1064.027 | 11.01918 | 6.775352 | 0.0002456217 |  | 34.85442 | 24.20485 | 55.63486 | 39.26064 | 61.76984 | 47.88942
1064.127 | 11.01928 | 11.38977 | 0.0002350803 |  | 34.88385 | 24.24479 | 55.63602 | 39.30602 | 61.74815 | 47.91446
1064.227 | 11.01979 | 5.959191 | 0.0002231509 |  | 34.85154 | 24.2288 | 55.62614 | 39.39977 | 61.72979 | 47.94257
1064.326 | 11.01946 | 10.21315 | 0.0002345339 |  | 34.82154 | 24.22669 | 55.65738 | 39.46425 | 61.77961 | 47.9138
1064.426 | 11.01875 | 6.699249 | 0.0002014415 |  | 34.83695 | 24.22271 | 55.65261 | 39.54525 | 61.75196 | 47.94902
1064.525 | 11.01925 | 4.281303 | 0.0002029022 |  | 34.80071 | 24.23234 | 55.65875 | 39.63683 | 61.74412 | 47.90681
1064.625 | 11.01945 | 9.346867 | 0.0002300452 |  | 34.77435 | 24.24022 | 55.64915 | 39.68337 | 61.72878 | 47.92603
1064.725 | 11.01955 | 10.60642 | 0.0002357674 |  | 34.779 | 24.224 | 55.68918 | 39.79932 | 61.74229 | 47.93028
1064.824 | 11.01919 | 13.56073 | 0.0002246176 |  | 34.77575 | 24.27677 | 55.7123 | 39.8858 | 61.74576 | 47.92133
1064.924 | 11.01901 | 11.75342 | 0.0001944805 |  | 34.75648 | 24.27097 | 55.68942 | 39.98641 | 61.74092 | 47.94194
1065.023 | 11.01894 | 18.01884 | 0.0002432069 |  | 34.80096 | 24.24995 | 55.72733 | 40.0849 | 61.76076 | 47.99104
1065.123 | 11.02 | 11.13139 | 0.0001972363 |  | 34.78426 | 24.27429 | 55.72063 | 40.18851 | 61.69556 | 47.99545
1065.223 | 11.01976 | 13.68149 | 0.0002195585 |  | 34.79669 | 24.23535 | 55.73195 | 40.31187 | 61.7379 | 47.9814
1065.322 | 11.01989 | 11.4996 | 0.0001505193 |  | 34.77704 | 24.2507 | 55.72344 | 40.41029 | 61.75177 | 48.03043
1065.421875 | 11.01973 | 11.37337 | 0.0002121689 |  | 34.78169 | 24.29152 | 55.71786 | 40.51289 | 61.69175 | 48.04705
1065.521 | 11.01919 | 13.26908 | 0.0001703997 |  | 34.73385 | 24.26669 | 55.68904 | 40.59953 | 61.6984 | 48.04269
1065.621 | 11.01989 | 12.61879 | 0.0001720633 |  | 34.743 | 24.29253 | 55.6901 | 40.66793 | 61.73162 | 47.99562
1065.721 | 11.01907 | 9.11765 | 0.0002155444 |  | 34.70049 | 24.28265 | 55.72032 | 40.70926 | 61.72879 | 48.04465
1065.82 | 11.01896 | 12.2752 | 0.000188172 |  | 34.6354 | 24.28712 | 55.68182 | 40.83092 | 61.67043 | 48.06108
1065.92 | 11.01989 | 12.74867 | 0.000248921 |  | 34.58569 | 24.27556 | 55.6723 | 40.88036 | 61.66142 | 48.02483
1066.02 | 11.0195 | 10.2127 | 0.0002129576 |  | 34.49606 | 24.28628 | 55.68328 | 40.95919 | 61.69188 | 48.05167
1066.119 | 11.01897 | 12.05281 | 0.0002133442 |  | 34.45217 | 24.28794 | 55.69299 | 41.04859 | 61.65239 | 48.04575
1066.21875 | 11.01923 | 11.74294 | 0.0002233837 |  | 34.42878 | 24.28799 | 55.6516 | 41.07694 | 61.63497 | 48.04336
1066.318 | 11.01891 | 12.05464 | 0.0001966462 |  | 34.41758 | 24.28936 | 55.64188 | 41.18933 | 61.60021 | 48.02016
1066.418 | 11.01984 | 10.22728 | 0.0001949947 |  | 34.43944 | 24.28252 | 55.63221 | 41.23774 | 61.58327 | 48.01085
1066.518 | 11.02004 | 11.20202 | 0.0002093243 |  | 34.39181 | 24.29265 | 55.67159 | 41.31631 | 61.57096 | 47.99012
1066.617 | 11.01935 | 11.02931 | 0.0001856514 |  | 34.36935 | 24.28431 | 55.67139 | 41.41423 | 61.56641 | 47.99514
1066.717 | 11.01929 | 8.883876 | 0.0002126736 |  | 34.3688 | 24.30377 | 55.71262 | 41.49424 | 61.55261 | 48.01888
1066.816 | 11.01945 | 12.8831 | 0.0002075842 |  | 34.32317 | 24.30125 | 55.6379 | 41.57207 | 61.54512 | 47.97451
1066.916 | 11.01989 | 10.4451 | 0.0002158918 |  | 34.29918 | 24.29359 | 55.66496 | 41.58171 | 61.53732 | 48.00842
1067.015625 | 11.01931 | 15.87341 | 0.0002426673 |  | 34.27103 | 24.3117 | 55.7071 | 41.63556 | 61.51533 | 47.98639
1067.115 | 11.01981 | 11.36835 | 0.0002282975 |  | 34.26873 | 24.32181 | 55.72337 | 41.63217 | 61.50422 | 48.00026
1067.215 | 11.01951 | 10.40637 | 0.000247195 |  | 34.23771 | 24.34962 | 55.69876 | 41.62787 | 61.46844 | 48.01317
1067.314 | 11.02006 | 11.3041 | 0.0002464146 |  | 34.19445 | 24.32191 | 55.6839 | 41.63232 | 61.48586 | 48.03069
1067.414 | 11.01991 | 4.284949 | 0.0002656973 |  | 34.16257 | 24.3423 | 55.72644 | 41.57962 | 61.44195 | 48.0161
1067.514 | 11.01971 | 11.54288 | 0.0002434268 |  | 34.13223 | 24.32091 | 55.72081 | 41.62829 | 61.45452 | 47.99986
1067.613 | 11.01937 | 11.15417 | 0.0002037073 |  | 34.0971 | 24.32223 | 55.73164 | 41.63776 | 61.45528 | 48.01134
1067.713 | 11.01954 | 14.86175 | 0.0002585632 |  | 34.10844 | 24.34367 | 55.72767 | 41.65623 | 61.40237 | 47.98035
1067.8125 | 11.02005 | 9.269398 | 0.0002222342 |  | 34.07689 | 24.29623 | 55.74752 | 41.68321 | 61.40004 | 47.98042
1067.912 | 11.01939 | 13.92893 | 0.0002332947 |  | 34.14461 | 24.32279 | 55.7098 | 41.66747 | 61.41429 | 47.95858
1068.012 | 11.01994 | 10.11381 | 0.0002427854 |  | 34.12138 | 24.34137 | 55.73853 | 41.68531 | 61.38757 | 47.97017
1068.111 | 11.01898 | 9.756541 | 0.0002165153 |  | 34.09419 | 24.35212 | 55.72133 | 41.69279 | 61.39981 | 47.95446
1068.211 | 11.02025 | 9.278056 | 0.000233538 |  | 34.08714 | 24.31869 | 55.67242 | 41.73277 | 61.36853 | 47.95425
1068.311 | 11.01918 | 10.96096 | 0.0002240978 |  | 34.09722 | 24.32562 | 55.66356 | 41.73032 | 61.38535 | 47.94235
1068.41 | 11.01907 | 8.123768 | 0.0002518894 |  | 34.03397 | 24.34169 | 55.63252 | 41.76207 | 61.36627 | 47.90437
1068.51 | 11.01957 | 8.913952 | 0.0001993648 |  | 33.98783 | 24.2954 | 55.60876 | 41.77949 | 61.37155 | 47.93572
1068.609375 | 11.01964 | 8.4701 | 0.0002189419 |  | 33.99686 | 24.34916 | 55.62622 | 41.78162 | 61.3535 | 47.90743
1068.709 | 11.01921 | 9.954771 | 0.0002206221 |  | 34.02053 | 24.33943 | 55.60266 | 41.75006 | 61.34276 | 47.91233
1068.809 | 11.01971 | 10.5408 | 0.0002138893 |  | 34.06599 | 24.33532 | 55.62455 | 41.6972 | 61.34543 | 47.88261
1068.908 | 11.01918 | 11.66 | 0.0002300181 |  | 34.16989 | 24.34653 | 55.6481 | 41.60304 | 61.36337 | 47.88072
1069.008 | 11.01962 | 14.44888 | 0.0001930055 |  | 34.19398 | 24.32317 | 55.58824 | 41.4855 | 61.35113 | 47.89045
1069.107 | 11.0194 | 15.71209 | 0.0001989035 |  | 34.22587 | 24.34411 | 55.62358 | 41.39775 | 61.33408 | 47.87247
1069.207 | 11.0192 | 12.78695 | 0.0001859329 |  | 34.21038 | 24.3069 | 55.69226 | 41.29839 | 61.34684 | 47.87433
1069.307 | 11.01934 | 14.02235 | 0.0001795606 |  | 34.20739 | 24.3261 | 55.70308 | 41.21605 | 61.3446 | 47.87683
1069.40625 | 11.01932 | 10.35032 | 0.0002109032 |  | 34.18932 | 24.31511 | 55.70946 | 41.17405 | 61.35447 | 47.85249
1069.506 | 11.01955 | 14.71729 | 0.0002117311 |  | 34.17759 | 24.29924 | 55.73195 | 41.10184 | 61.3743 | 47.86469
1069.605 | 11.01951 | 13.6669 | 0.0002072906 |  | 34.14862 | 24.32082 | 55.74461 | 41.06815 | 61.33001 | 47.85151
1069.705 | 11.01945 | 10.74177 | 0.000179855 |  | 34.09118 | 24.32985 | 55.78283 | 41.07946 | 61.32821 | 47.85483
1069.805 | 11.02009 | 9.654465 | 0.0001753156 |  | 34.09845 | 24.29703 | 55.75488 | 41.04589 | 61.32944 | 47.78992
1069.904 | 11.01956 | 6.30051 | 0.0001971112 |  | 34.08289 | 24.30591 | 55.77876 | 41.11343 | 61.30324 | 47.80343
1070.004 | 11.01945 | 8.520682 | 0.0001836808 |  | 34.03673 | 24.27184 | 55.79327 | 41.06406 | 61.30922 | 47.78468
1070.104 | 11.01938 | 9.330917 | 0.0001997666 |  | 34.03795 | 24.29742 | 55.82486 | 41.06037 | 61.29571 | 47.78862
1070.203125 | 11.02005 | 7.406951 | 0.0002495292 |  | 34.05604 | 24.31505 | 55.83047 | 41.00024 | 61.30052 | 47.75276
1070.303 | 11.02005 | 9.105802 | 0.0002192347 |  | 34.07056 | 24.32198 | 55.85772 | 40.94829 | 61.27911 | 47.71465
1070.402 | 11.01971 | 8.633697 | 0.0002569591 |  | 34.08395 | 24.27265 | 55.8502 | 40.9149 | 61.28484 | 47.69986
1070.502 | 11.01979 | 8.163869 | 0.0002129601 |  | 34.07307 | 24.30601 | 55.85583 | 40.88695 | 61.27974 | 47.69761
1070.602 | 11.01951 | 10.61964 | 0.0002198051 |  | 34.14723 | 24.3017 | 55.83778 | 40.89412 | 61.26368 | 47.69399
1070.701 | 11.01977 | 12.49986 | 0.0002125764 |  | 34.14734 | 24.2961 | 55.87044 | 40.87267 | 61.27829 | 47.68806
1070.801 | 11.01938 | 10.58227 | 0.000207889 |  | 34.19183 | 24.27859 | 55.87377 | 40.85716 | 61.29497 | 47.65486
1070.9 | 11.01954 | 14.44661 | 0.0002144533 |  | 34.22897 | 24.29144 | 55.87502 | 40.79137 | 61.25545 | 47.65841
1071 | 11.01968 | 7.912323 | 0.0002126452 |  | 34.24963 | 24.28328 | 55.86902 | 40.72222 | 61.26463 | 47.6791
1071.1 | 11.02025 | 9.232942 | 0.000248821 |  | 34.23901 | 24.28989 | 55.90025 | 40.66167 | 61.25761 | 47.67387
1071.199 | 11.02028 | 8.830559 | 0.0002312975 |  | 34.24041 | 24.29096 | 55.8895 | 40.5906 | 61.23817 | 47.65383
1071.299 | 11.01972 | 7.791562 | 0.0002162051 |  | 34.26964 | 24.27503 | 55.8676 | 40.49612 | 61.23537 | 47.68731
1071.398 | 11.01986 | 13.4304 | 0.0002291955 |  | 34.25383 | 24.31265 | 55.91376 | 40.44578 | 61.22329 | 47.65879
1071.498 | 11.01977 | 12.94143 | 0.0002118854 |  | 34.24974 | 24.27984 | 55.87991 | 40.43051 | 61.24653 | 47.63099
1071.598 | 11.01938 | 9.452133 | 0.0002150746 |  | 34.23916 | 24.29579 | 55.85033 | 40.41419 | 61.21523 | 47.61542
1071.697 | 11.0196 | 10.0687 | 0.0002075032 |  | 34.21954 | 24.28076 | 55.90599 | 40.38045 | 61.19893 | 47.59309
1071.796875 | 11.02001 | 8.087312 | 0.0002516945 |  | 34.21173 | 24.25969 | 55.88658 | 40.41235 | 61.20647 | 47.57211
1071.896 | 11.02002 | 11.29772 | 0.000243137 |  | 34.22683 | 24.28998 | 55.92513 | 40.41764 | 61.18545 | 47.54361
1071.996 | 11.01907 | 5.903596 | 0.0002314428 |  | 34.24369 | 24.30013 | 55.89493 | 40.40306 | 61.19841 | 47.51395
1072.096 | 11.02066 | 11.28496 | 0.0002415684 |  | 34.26934 | 24.26622 | 55.92055 | 40.37986 | 61.19195 | 47.51357
1072.195 | 11.01998 | 13.36888 | 0.000241491 |  | 34.31341 | 24.29324 | 55.90399 | 40.37622 | 61.181 | 47.46777
1072.295 | 11.01959 | 9.214714 | 0.0002316891 |  | 34.31823 | 24.27833 | 55.94788 | 40.3563 | 61.17967 | 47.45224
1072.395 | 11.01941 | 11.87919 | 0.0002296106 |  | 34.35376 | 24.26865 | 55.92649 | 40.36314 | 61.19105 | 47.45343
1072.494 | 11.01996 | 9.001903 | 0.000260534 |  | 34.37941 | 24.27339 | 55.93887 | 40.33882 | 61.17075 | 47.40269
1072.59375 | 11.02023 | 11.33418 | 0.000246576 |  | 34.37148 | 24.28146 | 55.92463 | 40.33267 | 61.15152 | 47.39194
1072.693 | 11.01979 | 15.62459 | 0.0002385308 |  | 34.42379 | 24.27383 | 55.94625 | 40.28963 | 61.15171 | 47.38207
1072.793 | 11.0198 | 11.34147 | 0.0002278487 |  | 34.46309 | 24.27785 | 55.94738 | 40.19932 | 61.14186 | 47.3624
1072.893 | 11.0198 | 11.0161 | 0.0002213884 |  | 34.42857 | 24.25609 | 55.9096 | 40.11395 | 61.12221 | 47.34747
1072.992 | 11.01939 | 12.14168 | 0.000238711 |  | 34.38618 | 24.26954 | 55.93946 | 40.08377 | 61.13377 | 47.37536
1073.092 | 11.01928 | 16.46308 | 0.0002528773 |  | 34.41162 | 24.30576 | 55.91533 | 40.03566 | 61.13619 | 47.36631
1073.191 | 11.01961 | 12.92867 | 0.0002261398 |  | 34.39634 | 24.2893 | 55.90117 | 40.02955 | 61.13334 | 47.36531
1073.291 | 11.01986 | 14.33451 | 0.0002286854 |  | 34.4345 | 24.27163 | 55.90948 | 40.0525 | 61.12117 | 47.36273
1073.390625 | 11.01968 | 12.04871 | 0.0002312272 |  | 34.4376 | 24.28983 | 55.89433 | 40.03674 | 61.12169 | 47.34126
1073.49 | 11.01966 | 10.54126 | 0.0002044106 |  | 34.47076 | 24.28586 | 55.853 | 40.07671 | 61.12414 | 47.33626
1073.59 | 11.02024 | 17.55221 | 0.0002014992 |  | 34.4425 | 24.28219 | 55.82301 | 40.10752 | 61.12486 | 47.33053
1073.689 | 11.01968 | 10.51847 | 0.0001742385 |  | 34.45288 | 24.25459 | 55.82539 | 40.11119 | 61.09745 | 47.32867
1073.789 | 11.01958 | 9.806212 | 0.0002165918 |  | 34.43509 | 24.28036 | 55.82653 | 40.11159 | 61.09521 | 47.3107
1073.889 | 11.01953 | 13.9262 | 0.0002127788 |  | 34.44471 | 24.29284 | 55.80943 | 40.12674 | 61.11836 | 47.33808
1073.988 | 11.01982 | 11.76344 | 0.0002082555 |  | 34.43853 | 24.29762 | 55.79922 | 40.05146 | 61.10522 | 47.32683
1074.088 | 11.02041 | 15.2696 | 0.0002077465 |  | 34.44371 | 24.28164 | 55.75646 | 40.06634 | 61.10003 | 47.30186
1074.1875 | 11.0195 | 15.57492 | 0.0002608045 |  | 34.41618 | 24.29908 | 55.74884 | 39.99149 | 61.10455 | 47.3291
1074.287 | 11.01961 | 10.14981 | 0.0002180505 |  | 34.45124 | 24.28982 | 55.7762 | 39.98311 | 61.05911 | 47.31556
1074.387 | 11.01978 | 14.44798 | 0.0002227117 |  | 34.46139 | 24.28699 | 55.73844 | 39.92764 | 61.09032 | 47.32026
1074.486 | 11.02005 | 12.51079 | 0.0002176186 |  | 34.49169 | 24.26284 | 55.73433 | 39.81815 | 61.07589 | 47.34396
1074.586 | 11.02024 | 13.99228 | 0.0002102571 |  | 34.51964 | 24.27491 | 55.71043 | 39.75494 | 61.10008 | 47.34171
1074.686 | 11.01958 | 8.590405 | 0.0002583065 |  | 34.58891 | 24.25366 | 55.72212 | 39.69294 | 61.09064 | 47.34094
1074.785 | 11.0195 | 19.89086 | 0.0002278261 |  | 34.62469 | 24.24747 | 55.67206 | 39.66578 | 61.0849 | 47.3401
1074.885 | 11.01987 | 16.42025 | 0.000226596 |  | 34.6805 | 24.21935 | 55.70896 | 39.57914 | 61.08546 | 47.34335
1074.984375 | 11.01974 | 16.94703 | 0.000218752 |  | 34.70691 | 24.23815 | 55.68453 | 39.56537 | 61.0817 | 47.3699
1075.084 | 11.01973 | 11.45676 | 0.0002078105 |  | 34.76568 | 24.24011 | 55.66245 | 39.55782 | 61.06591 | 47.36234
1075.184 | 11.02036 | 14.62342 | 0.0002285855 |  | 34.80177 | 24.25477 | 55.64697 | 39.49514 | 61.07268 | 47.39124
1075.283 | 11.01913 | 15.81416 | 0.000209984 |  | 34.8385 | 24.21508 | 55.65857 | 39.4762 | 61.05671 | 47.41078
1075.383 | 11.01965 | 12.44699 | 0.0002382074 |  | 34.88142 | 24.23013 | 55.63858 | 39.43531 | 61.10373 | 47.35925
1075.482 | 11.02049 | 19.48984 | 0.0002416418 |  | 34.93183 | 24.19574 | 55.65451 | 39.37475 | 61.06602 | 47.42279
1075.582 | 11.0203 | 11.67869 | 0.0002214738 |  | 35.00457 | 24.18809 | 55.63884 | 39.37049 | 61.0613 | 47.43289
1075.682 | 11.02054 | 13.78402 | 0.0002263289 |  | 35.0449 | 24.22208 | 55.64252 | 39.36974 | 61.06575 | 47.41784
1075.78125 | 11.02009 | 15.83832 | 0.0001939101 |  | 35.10121 | 24.18601 | 55.61181 | 39.35986 | 61.04197 | 47.43554
1075.881 | 11.01981 | 12.76006 | 0.0002323074 |  | 35.12937 | 24.19843 | 55.61092 | 39.36877 | 61.04993 | 47.44472
1075.98 | 11.01931 | 20.20484 | 0.0002422621 |  | 35.2228 | 24.19383 | 55.61037 | 39.35571 | 61.0721 | 47.43147
1076.08 | 11.02039 | 12.52948 | 0.0002190064 |  | 35.29043 | 24.16689 | 55.58459 | 39.40448 | 61.05684 | 47.43772
1076.18 | 11.01983 | 11.44218 | 0.0002297439 |  | 35.37637 | 24.17193 | 55.60681 | 39.44679 | 61.03809 | 47.42635
1076.279 | 11.01993 | 11.68917 | 0.0002486399 |  | 35.47194 | 24.16461 | 55.55778 | 39.46382 | 61.04477 | 47.43328
1076.379 | 11.01976 | 14.25704 | 0.0002323222 |  | 35.48671 | 24.15074 | 55.57745 | 39.49683 | 61.02903 | 47.46672
1076.479 | 11.01985 | 13.67693 | 0.0002323545 |  | 35.52028 | 24.16053 | 55.57208 | 39.48661 | 61.04773 | 47.47993
1076.578125 | 11.0198 | 9.608894 | 0.0002573021 |  | 35.59962 | 24.17233 | 55.56947 | 39.52678 | 61.04107 | 47.50148
1076.678 | 11.01973 | 10.02039 | 0.0002407931 |  | 35.62775 | 24.16854 | 55.55296 | 39.56383 | 61.0384 | 47.52673
1076.777 | 11.0193 | 16.50273 | 0.0002060296 |  | 35.68362 | 24.17651 | 55.58872 | 39.57183 | 61.04656 | 47.52477
1076.877 | 11.01945 | 19.39597 | 0.0002022916 |  | 35.67012 | 24.1595 | 55.57694 | 39.58672 | 61.05602 | 47.54182
1076.977 | 11.01999 | 13.60402 | 0.0002566955 |  | 35.68726 | 24.18933 | 55.58371 | 39.58359 | 61.02002 | 47.56652
1077.076 | 11.0198 | 11.96395 | 0.0002248153 |  | 35.71616 | 24.16942 | 55.59566 | 39.60909 | 61.03702 | 47.60929
1077.176 | 11.02029 | 9.28626 | 0.0001856358 |  | 35.70977 | 24.18169 | 55.6016 | 39.59461 | 61.03003 | 47.62088
1077.275 | 11.01955 | 11.34374 | 0.000213602 |  | 35.73776 | 24.16726 | 55.63164 | 39.60009 | 61.02736 | 47.61698
1077.375 | 11.01932 | 16.49361 | 0.0002009318 |  | 35.76099 | 24.16582 | 55.59526 | 39.62963 | 61.03074 | 47.64861
1077.475 | 11.0195 | 15.17436 | 0.0002040671 |  | 35.76208 | 24.18639 | 55.62608 | 39.65346 | 61.00584 | 47.66343
1077.574 | 11.01984 | 12.44472 | 0.0001999179 |  | 35.78712 | 24.14853 | 55.62372 | 39.66454 | 61.0148 | 47.70435
1077.674 | 11.0195 | 9.16641 | 0.0001935765 |  | 35.78482 | 24.2168 | 55.62717 | 39.69751 | 61.01143 | 47.72352
1077.773 | 11.02012 | 11.54152 | 0.0002294978 |  | 35.76544 | 24.18266 | 55.6645 | 39.70626 | 61.02077 | 47.7739
1077.873 | 11.01925 | 8.618202 | 0.0002068613 |  | 35.79263 | 24.18106 | 55.68619 | 39.70047 | 61.00628 | 47.80297
1077.973 | 11.01936 | 10.61873 | 0.0002510015 |  | 35.76183 | 24.1797 | 55.66172 | 39.77996 | 61.02263 | 47.82745
1078.072 | 11.02041 | 12.70127 | 0.0002338332 |  | 35.7663 | 24.19327 | 55.66158 | 39.79749 | 61.02044 | 47.86132
1078.171875 | 11.0199 | 8.109641 | 0.000216124 |  | 35.77027 | 24.21214 | 55.6276 | 39.87346 | 61.01374 | 47.88049
1078.271 | 11.01933 | 6.086331 | 0.0002350496 |  | 35.73872 | 24.21908 | 55.6459 | 39.89712 | 61.00875 | 47.93823
1078.371 | 11.01925 | 9.815327 | 0.000239124 |  | 35.73739 | 24.23584 | 55.63062 | 39.9686 | 61.01916 | 47.94792
1078.471 | 11.01987 | 13.48326 | 0.0002599487 |  | 35.6736 | 24.19618 | 55.62825 | 40.0342 | 61.01416 | 47.97079
1078.57 | 11.02009 | 6.914339 | 0.0002196223 |  | 35.61432 | 24.21306 | 55.62796 | 40.12806 | 61.0292 | 48.01893
1078.67 | 11.02 | 12.55044 | 0.0002190096 |  | 35.59933 | 24.22444 | 55.65469 | 40.208 | 60.99075 | 48.00874
1078.77 | 11.01953 | 8.298301 | 0.0002615682 |  | 35.56509 | 24.22943 | 55.63745 | 40.26008 | 60.99561 | 47.99492
1078.869 | 11.01973 | 10.35169 | 0.000245818 |  | 35.54052 | 24.1948 | 55.68119 | 40.31009 | 60.95937 | 48.02752
1078.96875 | 11.01999 | 14.31446 | 0.0002375184 |  | 35.58495 | 24.18952 | 55.68061 | 40.34354 | 60.99815 | 48.01421
1079.068 | 11.01974 | 7.460724 | 0.0002271002 |  | 35.56572 | 24.17922 | 55.70414 | 40.41413 | 60.96827 | 48.02766
1079.168 | 11.02022 | 10.89579 | 0.0002300442 |  | 35.5404 | 24.16082 | 55.71606 | 40.39975 | 60.95318 | 48.0355
1079.268 | 11.01948 | 13.08497 | 0.0002601155 |  | 35.52971 | 24.14766 | 55.74335 | 40.45936 | 60.92731 | 47.99489
1079.367 | 11.02024 | 14.1299 | 0.0002307375 |  | 35.47117 | 24.14248 | 55.72018 | 40.47349 | 60.93829 | 48.03627
1079.467 | 11.01955 | 10.77594 | 0.0002699135 |  | 35.47992 | 24.11562 | 55.73051 | 40.49126 | 60.92573 | 48.0353
1079.566 | 11.02002 | 9.161397 | 0.0002522721 |  | 35.4418 | 24.12841 | 55.75094 | 40.48885 | 60.90847 | 48.03531
1079.666 | 11.01962 | 7.229684 | 0.0002499834 |  | 35.43867 | 24.09072 | 55.71822 | 40.48758 | 60.91361 | 48.02924
1079.765625 | 11.01962 | 11.10633 | 0.000249385 |  | 35.33732 | 24.07564 | 55.74977 | 40.47777 | 60.8741 | 48.05605
1079.865 | 11.02051 | 11.5643 | 0.0002475546 |  | 35.41813 | 24.06668 | 55.72765 | 40.43617 | 60.85723 | 48.06543
1079.965 | 11.01939 | 11.57752 | 0.0002398838 |  | 35.4729 | 24.06107 | 55.70021 | 40.40569 | 60.84897 | 48.10045
1080.064 | 11.01954 | 14.28529 | 0.0002260879 |  | 35.61927 | 24.06826 | 55.6964 | 40.37046 | 60.84097 | 48.11656
1080.164 | 11.01977 | 7.876778 | 0.0002407544 |  | 35.56836 | 24.03722 | 55.68996 | 40.3638 | 60.83727 | 48.1297
1080.264 | 11.01987 | 11.02612 | 0.0002398967 |  | 35.57658 | 24.0348 | 55.70823 | 40.34831 | 60.80891 | 48.16589
1080.363 | 11.01949 | 10.82926 | 0.0002477329 |  | 35.57059 | 24.04217 | 55.69348 | 40.30601 | 60.78231 | 48.15655
1080.463 | 11.01941 | 14.49446 | 0.0002535793 |  | 35.57836 | 24.04245 | 55.674 | 40.28531 | 60.77142 | 48.21259
1080.5625 | 11.01969 | 12.30254 | 0.0002066115 |  | 35.5644 | 24.0696 | 55.70094 | 40.27273 | 60.78932 | 48.18332
1080.662 | 11.01995 | 11.1323 | 0.0002237823 |  | 35.57576 | 24.03137 | 55.72567 | 40.26632 | 60.76134 | 48.20816
1080.762 | 11.02026 | 5.651594 | 0.0002328045 |  | 35.56391 | 24.04912 | 55.68262 | 40.26888 | 60.77145 | 48.18575
1080.861 | 11.01973 | 8.729394 | 0.0002223157 |  | 35.5098 | 24.0328 | 55.71655 | 40.27779 | 60.74534 | 48.20831
1080.961 | 11.0194 | 10.43645 | 0.0002474702 |  | 35.43454 | 24.05774 | 55.70059 | 40.35272 | 60.71864 | 48.20153
1081.061 | 11.01943 | 10.70622 | 0.0001877379 |  | 35.39335 | 24.04143 | 55.74032 | 40.38356 | 60.72592 | 48.19496
1081.16 | 11.01949 | 11.02977 | 0.0002448331 |  | 35.32322 | 24.04552 | 55.78037 | 40.40643 | 60.70551 | 48.20205
1081.26 | 11.01973 | 13.92756 | 0.0001759602 |  | 35.26947 | 24.06813 | 55.80999 | 40.4083 | 60.71696 | 48.20429
1081.359375 | 11.02011 | 8.066805 | 0.0002200641 |  | 35.19864 | 24.08267 | 55.80297 | 40.42047 | 60.67939 | 48.22
1081.459 | 11.01948 | 8.09916 | 0.00020593 |  | 35.16589 | 24.0931 | 55.80244 | 40.4003 | 60.67604 | 48.19438
1081.559 | 11.01981 | 4.073504 | 0.0002061985 |  | 35.14431 | 24.10294 | 55.84014 | 40.42846 | 60.66487 | 48.14939
1081.658 | 11.01955 | 6.896566 | 0.000184544 |  | 35.08686 | 24.08871 | 55.85615 | 40.40379 | 60.66107 | 48.16148
1081.758 | 11.02024 | 7.722296 | 0.0001935614 |  | 35.03504 | 24.07566 | 55.88007 | 40.47586 | 60.6047 | 48.16653
1081.857 | 11.01974 | 7.704068 | 0.0001685188 |  | 35.02734 | 24.11927 | 55.90694 | 40.52156 | 60.60294 | 48.15504
1081.957 | 11.0199 | 3.145699 | 0.000228097 |  | 34.98204 | 24.13671 | 55.93702 | 40.57288 | 60.61369 | 48.09799
1082.057 | 11.02062 | 10.44693 | 0.0002053294 |  | 34.94991 | 24.12338 | 55.97457 | 40.65166 | 60.5775 | 48.11778
1082.15625 | 11.0196 | 12.78786 | 0.0002136554 |  | 34.95015 | 24.17011 | 55.99173 | 40.72132 | 60.56491 | 48.09703
1082.256 | 11.01958 | 9.793453 | 0.0002486031 |  | 34.94485 | 24.17992 | 55.95113 | 40.81537 | 60.55325 | 48.10138
1082.355 | 11.01976 | 11.45813 | 0.0002539526 |  | 34.9506 | 24.17676 | 55.93961 | 40.89933 | 60.54812 | 48.08348
1082.455 | 11.0193 | 9.285347 | 0.0002459192 |  | 34.94087 | 24.16582 | 55.94321 | 40.96663 | 60.49334 | 48.06562
1082.555 | 11.01941 | 6.92163 | 0.0002170508 |  | 34.91488 | 24.15336 | 55.92875 | 41.01385 | 60.51167 | 48.07392
1082.654 | 11.01978 | 8.779976 | 0.0002540183 |  | 34.87013 | 24.14995 | 55.91486 | 41.08068 | 60.46954 | 48.07569
1082.754 | 11.01983 | 4.636294 | 0.0002159533 |  | 34.80278 | 24.14187 | 55.91054 | 41.11277 | 60.49385 | 48.01828
1082.854 | 11.01865 | 4.114061 | 0.0002400725 |  | 34.77864 | 24.14065 | 55.84378 | 41.18332 | 60.46026 | 48.02273
1082.953125 | 11.02024 | 6.588058 | 0.0002607522 |  | 34.68929 | 24.14691 | 55.81616 | 41.18962 | 60.47681 | 48.03455
1083.053 | 11.02007 | 0.2756982 | 0.0002593733 |  | 34.64095 | 24.14717 | 55.78933 | 41.23198 | 60.43518 | 48.02051
1083.152 | 11.02022 | 10.53716 | 0.0002444878 |  | 34.56112 | 24.14746 | 55.77042 | 41.26695 | 60.4163 | 47.99535
1083.252 | 11.0196 | 7.463913 | 0.000293181 |  | 34.47601 | 24.12382 | 55.70938 | 41.25407 | 60.39663 | 47.97461
1083.352 | 11.01935 | 4.436241 | 0.000260038 |  | 34.40631 | 24.12917 | 55.70417 | 41.31036 | 60.39652 | 47.96149
1083.451 | 11.01978 | 13.18614 | 0.0002259889 |  | 34.33947 | 24.11425 | 55.68703 | 41.33501 | 60.43141 | 47.92283
1083.551 | 11.01925 | 5.044146 | 0.0002010409 |  | 34.28447 | 24.12104 | 55.59954 | 41.36062 | 60.36222 | 47.92414
1083.65 | 11.01955 | 6.752565 | 0.0002219402 |  | 34.22495 | 24.14281 | 55.57609 | 41.35279 | 60.33763 | 47.87633
1083.75 | 11.01933 | 2.861797 | 0.0002186066 |  | 34.16113 | 24.12994 | 55.55624 | 41.38454 | 60.37932 | 47.87675
1083.85 | 11.01997 | 8.622304 | 0.0002071069 |  | 34.0918 | 24.11842 | 55.48912 | 41.34405 | 60.32787 | 47.85742
1083.949 | 11.02003 | 1.419962 | 0.0002487013 |  | 34.01818 | 24.12295 | 55.46076 | 41.30947 | 60.33229 | 47.84999
1084.049 | 11.01968 | 6.509678 | 0.0001838563 |  | 33.96534 | 24.13906 | 55.43657 | 41.30357 | 60.32264 | 47.86218
1084.148 | 11.01975 | 2.564681 | 0.0002244573 |  | 33.9409 | 24.13487 | 55.43425 | 41.23411 | 60.33185 | 47.8356
1084.248 | 11.01986 | 11.94481 | 0.0002267257 |  | 33.88189 | 24.14954 | 55.38677 | 41.1745 | 60.30889 | 47.80932
1084.348 | 11.02008 | 9.15046 | 0.0002364271 |  | 33.79244 | 24.12982 | 55.37613 | 41.18466 | 60.30305 | 47.8187
1084.447 | 11.01985 | 3.512992 | 0.0002331962 |  | 33.68407 | 24.1374 | 55.3362 | 41.15398 | 60.30611 | 47.81301
1084.546875 | 11.02045 | 7.552775 | 0.0002319475 |  | 33.6522 | 24.14837 | 55.33153 | 41.15526 | 60.28806 | 47.80431
1084.646 | 11.01914 | 2.702758 | 0.0002072416 |  | 33.58959 | 24.12879 | 55.33515 | 41.15595 | 60.2945 | 47.77306
1084.746 | 11.01929 | 7.925994 | 0.0002294984 |  | 33.52048 | 24.11423 | 55.35352 | 41.13167 | 60.28155 | 47.77533
1084.846 | 11.01929 | 6.682387 | 0.0002053267 |  | 33.47264 | 24.15021 | 55.31414 | 41.11251 | 60.28106 | 47.77093
1084.945 | 11.01989 | 1.801838 | 0.0002523832 |  | 33.41446 | 24.15804 | 55.31335 | 41.09413 | 60.25233 | 47.73926
1085.045 | 11.02013 | 6.75849 | 0.0002276209 |  | 33.39962 | 24.16924 | 55.27776 | 41.09459 | 60.27362 | 47.73439
1085.145 | 11.01977 | 10.65245 | 0.0002209722 |  | 33.37663 | 24.16334 | 55.27907 | 41.10959 | 60.24821 | 47.73543
1085.244 | 11.01931 | 5.1444 | 0.0001988556 |  | 33.38033 | 24.14151 | 55.24121 | 41.14568 | 60.23293 | 47.76384
1085.34375 | 11.01957 | 6.573019 | 0.000220628 |  | 33.33362 | 24.17182 | 55.25416 | 41.22998 | 60.24849 | 47.73107
1085.443 | 11.0195 | 3.281497 | 0.0001963874 |  | 33.32098 | 24.18786 | 55.23894 | 41.28466 | 60.25298 | 47.70312
1085.543 | 11.01935 | 5.797418 | 0.0002060478 |  | 33.29703 | 24.21055 | 55.26302 | 41.33449 | 60.20986 | 47.7042
1085.643 | 11.01882 | 5.167641 | 0.0002024894 |  | 33.35115 | 24.18138 | 55.24683 | 41.39437 | 60.20234 | 47.69135
1085.742 | 11.01955 | 3.562665 | 0.0001633184 |  | 33.33343 | 24.17669 | 55.31294 | 41.44075 | 60.16571 | 47.67863
1085.842 | 11.01992 | 6.706084 | 0.0001812663 |  | 33.34565 | 24.19047 | 55.30451 | 41.49772 | 60.18108 | 47.64564
1085.941 | 11.01893 | 2.937443 | 0.0002298017 |  | 33.35345 | 24.23034 | 55.37165 | 41.54734 | 60.18863 | 47.66645
1086.041 | 11.01951 | 6.607197 | 0.0002395255 |  | 33.3584 | 24.21162 | 55.3475 | 41.58102 | 60.16964 | 47.64087
1086.140625 | 11.01921 | 5.253312 | 0.0002111059 |  | 33.33806 | 24.23078 | 55.39492 | 41.59572 | 60.12654 | 47.63886
1086.24 | 11.01965 | -1.095503 | 0.0001979089 |  | 33.32846 | 24.24525 | 55.40992 | 41.62668 | 60.12561 | 47.60986
1086.34 | 11.01935 | 2.999419 | 0.0002167703 |  | 33.30342 | 24.21037 | 55.46295 | 41.60492 | 60.11863 | 47.61471
1086.439 | 11.01861 | -3.345751 | 0.0002279482 |  | 33.31433 | 24.21716 | 55.50939 | 41.57141 | 60.11952 | 47.58961
1086.539 | 11.01954 | 1.787256 | 0.0002025648 |  | 33.29871 | 24.19003 | 55.5289 | 41.597 | 60.10147 | 47.561
1086.639 | 11.01978 | -1.419962 | 0.0002187028 |  | 33.30055 | 24.19864 | 55.54364 | 41.56872 | 60.10515 | 47.55572
1086.738 | 11.01986 | -0.7797031 | 0.0002080927 |  | 33.30912 | 24.19722 | 55.59298 | 41.5197 | 60.07799 | 47.50741
1086.838 | 11.02022 | 2.555111 | 0.000231883 |  | 33.3403 | 24.22703 | 55.5774 | 41.52091 | 60.06271 | 47.49836
1086.9375 | 11.01935 | 3.355776 | 0.0002245145 |  | 33.3216 | 24.2129 | 55.61059 | 41.44977 | 60.05343 | 47.47392
1087.037 | 11.01988 | 1.390797 | 0.0002564702 |  | 33.3377 | 24.21287 | 55.61744 | 41.44412 | 60.02456 | 47.4777
1087.137 | 11.01974 | 7.673535 | 0.0002366319 |  | 33.37421 | 24.1962 | 55.65109 | 41.42163 | 60.01944 | 47.46931
1087.236 | 11.0191 | 5.412352 | 0.000215161 |  | 33.38189 | 24.20843 | 55.64502 | 41.37969 | 60.00708 | 47.4125
1087.336 | 11.02025 | 7.135354 | 0.000242233 |  | 33.33154 | 24.21634 | 55.69418 | 41.31795 | 60.00811 | 47.41377
1087.436 | 11.0192 | 2.358704 | 0.0002517885 |  | 33.31358 | 24.19793 | 55.69201 | 41.26841 | 59.9778 | 47.38067
1087.535 | 11.01948 | 0.4465857 | 0.0002579573 |  | 33.2721 | 24.20065 | 55.71802 | 41.2681 | 59.94625 | 47.36537
1087.635 | 11.01973 | 0.7386899 | 0.0002453346 |  | 33.22266 | 24.18485 | 55.72445 | 41.2075 | 59.96939 | 47.34459
1087.734375 | 11.01921 | 4.127732 | 0.000249543 |  | 33.24265 | 24.20694 | 55.73168 | 41.21159 | 59.95196 | 47.30323
1087.834 | 11.01942 | -2.518655 | 0.0002474501 |  | 33.29007 | 24.20118 | 55.77053 | 41.22843 | 59.89436 | 47.26624
1087.934 | 11.01967 | 2.73967 | 0.0002000649 |  | 33.24535 | 24.16852 | 55.7753 | 41.20485 | 59.9081 | 47.24623
1088.033 | 11.0194 | 4.237101 | 0.0002359599 |  | 33.19467 | 24.1715 | 55.77254 | 41.25409 | 59.85467 | 47.25088
1088.133 | 11.02027 | 5.071487 | 0.0002031389 |  | 33.15396 | 24.20412 | 55.78432 | 41.18062 | 59.88815 | 47.23446
1088.232 | 11.01954 | 5.705822 | 0.0002264427 |  | 33.10139 | 24.16366 | 55.77119 | 41.21039 | 59.84704 | 47.2202
1088.332 | 11.01963 | 6.17565 | 0.0002174949 |  | 33.01329 | 24.1622 | 55.78248 | 41.1707 | 59.84194 | 47.21156
1088.432 | 11.02014 | 3.191268 | 0.0002248729 |  | 33.0033 | 24.1658 | 55.77579 | 41.17072 | 59.8131 | 47.21445
1088.53125 | 11.02004 | 5.81519 | 0.0002066382 |  | 32.93462 | 24.17631 | 55.76442 | 41.15635 | 59.78981 | 47.21241
1088.631 | 11.01963 | 5.796963 | 0.0002055221 |  | 32.92452 | 24.16179 | 55.76568 | 41.10095 | 59.80072 | 47.19131
1088.73 | 11.02015 | 2.17369 | 0.0002330822 |  | 32.88285 | 24.17607 | 55.74355 | 41.10208 | 59.75698 | 47.19542
1088.83 | 11.01951 | 4.628091 | 0.000218704 |  | 32.81367 | 24.17567 | 55.74412 | 40.98884 | 59.73301 | 47.15687
1088.93 | 11.02007 | 2.261185 | 0.0002441197 |  | 32.78041 | 24.17078 | 55.74534 | 40.85248 | 59.71861 | 47.10122
1089.029 | 11.01978 | 2.514098 | 0.000249724 |  | 32.77076 | 24.16283 | 55.72922 | 40.71664 | 59.70776 | 47.12376
1089.129 | 11.01941 | -0.2839012 | 0.0002389423 |  | 32.70627 | 24.15995 | 55.70716 | 40.55191 | 59.68457 | 47.0742
1089.229 | 11.0201 | 6.326487 | 0.0002139824 |  | 32.70699 | 24.18766 | 55.70698 | 40.47061 | 59.64922 | 47.05674
1089.328125 | 11.0192 | 2.888228 | 0.0002262714 |  | 32.78175 | 24.17524 | 55.66842 | 40.43539 | 59.66982 | 47.02681
1089.428 | 11.01986 | 5.911799 | 0.0002123481 |  | 32.84584 | 24.15428 | 55.61714 | 40.40445 | 59.62616 | 47.0102
1089.527 | 11.01965 | 2.594757 | 0.0001975041 |  | 32.88321 | 24.17421 | 55.66153 | 40.35469 | 59.60693 | 46.96862
1089.627 | 11.01947 | 3.246408 | 0.0002089678 |  | 32.93081 | 24.19072 | 55.60095 | 40.31887 | 59.59714 | 46.95263
1089.727 | 11.01995 | 2.845848 | 0.0002041509 |  | 32.93505 | 24.16501 | 55.59218 | 40.26667 | 59.58638 | 46.96632
1089.826 | 11.01925 | 0.8033991 | 0.0001796901 |  | 33.03749 | 24.1947 | 55.53369 | 40.18123 | 59.57632 | 46.93099
1089.926 | 11.01934 | -0.7181838 | 0.0002087691 |  | 33.09379 | 24.1886 | 55.51727 | 40.08348 | 59.56748 | 46.92086
1090.025 | 11.01946 | 3.509347 | 0.0002690043 |  | 33.16759 | 24.19862 | 55.48696 | 39.99866 | 59.56304 | 46.91321
1090.125 | 11.01977 | 3.246864 | 0.0002573523 |  | 33.18487 | 24.15067 | 55.48684 | 39.82713 | 59.54905 | 46.89537
1090.225 | 11.01939 | 4.167834 | 0.0002572316 |  | 33.25085 | 24.16457 | 55.49971 | 39.70607 | 59.54017 | 46.91401
1090.324 | 11.0194 | -0.1977739 | 0.0002658064 |  | 33.25371 | 24.16446 | 55.45917 | 39.55035 | 59.52413 | 46.90563
1090.424 | 11.01937 | 3.598665 | 0.0002305989 |  | 33.26588 | 24.15949 | 55.44669 | 39.48214 | 59.5407 | 46.89126
1090.523 | 11.01962 | 6.444057 | 0.0002374306 |  | 33.23826 | 24.15806 | 55.38641 | 39.39249 | 59.47964 | 46.90123
1090.623 | 11.01961 | 5.806988 | 0.0002275039 |  | 33.26254 | 24.15911 | 55.35747 | 39.29454 | 59.51477 | 46.89905
1090.723 | 11.01963 | 5.214122 | 0.0002376116 |  | 33.23316 | 24.12307 | 55.33044 | 39.28508 | 59.49874 | 46.89409
1090.822 | 11.01998 | 5.821569 | 0.00024184 |  | 33.18389 | 24.14469 | 55.29519 | 39.25048 | 59.47643 | 46.87397
1090.921875 | 11.01965 | 10.37219 | 0.0002590884 |  | 33.14968 | 24.13135 | 55.27914 | 39.18847 | 59.45591 | 46.89656
1091.021 | 11.01924 | 15.16616 | 0.000230605 |  | 33.12562 | 24.10924 | 55.23339 | 39.146 | 59.47472 | 46.87584
1091.121 | 11.01991 | 9.689553 | 0.0002373531 |  | 33.0769 | 24.07292 | 55.22803 | 39.11608 | 59.45489 | 46.90068
1091.221 | 11.01915 | 8.206705 | 0.0002533831 |  | 33.03528 | 24.06641 | 55.18723 | 39.08786 | 59.44794 | 46.89379
1091.32 | 11.01979 | 8.833748 | 0.0002960603 |  | 33.01258 | 24.02179 | 55.13512 | 39.02119 | 59.44599 | 46.92258
1091.42 | 11.01903 | 3.967781 | 0.000285318 |  | 32.98568 | 24.02756 | 55.10364 | 38.96633 | 59.43189 | 46.9078
1091.52 | 11.01947 | 4.999943 | 0.0002501352 |  | 32.98236 | 23.96701 | 55.07588 | 38.94061 | 59.4383 | 46.9233
1091.619 | 11.02034 | 6.099547 | 0.0002603967 |  | 32.95662 | 23.94653 | 55.05755 | 38.90657 | 59.42776 | 46.93296
1091.71875 | 11.01964 | 11.94117 | 0.0002545827 |  | 32.99554 | 23.93785 | 55.0321 | 38.85423 | 59.41321 | 46.92088
1091.818 | 11.01925 | 9.285347 | 0.0002239576 |  | 33.03615 | 23.88113 | 55.00185 | 38.83718 | 59.40668 | 46.94962
1091.918 | 11.01972 | 8.403567 | 0.0002507319 |  | 33.10999 | 23.83985 | 54.97215 | 38.73131 | 59.44213 | 46.93747
1092.018 | 11.01924 | 15.08049 | 0.0002313503 |  | 33.14428 | 23.82822 | 54.95005 | 38.61897 | 59.42866 | 46.90806
1092.117 | 11.02016 | 9.571982 | 0.000251675 |  | 33.18999 | 23.83684 | 54.88484 | 38.53716 | 59.43263 | 46.91802
1092.217 | 11.01923 | 6.770338 | 0.0002409246 |  | 33.20572 | 23.78688 | 54.88892 | 38.43433 | 59.43554 | 46.92113
1092.316 | 11.0196 | 4.652699 | 0.0002393761 |  | 33.17668 | 23.78065 | 54.84791 | 38.33717 | 59.44358 | 46.92295
1092.416 | 11.01936 | 6.200256 | 0.0002519622 |  | 33.19475 | 23.7343 | 54.80496 | 38.28476 | 59.43653 | 46.92826
1092.515625 | 11.01961 | 7.587864 | 0.0002357638 |  | 33.15738 | 23.75815 | 54.77568 | 38.25217 | 59.43326 | 46.9305
1092.615 | 11.01918 | 13.18523 | 0.0002567492 |  | 33.03615 | 23.70513 | 54.79697 | 38.19559 | 59.39971 | 46.90255
1092.715 | 11.01926 | 7.968373 | 0.000239051 |  | 32.99696 | 23.68895 | 54.77719 | 38.14106 | 59.43966 | 46.91691
1092.814 | 11.01955 | 7.768777 | 0.0002824958 |  | 32.95958 | 23.68793 | 54.74534 | 38.06195 | 59.43152 | 46.91583
1092.914 | 11.01905 | 7.807511 | 0.0002452589 |  | 32.94603 | 23.68608 | 54.72004 | 37.98736 | 59.42638 | 46.91222
1093.014 | 11.01945 | 11.6755 | 0.0002266328 |  | 32.95956 | 23.69518 | 54.70231 | 37.90427 | 59.43457 | 46.90469
1093.113 | 11.0199 | 12.2433 | 0.0002278353 |  | 32.9898 | 23.65559 | 54.69009 | 37.88845 | 59.42677 | 46.91178
1093.213 | 11.01926 | 7.058796 | 0.0002140233 |  | 33.06844 | 23.66253 | 54.6954 | 37.82094 | 59.40202 | 46.91378
1093.3125 | 11.01914 | 11.9316 | 0.0002475725 |  | 33.05134 | 23.65322 | 54.66316 | 37.79836 | 59.42194 | 46.91906
1093.412 | 11.01955 | 9.026054 | 0.0002158936 |  | 32.97429 | 23.65312 | 54.65108 | 37.77251 | 59.44253 | 46.9045
1093.512 | 11.01946 | 8.011209 | 0.0002435247 |  | 32.94225 | 23.63964 | 54.62424 | 37.77218 | 59.42936 | 46.91462
1093.611 | 11.01957 | 6.295954 | 0.0002255272 |  | 32.92876 | 23.65696 | 54.62661 | 37.75338 | 59.41202 | 46.92687
1093.711 | 11.02043 | 6.626337 | 0.0002323402 |  | 32.86345 | 23.64767 | 54.58049 | 37.73948 | 59.41586 | 46.90166
1093.811 | 11.01931 | 5.029563 | 0.0001950395 |  | 32.7925 | 23.66159 | 54.57217 | 37.69735 | 59.40295 | 46.90821
1093.91 | 11.01968 | 7.270697 | 0.0002304217 |  | 32.70304 | 23.64681 | 54.57222 | 37.73096 | 59.39913 | 46.90912
1094.01 | 11.0197 | 5.692607 | 0.0002699405 |  | 32.65639 | 23.68539 | 54.52819 | 37.73023 | 59.37959 | 46.91544
1094.109375 | 11.01926 | 9.668591 | 0.0002313923 |  | 32.60242 | 23.66845 | 54.51063 | 37.78062 | 59.37718 | 46.91836
1094.209 | 11.01951 | 4.345101 | 0.0002277872 |  | 32.61299 | 23.69821 | 54.53149 | 37.75554 | 59.38511 | 46.90141
1094.309 | 11.01897 | 6.077218 | 0.0002328714 |  | 32.51903 | 23.67299 | 54.51283 | 37.76976 | 59.36207 | 46.89265
1094.408 | 11.01878 | 9.714161 | 0.0002402884 |  | 32.40203 | 23.64954 | 54.51261 | 37.72035 | 59.38139 | 46.90475
1094.508 | 11.01866 | 4.739738 | 0.0002465756 |  | 32.31173 | 23.65636 | 54.53523 | 37.75735 | 59.33266 | 46.90268
1094.607 | 11.01936 | 2.643517 | 0.0002360957 |  | 32.21469 | 23.65127 | 54.54474 | 37.75826 | 59.34826 | 46.95238
1094.707 | 11.01868 | 11.20248 | 0.0002375703 |  | 32.12556 | 23.6387 | 54.51709 | 37.80587 | 59.32144 | 46.93245
1094.807 | 11.01962 | 9.702769 | 0.0002695573 |  | 32.00871 | 23.64932 | 54.57156 | 37.85834 | 59.35566 | 46.92732
1094.90625 | 11.01952 | 4.46085 | 0.0002179594 |  | 31.86409 | 23.62183 | 54.57539 | 37.8667 | 59.30069 | 46.93483
1095.006 | 11.01927 | 7.453432 | 0.0002338045 |  | 31.76904 | 23.65053 | 54.59611 | 37.83215 | 59.30667 | 46.95406
1095.105 | 11.01937 | 5.949166 | 0.000247193 |  | 31.66064 | 23.59347 | 54.60426 | 37.77738 | 59.28574 | 46.95823
1095.205 | 11.01886 | 7.853538 | 0.0002340831 |  | 31.5475 | 23.59317 | 54.61175 | 37.74395 | 59.26919 | 46.9536
1095.305 | 11.01922 | 0.6284103 | 0.0002306428 |  | 31.40333 | 23.56035 | 54.59705 | 37.69828 | 59.22409 | 46.94552
1095.404 | 11.01888 | 7.862652 | 0.0002369639 |  | 31.29065 | 23.54332 | 54.62729 | 37.63266 | 59.22527 | 46.95575
1095.504 | 11.01914 | 8.503366 | 0.0002715457 |  | 31.18391 | 23.54079 | 54.66053 | 37.57824 | 59.18793 | 46.97242
1095.604 | 11.01925 | 7.5947 | 0.0002344644 |  | 31.07471 | 23.52482 | 54.70523 | 37.51019 | 59.16045 | 46.94696
1095.703125 | 11.01918 | 9.714161 | 0.0002105745 |  | 30.98306 | 23.507 | 54.70133 | 37.45885 | 59.13796 | 46.96529
1095.803 | 11.01987 | 10.96141 | 0.0002277381 |  | 30.86959 | 23.48317 | 54.72345 | 37.47146 | 59.10083 | 46.95944
1095.902 | 11.01889 | 12.30664 | 0.0002318944 |  | 30.80935 | 23.47125 | 54.73878 | 37.421 | 59.05211 | 46.9662
1096.002 | 11.01873 | 11.95165 | 0.0002189362 |  | 30.72245 | 23.45774 | 54.76284 | 37.38576 | 59.04599 | 46.93784
1096.102 | 11.01889 | 10.63741 | 0.0002375067 |  | 30.63852 | 23.41801 | 54.77773 | 37.32269 | 59.03381 | 46.97135
1096.201 | 11.01906 | 12.41601 | 0.000239215 |  | 30.52208 | 23.42299 | 54.80343 | 37.30114 | 59.00232 | 46.9838
1096.301 | 11.01935 | 13.80407 | 0.0002270546 |  | 30.47407 | 23.39504 | 54.821 | 37.26228 | 58.96355 | 46.97288
1096.4 | 11.01861 | 13.41171 | 0.0002441339 |  | 30.41253 | 23.37668 | 54.84993 | 37.26693 | 58.95309 | 46.9797
1096.5 | 11.01905 | 14.68129 | 0.0002594322 |  | 30.38608 | 23.35834 | 54.84452 | 37.24159 | 58.94016 | 46.97577
1096.6 | 11.01821 | 10.66019 | 0.0002393986 |  | 30.34677 | 23.35631 | 54.85923 | 37.15845 | 58.92937 | 46.97718
1096.699 | 11.01895 | 13.17839 | 0.0002277422 |  | 30.31065 | 23.32843 | 54.85921 | 37.09778 | 58.88932 | 46.97652
1096.799 | 11.01936 | 11.02886 | 0.0002395865 |  | 30.25095 | 23.28862 | 54.84806 | 37.02425 | 58.89301 | 46.98022
1096.898 | 11.01878 | 15.81143 | 0.000213022 |  | 30.19037 | 23.29049 | 54.85056 | 36.92326 | 58.85446 | 46.98884
1096.998 | 11.01831 | 8.854711 | 0.0002688981 |  | 30.16813 | 23.29823 | 54.86757 | 36.77615 | 58.8434 | 46.98642
1097.098 | 11.01948 | 14.00914 | 0.0002428601 |  | 30.11862 | 23.27131 | 54.86032 | 36.6558 | 58.82062 | 46.98428
1097.197 | 11.01877 | 14.06747 | 0.0002032278 |  | 30.12723 | 23.24538 | 54.87566 | 36.56958 | 58.81281 | 46.98205
1097.296875 | 11.01984 | 13.4108 | 0.0002128693 |  | 30.16224 | 23.27032 | 54.87496 | 36.56266 | 58.7795 | 47.01895
1097.396 | 11.01863 | 11.07807 | 0.0001851292 |  | 30.14836 | 23.24119 | 54.86891 | 36.50068 | 58.77881 | 47.05596
1097.496 | 11.0193 | 8.179819 | 0.0002147076 |  | 30.14262 | 23.22656 | 54.84323 | 36.42461 | 58.74229 | 47.05746
1097.596 | 11.01967 | 15.95589 | 0.0001687565 |  | 30.1471 | 23.23233 | 54.83604 | 36.38507 | 58.72499 | 47.09948
1097.695 | 11.0191 | 11.70238 | 0.0002044269 |  | 30.10384 | 23.19922 | 54.84083 | 36.31162 | 58.71534 | 47.10548
1097.795 | 11.01896 | 12.12709 | 0.0002380103 |  | 30.08039 | 23.18801 | 54.85076 | 36.2332 | 58.72282 | 47.1192
1097.895 | 11.01863 | 11.98355 | 0.0001991962 |  | 30.14015 | 23.17879 | 54.8663 | 36.21046 | 58.70595 | 47.09718
1097.994 | 11.01852 | 11.18425 | 0.0002386812 |  | 30.13521 | 23.15684 | 54.84686 | 36.14166 | 58.67329 | 47.11543
1098.09375 | 11.01916 | 17.11747 | 0.0002679577 |  | 30.24869 | 23.15544 | 54.84554 | 36.00431 | 58.67526 | 47.11948
1098.193 | 11.01932 | 11.66638 | 0.0002151442 |  | 30.26954 | 23.15429 | 54.87277 | 35.8687 | 58.65783 | 47.11829
1098.293 | 11.0186 | 12.99566 | 0.0002269347 |  | 30.34506 | 23.14887 | 54.8657 | 35.74016 | 58.66338 | 47.14422
1098.393 | 11.01947 | 12.91591 | 0.0002142976 |  | 30.38117 | 23.12756 | 54.88873 | 35.61209 | 58.64977 | 47.14547
1098.492 | 11.01938 | 15.42181 | 0.0002181072 |  | 30.40426 | 23.14205 | 54.90817 | 35.49229 | 58.66376 | 47.15711
1098.592 | 11.01833 | 10.67022 | 0.000208718 |  | 30.42577 | 23.12771 | 54.88065 | 35.40987 | 58.64318 | 47.15336
1098.691 | 11.0182 | 13.62179 | 0.0002080297 |  | 30.44943 | 23.10511 | 54.94458 | 35.24155 | 58.67939 | 47.20851
1098.791 | 11.01876 | 15.55989 | 0.0002346644 |  | 30.47394 | 23.12036 | 54.91436 | 35.1711 | 58.64919 | 47.22205
1098.890625 | 11.01896 | 11.77028 | 0.0002327259 |  | 30.47257 | 23.11746 | 54.94011 | 35.04457 | 58.64737 | 47.23602
1098.99 | 11.01823 | 16.18374 | 0.0001838898 |  | 30.5419 | 23.10888 | 54.94549 | 34.98924 | 58.63158 | 47.25375
1099.09 | 11.01833 | 11.95621 | 0.0002403623 |  | 30.61457 | 23.09117 | 54.96375 | 34.90425 | 58.64167 | 47.26904
1099.189 | 11.01859 | 10.6766 | 0.0002627894 |  | 30.68446 | 23.08204 | 54.98774 | 34.88948 | 58.65894 | 47.30589
1099.289 | 11.0182 | 10.84111 | 0.0002516077 |  | 30.74247 | 23.08712 | 54.93237 | 34.85923 | 58.66316 | 47.28939
1099.389 | 11.01886 | 10.81741 | 0.0002383743 |  | 30.77857 | 23.10323 | 54.93128 | 34.88847 | 58.68392 | 47.34218
1099.488 | 11.01898 | 8.894813 | 0.0002206275 |  | 30.8184 | 23.06772 | 54.92976 | 34.89463 | 58.68512 | 47.36022
1099.588 | 11.01912 | 15.20991 | 0.0002415541 |  | 30.87732 | 23.08233 | 54.92638 | 34.87854 | 58.68267 | 47.35571
1099.6875 | 11.01871 | 15.71983 | 0.0002052984 |  | 30.93026 | 23.08112 | 54.90282 | 34.8526 | 58.70796 | 47.40055
1099.787 | 11.01876 | 13.90843 | 0.0002323897 |  | 30.94222 | 23.06361 | 54.8479 | 34.82492 | 58.68208 | 47.3782
1099.887 | 11.01872 | 14.80342 | 0.0002152662 |  | 30.90621 | 23.05643 | 54.8224 | 34.79795 | 58.69439 | 47.39357
1099.986 | 11.01896 | 17.55585 | 0.0002138187 |  | 30.87776 | 23.08398 | 54.8124 | 34.75126 | 58.70457 | 47.40743
1100.086 | 11.01845 | 16.181 | 0.0002364748 |  | 30.8485 | 23.07408 | 54.79967 | 34.71167 | 58.72813 | 47.4356
1100.186 | 11.01884 | 14.36276 | 0.0002164651 |  | 30.83918 | 23.05438 | 54.76245 | 34.68655 | 58.71004 | 47.39923
1100.285 | 11.01843 | 15.19532 | 0.0002272952 |  | 30.77409 | 23.06154 | 54.75775 | 34.65545 | 58.738 | 47.43078
1100.385 | 11.01856 | 15.09507 | 0.0001955991 |  | 30.78461 | 23.06687 | 54.69704 | 34.66999 | 58.70802 | 47.39367
1100.484375 | 11.01875 | 12.07879 | 0.000194612 |  | 30.76066 | 23.02917 | 54.66991 | 34.61611 | 58.74623 | 47.40481
1100.584 | 11.01911 | 19.08655 | 0.0002023823 |  | 30.73302 | 23.03623 | 54.69485 | 34.64989 | 58.71889 | 47.42405
1100.684 | 11.01911 | 21.12672 | 0.0002147135 |  | 30.66332 | 23.06993 | 54.67158 | 34.66038 | 58.75918 | 47.35564
1100.783 | 11.01862 | 19.19318 | 0.0002035078 |  | 30.59391 | 23.04351 | 54.63629 | 34.69528 | 58.7345 | 47.36947
1100.883 | 11.01837 | 18.03342 | 0.000199735 |  | 30.5504 | 23.02227 | 54.62748 | 34.65433 | 58.77343 | 47.3937
1100.982 | 11.01928 | 16.85498 | 0.0002125128 |  | 30.53391 | 23.0408 | 54.60581 | 34.69249 | 58.75276 | 47.40434
1101.082 | 11.01854 | 15.25365 | 0.0002005127 |  | 30.48382 | 23.01477 | 54.60466 | 34.71195 | 58.74351 | 47.40179
1101.182 | 11.01897 | 19.26245 | 0.0001936189 |  | 30.42162 | 22.98751 | 54.5836 | 34.72045 | 58.7537 | 47.37789
1101.28125 | 11.01928 | 14.47258 | 0.0001555695 |  | 30.39123 | 22.98488 | 54.5775 | 34.74952 | 58.72351 | 47.35019
1101.381 | 11.01842 | 16.95797 | 0.0001983653 |  | 30.41198 | 22.98906 | 54.54404 | 34.77256 | 58.68559 | 47.38321
1101.48 | 11.01866 | 14.8736 | 0.0001830584 |  | 30.45219 | 23.0052 | 54.57003 | 34.7877 | 58.69865 | 47.33747
1101.58 | 11.01948 | 13.56027 | 0.0001837562 |  | 30.53571 | 22.99382 | 54.54551 | 34.79972 | 58.67973 | 47.35168
1101.68 | 11.0188 | 14.11213 | 0.0001695739 |  | 30.51303 | 22.98178 | 54.54697 | 34.78202 | 58.65395 | 47.31649
1101.779 | 11.01859 | 13.11687 | 0.0002109391 |  | 30.43752 | 22.98855 | 54.55304 | 34.77483 | 58.64668 | 47.34913
1101.879 | 11.01944 | 14.74099 | 0.0001991934 |  | 30.43908 | 22.95782 | 54.54572 | 34.78778 | 58.63587 | 47.33822
1101.979 | 11.01856 | 11.89469 | 0.0002059991 |  | 30.44532 | 22.96751 | 54.56036 | 34.7929 | 58.60992 | 47.29437
1102.078125 | 11.01903 | 12.87034 | 0.0002014786 |  | 30.42225 | 22.93589 | 54.54869 | 34.77729 | 58.59846 | 47.28189
1102.178 | 11.01863 | 13.10093 | 0.0002380443 |  | 30.4629 | 22.92143 | 54.5217 | 34.75708 | 58.59288 | 47.27565
1102.277 | 11.0189 | 8.060426 | 0.0002074638 |  | 30.52877 | 22.89515 | 54.52383 | 34.75434 | 58.57318 | 47.2614
1102.377 | 11.0186 | 13.9221 | 0.0002195346 |  | 30.62327 | 22.91495 | 54.54636 | 34.7381 | 58.51072 | 47.24302
1102.477 | 11.01883 | 13.11779 | 0.000230204 |  | 30.72274 | 22.85746 | 54.527 | 34.74218 | 58.49201 | 47.18153
1102.576 | 11.01882 | 13.73982 | 0.000210861 |  | 30.83942 | 22.87081 | 54.52895 | 34.72142 | 58.52151 | 47.1842
1102.676 | 11.01849 | 12.95738 | 0.0002234059 |  | 30.96801 | 22.85167 | 54.52142 | 34.77493 | 58.51744 | 47.18496
1102.775 | 11.01884 | 9.823985 | 0.0002075804 |  | 31.0399 | 22.83861 | 54.53127 | 34.80065 | 58.50801 | 47.17055
1102.875 | 11.01838 | 11.91929 | 0.0001805257 |  | 31.08902 | 22.84361 | 54.51965 | 34.81733 | 58.48986 | 47.18892
1102.975 | 11.01847 | 14.55871 | 0.000183433 |  | 31.20168 | 22.82451 | 54.51936 | 34.82353 | 58.46251 | 47.16684
1103.074 | 11.01908 | 11.77939 | 0.000191444 |  | 31.27989 | 22.82585 | 54.52824 | 34.86498 | 58.41665 | 47.16932
1103.174 | 11.01898 | 8.936281 | 0.000219312 |  | 31.36328 | 22.82325 | 54.52027 | 34.88347 | 58.39977 | 47.19185
1103.273 | 11.01861 | 12.41054 | 0.0001986478 |  | 31.41286 | 22.8092 | 54.526 | 34.92101 | 58.45447 | 47.18217
1103.373 | 11.01866 | 9.002357 | 0.0001962216 |  | 31.48202 | 22.80755 | 54.51161 | 34.9412 | 58.37703 | 47.20859
1103.473 | 11.01899 | 8.35982 | 0.000225782 |  | 31.5317 | 22.82523 | 54.51377 | 34.9652 | 58.40851 | 47.21347
1103.572 | 11.01862 | 11.39205 | 0.0001593008 |  | 31.53336 | 22.77483 | 54.49683 | 35.03529 | 58.38955 | 47.18311
1103.671875 | 11.01892 | 8.239059 | 0.0002378822 |  | 31.61872 | 22.79109 | 54.50053 | 35.0981 | 58.36612 | 47.20246
1103.771 | 11.01906 | 12.3677 | 0.0002143329 |  | 31.67674 | 22.79688 | 54.47668 | 35.14068 | 58.40378 | 47.17964
1103.871 | 11.01854 | 15.73715 | 0.0001972014 |  | 31.70114 | 22.81788 | 54.45272 | 35.11904 | 58.33169 | 47.22227
1103.971 | 11.01867 | 15.24454 | 0.000208421 |  | 31.70654 | 22.78593 | 54.46384 | 35.16352 | 58.40592 | 47.2208
1104.07 | 11.01872 | 13.95627 | 0.0002343769 |  | 31.70659 | 22.77085 | 54.4063 | 35.16282 | 58.37614 | 47.21025
1104.17 | 11.0186 | 15.14839 | 0.0002196872 |  | 31.74633 | 22.79795 | 54.36564 | 35.18745 | 58.36027 | 47.2212
1104.27 | 11.01915 | 20.79497 | 0.0001920885 |  | 31.7849 | 22.79183 | 54.44175 | 35.17616 | 58.34896 | 47.24935
1104.369 | 11.0188 | 16.30268 | 0.0001748524 |  | 31.81983 | 22.81197 | 54.39132 | 35.17419 | 58.31076 | 47.26821
1104.46875 | 11.01877 | 17.02131 | 0.0001945847 |  | 31.82985 | 22.80307 | 54.3807 | 35.13057 | 58.33838 | 47.26705
1104.568 | 11.01817 | 15.73305 | 0.0002037436 |  | 31.95512 | 22.8197 | 54.37312 | 35.11983 | 58.31524 | 47.28944
1104.668 | 11.01898 | 10.8525 | 0.0002054035 |  | 32.02236 | 22.83952 | 54.38448 | 35.10855 | 58.3392 | 47.32227
1104.768 | 11.01861 | 14.78292 | 0.0002169831 |  | 32.10987 | 22.81655 | 54.34788 | 35.08321 | 58.34824 | 47.35755
1104.867 | 11.01904 | 14.18185 | 0.0002060741 |  | 32.19251 | 22.81288 | 54.31093 | 35.04881 | 58.32862 | 47.3542
1104.967 | 11.01917 | 11.94208 | 0.0001936979 |  | 32.24675 | 22.84756 | 54.31322 | 35.01193 | 58.30247 | 47.36351
1105.066 | 11.01888 | 12.0797 | 0.0001581896 |  | 32.2249 | 22.83956 | 54.28697 | 34.90982 | 58.28768 | 47.39371
1105.166 | 11.01917 | 13.75577 | 0.0001647826 |  | 32.30084 | 22.82678 | 54.29666 | 34.88184 | 58.30347 | 47.4295
1105.265625 | 11.01855 | 9.824896 | 0.0002059423 |  | 32.29178 | 22.828 | 54.28497 | 34.85171 | 58.26508 | 47.4239
1105.365 | 11.01856 | 17.0081 | 0.0001780639 |  | 32.29649 | 22.84317 | 54.30672 | 34.84328 | 58.2604 | 47.45218
1105.465 | 11.01911 | 11.09311 | 0.0001831988 |  | 32.24986 | 22.82276 | 54.3176 | 34.84512 | 58.27166 | 47.46066
1105.564 | 11.01879 | 18.13049 | 0.0001543625 |  | 32.18312 | 22.85212 | 54.29323 | 34.81184 | 58.26733 | 47.48146
1105.664 | 11.01906 | 18.58391 | 0.0002223559 |  | 32.15 | 22.83671 | 54.294 | 34.8166 | 58.24971 | 47.49157
1105.764 | 11.01986 | 16.66085 | 0.0001938432 |  | 32.11946 | 22.82034 | 54.23492 | 34.81631 | 58.2504 | 47.51905
1105.863 | 11.01866 | 16.6686 | 0.0002185906 |  | 32.10762 | 22.83289 | 54.28442 | 34.86953 | 58.23223 | 47.51869
1105.963 | 11.01895 | 19.74822 | 0.00017374 |  | 32.07439 | 22.83001 | 54.2648 | 34.88832 | 58.21994 | 47.54459
1106.0625 | 11.01874 | 20.08727 | 0.0002286969 |  | 32.05146 | 22.83146 | 54.26893 | 34.89223 | 58.19346 | 47.57294
1106.162 | 11.01864 | 16.14136 | 0.0002161861 |  | 32.0455 | 22.87386 | 54.24223 | 34.83673 | 58.21493 | 47.5808
1106.262 | 11.01896 | 16.87731 | 0.0002260121 |  | 32.04741 | 22.87493 | 54.24595 | 34.79994 | 58.21709 | 47.60472
1106.361 | 11.01908 | 15.35436 | 0.0002252008 |  | 31.96762 | 22.86319 | 54.27085 | 34.76078 | 58.17101 | 47.58879
1106.461 | 11.01832 | 16.54739 | 0.0001793112 |  | 31.96521 | 22.87884 | 54.27498 | 34.78552 | 58.17741 | 47.61702
1106.561 | 11.01889 | 15.57264 | 0.000243471 |  | 31.86695 | 22.88964 | 54.29009 | 34.78186 | 58.167 | 47.64575
1106.66 | 11.01907 | 11.10541 | 0.0001983617 |  | 31.87609 | 22.87935 | 54.30781 | 34.77629 | 58.16074 | 47.65502
1106.76 | 11.01884 | 12.78558 | 0.0002113209 |  | 31.85706 | 22.88367 | 54.32708 | 34.79918 | 58.14188 | 47.63398
1106.859375 | 11.01941 | 12.86214 | 0.0002293838 |  | 31.81095 | 22.88121 | 54.32598 | 34.83577 | 58.15084 | 47.67666
1106.959 | 11.01909 | 13.0467 | 0.0002369404 |  | 31.80011 | 22.91046 | 54.3015 | 34.84869 | 58.14724 | 47.69467
1107.059 | 11.01843 | 10.82015 | 0.0002335288 |  | 31.81741 | 22.92798 | 54.33159 | 34.86399 | 58.13058 | 47.70779
1107.158 | 11.01857 | 13.11961 | 0.0002432583 |  | 31.87605 | 22.92145 | 54.29646 | 34.87547 | 58.14344 | 47.74109
1107.258 | 11.01836 | 10.95458 | 0.0002435092 |  | 31.9157 | 22.93275 | 54.27061 | 34.83509 | 58.12837 | 47.70829
1107.357 | 11.01945 | 18.55839 | 0.0002091148 |  | 31.98217 | 22.92931 | 54.23655 | 34.7924 | 58.12675 | 47.76101
1107.457 | 11.01934 | 18.9945 | 0.0001904216 |  | 32.05197 | 22.90252 | 54.18967 | 34.77088 | 58.11372 | 47.78064
1107.557 | 11.01913 | 13.85283 | 0.0001655593 |  | 32.16891 | 22.9178 | 54.15589 | 34.76784 | 58.07874 | 47.78672
1107.65625 | 11.01898 | 14.29987 | 0.000228787 |  | 32.29019 | 22.90995 | 54.1362 | 34.74412 | 58.12029 | 47.8019
1107.756 | 11.01879 | 11.71879 | 0.0002006674 |  | 32.3939 | 22.91278 | 54.08687 | 34.74179 | 58.09488 | 47.82048
1107.855 | 11.01864 | 14.32949 | 0.0001955609 |  | 32.53967 | 22.92029 | 54.03876 | 34.76007 | 58.09618 | 47.8326
1107.955 | 11.01955 | 9.740592 | 0.000222797 |  | 32.65279 | 22.90887 | 54.03477 | 34.81784 | 58.12789 | 47.89859
1108.055 | 11.01945 | 9.247068 | 0.0001839339 |  | 32.741 | 22.92428 | 54.024 | 34.88902 | 58.09827 | 47.88876
1108.154 | 11.01866 | 19.20047 | 0.000220919 |  | 32.83307 | 22.93326 | 54.00541 | 34.86621 | 58.08755 | 47.90966
1108.254 | 11.01871 | 10.87711 | 0.000236297 |  | 32.93447 | 22.92324 | 54.00358 | 34.86787 | 58.08017 | 47.91428
1108.354 | 11.01935 | 16.10946 | 0.0002311811 |  | 33.08385 | 22.91044 | 53.99245 | 34.8712 | 58.07879 | 47.95369
1108.453125 | 11.01861 | 11.97261 | 0.000183897 |  | 33.18093 | 22.89567 | 54.02818 | 34.91625 | 58.09 | 47.9341
1108.553 | 11.01885 | 18.16558 | 0.0002210705 |  | 33.26646 | 22.89412 | 54.01262 | 34.90232 | 58.06919 | 48.02227
1108.652 | 11.01831 | 11.29726 | 0.0002158481 |  | 33.36217 | 22.87872 | 54.0027 | 34.87841 | 58.07879 | 48.03131
1108.752 | 11.01905 | 18.77576 | 0.0002214108 |  | 33.43286 | 22.8496 | 54.00293 | 34.90026 | 58.05816 | 48.0577
1108.852 | 11.01948 | 12.69945 | 0.000205498 |  | 33.44202 | 22.88943 | 53.99587 | 34.85649 | 58.05519 | 48.08611
1108.951 | 11.01883 | 15.01304 | 0.0001870457 |  | 33.39334 | 22.88884 | 54.00246 | 34.86729 | 58.06451 | 48.09591
1109.051 | 11.01931 | 11.15873 | 0.0001703447 |  | 33.33489 | 22.85291 | 53.97364 | 34.79338 | 58.03354 | 48.1327
1109.15 | 11.01848 | 11.61443 | 0.000205059 |  | 33.27446 | 22.88257 | 53.99775 | 34.80961 | 58.04869 | 48.14553
1109.25 | 11.01896 | 11.68187 | 0.0001850991 |  | 33.2271 | 22.86534 | 53.97527 | 34.78728 | 58.06736 | 48.15569
1109.35 | 11.01927 | 15.47786 | 0.0001924831 |  | 33.13022 | 22.86442 | 53.90671 | 34.76556 | 58.06182 | 48.18486
1109.449 | 11.01919 | 7.78017 | 0.000180719 |  | 33.06295 | 22.8598 | 53.88802 | 34.7328 | 58.06368 | 48.18203
1109.549 | 11.01949 | 15.46236 | 0.0001936833 |  | 32.97316 | 22.86135 | 53.88182 | 34.75803 | 58.06817 | 48.25567
1109.648 | 11.01958 | 17.19904 | 0.0002257162 |  | 32.86827 | 22.83895 | 53.83324 | 34.7872 | 58.07307 | 48.22192
1109.748 | 11.01872 | 17.18172 | 0.0002183226 |  | 32.75513 | 22.84431 | 53.79267 | 34.81588 | 58.05357 | 48.26308
1109.848 | 11.01922 | 10.99195 | 0.0001780225 |  | 32.67138 | 22.84991 | 53.7775 | 34.86073 | 58.06434 | 48.31526
1109.947 | 11.01929 | 14.82712 | 0.0002131312 |  | 32.62302 | 22.8483 | 53.74332 | 34.93293 | 58.08561 | 48.32792
1110.046875 | 11.01859 | 14.20509 | 0.0002082025 |  | 32.58898 | 22.8174 | 53.6996 | 35.01491 | 58.06289 | 48.3159
1110.146 | 11.01957 | 11.74977 | 0.0002132263 |  | 32.56995 | 22.81395 | 53.68725 | 35.06445 | 58.1019 | 48.32214
1110.246 | 11.01887 | 5.335793 | 0.0002087053 |  | 32.53131 | 22.85554 | 53.64417 | 35.17044 | 58.0823 | 48.33347
1110.346 | 11.01915 | 16.04612 | 0.0002391056 |  | 32.50143 | 22.89052 | 53.62125 | 35.19043 | 58.07592 | 48.34032
1110.445 | 11.01917 | 17.65428 | 0.0002463145 |  | 32.42299 | 22.87675 | 53.54922 | 35.28274 | 58.03827 | 48.31384
1110.545 | 11.01935 | 17.41048 | 0.0002554493 |  | 32.44071 | 22.93953 | 53.57502 | 35.33844 | 58.12455 | 48.32016
1110.645 | 11.01936 | 16.81488 | 0.00020411 |  | 32.3974 | 22.95097 | 53.50731 | 35.37304 | 58.08102 | 48.32823
1110.744 | 11.01868 | 14.19825 | 0.0001947288 |  | 32.39865 | 22.98023 | 53.50325 | 35.42685 | 58.08733 | 48.3603
1110.84375 | 11.01918 | 8.646 | 0.0002214441 |  | 32.39203 | 23.0183 | 53.46075 | 35.51503 | 58.07355 | 48.3281
1110.943 | 11.01877 | 8.173895 | 0.000224479 |  | 32.37897 | 22.99915 | 53.42807 | 35.56315 | 58.07289 | 48.35431
1111.043 | 11.01957 | 17.35671 | 0.000226587 |  | 32.35439 | 23.01458 | 53.37709 | 35.60477 | 58.06794 | 48.33118
1111.143 | 11.01855 | 17.39453 | 0.0002254404 |  | 32.34604 | 23.04412 | 53.32607 | 35.62587 | 58.06482 | 48.35254
1111.242 | 11.01919 | 13.79268 | 0.0002217458 |  | 32.33358 | 23.03104 | 53.26409 | 35.68937 | 58.04634 | 48.35101
1111.342 | 11.01934 | 16.77068 | 0.0002459156 |  | 32.26338 | 23.05129 | 53.28786 | 35.66273 | 58.06774 | 48.37323
1111.441 | 11.01916 | 18.02203 | 0.0002274793 |  | 32.16711 | 23.06155 | 53.25837 | 35.69484 | 58.05954 | 48.35433
1111.541 | 11.01989 | 11.27813 | 0.0002076543 |  | 32.12796 | 23.08321 | 53.23322 | 35.66799 | 58.07818 | 48.34973
1111.640625 | 11.0187 | 10.87164 | 0.0002544222 |  | 32.05458 | 23.05924 | 53.21656 | 35.64883 | 58.0526 | 48.28985
1111.74 | 11.01838 | 15.81963 | 0.0003021306 |  | 31.98575 | 23.10285 | 53.20963 | 35.67864 | 58.03886 | 48.27269
1111.84 | 11.01911 | 12.90087 | 0.0002193718 |  | 31.92632 | 23.12425 | 53.20523 | 35.69917 | 58.02105 | 48.25044
1111.939 | 11.01968 | 14.13673 | 0.0002551991 |  | 31.84378 | 23.11606 | 53.20002 | 35.7436 | 58.02312 | 48.1867
1112.039 | 11.01837 | 20.4017 | 0.0002317626 |  | 31.77098 | 23.14069 | 53.18474 | 35.77712 | 58.01997 | 48.17731
1112.139 | 11.01937 | 12.49621 | 0.0002529194 |  | 31.72965 | 23.12751 | 53.2076 | 35.78336 | 58.03673 | 48.10934
1112.238 | 11.01959 | 12.67667 | 0.0002438105 |  | 31.67503 | 23.15543 | 53.19582 | 35.83084 | 57.99287 | 48.10382
1112.338 | 11.01929 | 16.98258 | 0.0002111329 |  | 31.58176 | 23.15287 | 53.22759 | 35.88671 | 57.98763 | 48.04075
1112.4375 | 11.01957 | 15.49198 | 0.0002276484 |  | 31.55208 | 23.1553 | 53.24814 | 35.91537 | 58.00463 | 48.01312
1112.537 | 11.01937 | 10.20905 | 0.0002642376 |  | 31.54597 | 23.1433 | 53.24839 | 35.94543 | 57.9585 | 47.98567
1112.637 | 11.01948 | 12.22826 | 0.0002206673 |  | 31.53677 | 23.17586 | 53.28711 | 35.95454 | 57.95199 | 47.94686
1112.736 | 11.01919 | 14.45937 | 0.0002136954 |  | 31.55585 | 23.15722 | 53.30014 | 36.00241 | 57.94637 | 47.92162
1112.836 | 11.01879 | 10.50298 | 0.0002205699 |  | 31.55116 | 23.13865 | 53.32163 | 36.01965 | 57.98559 | 47.87004
1112.936 | 11.01896 | 10.59138 | 0.0002000807 |  | 31.52836 | 23.14595 | 53.3196 | 35.99764 | 57.95109 | 47.88574
1113.035 | 11.01894 | 9.811225 | 0.0002409935 |  | 31.48814 | 23.11769 | 53.33335 | 35.97961 | 57.96809 | 47.84347
1113.135 | 11.01918 | 13.91025 | 0.0002246413 |  | 31.50743 | 23.1326 | 53.36987 | 36.03229 | 57.94353 | 47.83025
1113.234375 | 11.01892 | 10.89716 | 0.0001921618 |  | 31.52069 | 23.1237 | 53.326 | 36.03317 | 57.93769 | 47.79465
1113.334 | 11.01933 | 10.5203 | 0.0002124448 |  | 31.48819 | 23.13061 | 53.3482 | 36.00686 | 57.91314 | 47.80634
1113.434 | 11.0191 | 7.083404 | 0.0001940986 |  | 31.53485 | 23.12998 | 53.3305 | 36.04711 | 57.94982 | 47.78996
1113.533 | 11.01926 | 9.603426 | 0.0001999128 |  | 31.51862 | 23.11103 | 53.33502 | 36.04863 | 57.91253 | 47.78458
1113.633 | 11.01919 | 8.135615 | 0.0002030311 |  | 31.49941 | 23.09206 | 53.35382 | 36.08901 | 57.94254 | 47.78901
1113.732 | 11.01859 | 6.731148 | 0.0002133348 |  | 31.50049 | 23.09453 | 53.33706 | 36.1136 | 57.90821 | 47.80439
1113.832 | 11.01929 | 8.685645 | 0.000188876 |  | 31.52421 | 23.10912 | 53.31625 | 36.10096 | 57.90955 | 47.78948
1113.932 | 11.01954 | 11.83499 | 0.0002046541 |  | 31.48661 | 23.0993 | 53.31313 | 36.13068 | 57.89645 | 47.77325
1114.03125 | 11.01911 | 2.206501 | 0.0002283774 |  | 31.49253 | 23.1062 | 53.27792 | 36.12058 | 57.86738 | 47.78136
1114.131 | 11.01943 | 11.17422 | 0.000230234 |  | 31.49704 | 23.09474 | 53.25797 | 36.14087 | 57.87434 | 47.78321
1114.23 | 11.01931 | 8.867471 | 0.0001973194 |  | 31.46157 | 23.06474 | 53.24218 | 36.16893 | 57.88031 | 47.80247
1114.33 | 11.01883 | 7.937387 | 0.0002301352 |  | 31.44052 | 23.09155 | 53.21851 | 36.20095 | 57.88536 | 47.79445
1114.43 | 11.01893 | 9.047472 | 0.0002639497 |  | 31.41965 | 23.10287 | 53.18476 | 36.23922 | 57.88316 | 47.79543
1114.529 | 11.01941 | 11.47453 | 0.0002138304 |  | 31.39105 | 23.11123 | 53.19214 | 36.2312 | 57.87564 | 47.79217
1114.629 | 11.01904 | 9.09851 | 0.0002349258 |  | 31.33294 | 23.11372 | 53.16085 | 36.24403 | 57.87084 | 47.8002
1114.729 | 11.01915 | 8.866559 | 0.0002514022 |  | 31.31756 | 23.12603 | 53.09533 | 36.27821 | 57.84521 | 47.79146
1114.828125 | 11.01918 | 11.93205 | 0.0002614725 |  | 31.25899 | 23.14405 | 53.11797 | 36.30056 | 57.84809 | 47.78239
1114.928 | 11.01918 | 12.39687 | 0.0002165424 |  | 31.25242 | 23.17179 | 53.075 | 36.33798 | 57.8387 | 47.75777
1115.027 | 11.01871 | 14.50585 | 0.000238777 |  | 31.21731 | 23.17249 | 53.08856 | 36.36009 | 57.84101 | 47.79198
1115.127 | 11.01885 | 13.79633 | 0.000260284 |  | 31.15984 | 23.14586 | 53.05028 | 36.38382 | 57.84215 | 47.77221
1115.227 | 11.01898 | 12.33216 | 0.0002443195 |  | 31.13514 | 23.20419 | 53.06628 | 36.46223 | 57.82058 | 47.75893
1115.326 | 11.01959 | 12.43105 | 0.0002194904 |  | 31.11584 | 23.19639 | 53.04164 | 36.48671 | 57.83683 | 47.77133
1115.426 | 11.01979 | 14.53547 | 0.0002732946 |  | 31.10426 | 23.20079 | 52.9815 | 36.4962 | 57.8302 | 47.77698
1115.525 | 11.01918 | 11.45858 | 0.0002357393 |  | 31.11459 | 23.17336 | 52.9722 | 36.51887 | 57.81383 | 47.73995
1115.625 | 11.0194 | 12.14988 | 0.0002204585 |  | 31.11021 | 23.20048 | 52.95725 | 36.54589 | 57.84346 | 47.73559
1115.725 | 11.01862 | 11.12364 | 0.0002436103 |  | 31.09761 | 23.20326 | 52.93645 | 36.58478 | 57.8287 | 47.7255
1115.824 | 11.01978 | 15.44505 | 0.0002375187 |  | 31.12028 | 23.23375 | 52.88485 | 36.66037 | 57.80149 | 47.70994
1115.924 | 11.01893 | 8.993699 | 0.0002045777 |  | 31.11094 | 23.22397 | 52.90263 | 36.65328 | 57.77175 | 47.71738
1116.023 | 11.01925 | 10.48338 | 0.0002635246 |  | 31.13188 | 23.20943 | 52.82187 | 36.69604 | 57.82097 | 47.70738
1116.123 | 11.01892 | 8.667418 | 0.000223899 |  | 31.13125 | 23.25261 | 52.83321 | 36.76027 | 57.77113 | 47.69624
1116.223 | 11.01948 | 16.97985 | 0.0002553652 |  | 31.16443 | 23.21084 | 52.83411 | 36.80599 | 57.76209 | 47.70245
1116.322 | 11.01916 | 10.79918 | 0.0002181312 |  | 31.18711 | 23.24188 | 52.80156 | 36.82931 | 57.75987 | 47.68414
1116.421875 | 11.01926 | 13.62133 | 0.000217065 |  | 31.18628 | 23.24713 | 52.77687 | 36.87816 | 57.7617 | 47.68342
1116.521 | 11.01861 | 11.9758 | 0.0002148186 |  | 31.17551 | 23.25956 | 52.76985 | 36.95045 | 57.75268 | 47.6842
1116.621 | 11.01966 | 11.92294 | 0.0002267158 |  | 31.14881 | 23.24687 | 52.80688 | 37.02706 | 57.75214 | 47.66004
1116.721 | 11.01939 | 8.218098 | 0.0002633722 |  | 31.09215 | 23.22951 | 52.80983 | 37.06353 | 57.73071 | 47.66744
1116.82 | 11.01911 | 13.53156 | 0.000245088 |  | 31.06927 | 23.232 | 52.78606 | 37.08868 | 57.73467 | 47.63974
1116.92 | 11.01967 | 8.651012 | 0.0002268087 |  | 31.04378 | 23.26681 | 52.82922 | 37.1666 | 57.69646 | 47.64877
1117.02 | 11.01918 | 8.012121 | 0.0002476159 |  | 31.01556 | 23.24013 | 52.84121 | 37.2485 | 57.74243 | 47.62236
1117.119 | 11.01898 | 11.91838 | 0.0002253484 |  | 30.96845 | 23.28297 | 52.86866 | 37.3077 | 57.72822 | 47.62903
1117.21875 | 11.0189 | 15.91989 | 0.000190706 |  | 30.93357 | 23.27551 | 52.87274 | 37.36474 | 57.69847 | 47.59962
1117.318 | 11.01973 | 18.34057 | 0.0002225791 |  | 30.90989 | 23.22337 | 52.90888 | 37.41727 | 57.69004 | 47.60814
1117.418 | 11.01904 | 12.57323 | 0.0002471884 |  | 30.91588 | 23.24751 | 52.93111 | 37.44812 | 57.66371 | 47.57565
1117.518 | 11.01943 | 13.97724 | 0.0002181389 |  | 30.88263 | 23.24032 | 52.98052 | 37.4888 | 57.65147 | 47.55009
1117.617 | 11.01926 | 12.32396 | 0.0002024259 |  | 30.84785 | 23.2666 | 52.97656 | 37.51484 | 57.65469 | 47.55671
1117.717 | 11.01978 | 7.392369 | 0.0002147327 |  | 30.83032 | 23.25119 | 52.99217 | 37.53702 | 57.65397 | 47.5249
1117.816 | 11.01949 | 14.49309 | 0.0001504154 |  | 30.81701 | 23.26018 | 52.99601 | 37.59023 | 57.6365 | 47.49839
1117.916 | 11.01887 | 14.01643 | 0.0002162394 |  | 30.79088 | 23.25319 | 53.0041 | 37.60575 | 57.64116 | 47.50516
1118.015625 | 11.01962 | 11.74841 | 0.0001891952 |  | 30.79221 | 23.23291 | 52.99951 | 37.65815 | 57.61981 | 47.47324
1118.115 | 11.01928 | 8.449594 | 0.0002362174 |  | 30.80309 | 23.25307 | 53.02349 | 37.68161 | 57.60824 | 47.43664
1118.215 | 11.01953 | 13.45318 | 0.0002196392 |  | 30.8424 | 23.26445 | 53.02446 | 37.75909 | 57.57821 | 47.41829
1118.314 | 11.01917 | 12.13302 | 0.0002457232 |  | 30.8622 | 23.28545 | 52.98959 | 37.80998 | 57.58411 | 47.40932
1118.414 | 11.0194 | 8.438656 | 0.0002182204 |  | 30.89154 | 23.27825 | 52.97914 | 37.8485 | 57.54983 | 47.38941
1118.514 | 11.01974 | 6.629982 | 0.0002529604 |  | 30.97316 | 23.28422 | 52.99279 | 37.88394 | 57.56552 | 47.37238
1118.613 | 11.01944 | 9.461248 | 0.0002172087 |  | 31.03568 | 23.27916 | 52.98804 | 37.90985 | 57.53747 | 47.37097
1118.713 | 11.01925 | 8.2942 | 0.0002244123 |  | 31.13734 | 23.26719 | 52.95485 | 37.94852 | 57.54461 | 47.36751
1118.8125 | 11.01936 | 5.122982 | 0.0002246122 |  | 31.19656 | 23.2802 | 52.95537 | 37.98501 | 57.54481 | 47.3363
1118.912 | 11.01939 | 5.77919 | 0.0002350491 |  | 31.24155 | 23.27127 | 52.9118 | 37.97666 | 57.53107 | 47.31822
1119.012 | 11.01918 | 4.647686 | 0.0002365439 |  | 31.31996 | 23.2929 | 52.94844 | 37.98568 | 57.54112 | 47.30473
1119.111 | 11.01915 | 10.68754 | 0.0002258985 |  | 31.36381 | 23.24905 | 52.89267 | 37.94022 | 57.521 | 47.3063
1119.211 | 11.0201 | 9.868644 | 0.0002162589 |  | 31.426 | 23.22643 | 52.88631 | 37.88146 | 57.51595 | 47.25362
1119.311 | 11.01929 | 7.062898 | 0.0002308848 |  | 31.49662 | 23.20194 | 52.85287 | 37.77831 | 57.50916 | 47.25167
1119.41 | 11.01962 | 8.367112 | 0.0002159925 |  | 31.56768 | 23.15903 | 52.82983 | 37.69556 | 57.49894 | 47.21239
1119.51 | 11.01942 | 9.206967 | 0.0002239565 |  | 31.6404 | 23.13778 | 52.80944 | 37.55426 | 57.4817 | 47.18161
1119.609375 | 11.0195 | 10.95184 | 0.0002139216 |  | 31.69893 | 23.08067 | 52.78561 | 37.4083 | 57.48785 | 47.15275
1119.709 | 11.01895 | 12.14168 | 0.000225658 |  | 31.7791 | 23.06355 | 52.7328 | 37.26956 | 57.47942 | 47.11251
1119.809 | 11.01916 | 8.723013 | 0.0002387566 |  | 31.84458 | 23.02631 | 52.72933 | 37.07299 | 57.45954 | 47.11091
1119.908 | 11.01966 | 7.951513 | 0.0002250374 |  | 31.94945 | 23.00363 | 52.66344 | 36.98681 | 57.4761 | 47.10482
1120.008 | 11.0193 | 7.924626 | 0.0002577113 |  | 32.03114 | 22.95046 | 52.68176 | 36.87302 | 57.45479 | 47.04989
1120.107 | 11.01943 | 17.80193 | 0.0002372866 |  | 32.11256 | 22.93907 | 52.63565 | 36.84876 | 57.44684 | 47.00997
1120.207 | 11.01914 | 9.660845 | 0.0002137784 |  | 32.16696 | 22.8836 | 52.58412 | 36.76365 | 57.41927 | 47.05889
1120.307 | 11.01925 | 13.68832 | 0.0002182214 |  | 32.20263 | 22.84864 | 52.54109 | 36.74743 | 57.43893 | 47.02494
1120.40625 | 11.01928 | 11.46633 | 0.0002178794 |  | 32.21473 | 22.82107 | 52.46984 | 36.67269 | 57.41022 | 46.98896
1120.506 | 11.01963 | 7.061986 | 0.0002502839 |  | 32.24587 | 22.76211 | 52.41061 | 36.60068 | 57.4071 | 47.00237
1120.605 | 11.01941 | 15.17345 | 0.0002270853 |  | 32.30083 | 22.72452 | 52.36517 | 36.59009 | 57.41537 | 46.98525
1120.705 | 11.01933 | 17.11473 | 0.0002242006 |  | 32.40218 | 22.72108 | 52.35145 | 36.56011 | 57.4451 | 46.94241
1120.805 | 11.01953 | 10.42551 | 0.0002578351 |  | 32.42002 | 22.64646 | 52.29933 | 36.52442 | 57.38435 | 46.93444
1120.904 | 11.01923 | 11.79945 | 0.0002370739 |  | 32.43151 | 22.6237 | 52.30996 | 36.5377 | 57.40004 | 46.9566
1121.004 | 11.01992 | 16.30951 | 0.0002105893 |  | 32.46544 | 22.56774 | 52.24574 | 36.50333 | 57.38427 | 46.95096
1121.104 | 11.01951 | 16.01239 | 0.0002178293 |  | 32.48703 | 22.54893 | 52.22139 | 36.48941 | 57.40413 | 46.91641
1121.203125 | 11.0197 | 15.26641 | 0.000235297 |  | 32.52535 | 22.50088 | 52.197 | 36.43923 | 57.39454 | 46.91095
1121.303 | 11.01973 | 10.90855 | 0.0002242037 |  | 32.53772 | 22.45199 | 52.14949 | 36.40025 | 57.37661 | 46.93002
1121.402 | 11.01924 | 9.56378 | 0.0002473214 |  | 32.62364 | 22.4378 | 52.14906 | 36.36665 | 57.38813 | 46.90237
1121.502 | 11.01942 | 12.12755 | 0.0002733124 |  | 32.65407 | 22.40799 | 52.12937 | 36.36882 | 57.3391 | 46.89529
1121.602 | 11.0196 | 15.10828 | 0.0002119229 |  | 32.71937 | 22.38941 | 52.10425 | 36.34464 | 57.3735 | 46.8647
1121.701 | 11.01939 | 14.8736 | 0.0002223538 |  | 32.7942 | 22.3721 | 52.13174 | 36.33626 | 57.38095 | 46.85243
1121.801 | 11.01999 | 14.92373 | 0.0002084684 |  | 32.80803 | 22.32567 | 52.08633 | 36.25085 | 57.38229 | 46.8161
1121.9 | 11.01996 | 12.22917 | 0.0001826447 |  | 32.81922 | 22.27619 | 52.06184 | 36.23584 | 57.36448 | 46.82088
1122 | 11.01965 | 14.29623 | 0.0001938524 |  | 32.82567 | 22.28277 | 52.06949 | 36.18946 | 57.36196 | 46.81472
1122.1 | 11.01954 | 11.75433 | 0.0002066814 |  | 32.86134 | 22.24643 | 52.08496 | 36.16835 | 57.37072 | 46.7767
1122.199 | 11.01959 | 11.42987 | 0.000179979 |  | 32.8844 | 22.23754 | 52.08104 | 36.12966 | 57.35041 | 46.72481
1122.299 | 11.01954 | 18.97672 | 0.0002060101 |  | 32.94819 | 22.2022 | 52.10413 | 36.09654 | 57.33452 | 46.73242
1122.398 | 11.02 | 16.73741 | 0.0002243634 |  | 32.98397 | 22.2091 | 52.09558 | 36.0592 | 57.3278 | 46.67447
1122.498 | 11.01903 | 13.77536 | 0.0002096 |  | 33.01098 | 22.18973 | 52.12764 | 35.98788 | 57.32283 | 46.66716
1122.598 | 11.01957 | 5.464757 | 0.0002564884 |  | 33.0425 | 22.19156 | 52.16 | 35.99084 | 57.3083 | 46.64552
1122.697 | 11.01933 | 12.08016 | 0.0002692136 |  | 33.06071 | 22.19374 | 52.16965 | 35.97356 | 57.30739 | 46.63697
1122.796875 | 11.01936 | 12.15125 | 0.0002708976 |  | 33.09411 | 22.19852 | 52.17614 | 35.93809 | 57.29088 | 46.62305
1122.896 | 11.0196 | 11.37929 | 0.0002356986 |  | 33.10222 | 22.18302 | 52.20298 | 35.94601 | 57.30098 | 46.62462
1122.996 | 11.01918 | 14.60246 | 0.0002401353 |  | 33.09693 | 22.18093 | 52.21802 | 35.9368 | 57.29839 | 46.57632
1123.096 | 11.01947 | 9.854973 | 0.000230896 |  | 33.07917 | 22.16504 | 52.23736 | 35.96998 | 57.26028 | 46.58572
1123.195 | 11.01906 | 9.4134 | 0.0002330851 |  | 33.09316 | 22.19316 | 52.2821 | 35.99414 | 57.22285 | 46.56163
1123.295 | 11.01981 | 9.255271 | 0.0002473959 |  | 33.05725 | 22.18185 | 52.31915 | 35.95314 | 57.21539 | 46.53639
1123.395 | 11.01942 | 8.368479 | 0.00025019 |  | 33.02184 | 22.19165 | 52.33437 | 35.91017 | 57.21698 | 46.52492
1123.494 | 11.01943 | 5.717215 | 0.0002583166 |  | 32.98737 | 22.2338 | 52.35344 | 35.806 | 57.20894 | 46.52492
1123.59375 | 11.01872 | 5.836608 | 0.0002401804 |  | 32.96773 | 22.26795 | 52.32998 | 35.67334 | 57.20419 | 46.49059
1123.693 | 11.01988 | 5.891747 | 0.0002798347 |  | 32.9591 | 22.26452 | 52.32262 | 35.58957 | 57.18896 | 46.51477
1123.793 | 11.0195 | 1.442291 | 0.0002664059 |  | 32.87248 | 22.27866 | 52.32516 | 35.51951 | 57.16316 | 46.47847
1123.893 | 11.02 | 7.201886 | 0.0002316761 |  | 32.83521 | 22.28572 | 52.32661 | 35.48686 | 57.15297 | 46.50186
1123.992 | 11.01998 | 4.598927 | 0.0002581311 |  | 32.801 | 22.33042 | 52.30816 | 35.42426 | 57.18354 | 46.44809
1124.092 | 11.01861 | 1.047199 | 0.0002506616 |  | 32.73856 | 22.35301 | 52.32705 | 35.41446 | 57.11311 | 46.42449
1124.191 | 11.01854 | 7.840777 | 0.0002535463 |  | 32.6631 | 22.37198 | 52.36361 | 35.3657 | 57.14009 | 46.40151
1124.291 | 11.0193 | 6.378435 | 0.0002661972 |  | 32.60814 | 22.39897 | 52.3723 | 35.26929 | 57.11431 | 46.40748
1124.390625 | 11.01981 | 8.738051 | 0.0002673933 |  | 32.53347 | 22.4021 | 52.34772 | 35.1815 | 57.08395 | 46.37295
1124.49 | 11.01922 | 6.210738 | 0.000236924 |  | 32.47995 | 22.42041 | 52.36054 | 35.08115 | 57.06676 | 46.34483
1124.59 | 11.01907 | 8.026703 | 0.0002147079 |  | 32.47915 | 22.41036 | 52.3847 | 35.04086 | 57.05522 | 46.29777
1124.689 | 11.01906 | 8.155666 | 0.0002434755 |  | 32.40744 | 22.45118 | 52.39329 | 34.92918 | 57.05194 | 46.28158
1124.789 | 11.01938 | 10.49159 | 0.0002459554 |  | 32.35317 | 22.45422 | 52.41047 | 34.85395 | 57.01183 | 46.26867
1124.889 | 11.01994 | 10.22682 | 0.000214588 |  | 32.30565 | 22.47029 | 52.38034 | 34.77264 | 57.02515 | 46.24782
1124.988 | 11.0196 | 9.290816 | 0.000227866 |  | 32.21075 | 22.46968 | 52.36515 | 34.70144 | 57.00103 | 46.23531
1125.088 | 11.01932 | 5.925925 | 0.000245467 |  | 32.15032 | 22.48141 | 52.33282 | 34.63253 | 57.01183 | 46.20053
1125.1875 | 11.01912 | 15.77589 | 0.0002439228 |  | 32.11735 | 22.49652 | 52.34995 | 34.6264 | 56.97189 | 46.18501
1125.287 | 11.01943 | 11.192 | 0.000236427 |  | 32.05602 | 22.49518 | 52.29156 | 34.59737 | 56.96438 | 46.16726
1125.387 | 11.01911 | 8.599063 | 0.0002053164 |  | 31.98697 | 22.52309 | 52.29349 | 34.56907 | 56.97937 | 46.19312
1125.486 | 11.01974 | 10.2168 | 0.0002657338 |  | 31.95527 | 22.51973 | 52.26654 | 34.61915 | 56.93853 | 46.15401
1125.586 | 11.01963 | 14.34818 | 0.000241217 |  | 31.89494 | 22.53154 | 52.18053 | 34.62029 | 56.92975 | 46.1279
1125.686 | 11.01921 | 10.77503 | 0.0001912103 |  | 31.83664 | 22.55523 | 52.21131 | 34.65393 | 56.94243 | 46.12073
1125.785 | 11.02023 | 8.022146 | 0.000257302 |  | 31.82531 | 22.5493 | 52.163 | 34.66747 | 56.92878 | 46.10254
1125.885 | 11.01941 | 10.81559 | 0.0002157529 |  | 31.77841 | 22.58681 | 52.13074 | 34.71207 | 56.894 | 46.10722
1125.984375 | 11.01916 | 12.64204 | 0.0002411891 |  | 31.75873 | 22.57965 | 52.08504 | 34.75972 | 56.90766 | 46.08062
1126.084 | 11.01953 | 8.254098 | 0.0002226157 |  | 31.74043 | 22.62054 | 52.04892 | 34.77658 | 56.89793 | 46.05657
1126.184 | 11.01929 | 14.44114 | 0.0001729637 |  | 31.70027 | 22.58513 | 52.06939 | 34.75766 | 56.88108 | 46.06533
1126.283 | 11.01966 | 11.71423 | 0.0002192811 |  | 31.66584 | 22.64706 | 51.97508 | 34.74763 | 56.8687 | 46.05645
1126.383 | 11.01906 | 12.94963 | 0.0001869961 |  | 31.67473 | 22.64907 | 51.96304 | 34.68622 | 56.85621 | 46.01094
1126.482 | 11.01896 | 13.97724 | 0.0001963627 |  | 31.64082 | 22.67059 | 51.92498 | 34.71246 | 56.86816 | 46.00704
1126.582 | 11.01913 | 6.964922 | 0.0002239599 |  | 31.64192 | 22.65154 | 51.86403 | 34.66902 | 56.85654 | 46.01847
1126.682 | 11.01846 | 16.37559 | 0.0002103428 |  | 31.58172 | 22.68769 | 51.84112 | 34.60242 | 56.85412 | 45.98562
1126.78125 | 11.01943 | 12.21914 | 0.0002542501 |  | 31.56655 | 22.70062 | 51.80392 | 34.55064 | 56.85638 | 45.94953
1126.881 | 11.01871 | 11.72562 | 0.0002519203 |  | 31.51968 | 22.67051 | 51.78569 | 34.50128 | 56.82249 | 46.00181
1126.98 | 11.01916 | 14.60519 | 0.0002061543 |  | 31.48656 | 22.69374 | 51.75097 | 34.48644 | 56.83249 | 45.973
1127.08 | 11.01937 | 14.68904 | 0.0002342092 |  | 31.45592 | 22.70852 | 51.73122 | 34.46346 | 56.81898 | 45.93435
1127.18 | 11.01946 | 8.884787 | 0.0002227615 |  | 31.40723 | 22.76721 | 51.73037 | 34.48278 | 56.8335 | 45.93348
1127.279 | 11.01902 | 8.825546 | 0.0002306769 |  | 31.40298 | 22.75334 | 51.72222 | 34.48713 | 56.81369 | 45.93656
1127.379 | 11.01871 | 17.70578 | 0.0002194745 |  | 31.36756 | 22.78456 | 51.70218 | 34.48999 | 56.81094 | 45.90015
1127.479 | 11.01949 | 13.54751 | 0.0002434566 |  | 31.35137 | 22.78022 | 51.66671 | 34.46284 | 56.79643 | 45.88958
1127.578125 | 11.01989 | 8.343415 | 0.0002386553 |  | 31.27191 | 22.83101 | 51.67955 | 34.47769 | 56.80645 | 45.88566
1127.678 | 11.01899 | 14.00914 | 0.000231091 |  | 31.27457 | 22.87553 | 51.66326 | 34.49634 | 56.77025 | 45.87873
1127.777 | 11.01919 | 14.33678 | 0.0002150388 |  | 31.2628 | 22.87097 | 51.66063 | 34.50855 | 56.78214 | 45.8345
1127.877 | 11.01945 | 12.79469 | 0.0002191503 |  | 31.21602 | 22.90899 | 51.62023 | 34.55753 | 56.79858 | 45.83243
1127.977 | 11.01871 | 14.02554 | 0.0002200571 |  | 31.13503 | 22.92512 | 51.59846 | 34.56845 | 56.80048 | 45.79826
1128.076 | 11.01951 | 7.130797 | 0.0002519788 |  | 31.07892 | 22.92136 | 51.5722 | 34.58412 | 56.78594 | 45.81276
1128.176 | 11.01935 | 13.37161 | 0.000239715 |  | 31.00639 | 22.95451 | 51.53979 | 34.58428 | 56.79877 | 45.80504
1128.275 | 11.01901 | 9.139979 | 0.0002215671 |  | 30.98464 | 22.98038 | 51.51642 | 34.55735 | 56.76241 | 45.79967
1128.375 | 11.01874 | 12.25105 | 0.0002356335 |  | 30.89569 | 22.9953 | 51.52359 | 34.47658 | 56.72789 | 45.75467
1128.475 | 11.01962 | 17.67798 | 0.0002650489 |  | 30.86865 | 23.01125 | 51.50431 | 34.47488 | 56.78979 | 45.74553
1128.574 | 11.01987 | 18.2116 | 0.0002167668 |  | 30.78622 | 23.0342 | 51.4529 | 34.4367 | 56.72931 | 45.74179
1128.674 | 11.01928 | 14.71729 | 0.0002509701 |  | 30.75186 | 23.05923 | 51.49048 | 34.43492 | 56.7268 | 45.74065
1128.773 | 11.01983 | 15.85153 | 0.0002553262 |  | 30.71421 | 23.10585 | 51.40925 | 34.42089 | 56.69222 | 45.70661
1128.873 | 11.0193 | 16.00647 | 0.0002629983 |  | 30.67422 | 23.10151 | 51.41414 | 34.41903 | 56.68748 | 45.69603
1128.973 | 11.01937 | 17.41048 | 0.0002391205 |  | 30.61923 | 23.0965 | 51.367 | 34.3928 | 56.70518 | 45.708
1129.072 | 11.01969 | 13.00796 | 0.0002440592 |  | 30.59481 | 23.12794 | 51.34816 | 34.38982 | 56.70062 | 45.69385
1129.171875 | 11.01914 | 14.12716 | 0.0002402644 |  | 30.59063 | 23.12215 | 51.29615 | 34.38831 | 56.68739 | 45.65351
1129.271 | 11.01964 | 18.59576 | 0.0002584031 |  | 30.54364 | 23.20626 | 51.29161 | 34.39914 | 56.74099 | 45.65736
1129.371 | 11.01958 | 12.56183 | 0.0002710315 |  | 30.54193 | 23.19081 | 51.23512 | 34.41548 | 56.6816 | 45.65589
1129.471 | 11.01938 | 16.52733 | 0.000227433 |  | 30.48817 | 23.20364 | 51.19246 | 34.39503 | 56.66999 | 45.6209
1129.57 | 11.01952 | 13.22032 | 0.0002421949 |  | 30.51696 | 23.22725 | 51.13964 | 34.34872 | 56.67199 | 45.63411
1129.67 | 11.01918 | 12.67348 | 0.0002678787 |  | 30.4733 | 23.24804 | 51.09909 | 34.30939 | 56.67777 | 45.62894
1129.77 | 11.01942 | 18.21616 | 0.0001992117 |  | 30.46696 | 23.26262 | 51.07757 | 34.28747 | 56.63287 | 45.60222
1129.869 | 11.01968 | 12.71085 | 0.0002257029 |  | 30.44033 | 23.26511 | 51.06984 | 34.25686 | 56.65451 | 45.59408
1129.96875 | 11.01907 | 11.13504 | 0.0002282096 |  | 30.39124 | 23.2933 | 51.0036 | 34.20716 | 56.66262 | 45.60358
1130.068 | 11.01893 | 13.95764 | 0.0002551452 |  | 30.33304 | 23.31866 | 50.97442 | 34.1967 | 56.61018 | 45.57456
1130.168 | 11.01909 | 20.34246 | 0.0002727612 |  | 30.29709 | 23.30259 | 50.92884 | 34.21311 | 56.66659 | 45.56234
1130.268 | 11.02 | 16.00829 | 0.0002342425 |  | 30.23156 | 23.33212 | 50.89139 | 34.21879 | 56.60742 | 45.57929
1130.367 | 11.01858 | 19.59875 | 0.0002130338 |  | 30.16861 | 23.35767 | 50.87561 | 34.22446 | 56.60365 | 45.5464
1130.467 | 11.0194 | 14.24974 | 0.0001757295 |  | 30.10588 | 23.3708 | 50.88144 | 34.24313 | 56.59041 | 45.51009
1130.566 | 11.01937 | 15.46282 | 0.0001889053 |  | 30.03009 | 23.37605 | 50.84928 | 34.20915 | 56.58864 | 45.52153
1130.666 | 11.01953 | 12.85166 | 0.0001959472 |  | 30.00454 | 23.36335 | 50.84911 | 34.23301 | 56.59376 | 45.48527
1130.765625 | 11.01905 | 12.25515 | 0.0001749176 |  | 29.97925 | 23.36238 | 50.81683 | 34.24519 | 56.58347 | 45.48962
1130.865 | 11.01935 | 18.34376 | 0.0002292098 |  | 29.93106 | 23.35773 | 50.79519 | 34.27159 | 56.57612 | 45.47995
1130.965 | 11.01918 | 17.31205 | 0.0002416338 |  | 29.90409 | 23.37289 | 50.7904 | 34.22778 | 56.56379 | 45.46307
1131.064 | 11.0189 | 15.67335 | 0.0002263643 |  | 29.8855 | 23.36961 | 50.81144 | 34.22197 | 56.57595 | 45.39946
1131.164 | 11.01893 | 4.984905 | 0.0002605866 |  | 29.89983 | 23.32967 | 50.82707 | 34.18482 | 56.54576 | 45.41397
1131.264 | 11.01913 | 20.70018 | 0.0002238553 |  | 29.86012 | 23.33179 | 50.85505 | 34.18229 | 56.51545 | 45.37952
1131.363 | 11.01936 | 19.32442 | 0.000238239 |  | 29.83421 | 23.34513 | 50.83162 | 34.16509 | 56.52602 | 45.35427
1131.463 | 11.01905 | 17.9514 | 0.0001755545 |  | 29.84934 | 23.3214 | 50.82198 | 34.13968 | 56.53415 | 45.36363
1131.5625 | 11.01915 | 13.46959 | 0.0002429004 |  | 29.87149 | 23.36735 | 50.87438 | 34.15432 | 56.52436 | 45.33737
1131.662 | 11.01871 | 16.35554 | 0.0002566585 |  | 29.8508 | 23.37123 | 50.86043 | 34.10397 | 56.49188 | 45.30699
1131.762 | 11.01926 | 12.15763 | 0.000216447 |  | 29.92709 | 23.36639 | 50.85887 | 34.09592 | 56.47958 | 45.30518
1131.861 | 11.01909 | 10.96688 | 0.0002109558 |  | 29.94836 | 23.36458 | 50.88728 | 34.07906 | 56.52681 | 45.28537
1131.961 | 11.01917 | 10.46197 | 0.0002552162 |  | 29.92643 | 23.39664 | 50.89591 | 34.04962 | 56.45853 | 45.27593
1132.061 | 11.01868 | 10.90172 | 0.00022222 |  | 29.92942 | 23.3866 | 50.90174 | 34.065 | 56.45922 | 45.23966
1132.16 | 11.01872 | 13.26543 | 0.0002452284 |  | 29.94853 | 23.40021 | 50.90982 | 34.07171 | 56.47199 | 45.23221
1132.26 | 11.01911 | 8.61319 | 0.0002353501 |  | 29.93792 | 23.37151 | 50.90401 | 34.03395 | 56.47219 | 45.20525
1132.359375 | 11.01942 | 15.78637 | 0.000211947 |  | 29.8878 | 23.40099 | 50.94167 | 34.0035 | 56.46131 | 45.20757
1132.459 | 11.01883 | 14.98524 | 0.0002355785 |  | 29.83498 | 23.38228 | 50.921 | 33.97704 | 56.43737 | 45.17131
1132.559 | 11.01932 | 14.206 | 0.0002578394 |  | 29.78998 | 23.41851 | 50.9173 | 33.93007 | 56.39917 | 45.16802
1132.658 | 11.01938 | 16.14136 | 0.0002565614 |  | 29.73368 | 23.41347 | 50.92004 | 33.92387 | 56.39125 | 45.16921
1132.758 | 11.01927 | 9.520489 | 0.0002495983 |  | 29.65367 | 23.40678 | 50.9074 | 33.88896 | 56.37588 | 45.15697
1132.857 | 11.01948 | 13.0549 | 0.0002651445 |  | 29.65755 | 23.41932 | 50.91254 | 33.87334 | 56.38844 | 45.14119
1132.957 | 11.01898 | 9.418412 | 0.0002677859 |  | 29.62325 | 23.41226 | 50.86857 | 33.84801 | 56.3798 | 45.16431
1133.057 | 11.01952 | 11.01108 | 0.00024535 |  | 29.62963 | 23.44143 | 50.89017 | 33.84227 | 56.37717 | 45.13187
1133.15625 | 11.01895 | 10.37128 | 0.0002649662 |  | 29.64346 | 23.43219 | 50.90313 | 33.83569 | 56.3606 | 45.09876
1133.256 | 11.01909 | 12.30846 | 0.0002226602 |  | 29.66401 | 23.43482 | 50.85111 | 33.84009 | 56.35573 | 45.08673
1133.355 | 11.01858 | 15.89893 | 0.0002466486 |  | 29.62424 | 23.45734 | 50.8745 | 33.81929 | 56.35551 | 45.04246
1133.455 | 11.01947 | 13.15789 | 0.0002399425 |  | 29.62342 | 23.46448 | 50.88774 | 33.8263 | 56.34865 | 45.04473
1133.555 | 11.01902 | 13.0786 | 0.0002419075 |  | 29.60186 | 23.44108 | 50.85933 | 33.84562 | 56.33712 | 45.04411
1133.654 | 11.01832 | 16.58931 | 0.0002351286 |  | 29.58786 | 23.48321 | 50.8853 | 33.83988 | 56.34975 | 44.99358
1133.754 | 11.01889 | 16.13042 | 0.0002401226 |  | 29.62681 | 23.48473 | 50.88171 | 33.90999 | 56.32574 | 44.98168
1133.854 | 11.0199 | 12.81429 | 0.0002493749 |  | 29.65523 | 23.47356 | 50.87669 | 33.92193 | 56.30463 | 44.90649
1133.953125 | 11.01874 | 17.13159 | 0.0002412081 |  | 29.67538 | 23.4407 | 50.86737 | 33.94432 | 56.31031 | 44.94565
1134.053 | 11.01914 | 19.74868 | 0.0002373759 |  | 29.74682 | 23.46461 | 50.86164 | 33.98618 | 56.30931 | 44.92804
1134.152 | 11.01906 | 20.24631 | 0.0002551609 |  | 29.76195 | 23.47188 | 50.87945 | 34.04789 | 56.29106 | 44.90927
1134.252 | 11.01857 | 13.88746 | 0.0002286524 |  | 29.73469 | 23.45629 | 50.87917 | 34.04474 | 56.30779 | 44.92149
1134.352 | 11.01933 | 18.6509 | 0.0002133918 |  | 29.78183 | 23.45835 | 50.87748 | 34.08107 | 56.2913 | 44.93677
1134.451 | 11.01862 | 15.77862 | 0.0002335592 |  | 29.85115 | 23.46595 | 50.87865 | 34.09581 | 56.29607 | 44.90453
1134.551 | 11.01879 | 19.10022 | 0.0002080658 |  | 29.93322 | 23.47266 | 50.84756 | 34.13395 | 56.27676 | 44.89259
1134.65 | 11.01876 | 16.15229 | 0.0001945205 |  | 29.98432 | 23.48877 | 50.8651 | 34.15855 | 56.30383 | 44.86413
1134.75 | 11.01942 | 16.12678 | 0.0002097879 |  | 30.02357 | 23.48018 | 50.88692 | 34.17365 | 56.29111 | 44.8633
1134.85 | 11.01896 | 13.29733 | 0.0001992195 |  | 30.08839 | 23.49165 | 50.86988 | 34.15145 | 56.31454 | 44.8021
1134.949 | 11.01895 | 16.20515 | 0.0002102423 |  | 30.14427 | 23.52168 | 50.86926 | 34.17134 | 56.26856 | 44.83827
1135.049 | 11.01948 | 14.57284 | 0.0001893298 |  | 30.19643 | 23.51138 | 50.8897 | 34.17043 | 56.26744 | 44.82802
1135.148 | 11.01897 | 21.38282 | 0.0002690013 |  | 30.26258 | 23.49983 | 50.8939 | 34.14429 | 56.26876 | 44.80368
1135.248 | 11.01881 | 20.96449 | 0.0002061704 |  | 30.33212 | 23.54106 | 50.88431 | 34.12825 | 56.24914 | 44.79578
1135.348 | 11.01946 | 18.42396 | 0.0002124895 |  | 30.37499 | 23.55393 | 50.86791 | 34.1558 | 56.26826 | 44.76677
1135.447 | 11.0195 | 17.36446 | 0.0002796539 |  | 30.47268 | 23.53424 | 50.91236 | 34.19108 | 56.25751 | 44.76109
1135.546875 | 11.01965 | 16.5925 | 0.0002529338 |  | 30.57545 | 23.53814 | 50.90032 | 34.19993 | 56.25082 | 44.77127
1135.646 | 11.0193 | 13.74939 | 0.0002704876 |  | 30.70971 | 23.53974 | 50.90561 | 34.27241 | 56.22853 | 44.74536
1135.746 | 11.01935 | 18.46679 | 0.000235127 |  | 30.77939 | 23.51994 | 50.92794 | 34.32286 | 56.26524 | 44.76617
1135.846 | 11.01968 | 13.73526 | 0.0002079191 |  | 30.8254 | 23.51005 | 50.93546 | 34.35994 | 56.23284 | 44.7561
1135.945 | 11.01891 | 21.97523 | 0.0002312591 |  | 30.85124 | 23.54591 | 50.9404 | 34.41042 | 56.26578 | 44.75321
1136.045 | 11.01891 | 14.99162 | 0.0002576942 |  | 30.87911 | 23.5085 | 50.95677 | 34.48115 | 56.25477 | 44.74627
1136.145 | 11.01829 | 17.42096 | 0.0002437557 |  | 30.96233 | 23.49226 | 50.9989 | 34.55595 | 56.2423 | 44.73559
1136.244 | 11.01848 | 19.75096 | 0.0002366328 |  | 31.00203 | 23.50113 | 51.01826 | 34.61319 | 56.23689 | 44.74258
1136.34375 | 11.01906 | 15.43502 | 0.0002047377 |  | 31.03402 | 23.5047 | 51.01967 | 34.71343 | 56.22787 | 44.77488
1136.443 | 11.01961 | 15.75264 | 0.0001864832 |  | 31.06640625 | 23.4851 | 51.02412 | 34.77891 | 56.25394 | 44.78997
1136.543 | 11.01888 | 19.80473 | 0.0002024341 |  | 31.11761 | 23.4901 | 51.03814 | 34.89938 | 56.24563 | 44.77767
1136.643 | 11.01897 | 14.86312 | 0.0002230268 |  | 31.1826 | 23.50854 | 51.08118 | 34.97858 | 56.22144 | 44.79843
1136.742 | 11.01915 | 15.87022 | 0.0002148982 |  | 31.22969 | 23.48922 | 51.07542 | 35.05415 | 56.24985 | 44.79748
1136.842 | 11.01932 | 15.70525 | 0.0002332295 |  | 31.2908 | 23.46707 | 51.08812 | 35.12598 | 56.24882 | 44.81231
1136.941 | 11.01899 | 17.6757 | 0.0002342095 |  | 31.35888 | 23.48718 | 51.16576 | 35.19706 | 56.24996 | 44.83322
1137.041 | 11.01954 | 20.03668 | 0.0002472294 |  | 31.41375 | 23.46952 | 51.14882 | 35.26944 | 56.21468 | 44.83504
1137.140625 | 11.01893 | 12.90589 | 0.0002533199 |  | 31.50106 | 23.47165 | 51.17218 | 35.3402 | 56.20053 | 44.84618
1137.24 | 11.01871 | 16.95205 | 0.000211628 |  | 31.57204 | 23.48562 | 51.18859 | 35.40638 | 56.20286 | 44.85389
1137.34 | 11.01872 | 17.62238 | 0.0002536208 |  | 31.62473 | 23.47741 | 51.2086 | 35.48728 | 56.22466 | 44.87526
1137.439 | 11.01927 | 17.11473 | 0.0002017438 |  | 31.62387 | 23.4624 | 51.207 | 35.5683 | 56.21656 | 44.8802
1137.539 | 11.01925 | 17.06415 | 0.0002184619 |  | 31.68472 | 23.46723 | 51.24564 | 35.57817 | 56.18692 | 44.89607
1137.639 | 11.01948 | 17.70395 | 0.0002514175 |  | 31.68189 | 23.47671 | 51.21282 | 35.61652 | 56.17949 | 44.93401
1137.738 | 11.01884 | 19.97288 | 0.0002185678 |  | 31.64862 | 23.46104 | 51.23822 | 35.63987 | 56.19255 | 44.90347
1137.838 | 11.01894 | 23.09443 | 0.000225197 |  | 31.6471 | 23.47384 | 51.26248 | 35.66372 | 56.20932 | 44.9482
1137.9375 | 11.01918 | 18.43991 | 0.0002366689 |  | 31.63584 | 23.46678 | 51.29375 | 35.69189 | 56.19301 | 44.9898
1138.037 | 11.01856 | 18.19019 | 0.0002155726 |  | 31.59329 | 23.48546 | 51.28045 | 35.75978 | 56.17242 | 44.9659
1138.137 | 11.0187 | 16.16232 | 0.0002207217 |  | 31.5803 | 23.46525 | 51.29552 | 35.79615 | 56.17177 | 45.04041
1138.236 | 11.01905 | 22.53574 | 0.0002751249 |  | 31.539 | 23.49796 | 51.29972 | 35.82665 | 56.17104 | 45.06751
1138.336 | 11.01887 | 13.05353 | 0.0002207032 |  | 31.57646 | 23.50291 | 51.33583 | 35.91017 | 56.15665 | 45.0497
1138.436 | 11.01873 | 12.38001 | 0.0002590147 |  | 31.57777 | 23.48363 | 51.29845 | 36.009 | 56.15582 | 45.10153
1138.535 | 11.01899 | 21.09619 | 0.0002421049 |  | 31.60417 | 23.50881 | 51.3644 | 36.08075 | 56.15234375 | 45.1166
1138.635 | 11.01862 | 19.24878 | 0.0002559168 |  | 31.58791 | 23.51617 | 51.36287 | 36.10397 | 56.1671 | 45.12363
1138.734375 | 11.01925 | 17.56496 | 0.0002092301 |  | 31.59081 | 23.50576 | 51.34913 | 36.14947 | 56.15881 | 45.16103
1138.834 | 11.01928 | 14.60428 | 0.0002383189 |  | 31.56938 | 23.49854 | 51.33438 | 36.2402 | 56.16165 | 45.16044
1138.934 | 11.01892 | 14.08387 | 0.0002447966 |  | 31.60061 | 23.51176 | 51.37492 | 36.2638 | 56.14321 | 45.1927
1139.033 | 11.01911 | 17.79783 | 0.0001831791 |  | 31.60896 | 23.55254 | 51.38439 | 36.29626 | 56.16239 | 45.22648
1139.133 | 11.0191 | 16.11219 | 0.0001666193 |  | 31.61659 | 23.54382 | 51.38436 | 36.33796 | 56.14285 | 45.23457
1139.232 | 11.01896 | 10.67614 | 0.0001933808 |  | 31.63649 | 23.5556 | 51.42506 | 36.40585 | 56.13172 | 45.21985
1139.332 | 11.01947 | 16.44121 | 0.0001977207 |  | 31.67097 | 23.56819 | 51.43361 | 36.45424 | 56.12399 | 45.24614
1139.432 | 11.01878 | 12.85621 | 0.0002124683 |  | 31.67243 | 23.55249 | 51.41609 | 36.51414 | 56.12209 | 45.25085
1139.53125 | 11.01902 | 15.18758 | 0.0001872519 |  | 31.71607 | 23.55439 | 51.46055 | 36.57373 | 56.12429 | 45.26825
1139.631 | 11.01867 | 18.6427 | 0.0002357643 |  | 31.73107 | 23.5655 | 51.51862 | 36.60555 | 56.11324 | 45.2559
1139.73 | 11.01877 | 19.08564 | 0.0002450008 |  | 31.77158 | 23.56156 | 51.48861 | 36.66874 | 56.10272 | 45.27077
1139.83 | 11.019 | 14.15724 | 0.0002667079 |  | 31.75364 | 23.56609 | 51.5058 | 36.74138 | 56.09303 | 45.25166
1139.93 | 11.01923 | 12.27428 | 0.0002486259 |  | 31.76768 | 23.57967 | 51.54304 | 36.78473 | 56.07647 | 45.2814
1140.029 | 11.01934 | 12.28249 | 0.0002342305 |  | 31.79375 | 23.56895 | 51.55546 | 36.82928 | 56.10608 | 45.27359
1140.129 | 11.02034 | 19.43653 | 0.0002436595 |  | 31.76538 | 23.57119 | 51.57276 | 36.87107 | 56.061 | 45.28371
1140.229 | 11.01888 | 14.25704 | 0.0002639991 |  | 31.80941 | 23.55047 | 51.54459 | 36.90113 | 56.05845 | 45.27021
1140.328125 | 11.01942 | 14.55187 | 0.0002254942 |  | 31.87627 | 23.57929 | 51.55467 | 36.95134 | 56.07413 | 45.29737
1140.428 | 11.01944 | 14.28711 | 0.0002334804 |  | 31.90352 | 23.56939 | 51.5985 | 36.98701 | 56.06416 | 45.27563
1140.527 | 11.01932 | 10.83746 | 0.0002316204 |  | 31.91481 | 23.61048 | 51.57893 | 36.98046 | 56.07808 | 45.29705
1140.627 | 11.0191 | 16.21609 | 0.0002429156 |  | 31.91586 | 23.64775 | 51.5649 | 36.95413 | 56.05683 | 45.29917
1140.727 | 11.01891 | 17.39043 | 0.0002273407 |  | 31.91385 | 23.59133 | 51.59609 | 36.98649 | 56.05235 | 45.30591
1140.826 | 11.01933 | 21.99574 | 0.0002674933 |  | 31.93815 | 23.5897 | 51.60302 | 36.92522 | 56.05276 | 45.30946
1140.926 | 11.01935 | 18.10953 | 0.000277767 |  | 31.93634 | 23.62586 | 51.54387 | 36.90118 | 56.0319 | 45.30926
1141.025 | 11.01917 | 22.45508 | 0.0002211933 |  | 31.94666 | 23.57622 | 51.58119 | 36.8467 | 56.00801 | 45.28917
1141.125 | 11.01935 | 21.16636 | 0.0002584376 |  | 31.95228 | 23.59867 | 51.58782 | 36.81886 | 56.00093 | 45.33763
1141.225 | 11.01945 | 14.63755 | 0.0002407184 |  | 31.91821 | 23.62374 | 51.53759 | 36.84037 | 55.9765 | 45.31178
1141.324 | 11.0189 | 20.59537 | 0.0002467607 |  | 31.89483 | 23.63245 | 51.57586 | 36.84269 | 56.00622 | 45.33504
1141.424 | 11.01912 | 21.45983 | 0.0002325297 |  | 31.9094 | 23.61663 | 51.55006 | 36.87552 | 56.04032 | 45.33554
1141.523 | 11.01904 | 20.14195 | 0.0002437808 |  | 31.92424 | 23.64981 | 51.54446 | 36.84678 | 56.01349 | 45.30776
1141.623 | 11.01907 | 17.47519 | 0.0002428582 |  | 31.9463 | 23.62873 | 51.53995 | 36.85211 | 56.00091 | 45.34666
1141.723 | 11.01883 | 18.25034 | 0.0002970956 |  | 31.9793 | 23.63546 | 51.51438 | 36.78876 | 55.98087 | 45.34639
1141.822 | 11.01909 | 16.36374 | 0.0002779563 |  | 32.01514 | 23.62421 | 51.51491 | 36.7585 | 56.0082 | 45.34509
1141.921875 | 11.01853 | 13.1392 | 0.0002692724 |  | 31.99875 | 23.64284 | 51.51995 | 36.68235 | 55.98648 | 45.34518
1142.021 | 11.01943 | 21.24611 | 0.0002684775 |  | 32.0554 | 23.66074 | 51.52057 | 36.59941 | 55.98159 | 45.33743
1142.121 | 11.01931 | 14.86084 | 0.0002045221 |  | 32.05617 | 23.6836 | 51.53775 | 36.58196 | 56.00231 | 45.32694
1142.221 | 11.01915 | 20.19344 | 0.0002645013 |  | 32.03697 | 23.68846 | 51.51527 | 36.52858 | 55.98092 | 45.33631
1142.32 | 11.01911 | 19.5263 | 0.0002339114 |  | 32.04266 | 23.70461 | 51.47799 | 36.52203 | 55.96582 | 45.30535
1142.42 | 11.01928 | 18.83865 | 0.0002591646 |  | 32.09153 | 23.71332 | 51.4823 | 36.49742 | 55.98933 | 45.31361
1142.52 | 11.01921 | 14.81846 | 0.000259847 |  | 32.13241 | 23.72509 | 51.47118 | 36.45164 | 55.96427 | 45.28712
1142.619 | 11.01919 | 17.13296 | 0.0002202059 |  | 32.07751 | 23.7289 | 51.46091 | 36.35339 | 55.97903 | 45.28778
1142.71875 | 11.0191 | 20.45957 | 0.0002624697 |  | 32.10741 | 23.7269 | 51.43849 | 36.32996 | 55.9628 | 45.27528
1142.818 | 11.01985 | 10.29791 | 0.0002276183 |  | 32.12527 | 23.73183 | 51.43414 | 36.30058 | 55.95119 | 45.24612
1142.918 | 11.01973 | 22.30926 | 0.0002175435 |  | 32.14912 | 23.71831 | 51.41714 | 36.20571 | 55.9622 | 45.20604
1143.018 | 11.01905 | 20.8852 | 0.0002121208 |  | 32.11227 | 23.70277 | 51.39579 | 36.13604 | 55.96468 | 45.21338
1143.117 | 11.01982 | 18.9029 | 0.0002366623 |  | 32.1341 | 23.71289 | 51.39232 | 36.05558 | 55.948 | 45.20898
1143.217 | 11.01929 | 20.15744 | 0.0002375461 |  | 32.11974 | 23.71413 | 51.33409 | 35.94196 | 55.9412 | 45.1715
1143.316 | 11.01886 | 18.0758 | 0.0002058169 |  | 32.16645 | 23.72788 | 51.32416 | 35.91478 | 55.94247 | 45.15882
1143.416 | 11.01946 | 15.2737 | 0.000234828 |  | 32.20975 | 23.71047 | 51.30722 | 35.88214 | 55.95154 | 45.13123
1143.515625 | 11.01853 | 17.46243 | 0.0001977466 |  | 32.31612 | 23.74144 | 51.2631 | 35.78703 | 55.91607 | 45.11882
1143.615 | 11.01946 | 18.85915 | 0.0002533834 |  | 32.3883 | 23.72559 | 51.27188 | 35.75303 | 55.93275 | 45.08066
1143.715 | 11.01957 | 18.32416 | 0.0002064912 |  | 32.44787 | 23.72321 | 51.26555 | 35.69871 | 55.95123 | 45.09293
1143.814 | 11.01898 | 19.41283 | 0.0002251135 |  | 32.52142 | 23.70991 | 51.23986 | 35.63076 | 55.9133 | 45.02988
1143.914 | 11.01875 | 18.60715 | 0.0002497003 |  | 32.54158 | 23.72569 | 51.19328 | 35.61272 | 55.90728 | 45.03622
1144.014 | 11.01925 | 19.25197 | 0.0002485065 |  | 32.6015 | 23.71912 | 51.19222 | 35.58609 | 55.91946 | 45.00451
1144.113 | 11.0193 | 21.13674 | 0.0002703103 |  | 32.69435 | 23.74762 | 51.1547 | 35.55431 | 55.89444 | 44.99834
1144.213 | 11.01922 | 20.43724 | 0.0002321224 |  | 32.82208 | 23.73628 | 51.11366 | 35.5307 | 55.8953 | 45.00175
1144.3125 | 11.01919 | 24.6028 | 0.0002524144 |  | 32.86409 | 23.76034 | 51.11856 | 35.53025 | 55.86671 | 44.95605
1144.412 | 11.0186 | 16.63898 | 0.0002472364 |  | 32.88721 | 23.75073 | 51.12316 | 35.49346 | 55.85687 | 44.9504
1144.512 | 11.01922 | 16.17098 | 0.0002510281 |  | 32.91456 | 23.76384 | 51.08236 | 35.40729 | 55.83535 | 44.9716
1144.611 | 11.01899 | 22.62233 | 0.0002500415 |  | 32.89842 | 23.75813 | 51.07132 | 35.35373 | 55.83698 | 44.975
1144.711 | 11.01901 | 16.58658 | 0.0002348521 |  | 32.89219 | 23.77709 | 51.06544 | 35.24424 | 55.81598 | 44.96424
1144.811 | 11.01962 | 17.34486 | 0.0002456518 |  | 32.88644 | 23.73654 | 51.04444 | 35.17079 | 55.82726 | 44.95544
1144.91 | 11.01876 | 14.92464 | 0.0002453893 |  | 32.88631 | 23.77217 | 51.02559 | 35.04666 | 55.81327 | 44.94793
1145.01 | 11.0192 | 18.80265 | 0.0002488024 |  | 32.91346 | 23.78298 | 51.03377 | 35.01123 | 55.79738 | 44.94079
1145.109375 | 11.01835 | 9.140434 | 0.0002515222 |  | 32.95424 | 23.76004 | 51.0152 | 34.91875 | 55.80375 | 44.95231
1145.209 | 11.01941 | 19.15171 | 0.0002604385 |  | 32.89952 | 23.77371 | 50.99638 | 34.83546 | 55.80771 | 44.95922
1145.309 | 11.01882 | 10.34166 | 0.0002511595 |  | 32.89686 | 23.77383 | 50.98179 | 34.75624 | 55.7573 | 44.92234
1145.408 | 11.0191 | 14.04058 | 0.0002486824 |  | 32.86795 | 23.7499 | 51.00642 | 34.65772 | 55.77516 | 44.91343
1145.508 | 11.01884 | 15.19441 | 0.000234053 |  | 32.85398 | 23.7661 | 50.95452 | 34.56202 | 55.7728 | 44.91212
1145.607 | 11.01971 | 21.00505 | 0.0002536282 |  | 32.86806 | 23.74974 | 50.97012 | 34.43565 | 55.75857 | 44.90023
1145.707 | 11.01842 | 14.68175 | 0.0002181286 |  | 32.89644 | 23.77185 | 50.97522 | 34.37843 | 55.77772 | 44.88934
1145.807 | 11.019 | 15.24818 | 0.0002220971 |  | 32.94629 | 23.76317 | 50.95143 | 34.34812 | 55.77004 | 44.87862
1145.90625 | 11.01849 | 11.5324 | 0.0002751948 |  | 33.00168 | 23.77224 | 51.00018 | 34.3035 | 55.72038 | 44.88269
1146.006 | 11.0196 | 16.16688 | 0.0002412882 |  | 33.06818 | 23.79154 | 50.99546 | 34.27695 | 55.73548 | 44.8765
1146.105 | 11.01849 | 18.15464 | 0.0002606085 |  | 33.063 | 23.74443 | 50.98595 | 34.2647 | 55.70228 | 44.79388
1146.205 | 11.01907 | 18.01383 | 0.0002167314 |  | 33.08698 | 23.7617 | 50.97088 | 34.20433 | 55.71977 | 44.81544
1146.305 | 11.01903 | 17.9874 | 0.0002533915 |  | 33.07575 | 23.77998 | 51.00881 | 34.18864 | 55.70399 | 44.76509
1146.404 | 11.01861 | 17.81606 | 0.0002298364 |  | 33.09565 | 23.77494 | 50.98296 | 34.16259 | 55.72212 | 44.73435
1146.504 | 11.01879 | 16.88415 | 0.0002124935 |  | 33.09546 | 23.76307 | 51.02227 | 34.09201 | 55.72091 | 44.75112
1146.604 | 11.01953 | 15.25138 | 0.0002162012 |  | 33.14024 | 23.75075 | 51.03428 | 34.04645 | 55.6984 | 44.70307
1146.703125 | 11.01904 | 13.54933 | 0.0002428671 |  | 33.16238 | 23.77485 | 51.00859 | 33.98935 | 55.68441 | 44.6899
1146.803 | 11.01882 | 18.69829 | 0.0002238699 |  | 33.21526 | 23.79032 | 51.02146 | 33.89378 | 55.69208 | 44.70077
1146.902 | 11.01834 | 17.08147 | 0.0002353381 |  | 33.27696 | 23.77623 | 51.02501 | 33.87294 | 55.66316 | 44.69055
1147.002 | 11.01879 | 20.04352 | 0.0002377496 |  | 33.30753 | 23.81076 | 51.06924 | 33.82932 | 55.65865 | 44.67651
1147.102 | 11.01903 | 15.2573 | 0.0002330879 |  | 33.36258 | 23.7725 | 51.07042 | 33.80146 | 55.66808 | 44.69543
1147.201 | 11.01905 | 16.30313 | 0.0002278003 |  | 33.39237 | 23.80248 | 51.09428 | 33.81438 | 55.65005 | 44.66745
1147.301 | 11.01856 | 14.99892 | 0.0002341045 |  | 33.45946 | 23.80366 | 51.07681 | 33.75708 | 55.60551 | 44.69311
1147.4 | 11.01897 | 16.1131 | 0.0002023989 |  | 33.50592 | 23.84291 | 51.10553 | 33.77775 | 55.63586 | 44.71198
1147.5 | 11.01927 | 20.87061 | 0.0002438475 |  | 33.5266 | 23.79384 | 51.12587 | 33.78053 | 55.6481 | 44.706
1147.6 | 11.01915 | 19.96149 | 0.0002310816 |  | 33.49235 | 23.82549 | 51.15858 | 33.74905 | 55.55898 | 44.69704
1147.699 | 11.0196 | 18.85323 | 0.0002219794 |  | 33.48081 | 23.77456 | 51.17535 | 33.74909 | 55.58405 | 44.72248
1147.799 | 11.01905 | 12.94736 | 0.0002273099 |  | 33.43062 | 23.82009 | 51.16501 | 33.68967 | 55.56395 | 44.71871
1147.898 | 11.01886 | 17.95778 | 0.0002488679 |  | 33.43921 | 23.83962 | 51.22037 | 33.65912 | 55.56167 | 44.68731
1147.998 | 11.01921 | 10.78551 | 0.0002665031 |  | 33.3865 | 23.81236 | 51.21648 | 33.60569 | 55.55477 | 44.71078
1148.098 | 11.019 | 14.77654 | 0.0002170199 |  | 33.30643 | 23.83784 | 51.2695 | 33.59735 | 55.55455 | 44.74683
1148.197 | 11.01902 | 18.53606 | 0.0002629174 |  | 33.31057 | 23.82688 | 51.28723 | 33.5624 | 55.50901 | 44.75285
1148.296875 | 11.01909 | 17.80785 | 0.0002529317 |  | 33.28015 | 23.85659 | 51.29501 | 33.48506 | 55.51185 | 44.77758
1148.396 | 11.01882 | 16.41523 | 0.0002259514 |  | 33.2443 | 23.82681 | 51.30092 | 33.41793 | 55.52248 | 44.77165
1148.496 | 11.0195 | 11.75752 | 0.0002596503 |  | 33.25283 | 23.82948 | 51.35567 | 33.41669 | 55.47789 | 44.75614
1148.596 | 11.01882 | 9.923783 | 0.0002629913 |  | 33.18356 | 23.85461 | 51.36293 | 33.36637 | 55.49919 | 44.76982
1148.695 | 11.01897 | 11.50461 | 0.000257642 |  | 33.13618 | 23.81562 | 51.39651 | 33.31619 | 55.46542 | 44.79666
1148.795 | 11.01841 | 18.57297 | 0.0002429084 |  | 33.14455 | 23.83158 | 51.35877 | 33.233 | 55.44426 | 44.79992
1148.895 | 11.01846 | 14.95471 | 0.0002652429 |  | 33.09655 | 23.85699 | 51.39048 | 33.1834 | 55.46801 | 44.78481
1148.994 | 11.01976 | 14.0784 | 0.0002540567 |  | 33.03096 | 23.84025 | 51.3599 | 33.16586 | 55.47638 | 44.81618
1149.09375 | 11.01874 | 15.62869 | 0.0002618553 |  | 33.00325 | 23.84409 | 51.35925 | 33.15141 | 55.43366 | 44.81699
1149.193 | 11.01879 | 11.41529 | 0.0002717333 |  | 33.04577 | 23.84403 | 51.38216 | 33.13177 | 55.39449 | 44.80419
1149.293 | 11.01929 | 13.04442 | 0.0002448234 |  | 33.07533 | 23.84305 | 51.36767 | 33.15523 | 55.41297 | 44.80571
1149.393 | 11.01855 | 14.7501 | 0.000232926 |  | 33.10671 | 23.85188 | 51.35728 | 33.18124 | 55.39954 | 44.78865
1149.492 | 11.0193 | 18.9544 | 0.0002784994 |  | 33.14548 | 23.86887 | 51.33686 | 33.12728 | 55.41062 | 44.82403
1149.592 | 11.01892 | 11.86188 | 0.0002790624 |  | 33.1807 | 23.86254 | 51.33246 | 33.07514 | 55.39455 | 44.79891
1149.691 | 11.01888 | 16.17189 | 0.0002420637 |  | 33.24562 | 23.8558 | 51.34832 | 33.02459 | 55.3726 | 44.78524
1149.791 | 11.01912 | 18.17469 | 0.0002714397 |  | 33.27444 | 23.86131 | 51.35192 | 32.94193 | 55.3765 | 44.79048
1149.890625 | 11.01809 | 14.80114 | 0.0002690296 |  | 33.25803 | 23.8516 | 51.30549 | 32.91352 | 55.34309 | 44.79715
1149.99 | 11.01857 | 18.13413 | 0.0002620357 |  | 33.1892 | 23.86736 | 51.31681 | 32.90314 | 55.35078 | 44.82928
1150.09 | 11.01935 | 13.93212 | 0.0002682614 |  | 33.18893 | 23.84444 | 51.31996 | 32.92064 | 55.34008 | 44.81597
1150.189 | 11.0186 | 19.03824 | 0.0002605116 |  | 33.19897 | 23.88086 | 51.29499 | 32.93498 | 55.33012 | 44.84478
1150.289 | 11.01889 | 14.99846 | 0.000311821 |  | 33.19468 | 23.85059 | 51.29895 | 32.96695 | 55.31937 | 44.81642
1150.389 | 11.01987 | 14.89137 | 0.0002829482 |  | 33.21475 | 23.84921 | 51.30911 | 32.98889 | 55.33635 | 44.79921
1150.488 | 11.01879 | 21.417 | 0.0002526118 |  | 33.2555 | 23.8594 | 51.28772 | 33.05589 | 55.30758 | 44.82868
1150.588 | 11.01926 | 14.89639 | 0.000281863 |  | 33.31583 | 23.83286 | 51.27963 | 33.09217 | 55.33358 | 44.84192
1150.6875 | 11.01963 | 14.08888 | 0.0002566183 |  | 33.30797 | 23.86941 | 51.30746 | 33.1691 | 55.31308 | 44.84341
1150.787 | 11.01877 | 18.61171 | 0.0002812773 |  | 33.33747 | 23.84975 | 51.27858 | 33.23142 | 55.2852 | 44.8054
1150.887 | 11.01853 | 24.31844 | 0.0002892857 |  | 33.30464 | 23.85427 | 51.2847 | 33.24155 | 55.28592 | 44.78873
1150.986 | 11.01925 | 15.65512 | 0.0002666353 |  | 33.28313 | 23.85825 | 51.26294 | 33.25994 | 55.24781 | 44.8036
1151.086 | 11.01912 | 20.76079 | 0.0002420244 |  | 33.26469 | 23.82602 | 51.27166 | 33.29312 | 55.26337 | 44.79794
1151.186 | 11.01919 | 15.54986 | 0.0002433345 |  | 33.30235 | 23.84565 | 51.24141 | 33.28734 | 55.24544 | 44.79192
1151.285 | 11.01916 | 20.15061 | 0.000276268 |  | 33.26988 | 23.82884 | 51.22429 | 33.28642 | 55.22732 | 44.74542
1151.385 | 11.01842 | 19.60833 | 0.0002380241 |  | 33.26949 | 23.85173 | 51.2584 | 33.31396 | 55.24095 | 44.72513
1151.484375 | 11.0188 | 17.34441 | 0.0002684616 |  | 33.2419 | 23.8265 | 51.24246 | 33.29485 | 55.22287 | 44.69971
1151.584 | 11.01911 | 19.36225 | 0.0002535757 |  | 33.21094 | 23.82856 | 51.22004 | 33.33737 | 55.21723 | 44.71527
1151.684 | 11.01773 | 15.18074 | 0.0002441644 |  | 33.17764 | 23.81952 | 51.22053 | 33.34216 | 55.19348 | 44.71787
1151.783 | 11.01901 | 15.52844 | 0.0002419859 |  | 33.14175 | 23.825 | 51.17436 | 33.41412 | 55.18146 | 44.68874
1151.883 | 11.01941 | 18.26219 | 0.0002597376 |  | 33.10799 | 23.79103 | 51.21112 | 33.45472 | 55.17402 | 44.69028
1151.982 | 11.01884 | 18.49095 | 0.0002439916 |  | 33.01651 | 23.79682 | 51.18707 | 33.51009 | 55.1175 | 44.71032
1152.082 | 11.01884 | 14.5701 | 0.000224325 |  | 33.00433 | 23.80758 | 51.15573 | 33.599 | 55.11833 | 44.68334
1152.182 | 11.01887 | 21.80389 | 0.0002535323 |  | 32.93954 | 23.77482 | 51.14174 | 33.65125 | 55.11427 | 44.68349
1152.28125 | 11.01914 | 17.63696 | 0.0002678815 |  | 32.93851 | 23.78651 | 51.15159 | 33.73113 | 55.11747 | 44.72071
1152.381 | 11.01921 | 18.40026 | 0.0002268355 |  | 32.92042 | 23.80482 | 51.18263 | 33.74406 | 55.12235 | 44.71705
1152.48 | 11.01882 | 16.81534 | 0.0002454961 |  | 32.92616 | 23.79827 | 51.15324 | 33.77204 | 55.09335 | 44.70255
1152.58 | 11.0189 | 16.88278 | 0.0002410432 |  | 32.91267 | 23.79282 | 51.13459 | 33.79775 | 55.09673 | 44.73808
1152.68 | 11.0189 | 16.42389 | 0.0002730138 |  | 32.88983 | 23.77122 | 51.12890625 | 33.87997 | 55.04385 | 44.73362
1152.779 | 11.01912 | 13.83688 | 0.0002715409 |  | 32.86492 | 23.78209 | 51.12774 | 33.96206 | 55.07204 | 44.74454
1152.879 | 11.01932 | 19.07424 | 0.0002815693 |  | 32.81227 | 23.77756 | 51.11556 | 34.01752 | 55.05194 | 44.72819
1152.979 | 11.0196 | 17.25236 | 0.0002768742 |  | 32.76909 | 23.76961 | 51.13133 | 34.0793 | 55.07444 | 44.73937
1153.078125 | 11.01898 | 13.48736 | 0.0002699718 |  | 32.72374 | 23.78978 | 51.13517 | 34.10942 | 55.04958 | 44.73315
1153.178 | 11.01873 | 12.59145 | 0.0002608986 |  | 32.64566 | 23.76793 | 51.10737 | 34.15067 | 55.04359 | 44.72704
1153.277 | 11.01915 | 10.61007 | 0.0002604943 |  | 32.60899 | 23.81166 | 51.13363 | 34.20179 | 55.02719 | 44.73278
1153.377 | 11.01901 | 9.551476 | 0.0002681343 |  | 32.52809 | 23.80138 | 51.1283 | 34.28006 | 55.00732 | 44.71904
1153.477 | 11.01952 | 6.238536 | 0.0002875828 |  | 32.54119 | 23.79505 | 51.10273 | 34.31713 | 55.01227 | 44.70744
1153.576 | 11.01924 | 7.363659 | 0.0002733541 |  | 32.57133 | 23.80589 | 51.13839 | 34.38166 | 55.00947 | 44.72741
1153.676 | 11.01893 | 9.663122 | 0.0002577312 |  | 32.58634 | 23.82548 | 51.13637 | 34.42067 | 54.96072 | 44.71397
1153.775 | 11.01955 | 8.83466 | 0.0002579586 |  | 32.55382 | 23.82813 | 51.12983 | 34.47919 | 54.95366 | 44.69254
1153.875 | 11.01952 | 4.24348 | 0.0002355606 |  | 32.49456 | 23.83619 | 51.14845 | 34.49692 | 54.96036 | 44.68581
1153.975 | 11.01918 | 7.365938 | 0.0002504903 |  | 32.47667 | 23.85145 | 51.12942 | 34.52657 | 54.95517 | 44.68061
1154.074 | 11.01969 | 10.15665 | 0.0002701328 |  | 32.42419 | 23.84329 | 51.1273 | 34.55793 | 54.91547 | 44.60896
1154.174 | 11.01935 | 10.89124 | 0.0002704988 |  | 32.46339 | 23.85884 | 51.1306 | 34.57855 | 54.89141 | 44.61568
1154.273 | 11.01918 | 5.690784 | 0.0002707119 |  | 32.46056 | 23.87271 | 51.08919 | 34.66211 | 54.89057 | 44.54976
1154.373 | 11.01979 | 6.07175 | 0.000292691 |  | 32.45874 | 23.89251 | 51.11066 | 34.7197 | 54.85046 | 44.56068
1154.473 | 11.01904 | 5.364503 | 0.0002537619 |  | 32.48112 | 23.87933 | 51.07693 | 34.74037 | 54.83327 | 44.54033
1154.572 | 11.01923 | 8.783166 | 0.0002568408 |  | 32.52848 | 23.85493 | 51.07782 | 34.77338 | 54.85023 | 44.48566
1154.671875 | 11.0191 | 10.97098 | 0.0002701304 |  | 32.52651 | 23.88151 | 51.06406 | 34.77639 | 54.79909 | 44.46866
1154.771 | 11.01876 | 9.361449 | 0.0003032883 |  | 32.52334 | 23.8485 | 51.06613 | 34.82355 | 54.80762 | 44.47036
1154.871 | 11.0192 | 12.48892 | 0.0002778835 |  | 32.5721 | 23.87875 | 51.08511 | 34.80884 | 54.79827 | 44.46056
1154.971 | 11.01863 | 15.28419 | 0.0002847644 |  | 32.62684 | 23.88346 | 51.05577 | 34.86524 | 54.75833 | 44.39754
1155.07 | 11.01893 | 7.745537 | 0.0002548362 |  | 32.65258 | 23.87967 | 51.04131 | 34.90989 | 54.76315 | 44.35543
1155.17 | 11.01976 | 12.12755 | 0.0002392373 |  | 32.74937 | 23.90476 | 51.0412 | 34.94386 | 54.73059 | 44.35736
1155.27 | 11.01855 | 14.05288 | 0.0002316823 |  | 32.80799 | 23.8999 | 51.00938 | 34.97866 | 54.72747 | 44.27991
1155.369 | 11.01892 | 16.53964 | 0.0002567697 |  | 32.84536 | 23.8926 | 51.01524 | 34.94572 | 54.71046 | 44.25853
1155.46875 | 11.0192 | 18.41895 | 0.000251451 |  | 32.83778 | 23.91623 | 50.98968 | 35.00047 | 54.67953 | 44.2225
1155.568 | 11.01955 | 12.83525 | 0.0002425959 |  | 32.8394 | 23.90076 | 50.956 | 35.0297 | 54.67056 | 44.16254
1155.668 | 11.01889 | 17.83383 | 0.0002640943 |  | 32.79344 | 23.91656 | 50.92587 | 35.02608 | 54.63721 | 44.13494
1155.768 | 11.02043 | 13.13784 | 0.0002253147 |  | 32.7719 | 23.92734 | 50.894 | 35.06707 | 54.62769 | 44.11264
1155.867 | 11.01954 | 18.90791 | 0.000261718 |  | 32.7108 | 23.94913 | 50.87987 | 35.08928 | 54.62719 | 44.03622
1155.967 | 11.01914 | 17.34395 | 0.0002332095 |  | 32.69495 | 23.9212 | 50.82596 | 35.06475 | 54.62433 | 44.00749
1156.066 | 11.01974 | 15.245 | 0.0002453399 |  | 32.61848 | 23.95362 | 50.78223 | 34.9958 | 54.58667 | 43.95009
1156.166 | 11.0185 | 20.93532 | 0.0002306946 |  | 32.59661 | 23.94522 | 50.76814 | 34.84859 | 54.57292 | 43.91687
1156.265625 | 11.0186 | 12.86487 | 0.0002364103 |  | 32.58891 | 23.94396 | 50.71137 | 34.77797 | 54.54302 | 43.89452
1156.365 | 11.01926 | 17.43691 | 0.0002386467 |  | 32.55264 | 23.92048 | 50.70596 | 34.65527 | 54.5102 | 43.83819
1156.465 | 11.01921 | 18.23667 | 0.0002540863 |  | 32.54458 | 23.94366 | 50.67426 | 34.55761 | 54.48518 | 43.76595
1156.564 | 11.01912 | 20.70611 | 0.0002564577 |  | 32.58867 | 23.9671 | 50.66222 | 34.50131 | 54.49384 | 43.74479
1156.664 | 11.01943 | 13.7585 | 0.0002373239 |  | 32.62674 | 23.95771 | 50.62711 | 34.41991 | 54.45865 | 43.71228
1156.764 | 11.01876 | 15.53391 | 0.0002485701 |  | 32.68277 | 23.95186 | 50.62924 | 34.35686 | 54.46137 | 43.71178
1156.863 | 11.01956 | 18.79034 | 0.0002581861 |  | 32.75736 | 23.93318 | 50.58358 | 34.27737 | 54.44115 | 43.68925
1156.963 | 11.01905 | 15.0053 | 0.00024527 |  | 32.81424 | 23.96963 | 50.55218 | 34.23411 | 54.42394 | 43.65698
1157.0625 | 11.01956 | 13.31784 | 0.0002926119 |  | 32.81774 | 23.95743 | 50.55424 | 34.18359375 | 54.42506 | 43.63002
1157.162 | 11.01987 | 15.97366 | 0.0002774906 |  | 32.87429 | 23.93853 | 50.53562 | 34.09056 | 54.40866 | 43.57549
1157.262 | 11.01939 | 13.28184 | 0.0002951351 |  | 32.89949 | 23.97879 | 50.49288 | 34.02993 | 54.37998 | 43.56513
1157.361 | 11.01945 | 19.28478 | 0.0002516035 |  | 32.90391 | 23.97771 | 50.49712 | 33.92386 | 54.40323 | 43.5458
1157.461 | 11.01914 | 19.29389 | 0.0002581716 |  | 32.89946 | 23.97569 | 50.47708 | 33.8821 | 54.38496 | 43.52238
1157.561 | 11.01904 | 11.1004 | 0.0002390272 |  | 32.8713 | 23.98326 | 50.49313 | 33.76299 | 54.37399 | 43.48639
1157.66 | 11.01892 | 16.28263 | 0.0002685669 |  | 32.86192 | 23.96742 | 50.47088 | 33.70472 | 54.38958 | 43.49527
1157.76 | 11.01926 | 12.20912 | 0.0002640705 |  | 32.89653 | 23.96877 | 50.42402 | 33.66814 | 54.36018 | 43.45768
1157.859375 | 11.01875 | 5.17721 | 0.0002982971 |  | 32.91544 | 23.98869 | 50.44167 | 33.62841 | 54.38763 | 43.43335
1157.959 | 11.01944 | 15.09872 | 0.0002688649 |  | 32.95874 | 23.98879 | 50.48058 | 33.56104 | 54.34397 | 43.39156
1158.059 | 11.01957 | 16.49407 | 0.0002775754 |  | 32.94081 | 23.99198 | 50.49114 | 33.56274 | 54.38383 | 43.40036
1158.158 | 11.01937 | 12.75368 | 0.0002555433 |  | 32.9262 | 23.99579 | 50.47416 | 33.55304 | 54.35191 | 43.40321
1158.258 | 11.01911 | 20.48327 | 0.000271304 |  | 32.84462 | 24.01939 | 50.46692 | 33.56997 | 54.38094 | 43.3798
1158.357 | 11.01959 | 17.26785 | 0.0002764229 |  | 32.77036 | 24.01632 | 50.47317 | 33.62451 | 54.37324 | 43.35109
1158.457 | 11.0196 | 12.33535 | 0.0002752107 |  | 32.71867 | 23.98414 | 50.4989 | 33.70619 | 54.37657 | 43.37561
1158.557 | 11.01942 | 11.35924 | 0.0002948637 |  | 32.66775 | 23.94783 | 50.45395 | 33.7883 | 54.35549 | 43.35361
1158.65625 | 11.01907 | 11.01017 | 0.0002738868 |  | 32.54727 | 23.96914 | 50.47342 | 33.87061 | 54.39279 | 43.35324
1158.756 | 11.01974 | 8.3662 | 0.0002656858 |  | 32.48079 | 23.95132 | 50.50309 | 33.92148 | 54.37692 | 43.30876
1158.855 | 11.01928 | 13.11004 | 0.0002838483 |  | 32.39386 | 23.95079 | 50.4843 | 33.91973 | 54.38494 | 43.28875
1158.955 | 11.01925 | 10.9441 | 0.000308341 |  | 32.27595 | 23.96108 | 50.50713 | 33.89332 | 54.36194 | 43.28458
1159.055 | 11.01969 | 16.32774 | 0.0002606912 |  | 32.15661 | 23.95086 | 50.50336 | 33.90968 | 54.36773 | 43.28688
1159.154 | 11.01949 | 12.94553 | 0.0002692156 |  | 32.06699 | 23.94609 | 50.51333 | 33.83286 | 54.37693 | 43.26913
1159.254 | 11.0194 | 17.94639 | 0.0002640379 |  | 31.95057 | 23.92496 | 50.50513 | 33.83406 | 54.39861 | 43.2548
1159.354 | 11.01961 | 15.49745 | 0.0002608041 |  | 31.84927 | 23.92078 | 50.53645 | 33.84695 | 54.39196 | 43.23698
1159.453125 | 11.01898 | 17.65747 | 0.0002422418 |  | 31.7475 | 23.89075 | 50.54087 | 33.86602 | 54.39742 | 43.23363
1159.553 | 11.01952 | 22.30744 | 0.0002642047 |  | 31.67469 | 23.89696 | 50.54876 | 33.91265 | 54.39975 | 43.24404
1159.652 | 11.01922 | 15.44596 | 0.0002630263 |  | 31.65719 | 23.91545 | 50.55701 | 33.92974 | 54.39827 | 43.2309
1159.752 | 11.01985 | 19.65116 | 0.000265672 |  | 31.60065 | 23.8894 | 50.56406 | 33.95693 | 54.39187 | 43.2184
1159.852 | 11.01973 | 15.67745 | 0.0002686176 |  | 31.58983 | 23.87076 | 50.56569 | 33.94613 | 54.40876 | 43.22991
1159.951 | 11.01894 | 21.22105 | 0.0002882174 |  | 31.5355 | 23.85996 | 50.56932 | 33.90184 | 54.39806 | 43.2011
1160.051 | 11.01907 | 18.23849 | 0.0003080721 |  | 31.52596 | 23.85108 | 50.57248 | 33.93306 | 54.41795 | 43.25119
1160.15 | 11.01995 | 12.843 | 0.0002285102 |  | 31.47949 | 23.8809 | 50.57455 | 33.95361 | 54.39713 | 43.24598
1160.25 | 11.01928 | 15.01897 | 0.0002738703 |  | 31.47702 | 23.8812 | 50.60247 | 33.97956 | 54.39577 | 43.25637
1160.35 | 11.01894 | 15.27416 | 0.0002727347 |  | 31.40977 | 23.88063 | 50.59891 | 33.94784 | 54.3716 | 43.2531
1160.449 | 11.01969 | 14.7501 | 0.000226624 |  | 31.39238 | 23.87743 | 50.60654 | 33.9709 | 54.38979 | 43.26675
1160.549 | 11.01947 | 16.76886 | 0.000222465 |  | 31.34572 | 23.87065 | 50.63861 | 33.94892 | 54.40118 | 43.30344
1160.648 | 11.01953 | 19.14032 | 0.0002271863 |  | 31.3513 | 23.87848 | 50.64146 | 33.9399 | 54.37651 | 43.31057
1160.748 | 11.01974 | 23.14638 | 0.0002831613 |  | 31.34594 | 23.90216 | 50.60984 | 33.9642 | 54.39559 | 43.34127
1160.848 | 11.0187 | 23.80897 | 0.0002497853 |  | 31.39889 | 23.91434 | 50.62494 | 33.97278 | 54.40751 | 43.34416
1160.947 | 11.01928 | 14.30169 | 0.0002417421 |  | 31.40026 | 23.94894 | 50.65229 | 34.0016 | 54.41604 | 43.37272
1161.046875 | 11.02001 | 21.69224 | 0.0002546774 |  | 31.3569 | 23.91515 | 50.60998 | 34.02474 | 54.41344 | 43.38725
1161.146 | 11.01999 | 16.35098 | 0.0002547367 |  | 31.31519 | 23.93358 | 50.647 | 34.06305 | 54.39572 | 43.41757
1161.246 | 11.01981 | 14.99709 | 0.0002691208 |  | 31.28475 | 23.92798 | 50.67132 | 34.09138 | 54.39775 | 43.43404
1161.346 | 11.01893 | 13.02072 | 0.0002458543 |  | 31.30662 | 23.97053 | 50.65514 | 34.10732 | 54.41375 | 43.4742
1161.445 | 11.01964 | 14.40696 | 0.0002811427 |  | 31.24051 | 23.97018 | 50.64206 | 34.09778 | 54.38966 | 43.51232
1161.545 | 11.01944 | 12.53905 | 0.0002404374 |  | 31.29405 | 23.95951 | 50.63703 | 34.12035 | 54.37152 | 43.54388
1161.645 | 11.02008 | 16.87048 | 0.0002718254 |  | 31.32933 | 23.98886 | 50.62907 | 34.17772 | 54.37105 | 43.56858
1161.744 | 11.01968 | 16.39928 | 0.0002605335 |  | 31.3771 | 23.97471 | 50.64432 | 34.20519 | 54.37879 | 43.5957
1161.84375 | 11.01968 | 15.94404 | 0.0002681806 |  | 31.40087 | 23.99244 | 50.66825 | 34.25349 | 54.3887 | 43.60902
1161.943 | 11.01966 | 15.389 | 0.0002497001 |  | 31.38978 | 24.01197 | 50.63184 | 34.23178 | 54.37587 | 43.65742
1162.043 | 11.01921 | 16.31224 | 0.0002491528 |  | 31.39583 | 24.00049 | 50.62916 | 34.31432 | 54.39901 | 43.67901
1162.143 | 11.01929 | 12.98335 | 0.0002862188 |  | 31.39891 | 24.00705 | 50.64751 | 34.34791 | 54.36184 | 43.68499
1162.242 | 11.02019 | 19.81385 | 0.0002833278 |  | 31.41018 | 24.01258 | 50.65783 | 34.40965 | 54.37468 | 43.72761
1162.342 | 11.01923 | 13.29095 | 0.000261616 |  | 31.38959 | 24.01996 | 50.68046 | 34.49429 | 54.35381 | 43.75292
1162.441 | 11.01989 | 16.7643 | 0.0002785074 |  | 31.35001 | 24.00842 | 50.66897 | 34.51406 | 54.37907 | 43.76374
1162.541 | 11.01955 | 15.24226 | 0.0002827604 |  | 31.34915 | 24.03216 | 50.72187 | 34.61387 | 54.38432 | 43.78214
1162.640625 | 11.01959 | 15.80049 | 0.0002744596 |  | 31.34593 | 24.02856 | 50.71238 | 34.68449 | 54.41702 | 43.80629
1162.74 | 11.01911 | 17.4237 | 0.0002517605 |  | 31.35224 | 24.02942 | 50.72737 | 34.7464 | 54.38581 | 43.84098
1162.84 | 11.0186 | 15.70297 | 0.0002736176 |  | 31.31446 | 24.08733 | 50.73328 | 34.82678 | 54.3739 | 43.86416
1162.939 | 11.01973 | 16.83584 | 0.0002608985 |  | 31.36826 | 24.06146 | 50.7485 | 34.87124 | 54.37017 | 43.89838
1163.039 | 11.01973 | 15.21902 | 0.0002883546 |  | 31.31267 | 24.06371 | 50.77104 | 34.94686 | 54.39629 | 43.91277
1163.139 | 11.02001 | 14.70408 | 0.0002684191 |  | 31.37135 | 24.07656 | 50.74767 | 34.99424 | 54.38058 | 43.92463
1163.238 | 11.01957 | 16.34551 | 0.000267434 |  | 31.41782 | 24.05521 | 50.78861 | 35.0776 | 54.37743 | 43.9593
1163.338 | 11.01929 | 14.51405 | 0.0002708973 |  | 31.4392 | 24.08139 | 50.77358 | 35.11766 | 54.38028 | 43.95895
1163.4375 | 11.01981 | 17.22137 | 0.000257425 |  | 31.42425 | 24.09119 | 50.79272 | 35.12603 | 54.38063 | 43.96456
1163.537 | 11.01983 | 20.56484 | 0.0002724638 |  | 31.43557 | 24.1033 | 50.82304 | 35.2504 | 54.37072 | 44.01376
1163.637 | 11.01908 | 15.87568 | 0.0002912447 |  | 31.39935 | 24.07214 | 50.80367 | 35.28202 | 54.37091 | 43.98873
1163.736 | 11.01929 | 17.508 | 0.000279431 |  | 31.38057 | 24.09596 | 50.80305 | 35.3544 | 54.36351 | 43.99128
1163.836 | 11.01985 | 19.62929 | 0.0002905119 |  | 31.34827 | 24.10311 | 50.8309 | 35.44403 | 54.37 | 44.03301
1163.936 | 11.01994 | 13.52017 | 0.0002458721 |  | 31.30188 | 24.10476 | 50.83892 | 35.50484 | 54.40431 | 44.03911
1164.035 | 11.01984 | 14.75603 | 0.0002629943 |  | 31.23103 | 24.09082 | 50.82328 | 35.58816 | 54.36935 | 44.08004
1164.135 | 11.01977 | 13.18569 | 0.0002584095 |  | 31.20733 | 24.10835 | 50.81874 | 35.64883 | 54.37333 | 44.05832
1164.234375 | 11.01919 | 16.16095 | 0.000259734 |  | 31.16985 | 24.09885 | 50.79005 | 35.70973 | 54.37015 | 44.04714
1164.334 | 11.01965 | 14.36823 | 0.0002839864 |  | 31.12215 | 24.06924 | 50.79686 | 35.74686 | 54.35673 | 44.06733
1164.434 | 11.019 | 18.96533 | 0.0002391141 |  | 31.08672 | 24.08262 | 50.78902 | 35.82555 | 54.3351 | 44.08746
1164.533 | 11.02013 | 18.67095 | 0.0002494175 |  | 31.05693 | 24.08019 | 50.77241 | 35.86786 | 54.35509 | 44.07253
1164.633 | 11.01946 | 16.62804 | 0.0002518554 |  | 30.98159 | 24.0878 | 50.77531 | 35.89446 | 54.35509 | 44.07673
1164.732 | 11.01951 | 21.39285 | 0.0002603547 |  | 30.96993 | 24.05877 | 50.73396 | 35.93641 | 54.34852 | 44.09549
1164.832 | 11.0198 | 19.20959 | 0.0002204979 |  | 30.91905 | 24.06307 | 50.76886 | 35.97704 | 54.33941 | 44.08472
1164.932 | 11.01999 | 19.41739 | 0.0002139649 |  | 30.90527 | 24.08065 | 50.73138 | 36.04228 | 54.34322 | 44.0917
1165.03125 | 11.01885 | 18.94209 | 0.0002277693 |  | 30.81534 | 24.0686 | 50.74077 | 36.07762 | 54.32723 | 44.10324
1165.131 | 11.01977 | 21.30353 | 0.0002550639 |  | 30.75688 | 24.04642 | 50.74858 | 36.11349 | 54.32626 | 44.10218
1165.23 | 11.01983 | 19.53951 | 0.0002308535 |  | 30.72819 | 24.02996 | 50.78004 | 36.18202 | 54.2943 | 44.10502
1165.33 | 11.01968 | 22.48334 | 0.0002680692 |  | 30.66562 | 24.02626 | 50.73771 | 36.23581 | 54.32574 | 44.08881
1165.43 | 11.01907 | 17.11337 | 0.0002433783 |  | 30.61744 | 24.03438 | 50.76744 | 36.25602 | 54.30476 | 44.12514
1165.529 | 11.01898 | 26.82297 | 0.0002519234 |  | 30.5633 | 24.00069 | 50.77626 | 36.28913 | 54.29618 | 44.10064
1165.629 | 11.01925 | 17.19995 | 0.0002726267 |  | 30.51536 | 23.98708 | 50.75606 | 36.34148 | 54.27822 | 44.10073
1165.729 | 11.01981 | 19.75369 | 0.0002371429 |  | 30.48508 | 24.00112 | 50.78237 | 36.36083 | 54.24844 | 44.10583
1165.828125 | 11.01937 | 23.05205 | 0.000254307 |  | 30.44511 | 23.96442 | 50.79823 | 36.36081 | 54.27262 | 44.14561
1165.928 | 11.01969 | 25.0822 | 0.0002633889 |  | 30.44923 | 23.98501 | 50.78302 | 36.35116 | 54.25896 | 44.12144
1166.027 | 11.01961 | 15.69158 | 0.0002420737 |  | 30.41859 | 23.95975 | 50.80263 | 36.3728 | 54.27682 | 44.13765
1166.127 | 11.01991 | 20.08362 | 0.0002576548 |  | 30.46251 | 23.95172 | 50.80842 | 36.34468 | 54.23249 | 44.14344
1166.227 | 11.01973 | 20.44271 | 0.0002514218 |  | 30.43709 | 23.94026 | 50.80503 | 36.37968 | 54.23937 | 44.10811
1166.326 | 11.0202 | 23.5114 | 0.0002904956 |  | 30.41165 | 23.92126 | 50.8513 | 36.36649 | 54.19097 | 44.12341
1166.426 | 11.01943 | 25.35698 | 0.0002921114 |  | 30.42356 | 23.92821 | 50.91582 | 36.38876 | 54.23295 | 44.13203
1166.525 | 11.01983 | 23.50365 | 0.0002584776 |  | 30.42967 | 23.91091 | 50.8818 | 36.39228 | 54.2333 | 44.13496
1166.625 | 11.01918 | 23.3355 | 0.0002404608 |  | 30.43095 | 23.86773 | 50.87696 | 36.36419 | 54.19236 | 44.13572
1166.725 | 11.01998 | 24.35581 | 0.0002689426 |  | 30.52146 | 23.87199 | 50.91068 | 36.39292 | 54.21652 | 44.13243
1166.824 | 11.01998 | 21.20419 | 0.0002614884 |  | 30.55923 | 23.88113 | 50.93115 | 36.37865 | 54.18512 | 44.12756
1166.924 | 11.02004 | 21.24201 | 0.0002504894 |  | 30.57965 | 23.85199 | 50.91164 | 36.43169 | 54.16251 | 44.11459
1167.023 | 11.01907 | 17.84887 | 0.0002609031 |  | 30.58537 | 23.85245 | 50.92672 | 36.44317 | 54.16527 | 44.11378
1167.123 | 11.01894 | 23.3519 | 0.0003047809 |  | 30.6737 | 23.84581 | 50.93538 | 36.47906 | 54.11696 | 44.11064
1167.223 | 11.01954 | 18.58482 | 0.0002917763 |  | 30.74319 | 23.77862 | 50.91566 | 36.5308 | 54.108 | 44.09994
1167.322 | 11.01964 | 19.64934 | 0.0002241048 |  | 30.81962 | 23.79038 | 50.911 | 36.59588 | 54.0934 | 44.11548
1167.421875 | 11.01977 | 22.20445 | 0.0002625535 |  | 30.89936 | 23.77172 | 50.93056 | 36.6626 | 54.07765 | 44.11974
1167.521 | 11.01964 | 23.91196 | 0.0002459078 |  | 30.93377 | 23.80437 | 50.90544 | 36.70891 | 54.07761 | 44.10041
1167.621 | 11.01995 | 23.47084 | 0.0002729856 |  | 30.88688 | 23.77613 | 50.91502 | 36.7142 | 54.03596 | 44.08624
1167.721 | 11.01895 | 17.35079 | 0.0002718901 |  | 30.87397 | 23.76151 | 50.95023 | 36.7482 | 54.0379 | 44.077
1167.82 | 11.01952 | 19.28706 | 0.0002892906 |  | 30.83648 | 23.73921 | 50.91973 | 36.73915 | 53.9928 | 44.07074
1167.92 | 11.01878 | 22.23999 | 0.0002485006 |  | 30.79408 | 23.73753 | 50.96659 | 36.74766 | 54.01169 | 44.05993
1168.02 | 11.01971 | 25.84185 | 0.0002519392 |  | 30.69689 | 23.7604 | 50.97824 | 36.72474 | 54.0087 | 44.04617
1168.119 | 11.0197 | 24.35535 | 0.0002541572 |  | 30.61596 | 23.71421 | 50.97141 | 36.73172 | 53.97757 | 44.05321
1168.21875 | 11.0188 | 19.47663 | 0.0002482051 |  | 30.57683 | 23.73899 | 50.9775 | 36.76284 | 53.95136 | 44.0663
1168.318 | 11.01966 | 18.73429 | 0.000248515 |  | 30.48266 | 23.70634 | 50.97519 | 36.78649 | 53.96301 | 44.08805
1168.418 | 11.01943 | 19.59648 | 0.000224367 |  | 30.44214 | 23.7262 | 51.01574 | 36.80589 | 53.93137 | 44.05373
1168.518 | 11.02004 | 25.34604 | 0.0002563444 |  | 30.37015 | 23.73506 | 51.02237 | 36.83625 | 53.94496 | 44.03873
1168.617 | 11.01981 | 27.75123 | 0.0002609805 |  | 30.28408 | 23.73366 | 51.02586 | 36.84721 | 53.90116 | 44.06174
1168.717 | 11.02007 | 25.95486 | 0.0002355823 |  | 30.17744 | 23.74107 | 51.0471 | 36.87304 | 53.90145 | 44.08875
1168.816 | 11.02021 | 26.1736 | 0.0002256221 |  | 30.13659 | 23.76823 | 51.03849 | 36.85646 | 53.87508 | 44.07821
1168.916 | 11.01936 | 17.20542 | 0.0002359323 |  | 30.15399 | 23.73922 | 51.05372 | 36.77877 | 53.89775 | 44.1036
1169.015625 | 11.01925 | 24.08603 | 0.000215958 |  | 30.15814 | 23.72738 | 51.06427 | 36.73086 | 53.86074 | 44.10961
1169.115 | 11.01928 | 21.74738 | 0.0002372808 |  | 30.11693 | 23.73251 | 51.0267 | 36.66886 | 53.85976 | 44.11007
1169.215 | 11.02025 | 23.97257 | 0.0002099033 |  | 30.09517 | 23.69893 | 51.02906 | 36.55031 | 53.84175 | 44.11792
1169.314 | 11.01931 | 18.79353 | 0.0002500739 |  | 30.0779 | 23.73644 | 50.99844 | 36.43455 | 53.85159 | 44.10889
1169.414 | 11.01943 | 22.99737 | 0.0002365478 |  | 30.06858 | 23.71227 | 50.96093 | 36.32446 | 53.82099 | 44.08751
1169.514 | 11.01969 | 21.66308 | 0.000227679 |  | 30.05135 | 23.71796 | 50.91342 | 36.26258 | 53.81418 | 44.08588
1169.613 | 11.01935 | 24.19312 | 0.0002440692 |  | 30.00962 | 23.68773 | 50.86543 | 36.17087 | 53.81155 | 44.11239
1169.713 | 11.01927 | 22.88344 | 0.0002637487 |  | 29.97193 | 23.67008 | 50.87144 | 36.08929 | 53.77796 | 44.09373
1169.8125 | 11.01915 | 17.98375 | 0.0002790007 |  | 29.9227 | 23.65607 | 50.84414 | 36.02011 | 53.78265 | 44.09692
1169.912 | 11.01934 | 16.25118 | 0.0002886482 |  | 29.93139 | 23.61733 | 50.83828 | 35.94443 | 53.78743 | 44.09725
1170.012 | 11.01943 | 20.22534 | 0.0002584453 |  | 29.90745 | 23.60181 | 50.80508 | 35.90893 | 53.76502 | 44.08227
1170.111 | 11.01942 | 17.01767 | 0.0002552133 |  | 29.86 | 23.59559 | 50.80366 | 35.81786 | 53.7424 | 44.10997
1170.211 | 11.01919 | 15.5772 | 0.0002470528 |  | 29.85378 | 23.56555 | 50.74243 | 35.7352 | 53.7423 | 44.09671
1170.311 | 11.01948 | 22.74309 | 0.0002862827 |  | 29.79772 | 23.54813 | 50.71923 | 35.67228 | 53.75274 | 44.09336
1170.41 | 11.0194 | 18.80401 | 0.0002556159 |  | 29.80055 | 23.57512 | 50.73452 | 35.60979 | 53.69469 | 44.09067
1170.51 | 11.01934 | 25.27496 | 0.0002622061 |  | 29.81053 | 23.60408 | 50.66418 | 35.57452 | 53.73335 | 44.10025
1170.609375 | 11.01982 | 20.63957 | 0.000259651 |  | 29.77665 | 23.5513 | 50.61746 | 35.57703 | 53.66005 | 44.11972
1170.709 | 11.01929 | 22.38992 | 0.0002484192 |  | 29.75986 | 23.5609 | 50.57889 | 35.59072 | 53.66271 | 44.14927
1170.809 | 11.01944 | 16.56835 | 0.0002613721 |  | 29.7329 | 23.56555 | 50.53582 | 35.59631 | 53.6618 | 44.13203
1170.908 | 11.01929 | 23.8076 | 0.0002665086 |  | 29.66584 | 23.54146 | 50.50177 | 35.60081 | 53.68473 | 44.14502
1171.008 | 11.01969 | 23.68228 | 0.0002650701 |  | 29.63642 | 23.5681 | 50.47282 | 35.61631 | 53.66268 | 44.17319
1171.107 | 11.01981 | 24.2469 | 0.0002733291 |  | 29.58944 | 23.58298 | 50.43596 | 35.62542 | 53.6638 | 44.15489
1171.207 | 11.01948 | 22.34891 | 0.0002853009 |  | 29.58812 | 23.54331 | 50.36836 | 35.60927 | 53.66201 | 44.13614
1171.307 | 11.0194 | 26.35314 | 0.0002811999 |  | 29.51223 | 23.56225 | 50.34487 | 35.60208 | 53.66569 | 44.15291
1171.40625 | 11.01962 | 18.58938 | 0.0002217085 |  | 29.5587 | 23.53357 | 50.26533 | 35.68839 | 53.63833 | 44.17923
1171.506 | 11.01945 | 25.94347 | 0.0002299582 |  | 29.4978 | 23.55766 | 50.23626 | 35.69325 | 53.64254 | 44.14995
1171.605 | 11.01905 | 24.35991 | 0.0002402811 |  | 29.51824 | 23.56647 | 50.2029 | 35.73503 | 53.59449 | 44.15408
1171.705 | 11.01892 | 17.74223 | 0.0002747701 |  | 29.52783 | 23.55046 | 50.15047 | 35.7575 | 53.60462 | 44.11055
1171.805 | 11.01978 | 19.70812 | 0.0002610754 |  | 29.65025 | 23.56738 | 50.08887 | 35.78039 | 53.5949 | 44.1245
1171.904 | 11.01942 | 22.46648 | 0.0002523397 |  | 29.65355 | 23.55818 | 50.08722 | 35.80884 | 53.53576 | 44.09697
1172.004 | 11.0192 | 22.06045 | 0.000274569 |  | 29.69089 | 23.5537 | 50.09397 | 35.86015 | 53.55925 | 44.05849
1172.104 | 11.0193 | 20.45365 | 0.0002392221 |  | 29.66156 | 23.57644 | 50.07132 | 35.87716 | 53.58226 | 44.04836
1172.203125 | 11.0194 | 20.10276 | 0.0002633189 |  | 29.66693 | 23.59982 | 50.05926 | 35.92358 | 53.5194 | 44.02906
1172.303 | 11.01881 | 24.65657 | 0.0002433955 |  | 29.65 | 23.57066 | 50.04177 | 35.92042 | 53.53737 | 44.02571
1172.402 | 11.01939 | 22.31564 | 0.0002521349 |  | 29.63276 | 23.55735 | 50.03588 | 35.95604 | 53.52701 | 44.00327
1172.502 | 11.01964 | 18.12183 | 0.0002691472 |  | 29.64787 | 23.5426 | 50.00297 | 35.98969 | 53.52477 | 44.03206
1172.602 | 11.02028 | 26.67578 | 0.0002771064 |  | 29.6337 | 23.54276 | 50.00418 | 35.99149 | 53.51593 | 44.00161
1172.701 | 11.01942 | 25.00564 | 0.0002646913 |  | 29.65714 | 23.58623 | 50.02475 | 36.02696 | 53.5115 | 43.98582
1172.801 | 11.01908 | 19.658 | 0.0002669861 |  | 29.68882 | 23.55507 | 49.97025 | 36.11129 | 53.51305 | 43.97264
1172.9 | 11.01884 | 25.06716 | 0.0002136822 |  | 29.65435 | 23.54665 | 49.95019 | 36.09533 | 53.48413 | 43.99327
1173 | 11.01933 | 23.4517 | 0.0002175509 |  | 29.64103 | 23.5809 | 49.94054 | 36.11647 | 53.43789 | 43.9588
1173.1 | 11.01871 | 26.58555 | 0.0002255156 |  | 29.66701 | 23.58162 | 49.89284 | 36.12866 | 53.42694 | 43.99609
1173.199 | 11.0203 | 19.16812 | 0.0002865503 |  | 29.59542 | 23.55064 | 49.83734 | 36.09372 | 53.45934 | 43.95794
1173.299 | 11.01911 | 21.95427 | 0.0002126605 |  | 29.56966 | 23.53203 | 49.8049 | 36.12507 | 53.42169 | 43.95322
1173.398 | 11.01926 | 22.20673 | 0.000209628 |  | 29.64487 | 23.55809 | 49.77302 | 36.15639 | 53.40426 | 43.96219
1173.498 | 11.01977 | 21.01826 | 0.0002242655 |  | 29.67147 | 23.53881 | 49.73999 | 36.15139 | 53.39242 | 43.93143
1173.598 | 11.01935 | 16.17964 | 0.0002255035 |  | 29.78216 | 23.52076 | 49.71288 | 36.17117 | 53.36921 | 43.97282
1173.697 | 11.01927 | 17.09195 | 0.0002211471 |  | 29.88974 | 23.54011 | 49.68636 | 36.22058 | 53.36186 | 43.93206
1173.796875 | 11.01923 | 18.58847 | 0.0001976451 |  | 29.93056 | 23.54445 | 49.65404 | 36.22804 | 53.36392 | 43.95893
1173.896 | 11.01878 | 20.33106 | 0.0002439856 |  | 29.95988 | 23.50161 | 49.58991 | 36.21606 | 53.3501 | 43.94152
1173.996 | 11.01923 | 17.53489 | 0.0002379637 |  | 29.95061 | 23.51667 | 49.56092 | 36.2159 | 53.37195 | 43.92952
1174.096 | 11.01908 | 20.01162 | 0.0002431708 |  | 29.9858 | 23.51546 | 49.52131 | 36.25269 | 53.31773 | 43.91491
1174.195 | 11.01958 | 23.94477 | 0.0002643406 |  | 29.98218 | 23.52369 | 49.47648 | 36.24873 | 53.34248 | 43.96169
1174.295 | 11.01948 | 19.838 | 0.0002348193 |  | 30.00072 | 23.49453 | 49.49714 | 36.27496 | 53.33701 | 43.93816
1174.395 | 11.01942 | 18.34649 | 0.0002526026 |  | 29.96575 | 23.51185 | 49.43981 | 36.24405 | 53.32896 | 43.94791
1174.494 | 11.01914 | 18.58573 | 0.0002462579 |  | 29.96033 | 23.49557 | 49.40778 | 36.21164 | 53.33706 | 43.90357
1174.59375 | 11.02028 | 22.36303 | 0.0002601663 |  | 29.94892 | 23.51443 | 49.39906 | 36.18276 | 53.31559 | 43.92113
1174.693 | 11.01958 | 16.9443 | 0.0002292862 |  | 29.9346 | 23.53559 | 49.37902 | 36.18707 | 53.31485 | 43.88228
1174.793 | 11.0189 | 18.51328 | 0.0002406555 |  | 29.93021 | 23.51376 | 49.33842 | 36.16895 | 53.32678 | 43.92642
1174.893 | 11.01939 | 15.62733 | 0.000265266 |  | 29.96769 | 23.51216 | 49.29568 | 36.13871 | 53.32535 | 43.94151
1174.992 | 11.01973 | 20.50195 | 0.0002549606 |  | 29.96307 | 23.52722 | 49.30092 | 36.14796 | 53.3162 | 43.92403
1175.092 | 11.0193 | 16.78891 | 0.0002386714 |  | 29.97605 | 23.53521 | 49.26253 | 36.12531 | 53.31142 | 43.92023
1175.191 | 11.01851 | 21.5692 | 0.000256156 |  | 29.97603 | 23.5085 | 49.26607 | 36.10561 | 53.31181 | 43.91585
1175.291 | 11.01906 | 18.73156 | 0.0002775084 |  | 29.99998 | 23.53202 | 49.24362 | 36.15561 | 53.33059 | 43.92094
1175.390625 | 11.01913 | 14.62205 | 0.0002320318 |  | 30.05822 | 23.53112 | 49.25133 | 36.12641 | 53.31517 | 43.88319
1175.49 | 11.01917 | 14.68676 | 0.0002648747 |  | 30.06366 | 23.54038 | 49.25564 | 36.11884 | 53.30806 | 43.89052
1175.59 | 11.0197 | 15.11011 | 0.0002880719 |  | 30.06815 | 23.48915 | 49.23854 | 36.09897 | 53.29736 | 43.90169
1175.689 | 11.01968 | 20.28504 | 0.0002499001 |  | 30.0861 | 23.52905 | 49.25976 | 36.10151 | 53.30616 | 43.86988
1175.789 | 11.01996 | 22.81372 | 0.0002450123 |  | 30.08065 | 23.50673 | 49.24913 | 36.05333 | 53.29746 | 43.87508
1175.889 | 11.01959 | 21.73326 | 0.0002968401 |  | 30.05274 | 23.50261 | 49.23942 | 35.99902 | 53.30294 | 43.85364
1175.988 | 11.01967 | 27.13649 | 0.0002675951 |  | 30.05892 | 23.50481 | 49.27057 | 35.95024 | 53.31125 | 43.85649
1176.088 | 11.02015 | 27.90161 | 0.0002326263 |  | 30.07589 | 23.46625 | 49.258 | 35.87345 | 53.29652 | 43.81907
1176.1875 | 11.01933 | 17.79145 | 0.0002411452 |  | 30.08193 | 23.49492 | 49.27096 | 35.79898 | 53.26901 | 43.82895
1176.287 | 11.01989 | 22.31154 | 0.0002641965 |  | 30.07092 | 23.45111 | 49.29432 | 35.7531 | 53.27696 | 43.79494
1176.387 | 11.01957 | 22.16617 | 0.0002982206 |  | 30.0554 | 23.47641 | 49.28807 | 35.68183 | 53.30151 | 43.77145
1176.486 | 11.0194 | 18.00699 | 0.0002443069 |  | 30.0472 | 23.50075 | 49.27472 | 35.67547 | 53.27328 | 43.73486
1176.586 | 11.01972 | 16.14546 | 0.0002633423 |  | 30.0424 | 23.48102 | 49.26939 | 35.60688 | 53.30092 | 43.72652
1176.686 | 11.01958 | 17.72583 | 0.0002633787 |  | 30.03994 | 23.48595 | 49.27207 | 35.5722 | 53.25957 | 43.70881
1176.785 | 11.01909 | 19.47799 | 0.0002427513 |  | 30.05638 | 23.48097 | 49.26723 | 35.5358 | 53.28196 | 43.71723
1176.885 | 11.01966 | 19.10933 | 0.0002684165 |  | 30.04821 | 23.49814 | 49.2483 | 35.46069 | 53.23925 | 43.7117
1176.984375 | 11.01945 | 23.08122 | 0.0002747914 |  | 30.02396 | 23.48662 | 49.22461 | 35.45123 | 53.2817 | 43.67329
1177.084 | 11.01946 | 24.1471 | 0.0002361684 |  | 30.02285 | 23.50378 | 49.22984 | 35.39888 | 53.26957 | 43.68967
1177.184 | 11.01881 | 26.60287 | 0.0002614499 |  | 30.02939 | 23.46704 | 49.23226 | 35.39335 | 53.26224 | 43.65912
1177.283 | 11.01941 | 22.44506 | 0.0002398316 |  | 30.06177 | 23.47558 | 49.22343 | 35.35677 | 53.27769 | 43.609
1177.383 | 11.01943 | 24.83794 | 0.0002395623 |  | 30.07061 | 23.50007 | 49.20267 | 35.36996 | 53.23942 | 43.6398
1177.482 | 11.01935 | 24.47703 | 0.0002429767 |  | 30.06475 | 23.47149 | 49.21052 | 35.35857 | 53.26512 | 43.62466
1177.582 | 11.01908 | 25.98949 | 0.0002577631 |  | 30.06143 | 23.46861 | 49.21682 | 35.36921 | 53.23508 | 43.59796
1177.682 | 11.01896 | 22.37123 | 0.0002762942 |  | 30.09976 | 23.47436 | 49.18819 | 35.35239 | 53.24494 | 43.5946
1177.78125 | 11.01965 | 22.72212 | 0.0002054528 |  | 30.14441 | 23.47821 | 49.19587 | 35.30542 | 53.24032 | 43.60072
1177.881 | 11.01944 | 22.51478 | 0.0002538511 |  | 30.14256 | 23.46046 | 49.19456 | 35.23454 | 53.23246 | 43.58158
1177.98 | 11.01992 | 20.04762 | 0.0002428014 |  | 30.1487 | 23.48543 | 49.19423 | 35.17421 | 53.21535 | 43.54122
1178.08 | 11.01943 | 20.8533 | 0.0002107657 |  | 30.13548 | 23.45951 | 49.19176 | 35.07847 | 53.20278 | 43.55024
1178.18 | 11.01932 | 22.96501 | 0.0002334793 |  | 30.12643 | 23.48348 | 49.19263 | 35.01048 | 53.22393 | 43.57877
1178.279 | 11.02019 | 20.64322 | 0.0002356191 |  | 30.17141 | 23.48763 | 49.17155 | 34.966 | 53.23177 | 43.53553
1178.379 | 11.01866 | 20.30463 | 0.000263438 |  | 30.22953 | 23.48764 | 49.14157 | 34.89027 | 53.21008 | 43.51824
1178.479 | 11.01918 | 17.4679 | 0.0002227083 |  | 30.22166 | 23.47749 | 49.14203 | 34.88 | 53.19096 | 43.53354
1178.578125 | 11.01963 | 20.25998 | 0.0002647599 |  | 30.26472 | 23.4814 | 49.11044 | 34.83668 | 53.19902 | 43.53914
1178.678 | 11.01948 | 28.26526 | 0.0002382392 |  | 30.27002 | 23.46875 | 49.10024 | 34.83025 | 53.18185 | 43.5327
1178.777 | 11.01945 | 17.34258 | 0.0002709694 |  | 30.28893 | 23.4905 | 49.09079 | 34.78444 | 53.18692 | 43.49197
1178.877 | 11.0196 | 26.35451 | 0.0002656549 |  | 30.32542 | 23.5 | 49.09324 | 34.76192 | 53.17436 | 43.49929
1178.977 | 11.01916 | 18.66411 | 0.0002850233 |  | 30.34959 | 23.49553 | 49.07231 | 34.77657 | 53.15232 | 43.46642
1179.076 | 11.02008 | 21.47852 | 0.0002460057 |  | 30.36022 | 23.47081 | 49.0363 | 34.74936 | 53.17396 | 43.47491
1179.176 | 11.01906 | 20.70793 | 0.0002675048 |  | 30.39991 | 23.47065 | 49.01587 | 34.76654 | 53.15749 | 43.46979
1179.275 | 11.01933 | 25.78716 | 0.0002325783 |  | 30.41393 | 23.49378 | 48.97121 | 34.78959 | 53.14517 | 43.42284
1179.375 | 11.01886 | 22.08642 | 0.0002511678 |  | 30.42937 | 23.50202 | 48.95553 | 34.76976 | 53.12948 | 43.43191
1179.475 | 11.0191 | 20.53385 | 0.0002583644 |  | 30.42386 | 23.50786 | 48.96351 | 34.75451 | 53.1212 | 43.42028
1179.574 | 11.01948 | 23.97211 | 0.0002225985 |  | 30.45019 | 23.50407 | 48.96423 | 34.80173 | 53.11851 | 43.39953
1179.674 | 11.01967 | 22.64876 | 0.0002528915 |  | 30.42146 | 23.49815 | 48.97124 | 34.80819 | 53.09405 | 43.36052
1179.773 | 11.01925 | 22.71985 | 0.0002240295 |  | 30.43657 | 23.48959 | 48.94278 | 34.83439 | 53.10021 | 43.36012
1179.873 | 11.01943 | 17.184 | 0.0002421381 |  | 30.44658 | 23.45958 | 48.95101 | 34.86791 | 53.09828 | 43.33989
1179.973 | 11.01945 | 21.65032 | 0.0002030969 |  | 30.47128 | 23.49319 | 48.93679 | 34.87149 | 53.06684 | 43.32126
1180.072 | 11.01951 | 11.93433 | 0.0002327527 |  | 30.46365 | 23.49306 | 48.87487 | 34.91368 | 53.08319 | 43.31385
1180.171875 | 11.01881 | 19.83025 | 0.0002566349 |  | 30.44698 | 23.46527 | 48.85108 | 34.95811 | 53.06331 | 43.30237
1180.271 | 11.0195 | 19.4502 | 0.0002520352 |  | 30.42116 | 23.48508 | 48.84118 | 34.96769 | 53.09217 | 43.25459
1180.371 | 11.01896 | 24.07236 | 0.0002398291 |  | 30.39011 | 23.50408 | 48.80829 | 35.02348 | 53.02364 | 43.2376
1180.471 | 11.0197 | 17.70441 | 0.0002322796 |  | 30.36838 | 23.50078 | 48.75913 | 35.03331 | 53.04944 | 43.23175
1180.57 | 11.01968 | 20.03668 | 0.000235632 |  | 30.32523 | 23.48407 | 48.76746 | 35.05704 | 53.04174 | 43.20795
1180.67 | 11.02024 | 15.25138 | 0.0002471429 |  | 30.2789 | 23.48358 | 48.75164 | 35.05611 | 52.99464 | 43.19576
1180.77 | 11.01968 | 15.54165 | 0.0002547198 |  | 30.18951 | 23.47935 | 48.72256 | 35.00325 | 53.01905 | 43.16136
1180.869 | 11.01914 | 17.70669 | 0.0002313194 |  | 30.13585 | 23.46664 | 48.71799 | 35.00623 | 52.97868 | 43.14064
1180.96875 | 11.01881 | 22.51478 | 0.0002445086 |  | 30.12415 | 23.47906 | 48.68321 | 34.98937 | 52.95677 | 43.09544
1181.068 | 11.01881 | 21.30581 | 0.0002688824 |  | 30.03968 | 23.48065 | 48.68467 | 34.96755 | 52.94615 | 43.0697
1181.168 | 11.01931 | 20.01025 | 0.0002619361 |  | 29.97642 | 23.47038 | 48.64178 | 34.91264 | 52.9447 | 43.06982
1181.268 | 11.01917 | 15.02671 | 0.0002488222 |  | 29.92571 | 23.45591 | 48.66725 | 34.8687 | 52.95906 | 43.01027
1181.367 | 11.01883 | 18.79535 | 0.0002440445 |  | 29.88577 | 23.47471 | 48.68026 | 34.87474 | 52.94942 | 42.96818
1181.467 | 11.01957 | 14.31536 | 0.0002694211 |  | 29.84517 | 23.45321 | 48.65646 | 34.81378 | 52.94375 | 42.96387
1181.566 | 11.01922 | 17.78461 | 0.0002724329 |  | 29.79889 | 23.4702 | 48.65916 | 34.84584 | 52.94706 | 42.92104
1181.666 | 11.01974 | 18.6787 | 0.0002608752 |  | 29.81852 | 23.45803 | 48.65139 | 34.84075 | 52.90129 | 42.88862
1181.765625 | 11.01934 | 17.54081 | 0.0002534912 |  | 29.8152 | 23.43756 | 48.66241 | 34.84523 | 52.91556 | 42.86843
1181.865 | 11.01986 | 17.50436 | 0.00026865 |  | 29.85266 | 23.41287 | 48.67331 | 34.83305 | 52.88413 | 42.81754
1181.965 | 11.01955 | 16.52779 | 0.0002443535 |  | 29.85683 | 23.41738 | 48.67841 | 34.73214 | 52.88388 | 42.77275
1182.064 | 11.01953 | 14.75512 | 0.0002452076 |  | 29.87919 | 23.40112 | 48.68912 | 34.71399 | 52.86827 | 42.75181
1182.164 | 11.01957 | 14.75329 | 0.000228445 |  | 29.8879 | 23.41726 | 48.70751 | 34.70794 | 52.85124 | 42.72695
1182.264 | 11.01938 | 18.01201 | 0.0002432244 |  | 29.90161 | 23.42716 | 48.74591 | 34.64249 | 52.86122 | 42.71164
1182.363 | 11.01893 | 12.97652 | 0.0002077494 |  | 29.91468 | 23.40073 | 48.78862 | 34.64994 | 52.86975 | 42.65524
1182.463 | 11.01967 | 19.75141 | 0.0002658135 |  | 29.93195 | 23.41315 | 48.80239 | 34.68374 | 52.85834 | 42.65088
1182.5625 | 11.0187 | 18.49961 | 0.0002066873 |  | 29.99914 | 23.40373 | 48.79604 | 34.70459 | 52.85294 | 42.64059
1182.662 | 11.01957 | 24.11292 | 0.0002184265 |  | 30.0038 | 23.4069 | 48.86155 | 34.70195 | 52.81479 | 42.60727
1182.762 | 11.02003 | 18.03342 | 0.0002043919 |  | 30.06722 | 23.44123 | 48.86146 | 34.66931 | 52.81796 | 42.61896
1182.861 | 11.01946 | 23.9393 | 0.0002028364 |  | 30.11138 | 23.4143 | 48.90389 | 34.68687 | 52.79698 | 42.57981
1182.961 | 11.01935 | 23.85135 | 0.000228807 |  | 30.14638 | 23.39507 | 48.93041 | 34.72142 | 52.80389 | 42.56681
1183.061 | 11.01919 | 22.67655 | 0.0002084241 |  | 30.23962 | 23.38842 | 48.97301 | 34.73854 | 52.77613 | 42.54667
1183.16 | 11.01944 | 22.8201 | 0.0002154517 |  | 30.2548 | 23.39334 | 49.01294 | 34.75761 | 52.77821 | 42.50601
1183.26 | 11.01911 | 24.46335 | 0.0002066339 |  | 30.28596 | 23.36205 | 49.02953 | 34.81638 | 52.76833 | 42.54003
1183.359375 | 11.01913 | 21.4448 | 0.000217604 |  | 30.29733 | 23.41335 | 49.07934 | 34.8559 | 52.75805 | 42.52374
1183.459 | 11.01939 | 18.14006 | 0.0002026714 |  | 30.27209 | 23.37349 | 49.11288 | 34.89357 | 52.74634 | 42.51983
1183.559 | 11.01926 | 22.07503 | 0.0002511007 |  | 30.26941 | 23.38794 | 49.15268 | 34.90865 | 52.74471 | 42.49448
1183.658 | 11.01933 | 17.86846 | 0.0002573422 |  | 30.2262 | 23.41533 | 49.1994 | 34.85134 | 52.73293 | 42.46016
1183.758 | 11.01922 | 17.15438 | 0.0002283709 |  | 30.16415 | 23.41029 | 49.2133 | 34.81152 | 52.71242 | 42.45976
1183.857 | 11.01932 | 17.4638 | 0.0002269469 |  | 30.15475 | 23.42953 | 49.24502 | 34.82873 | 52.72224 | 42.43739
1183.957 | 11.01968 | 17.14891 | 0.0002283392 |  | 30.14464 | 23.44246 | 49.28445 | 34.80626 | 52.70367 | 42.41219
1184.057 | 11.01936 | 8.366655 | 0.0002423383 |  | 30.12416 | 23.44349 | 49.30165 | 34.80821 | 52.70062 | 42.4352
1184.15625 | 11.01906 | 17.31934 | 0.0002148224 |  | 30.08577 | 23.40978 | 49.36978 | 34.81054 | 52.69579 | 42.39623
1184.256 | 11.01964 | 21.22743 | 0.0002708861 |  | 30.04291 | 23.44409 | 49.41184 | 34.85674 | 52.70153 | 42.45877
1184.355 | 11.01892 | 17.18491 | 0.0002649652 |  | 30.01082 | 23.43214 | 49.43869 | 34.84542 | 52.6558 | 42.41681
1184.455 | 11.01921 | 19.03414 | 0.0002138273 |  | 29.94873 | 23.44634 | 49.49245 | 34.87767 | 52.69561 | 42.42279
1184.555 | 11.01874 | 18.63222 | 0.0002002358 |  | 29.95677 | 23.44395 | 49.53439 | 34.89032 | 52.68278 | 42.41151
1184.654 | 11.02014 | 20.60904 | 0.0002179269 |  | 29.90311 | 23.46147 | 49.51969 | 34.90681 | 52.67497 | 42.425
1184.754 | 11.01977 | 16.32546 | 0.0002543153 |  | 29.84514 | 23.44841 | 49.5907 | 34.98013 | 52.65052 | 42.40607
1184.854 | 11.01929 | 18.26127 | 0.0002494281 |  | 29.84571 | 23.46627 | 49.60444 | 35.06921 | 52.65638 | 42.40653
1184.953125 | 11.01912 | 17.83884 | 0.000259294 |  | 29.82375 | 23.458 | 49.64627 | 35.14647 | 52.64052 | 42.43425
1185.053 | 11.01914 | 18.09039 | 0.0002816856 |  | 29.77324 | 23.44783 | 49.64888 | 35.15921 | 52.63528 | 42.42791
1185.152 | 11.01968 | 22.31017 | 0.0002544147 |  | 29.77347 | 23.4277 | 49.66008 | 35.22665 | 52.59123 | 42.45874
1185.252 | 11.01895 | 19.87582 | 0.0002237849 |  | 29.75114 | 23.4316 | 49.6958 | 35.25937 | 52.61914 | 42.44746
1185.352 | 11.01917 | 16.55285 | 0.0002181458 |  | 29.70891 | 23.43738 | 49.71267 | 35.32063 | 52.59826 | 42.46579
1185.451 | 11.01939 | 22.75448 | 0.0002393571 |  | 29.6675 | 23.41178 | 49.72515 | 35.3655 | 52.59609 | 42.50121
1185.551 | 11.01974 | 15.54211 | 0.0002490594 |  | 29.65036 | 23.41536 | 49.745 | 35.4081 | 52.58146 | 42.48619
1185.65 | 11.01985 | 18.75252 | 0.0002527375 |  | 29.58898 | 23.44306 | 49.75158 | 35.46737 | 52.59587 | 42.51155
1185.75 | 11.01915 | 20.94945 | 0.00025272 |  | 29.6155 | 23.42535 | 49.80457 | 35.51266 | 52.56833 | 42.52819
1185.85 | 11.01919 | 20.42357 | 0.0002791936 |  | 29.65766 | 23.4289 | 49.85543 | 35.56068 | 52.55618 | 42.53622
1185.949 | 11.01916 | 18.60032 | 0.0002564999 |  | 29.71826 | 23.38351 | 49.86557 | 35.60318 | 52.55263 | 42.55053
1186.049 | 11.0201 | 19.58053 | 0.0002244304 |  | 29.74464 | 23.40217 | 49.93413 | 35.67856 | 52.55331 | 42.5757
1186.148 | 11.01988 | 16.11903 | 0.0002384693 |  | 29.77893 | 23.40858 | 49.94868 | 35.75971 | 52.57717 | 42.56947
1186.248 | 11.01926 | 20.39669 | 0.0002428949 |  | 29.70669 | 23.40792 | 49.92118 | 35.80994 | 52.53865 | 42.58419
1186.348 | 11.01921 | 20.00251 | 0.0002450753 |  | 29.6486 | 23.3774 | 49.95847 | 35.85047 | 52.54449 | 42.6046
1186.447 | 11.01906 | 18.78989 | 0.0002688115 |  | 29.61597 | 23.39093 | 49.97821 | 35.91189 | 52.52538 | 42.63007
1186.546875 | 11.01974 | 21.47031 | 0.0002558701 |  | 29.59929 | 23.37829 | 49.97039 | 36.00533 | 52.51794 | 42.64135
1186.646 | 11.01994 | 22.45189 | 0.0002451421 |  | 29.54694 | 23.3838 | 49.95204 | 36.02362 | 52.53094 | 42.67282
1186.746 | 11.01924 | 23.91469 | 0.0002524998 |  | 29.5346 | 23.40144 | 49.94802 | 36.03073 | 52.51633 | 42.65709
1186.846 | 11.01958 | 17.58183 | 0.0002148135 |  | 29.56244 | 23.39047 | 49.93901 | 35.99061 | 52.52691 | 42.68008
1186.945 | 11.01957 | 23.74699 | 0.0002447264 |  | 29.50474 | 23.3842 | 49.90521 | 35.99839 | 52.51966 | 42.71213
1187.045 | 11.0189 | 22.70709 | 0.0002332736 |  | 29.50331 | 23.37911 | 49.87313 | 35.95542 | 52.49966 | 42.71308
1187.145 | 11.01952 | 26.49076 | 0.0001627405 |  | 29.46293 | 23.36204 | 49.84301 | 35.99712 | 52.46969 | 42.71765
1187.244 | 11.01963 | 23.24755 | 0.0002346575 |  | 29.4709 | 23.34422 | 49.8116 | 36.01376 | 52.49539 | 42.72652
1187.34375 | 11.01871 | 22.98552 | 0.000190325 |  | 29.44382 | 23.34831 | 49.7603 | 36.0356 | 52.51492 | 42.75154
1187.443 | 11.0186 | 25.68509 | 0.0001988283 |  | 29.4539 | 23.31649 | 49.75475 | 36.10249 | 52.45089 | 42.76662
1187.543 | 11.01962 | 24.40366 | 0.0002220627 |  | 29.40291 | 23.31447 | 49.67187 | 36.1292 | 52.44984 | 42.77531
1187.643 | 11.01936 | 21.52044 | 0.0002067171 |  | 29.31229 | 23.27371 | 49.64554 | 36.17293 | 52.45546 | 42.7955
1187.742 | 11.01919 | 21.69908 | 0.0002471075 |  | 29.22406 | 23.30292 | 49.63106 | 36.22337 | 52.45433 | 42.78242
1187.842 | 11.01904 | 17.40046 | 0.0002425032 |  | 29.16375 | 23.24171 | 49.60357 | 36.288 | 52.45407 | 42.77258
1187.941 | 11.01895 | 27.88612 | 0.000235884 |  | 29.08414 | 23.22287 | 49.56313 | 36.26519 | 52.43333 | 42.74738
1188.041 | 11.01959 | 20.80636 | 0.0002362183 |  | 29.01084 | 23.20843 | 49.54062 | 36.31096 | 52.46032 | 42.76641
1188.140625 | 11.01886 | 15.45325 | 0.0002924896 |  | 28.9474 | 23.21274 | 49.50007 | 36.38213 | 52.42512 | 42.7471
1188.24 | 11.01953 | 27.12738 | 0.0002589299 |  | 28.85437 | 23.15155 | 49.44597 | 36.39716 | 52.40199 | 42.74893
1188.34 | 11.01929 | 21.12763 | 0.0002562119 |  | 28.76782 | 23.13384 | 49.41759 | 36.41588 | 52.34809 | 42.71951
1188.439 | 11.01986 | 18.23393 | 0.0002483567 |  | 28.73659 | 23.08914 | 49.35966 | 36.42906 | 52.39712 | 42.74017
1188.539 | 11.01961 | 17.54719 | 0.0002715684 |  | 28.6722 | 23.12126 | 49.34126 | 36.44728 | 52.37556 | 42.74465
1188.639 | 11.01943 | 21.79067 | 0.0002745926 |  | 28.55104 | 23.08751 | 49.29851 | 36.41509 | 52.39154 | 42.75361
1188.738 | 11.01946 | 20.018 | 0.0002467704 |  | 28.50822 | 23.05402 | 49.28122 | 36.39947 | 52.33983 | 42.75217
1188.838 | 11.01913 | 19.25926 | 0.0002941483 |  | 28.50485 | 23.03583 | 49.222 | 36.38401 | 52.338 | 42.74891
1188.9375 | 11.01941 | 18.67915 | 0.0002528021 |  | 28.40438 | 23.04929 | 49.14288 | 36.30333 | 52.32504 | 42.73156
1189.037 | 11.0187 | 24.41687 | 0.0003003026 |  | 28.38337 | 23.016 | 49.14756 | 36.25171 | 52.33413 | 42.73691
1189.137 | 11.01948 | 20.32377 | 0.0002115774 |  | 28.30038 | 23.0037 | 49.04266 | 36.20255 | 52.30946 | 42.7172
1189.236 | 11.01932 | 16.8126 | 0.0002530141 |  | 28.2664 | 22.97886 | 49.03725 | 36.1472 | 52.30744 | 42.7107
1189.336 | 11.01903 | 19.38412 | 0.0002752969 |  | 28.23875 | 22.97811 | 49.015 | 36.08666 | 52.30889 | 42.71516
1189.436 | 11.01883 | 17.4916 | 0.0002416327 |  | 28.22563 | 22.97107 | 48.99749 | 36.05207 | 52.30031 | 42.71415
1189.535 | 11.01929 | 20.05582 | 0.0002662988 |  | 28.16429 | 22.94053 | 48.94222 | 36.01299 | 52.30169 | 42.65469
1189.635 | 11.0192 | 22.97868 | 0.0002532715 |  | 28.14376 | 22.94095 | 48.92944 | 35.9996 | 52.27734 | 42.70106
1189.734375 | 11.01885 | 21.58333 | 0.0002495877 |  | 28.11986 | 22.92909 | 48.88912 | 35.97163 | 52.29543 | 42.63783
1189.834 | 11.0187 | 20.21623 | 0.0002559507 |  | 28.07229 | 22.90042 | 48.86975 | 35.95361 | 52.28179 | 42.65583
1189.934 | 11.0193 | 18.09449 | 0.0002348827 |  | 28.05788 | 22.844 | 48.84758 | 35.94352 | 52.26702 | 42.61612
1190.033 | 11.0189 | 19.21597 | 0.0002342099 |  | 28.02758 | 22.85219 | 48.84627 | 35.93283 | 52.25755 | 42.6359
1190.133 | 11.01878 | 17.74907 | 0.0002803738 |  | 28.02073 | 22.84587 | 48.80636 | 35.9241 | 52.25344 | 42.63766
1190.232 | 11.01886 | 21.62662 | 0.0002279272 |  | 27.97111 | 22.82764 | 48.80528 | 35.91006 | 52.22461 | 42.61053
1190.332 | 11.01863 | 20.61679 | 0.0002463862 |  | 27.99807 | 22.81901 | 48.78876 | 35.92786 | 52.24463 | 42.61318
1190.432 | 11.01897 | 17.17078 | 0.0002592545 |  | 27.95514 | 22.81106 | 48.75757 | 35.96046 | 52.24709 | 42.57111
1190.53125 | 11.01921 | 25.37931 | 0.0002755967 |  | 27.95815 | 22.80975 | 48.73809 | 35.9481 | 52.24442 | 42.58719
1190.631 | 11.01893 | 26.54135 | 0.0002644403 |  | 27.91808 | 22.78934 | 48.6897 | 35.96052 | 52.21715 | 42.61039
1190.73 | 11.01899 | 24.94093 | 0.0002537863 |  | 27.91247 | 22.79217 | 48.67105 | 35.99489 | 52.19754 | 42.6377
1190.83 | 11.01879 | 19.91957 | 0.0002504197 |  | 27.84639 | 22.79331 | 48.64992 | 35.99459 | 52.20942 | 42.59921
1190.93 | 11.01961 | 17.20724 | 0.0002493164 |  | 27.84544 | 22.80232 | 48.62048 | 36.01575 | 52.20543 | 42.60735
1191.029 | 11.01917 | 21.47351 | 0.0002332012 |  | 27.79346 | 22.76867 | 48.579 | 36.00008 | 52.19441 | 42.61171
1191.129 | 11.01907 | 21.80161 | 0.0002403945 |  | 27.80549 | 22.77897 | 48.59315 | 36.02847 | 52.22532 | 42.57504
1191.229 | 11.01964 | 19.97562 | 0.0002657567 |  | 27.77295 | 22.79799 | 48.55546 | 36.01811 | 52.17334 | 42.56029
1191.328125 | 11.01955 | 20.57942 | 0.0002798452 |  | 27.72881 | 22.79987 | 48.51403 | 35.99389 | 52.15863 | 42.57215
1191.428 | 11.01975 | 15.25183 | 0.0002235866 |  | 27.71254 | 22.76339 | 48.47991 | 36.03473 | 52.16394 | 42.53619
1191.527 | 11.01914 | 22.90076 | 0.0002520255 |  | 27.68244 | 22.80271 | 48.41056 | 36.01742 | 52.15659 | 42.5662
1191.627 | 11.01939 | 17.81013 | 0.0002373694 |  | 27.68861 | 22.79712 | 48.41158 | 36.02204 | 52.14095 | 42.59092
1191.727 | 11.0192 | 20.39805 | 0.0002363878 |  | 27.70399 | 22.84657 | 48.35976 | 36.05319 | 52.17209 | 42.60719
1191.826 | 11.01936 | 17.57636 | 0.0002522677 |  | 27.67043 | 22.83827 | 48.33992 | 36.04949 | 52.14198 | 42.58027
1191.926 | 11.01966 | 15.68338 | 0.0001811494 |  | 27.65817 | 22.83359 | 48.30125 | 36.0243 | 52.1506 | 42.55082
1192.025 | 11.01926 | 15.56262 | 0.0002355016 |  | 27.69881 | 22.87284 | 48.23588 | 36.05197 | 52.19171 | 42.56904
1192.125 | 11.01998 | 15.51659 | 0.0002286252 |  | 27.70358 | 22.86321 | 48.2468 | 36.02694 | 52.15755 | 42.59149
1192.225 | 11.0192 | 16.74243 | 0.0002654532 |  | 27.68516 | 22.88279 | 48.19699 | 36.03988 | 52.11303 | 42.53744
1192.324 | 11.01972 | 13.70245 | 0.0002697082 |  | 27.69156 | 22.90078 | 48.17881 | 36.00041 | 52.13601 | 42.56299
1192.424 | 11.01967 | 10.09558 | 0.0002450483 |  | 27.7192 | 22.91235 | 48.14708 | 35.99609 | 52.11797 | 42.56078
1192.523 | 11.01945 | 14.52544 | 0.000245789 |  | 27.71911 | 22.92459 | 48.07077 | 36.00142 | 52.12905 | 42.55447
1192.623 | 11.01918 | 15.40176 | 0.0002640766 |  | 27.79186 | 22.92872 | 48.05916 | 35.95543 | 52.13609 | 42.57689
1192.723 | 11.01947 | 17.46425 | 0.0002517326 |  | 27.82932 | 22.97611 | 48.01036 | 35.99697 | 52.11087 | 42.55814
1192.822 | 11.01905 | 11.43352 | 0.0002639328 |  | 27.84169 | 22.98339 | 47.97569 | 35.95667 | 52.11156 | 42.55109
1192.921875 | 11.01946 | 14.17957 | 0.0002446867 |  | 27.88405 | 23.0016 | 47.96761 | 35.9762 | 52.11519 | 42.56107
1193.021 | 11.01933 | 12.03504 | 0.0002364356 |  | 27.95926 | 23.02373 | 47.93689 | 36.00888 | 52.08468 | 42.51395
1193.121 | 11.01924 | 10.88759 | 0.0002504406 |  | 27.95254 | 23.05208 | 47.90742 | 36.00462 | 52.11023 | 42.53976
1193.221 | 11.01902 | 15.03537 | 0.0002882502 |  | 27.95431 | 23.05098 | 47.90736 | 35.9852 | 52.10038 | 42.55836
1193.32 | 11.01882 | 13.06174 | 0.0002371236 |  | 27.98239 | 23.03605 | 47.85573 | 36.0194 | 52.10318 | 42.53001
1193.42 | 11.01916 | 12.81019 | 0.0002451584 |  | 27.96187 | 23.09856 | 47.81567 | 36.01615 | 52.07043 | 42.55851
1193.52 | 11.01986 | 10.25918 | 0.0002707987 |  | 27.96888 | 23.08034 | 47.77132 | 36.04963 | 52.07469 | 42.53155
1193.619 | 11.01969 | 10.77685 | 0.0002640992 |  | 27.94371 | 23.10611 | 47.77369 | 36.05131 | 52.07104 | 42.49354
1193.71875 | 11.01938 | 11.19154 | 0.000274337 |  | 27.98381 | 23.09649 | 47.76011 | 36.06125 | 52.06425 | 42.51718
1193.818 | 11.01941 | 12.23008 | 0.0002678633 |  | 27.9984 | 23.11823 | 47.74186 | 36.06446 | 52.10251 | 42.53154
1193.918 | 11.01947 | 12.78741 | 0.0002526346 |  | 27.99395 | 23.11403 | 47.72058 | 36.10164 | 52.07994 | 42.51492
1194.018 | 11.01864 | 8.527062 | 0.0002437924 |  | 27.93155 | 23.09843 | 47.75098 | 36.13248 | 52.06295 | 42.49575
1194.117 | 11.01896 | 9.404284 | 0.0002353783 |  | 27.91142 | 23.12791 | 47.69229 | 36.13981 | 52.04793 | 42.49292
1194.217 | 11.01951 | 12.39459 | 0.0002783353 |  | 27.84489 | 23.09349 | 47.70332 | 36.14614 | 52.03159 | 42.47534
1194.316 | 11.01904 | 19.57232 | 0.000236585 |  | 27.84074 | 23.09131 | 47.65358 | 36.18561 | 52.03845 | 42.51416
1194.416 | 11.0193 | 13.21713 | 0.0002581322 |  | 27.81204 | 23.108 | 47.68297 | 36.19804 | 52.05388 | 42.48036
1194.515625 | 11.01945 | 12.92503 | 0.0002379078 |  | 27.76764 | 23.10853 | 47.67156 | 36.23798 | 52.03953 | 42.47824
1194.615 | 11.0193 | 13.0827 | 0.000253321 |  | 27.73514 | 23.07156 | 47.68429 | 36.23211 | 52.03279 | 42.47517
1194.715 | 11.01946 | 12.96741 | 0.000230763 |  | 27.68651 | 23.07866 | 47.66465 | 36.26872 | 52.01714 | 42.48935
1194.814 | 11.01944 | 14.30033 | 0.0002553407 |  | 27.66442 | 23.04745 | 47.68074 | 36.27039 | 52.03682 | 42.4967
1194.914 | 11.01933 | 13.87197 | 0.0002720474 |  | 27.64606 | 23.06232 | 47.72238 | 36.31744 | 52.02185 | 42.47614
1195.014 | 11.02 | 12.90816 | 0.0002363206 |  | 27.61372 | 23.02164 | 47.72154 | 36.34797 | 52.0133 | 42.46223
1195.113 | 11.01938 | 16.94658 | 0.0002380001 |  | 27.56761 | 23.05636 | 47.69458 | 36.32579 | 52.01735 | 42.45492
1195.213 | 11.01926 | 12.21049 | 0.0002498314 |  | 27.58449 | 22.99788 | 47.71369 | 36.34846 | 52.02726 | 42.46978
1195.3125 | 11.01943 | 16.14409 | 0.0002554551 |  | 27.52331 | 23.01879 | 47.74873 | 36.36899 | 52.01464 | 42.44437
1195.412 | 11.01884 | 14.5537 | 0.0002491808 |  | 27.45652 | 22.99695 | 47.74715 | 36.37727 | 52.00924 | 42.44548
1195.512 | 11.0191 | 15.46692 | 0.0002565146 |  | 27.42947 | 22.97577 | 47.76783 | 36.39258 | 52.01427 | 42.41993
1195.611 | 11.01904 | 9.288537 | 0.0002573435 |  | 27.41337 | 22.99634 | 47.8157 | 36.42419 | 52.03243 | 42.41037
1195.711 | 11.01962 | 12.59328 | 0.0002530142 |  | 27.363 | 22.97474 | 47.82199 | 36.41343 | 52.01298 | 42.46002
1195.811 | 11.01933 | 14.27344 | 0.0002346033 |  | 27.32179 | 22.97732 | 47.87607 | 36.37982 | 52.00659 | 42.4081
1195.91 | 11.01965 | 16.65584 | 0.0002099621 |  | 27.32351 | 22.98528 | 47.88721 | 36.38908 | 51.98563 | 42.39865
1196.01 | 11.02001 | 9.73649 | 0.0001664237 |  | 27.29342 | 22.96217 | 47.9403 | 36.39278 | 51.97021 | 42.43216
1196.109375 | 11.01971 | 13.33561 | 0.0002045815 |  | 27.25355 | 22.97119 | 47.94999 | 36.3853 | 51.97481 | 42.39379
1196.209 | 11.01947 | 13.71065 | 0.0002374339 |  | 27.26048 | 22.96325 | 48.003 | 36.41544 | 51.93891 | 42.40408
1196.309 | 11.01942 | 17.54719 | 0.000161286 |  | 27.21283 | 22.9514 | 48.03952 | 36.41664 | 51.95908 | 42.42575
1196.408 | 11.01973 | 17.97692 | 0.0002449942 |  | 27.2139 | 22.96143 | 48.05973 | 36.36973 | 51.9701 | 42.40133
1196.508 | 11.02002 | 14.34499 | 0.0002567646 |  | 27.20968 | 22.94458 | 48.08159 | 36.37245 | 51.95091 | 42.40597
1196.607 | 11.0194 | 9.906922 | 0.0002535455 |  | 27.17637 | 22.9839 | 48.11411 | 36.36254 | 51.95005 | 42.41695
1196.707 | 11.01978 | 8.376681 | 0.0002595407 |  | 27.17043 | 22.9494 | 48.15332 | 36.30624 | 51.94104 | 42.38937
1196.807 | 11.01982 | 15.35573 | 0.0002489414 |  | 27.12642 | 22.94109 | 48.21558 | 36.29325 | 51.92694 | 42.39643
1196.90625 | 11.01981 | 10.03862 | 0.0002500666 |  | 27.13729 | 22.97764 | 48.20446 | 36.26649 | 51.88801 | 42.39977
1197.006 | 11.01906 | 11.32643 | 0.0002612284 |  | 27.11505 | 22.96609 | 48.24779 | 36.24426 | 51.92247 | 42.38493
1197.105 | 11.02018 | 14.72367 | 0.0002478076 |  | 27.09255 | 22.98262 | 48.28651 | 36.24917 | 51.90813 | 42.40033
1197.205 | 11.01887 | 16.66496 | 0.0002682032 |  | 27.11888 | 22.95731 | 48.29815 | 36.24638 | 51.8887 | 42.34894
1197.305 | 11.01888 | 12.24239 | 0.0002474368 |  | 27.08399 | 22.96544 | 48.35235 | 36.21675 | 51.88549 | 42.36265
1197.404 | 11.01977 | 14.32448 | 0.0002425066 |  | 27.0724 | 22.97424 | 48.3897 | 36.21409 | 51.87668 | 42.359
1197.504 | 11.01917 | 15.07957 | 0.0002867687 |  | 27.08575 | 22.97231 | 48.43974 | 36.23956 | 51.88949 | 42.36435
1197.604 | 11.01955 | 10.74951 | 0.0002190056 |  | 27.12143 | 22.96972 | 48.4795 | 36.21603 | 51.83985 | 42.34851
1197.703125 | 11.01953 | 14.47805 | 0.0002496309 |  | 27.11747 | 22.96015 | 48.52457 | 36.21889 | 51.86508 | 42.319
1197.803 | 11.01919 | 10.90764 | 0.0002768303 |  | 27.12302 | 22.96933 | 48.55744 | 36.2436 | 51.85573 | 42.36061
1197.902 | 11.0198 | 9.424336 | 0.0002459189 |  | 27.08025 | 22.97571 | 48.59244 | 36.252 | 51.86769 | 42.3147
1198.002 | 11.02011 | 13.06447 | 0.000250528 |  | 27.11159 | 22.96619 | 48.60458 | 36.28793 | 51.84222 | 42.30038
1198.102 | 11.01851 | 13.18341 | 0.0002810064 |  | 27.08038 | 22.97243 | 48.61744 | 36.27781 | 51.80119 | 42.31538
1198.201 | 11.01907 | 9.908745 | 0.0002685529 |  | 27.09437 | 22.98966 | 48.59635 | 36.31558 | 51.84538 | 42.31395
1198.301 | 11.01968 | 15.59315 | 0.000250995 |  | 27.09759 | 22.95115 | 48.60572 | 36.35425 | 51.82422 | 42.33032
1198.4 | 11.01935 | 9.614364 | 0.0002577496 |  | 27.09058 | 22.95674 | 48.6265 | 36.3742 | 51.80254 | 42.31356
1198.5 | 11.0193 | 12.19363 | 0.0002287622 |  | 27.05191 | 22.9515 | 48.58855 | 36.41168 | 51.81754 | 42.30176
1198.6 | 11.02034 | 9.345044 | 0.000230168 |  | 27.03735 | 22.94515 | 48.59324 | 36.45965 | 51.8282 | 42.29185
1198.699 | 11.01977 | 12.81794 | 0.0002607395 |  | 26.98903 | 22.93178 | 48.56466 | 36.48978 | 51.79658 | 42.29274
1198.799 | 11.01952 | 12.61971 | 0.0002460902 |  | 26.96555 | 22.9233 | 48.49598 | 36.52331 | 51.80611 | 42.33337
1198.898 | 11.01983 | 6.564362 | 0.0002579576 |  | 26.94571 | 22.8935 | 48.47152 | 36.58802 | 51.80602 | 42.31654
1198.998 | 11.01961 | 15.1894 | 0.0002663638 |  | 26.91934 | 22.87259 | 48.40374 | 36.63541 | 51.80301 | 42.34093
1199.098 | 11.01914 | 15.16206 | 0.000309504 |  | 26.97555 | 22.88773 | 48.38141 | 36.68337 | 51.77039 | 42.32389
1199.197 | 11.01984 | 12.50031 | 0.0002660807 |  | 26.96581 | 22.88028 | 48.34854 | 36.72116 | 51.76324 | 42.34327
1199.296875 | 11.0196 | 12.81611 | 0.0002568737 |  | 27.01566 | 22.83455 | 48.30164 | 36.78708 | 51.7674 | 42.3746
1199.396 | 11.01965 | 14.71957 | 0.0002552098 |  | 27.07888 | 22.85895 | 48.2299 | 36.75685 | 51.76813 | 42.35781
1199.496 | 11.01969 | 10.54217 | 0.0002377537 |  | 27.20231 | 22.84774 | 48.20682 | 36.76333 | 51.75358 | 42.38154
1199.596 | 11.01986 | 13.71111 | 0.0002453802 |  | 27.28915 | 22.81888 | 48.12137 | 36.7991 | 51.7453 | 42.39995
1199.695 | 11.01954 | 14.63572 | 0.0002616287 |  | 27.39742 | 22.80716 | 48.09491 | 36.80198 | 51.74753 | 42.3926
1199.795 | 11.01958 | 12.35039 | 0.0002514231 |  | 27.4669 | 22.81453 | 47.98949 | 36.81967 | 51.75901 | 42.38928
1199.895 | 11.01979 | 10.1006 | 0.0002498293 |  | 27.61815 | 22.79957 | 47.92466 | 36.79805 | 51.71182 | 42.42493
1199.994 | 11.01941 | 6.922542 | 0.0002400068 |  | 27.73836 | 22.78434 | 47.87696 | 36.78661 | 51.70672 | 42.41483
1200.09375 | 11.0202 | 9.884137 | 0.0002460873 |  | 27.7477 | 22.72395 | 47.82622 | 36.73713 | 51.72205 | 42.4342
1200.193 | 11.0199 | 15.41543 | 0.0002121055 |  | 27.79465 | 22.71892 | 47.70712 | 36.74203 | 51.72536 | 42.42073
1200.293 | 11.01971 | 7.961538 | 0.000230629 |  | 27.81215 | 22.70188 | 47.65791 | 36.74658 | 51.70613 | 42.41692
1200.393 | 11.01939 | 16.08439 | 0.0002142423 |  | 27.86737 | 22.68205 | 47.59367 | 36.76285 | 51.69186 | 42.4553
1200.492 | 11.01984 | 10.86936 | 0.0002078772 |  | 27.88701 | 22.64082 | 47.54414 | 36.72652 | 51.66946 | 42.45691
1200.592 | 11.01952 | 14.10848 | 0.0002207091 |  | 27.91221 | 22.59871 | 47.47046 | 36.68229 | 51.67174 | 42.44891
1200.691 | 11.01944 | 9.455779 | 0.0002359057 |  | 27.91072 | 22.5669 | 47.44334 | 36.65691 | 51.67672 | 42.44844
1200.791 | 11.01985 | 12.74138 | 0.0002413756 |  | 27.95179 | 22.52675 | 47.39036 | 36.62781 | 51.66826 | 42.46867
1200.890625 | 11.01926 | 13.50741 | 0.0002770186 |  | 27.98672 | 22.49189 | 47.3302 | 36.58191 | 51.65334 | 42.5047
1200.99 | 11.01974 | 10.57316 | 0.0002834052 |  | 27.989 | 22.45876 | 47.26487 | 36.60559 | 51.64629 | 42.49509
1201.09 | 11.01899 | 12.6712 | 0.0002462773 |  | 27.97188 | 22.43255 | 47.21153 | 36.59529 | 51.64713 | 42.52311
1201.189 | 11.01975 | 13.4623 | 0.0002524123 |  | 27.95852 | 22.39777 | 47.17047 | 36.56746 | 51.60667 | 42.53498
1201.289 | 11.0201 | 12.2515 | 0.0002320019 |  | 27.95998 | 22.35741 | 47.16318 | 36.57753 | 51.62861 | 42.54226
1201.389 | 11.01947 | 10.70576 | 0.0002590819 |  | 27.91288 | 22.35314 | 47.08971 | 36.53461 | 51.63338 | 42.55128
1201.488 | 11.01972 | 8.514758 | 0.0002466321 |  | 27.88284 | 22.32003 | 47.02465 | 36.53761 | 51.61259 | 42.5736
1201.588 | 11.01978 | 5.741822 | 0.0002367626 |  | 27.83141 | 22.30716 | 46.98548 | 36.4981 | 51.61991 | 42.56056
1201.6875 | 11.01975 | 9.861808 | 0.0002104478 |  | 27.83351 | 22.23547 | 46.93345 | 36.40554 | 51.57222 | 42.5734
1201.787 | 11.0194 | 11.27266 | 0.0002750174 |  | 27.79268 | 22.25022 | 46.90437 | 36.36531 | 51.59205 | 42.5481
1201.887 | 11.01988 | 6.665982 | 0.0002828429 |  | 27.72881 | 22.24319 | 46.87817 | 36.2952 | 51.58881 | 42.58192
1201.986 | 11.02063 | 10.96278 | 0.0002843961 |  | 27.70924 | 22.24314 | 46.7977 | 36.1947 | 51.58463 | 42.56815
1202.086 | 11.01924 | 6.80087 | 0.0002974464 |  | 27.70834 | 22.22513 | 46.75356 | 36.1473 | 51.57345 | 42.55247
1202.186 | 11.01989 | 9.275322 | 0.0002586871 |  | 27.68508 | 22.20377 | 46.72388 | 36.14102 | 51.56451 | 42.5663
1202.285 | 11.0202 | 7.752828 | 0.00024041 |  | 27.71918 | 22.18911 | 46.6586 | 36.13764 | 51.54884 | 42.54941
1202.385 | 11.02001 | 5.318477 | 0.0002572112 |  | 27.7661 | 22.19364 | 46.62772 | 36.16003 | 51.51627 | 42.54116
1202.484375 | 11.02 | 0.2146349 | 0.00024687 |  | 27.8205 | 22.17829 | 46.61731 | 36.12029 | 51.53109 | 42.54741
1202.584 | 11.0192 | 10.51711 | 0.0002348935 |  | 27.82087 | 22.15211 | 46.56018 | 36.10034 | 51.49272 | 42.53255
1202.684 | 11.02 | 6.813174 | 0.000209539 |  | 27.85154 | 22.17623 | 46.51863 | 36.07267 | 51.47438 | 42.52077
1202.783 | 11.0202 | 8.340225 | 0.0002367541 |  | 27.90402 | 22.14333 | 46.52826 | 36.05565 | 51.47194 | 42.55394
1202.883 | 11.02028 | 3.946819 | 0.0002861811 |  | 27.98252 | 22.19045 | 46.50744 | 36.02388 | 51.4366 | 42.53783
1202.982 | 11.01965 | 6.03985 | 0.0002654376 |  | 28.04949 | 22.19195 | 46.48228 | 35.97507 | 51.42709 | 42.53141
1203.082 | 11.01969 | 10.45513 | 0.0002382279 |  | 28.04876 | 22.20061 | 46.51596 | 35.91098 | 51.42546 | 42.54499
1203.182 | 11.01988 | 4.047985 | 0.0002803262 |  | 28.06725 | 22.19112 | 46.50649 | 35.8479 | 51.39724 | 42.55645
1203.28125 | 11.0199 | 10.32115 | 0.000259856 |  | 28.09305 | 22.20726 | 46.49769 | 35.78562 | 51.39784 | 42.56239
1203.381 | 11.02012 | 11.4203 | 0.0002741018 |  | 28.05892 | 22.23089 | 46.49765 | 35.71947 | 51.38989 | 42.57122
1203.48 | 11.01979 | 7.7665 | 0.0002304838 |  | 28.13241 | 22.2345 | 46.50743 | 35.61541 | 51.34969 | 42.56382
1203.58 | 11.0197 | 11.02886 | 0.0002595475 |  | 28.2092 | 22.24002 | 46.50146 | 35.54075 | 51.35697 | 42.54513
1203.68 | 11.01994 | 9.582008 | 0.000269938 |  | 28.2636 | 22.26685 | 46.5309 | 35.48428 | 51.36332 | 42.55788
1203.779 | 11.02028 | 11.34694 | 0.0002264844 |  | 28.28306 | 22.25681 | 46.54123 | 35.49928 | 51.33104 | 42.5549
1203.879 | 11.01905 | 15.83376 | 0.0002446034 |  | 28.28227 | 22.30372 | 46.52724 | 35.44962 | 51.30676 | 42.54823
1203.979 | 11.0194 | 14.53365 | 0.0002559662 |  | 28.24533 | 22.31452 | 46.51115 | 35.45912 | 51.34366 | 42.52771
1204.078125 | 11.01901 | 11.73565 | 0.0002593988 |  | 28.21495 | 22.29643 | 46.51065 | 35.42051 | 51.33501 | 42.5435
1204.178 | 11.02013 | 12.26699 | 0.0002585083 |  | 28.13811 | 22.31854 | 46.48053 | 35.40961 | 51.3095 | 42.50581
1204.277 | 11.0198 | 10.37766 | 0.0002490335 |  | 28.12882 | 22.33379 | 46.47306 | 35.42455 | 51.28091 | 42.50799
1204.377 | 11.01967 | 13.76215 | 0.000271576 |  | 28.09979 | 22.32846 | 46.45147 | 35.368 | 51.28476 | 42.4778
1204.477 | 11.01942 | 17.14527 | 0.0002191656 |  | 28.07695 | 22.35052 | 46.44061 | 35.32773 | 51.26449 | 42.47584
1204.576 | 11.01932 | 12.52948 | 0.0002116067 |  | 28.05709 | 22.33197 | 46.44283 | 35.28318 | 51.23697 | 42.46444
1204.676 | 11.02002 | 7.49399 | 0.0002153789 |  | 28.05429 | 22.32492 | 46.42537 | 35.2294 | 51.25262 | 42.49072
1204.775 | 11.01916 | 13.86422 | 0.0002313714 |  | 28.01021 | 22.36803 | 46.42991 | 35.18695 | 51.2345 | 42.43514
1204.875 | 11.02001 | 9.367373 | 0.0002766931 |  | 27.97722 | 22.36301 | 46.43618 | 35.14397 | 51.22503 | 42.438
1204.975 | 11.01927 | 9.543274 | 0.0002455753 |  | 27.95792 | 22.39355 | 46.44173 | 35.10929 | 51.24925 | 42.40836
1205.074 | 11.01917 | 9.836289 | 0.0002513813 |  | 27.90512 | 22.39462 | 46.44504 | 35.0736 | 51.23124 | 42.42052
1205.174 | 11.02009 | 9.159575 | 0.0002514279 |  | 27.9135 | 22.39596 | 46.49787 | 35.11008 | 51.20771 | 42.44325
1205.273 | 11.02039 | 7.853993 | 0.0002508173 |  | 27.94462 | 22.38741 | 46.50537 | 35.09715 | 51.21562 | 42.40092
1205.373 | 11.01991 | 9.397449 | 0.0002798649 |  | 28.02857 | 22.41302 | 46.53978 | 35.08485 | 51.20974 | 42.4207
1205.473 | 11.01961 | 5.300249 | 0.0002511899 |  | 28.04332 | 22.40621 | 46.51926 | 35.09784 | 51.1879 | 42.38571
1205.572 | 11.01914 | 8.774053 | 0.0002626997 |  | 28.03159 | 22.40833 | 46.5873 | 35.12361 | 51.22709 | 42.37876
1205.671875 | 11.01963 | 10.85478 | 0.000259607 |  | 28.03258 | 22.4127 | 46.56506 | 35.16704 | 51.18357 | 42.37126
1205.771 | 11.01998 | 10.49979 | 0.0002367992 |  | 27.99394 | 22.41273 | 46.59735 | 35.20979 | 51.1955 | 42.37658
1205.871 | 11.01951 | 9.61254 | 0.0002320948 |  | 27.96685 | 22.42461 | 46.65269 | 35.23844 | 51.17883 | 42.35724
1205.971 | 11.01982 | 9.278968 | 0.0002584209 |  | 27.92831 | 22.43811 | 46.62904 | 35.25744 | 51.1451 | 42.37547
1206.07 | 11.01981 | 8.626405 | 0.0002379495 |  | 27.94416 | 22.45019 | 46.677 | 35.24871 | 51.15871 | 42.41999
1206.17 | 11.02004 | 12.88766 | 0.000275653 |  | 27.86643 | 22.4493 | 46.70779 | 35.25176 | 51.16591 | 42.38184
1206.27 | 11.0205 | 9.619831 | 0.0002781718 |  | 27.8601 | 22.47709 | 46.65549 | 35.23472 | 51.15111 | 42.3833
1206.369 | 11.01947 | 8.625493 | 0.0002593999 |  | 27.86131 | 22.46067 | 46.70177 | 35.21555 | 51.12078 | 42.38763
1206.46875 | 11.01961 | 9.479476 | 0.0002493113 |  | 27.80189 | 22.47793 | 46.69017 | 35.20636 | 51.17325 | 42.40548
1206.568 | 11.01886 | 10.32571 | 0.0002460931 |  | 27.75542 | 22.49397 | 46.74071 | 35.1873 | 51.14859 | 42.34771
1206.668 | 11.02014 | 8.681088 | 0.0002455383 |  | 27.77135 | 22.49026 | 46.75965 | 35.21031 | 51.10754 | 42.39737
1206.768 | 11.01959 | 6.218486 | 0.0002355612 |  | 27.71607 | 22.51683 | 46.81022 | 35.24897 | 51.13744 | 42.36953
1206.867 | 11.02007 | 13.43587 | 0.0002332246 |  | 27.71119 | 22.52366 | 46.8036 | 35.27111 | 51.1321 | 42.33957
1206.967 | 11.01975 | 14.48534 | 0.0002856946 |  | 27.68452 | 22.49143 | 46.81114 | 35.31106 | 51.11658 | 42.36698
1207.066 | 11.02013 | 18.67687 | 0.0002362332 |  | 27.68578 | 22.51821 | 46.83037 | 35.31948 | 51.1169 | 42.36676
1207.166 | 11.01953 | 8.926711 | 0.0002642966 |  | 27.6428 | 22.54158 | 46.83424 | 35.35991 | 51.10139 | 42.4138
1207.265625 | 11.02018 | 16.71964 | 0.0002679617 |  | 27.64977 | 22.53489 | 46.82036 | 35.34373 | 51.12872 | 42.34981
1207.365 | 11.0202 | 16.61118 | 0.0002280407 |  | 27.6566 | 22.55093 | 46.85429 | 35.37068 | 51.14451 | 42.36023
1207.465 | 11.01943 | 14.32585 | 0.0002423904 |  | 27.62696 | 22.53385 | 46.83462 | 35.44067 | 51.11294 | 42.37385
1207.564 | 11.01909 | 12.30208 | 0.0002764958 |  | 27.63997 | 22.58158 | 46.84685 | 35.46434 | 51.10693 | 42.35796
1207.664 | 11.01898 | 10.90126 | 0.0002493056 |  | 27.6572 | 22.57181 | 46.8345 | 35.51903 | 51.09762 | 42.35294
1207.764 | 11.01915 | 13.72113 | 0.0002344821 |  | 27.65051 | 22.58568 | 46.84535 | 35.54142 | 51.07092 | 42.35252
1207.863 | 11.01955 | 12.66846 | 0.000275751 |  | 27.68325 | 22.57012 | 46.83196 | 35.58069 | 51.11177 | 42.3524
1207.963 | 11.01917 | 18.61672 | 0.0002384068 |  | 27.69437 | 22.59488 | 46.82508 | 35.57518 | 51.1076 | 42.34556
1208.0625 | 11.02 | 15.75766 | 0.0002661464 |  | 27.67743 | 22.60251 | 46.81903 | 35.60889 | 51.10695 | 42.31549
1208.162 | 11.02037 | 15.42773 | 0.0002354492 |  | 27.664 | 22.59135 | 46.78298 | 35.63012 | 51.05898 | 42.29329
1208.262 | 11.0194 | 12.56912 | 0.0002465635 |  | 27.69691 | 22.60142 | 46.75693 | 35.67802 | 51.06977 | 42.29136
1208.361 | 11.01952 | 11.2321 | 0.00025222 |  | 27.706 | 22.61072 | 46.76158 | 35.68309 | 51.06271 | 42.28767
1208.461 | 11.01972 | 10.74678 | 0.0001950524 |  | 27.66522 | 22.61646 | 46.75292 | 35.72382 | 51.07368 | 42.307
1208.561 | 11.02013 | 15.62414 | 0.00023212 |  | 27.67118 | 22.61777 | 46.70266 | 35.72362 | 51.0797 | 42.30121
1208.66 | 11.01961 | 9.805758 | 0.0002259437 |  | 27.66158 | 22.62603 | 46.69724 | 35.72231 | 51.09185 | 42.28086
1208.76 | 11.01923 | 8.231769 | 0.0002351653 |  | 27.66076 | 22.61432 | 46.67371 | 35.73878 | 51.06767 | 42.28136
1208.859375 | 11.01985 | 12.68715 | 0.0002011057 |  | 27.65215 | 22.63137 | 46.68123 | 35.76075 | 51.09094 | 42.27354
1208.959 | 11.01927 | 13.69698 | 0.0002474602 |  | 27.6326 | 22.66143 | 46.66912 | 35.7625 | 51.05895 | 42.28428
1209.059 | 11.01926 | 12.80062 | 0.0002306323 |  | 27.63342 | 22.63498 | 46.67858 | 35.78883 | 51.07055 | 42.286
1209.158 | 11.01929 | 13.61268 | 0.0002863867 |  | 27.62035 | 22.65877 | 46.64774 | 35.76104 | 51.03788 | 42.26627
1209.258 | 11.01969 | 12.05281 | 0.0002684896 |  | 27.5928 | 22.65814 | 46.63393 | 35.75688 | 51.05869 | 42.26155
1209.357 | 11.01923 | 9.926062 | 0.0002325953 |  | 27.57067 | 22.65465 | 46.61471 | 35.72844 | 51.05708 | 42.27933
1209.457 | 11.02043 | 15.66925 | 0.0002642839 |  | 27.55198 | 22.66176 | 46.61443 | 35.71982 | 51.03774 | 42.27621
1209.557 | 11.02028 | 11.1961 | 0.0002584288 |  | 27.5815 | 22.66428 | 46.62012 | 35.71518 | 51.06309 | 42.26401
1209.65625 | 11.02038 | 11.67185 | 0.0002682999 |  | 27.57675 | 22.67204 | 46.56316 | 35.64483 | 51.04433 | 42.24755
1209.756 | 11.02001 | 14.13035 | 0.00025108 |  | 27.62725 | 22.69237 | 46.54787 | 35.60482 | 51.00559 | 42.23003
1209.855 | 11.01966 | 15.17983 | 0.0002602586 |  | 27.62553 | 22.64542 | 46.56248 | 35.57019 | 51.057 | 42.23509
1209.955 | 11.0193 | 6.979505 | 0.0002320478 |  | 27.63321 | 22.66457 | 46.53262 | 35.5299 | 50.98662 | 42.20037
1210.055 | 11.02005 | 12.555 | 0.0002508035 |  | 27.60905 | 22.65734 | 46.51513 | 35.52109 | 50.98109 | 42.18144
1210.154 | 11.02038 | 11.0161 | 0.0002173476 |  | 27.56778 | 22.63978 | 46.4879 | 35.47794 | 50.99288 | 42.18535
1210.254 | 11.01978 | 9.297651 | 0.0002559138 |  | 27.56882 | 22.63723 | 46.45604 | 35.48537 | 51.00318 | 42.16959
1210.354 | 11.01966 | 7.119861 | 0.0002090382 |  | 27.53439 | 22.62618 | 46.43068 | 35.48491 | 50.97978 | 42.16188
1210.453125 | 11.02003 | 9.217448 | 0.0002445122 |  | 27.43897 | 22.63317 | 46.4167 | 35.51858 | 50.98513 | 42.14593
1210.553 | 11.01934 | 11.96578 | 0.0002226514 |  | 27.43235 | 22.63238 | 46.45504 | 35.55117 | 50.98713 | 42.12851
1210.652 | 11.01973 | 10.64926 | 0.0002466869 |  | 27.4672 | 22.6183 | 46.39218 | 35.56575 | 50.97016 | 42.134
1210.752 | 11.01996 | 15.8848 | 0.000237783 |  | 27.42899 | 22.61712 | 46.37772 | 35.61357 | 50.9641 | 42.12946
1210.852 | 11.02039 | 6.776717 | 0.0002524927 |  | 27.42525 | 22.62769 | 46.37197 | 35.6231 | 50.94533 | 42.09021
1210.951 | 11.01967 | 11.50871 | 0.0002333788 |  | 27.39495 | 22.59243 | 46.33724 | 35.62933 | 50.96193 | 42.0818
1211.051 | 11.01976 | 14.35 | 0.0002979629 |  | 27.36295 | 22.59564 | 46.3045 | 35.70283 | 50.963 | 42.05763
1211.15 | 11.01904 | 20.4017 | 0.0002423174 |  | 27.31822 | 22.60428 | 46.31631 | 35.68154 | 50.91872 | 42.04407
1211.25 | 11.01971 | 16.20379 | 0.0002708271 |  | 27.35601 | 22.57081 | 46.27169 | 35.74038 | 50.95693 | 42.02132
1211.35 | 11.01895 | 19.46751 | 0.00025374 |  | 27.31227 | 22.56966 | 46.24859 | 35.74988 | 50.92851 | 41.98664
1211.449 | 11.01982 | 13.44407 | 0.0002771695 |  | 27.28842 | 22.57108 | 46.26057 | 35.7871 | 50.93859 | 41.99662
1211.549 | 11.01922 | 9.926062 | 0.0002450798 |  | 27.25001 | 22.5531 | 46.21796 | 35.76483 | 50.92931 | 41.95871
1211.648 | 11.01936 | 17.68618 | 0.0002637912 |  | 27.24399 | 22.57395 | 46.20205 | 35.81845 | 50.8769 | 41.92656
1211.748 | 11.01985 | 15.82875 | 0.0002317934 |  | 27.19787 | 22.58186 | 46.15041 | 35.86061 | 50.88237 | 41.93233
1211.848 | 11.01903 | 17.75408 | 0.0002778307 |  | 27.19662 | 22.59309 | 46.15926 | 35.90304 | 50.92703 | 41.92715
1211.947 | 11.01924 | 12.75459 | 0.0002447369 |  | 27.21309 | 22.54049 | 46.15806 | 35.9077 | 50.92205 | 41.91745
1212.046875 | 11.01938 | 13.9827 | 0.0002977186 |  | 27.1862 | 22.57307 | 46.13082 | 35.93444 | 50.88845 | 41.85753
1212.146 | 11.01921 | 18.03661 | 0.0002567473 |  | 27.16792 | 22.54788 | 46.10069 | 35.94048 | 50.86296 | 41.87233
1212.246 | 11.01888 | 15.46556 | 0.0002724195 |  | 27.15479 | 22.55511 | 46.11431 | 35.97623 | 50.84166 | 41.86444
1212.346 | 11.01984 | 12.6589 | 0.00024454 |  | 27.15496 | 22.55173 | 46.08342 | 36.00788 | 50.86347 | 41.81345
1212.445 | 11.01982 | 15.88708 | 0.0002621139 |  | 27.19831 | 22.54299 | 46.10678 | 36.04314 | 50.88449 | 41.81758
1212.545 | 11.01923 | 17.5235 | 0.0002249138 |  | 27.22861 | 22.53545 | 46.12394 | 36.10414 | 50.85809 | 41.772
1212.645 | 11.01911 | 16.31452 | 0.0002339473 |  | 27.17619 | 22.49553 | 46.0976 | 36.07999 | 50.86075 | 41.72743
1212.744 | 11.01959 | 18.47363 | 0.0002588729 |  | 27.17721 | 22.5079 | 46.09756 | 36.09827 | 50.86518 | 41.70233
1212.84375 | 11.01927 | 17.00719 | 0.0002243036 |  | 27.15808 | 22.49104 | 46.08985 | 36.09739 | 50.86686 | 41.68423
1212.943 | 11.01954 | 15.34434 | 0.0002052506 |  | 27.14924 | 22.51767 | 46.09211 | 36.08059 | 50.84363 | 41.66262
1213.043 | 11.01924 | 19.01318 | 0.0001866966 |  | 27.08368 | 22.50056 | 46.10723 | 36.12408 | 50.8592 | 41.61292
1213.143 | 11.01969 | 18.91839 | 0.0001979486 |  | 27.09411 | 22.50248 | 46.10851 | 36.0846 | 50.82174 | 41.56603
1213.242 | 11.01935 | 20.84965 | 0.0002249564 |  | 27.01258 | 22.51064 | 46.11189 | 36.09331 | 50.80815 | 41.54501
1213.342 | 11.01879 | 15.04996 | 0.0002849574 |  | 26.95366 | 22.50663 | 46.11972 | 36.08692 | 50.78431 | 41.51064
1213.441 | 11.01944 | 19.90225 | 0.0002759661 |  | 26.93778 | 22.53232 | 46.11374 | 36.10354 | 50.79084 | 41.46732
1213.541 | 11.01919 | 21.24793 | 0.0002694476 |  | 26.9311 | 22.54405 | 46.13191 | 36.09654 | 50.77683 | 41.42766
1213.640625 | 11.01901 | 9.428893 | 0.00022187 |  | 26.97717 | 22.56207 | 46.17241 | 36.08798 | 50.78007 | 41.41624
1213.74 | 11.0194 | 14.88955 | 0.0002517416 |  | 26.96562 | 22.58903 | 46.20422 | 36.08238 | 50.7449 | 41.36914
1213.84 | 11.01971 | 20.21304 | 0.0002110693 |  | 26.96459 | 22.58276 | 46.24792 | 36.06065 | 50.74599 | 41.34364
1213.939 | 11.01919 | 20.32605 | 0.0002572804 |  | 26.95288 | 22.60431 | 46.24245 | 36.03664 | 50.74384 | 41.30545
1214.039 | 11.01858 | 17.44603 | 0.0002487784 |  | 26.95211 | 22.60543 | 46.28476 | 36.03688 | 50.7374 | 41.26583
1214.139 | 11.01937 | 16.49726 | 0.000273625 |  | 26.93916 | 22.62226 | 46.29643 | 36.0388 | 50.7127 | 41.21682
1214.238 | 11.0193 | 19.17176 | 0.0002516959 |  | 26.91082 | 22.63627 | 46.2668 | 36.02662 | 50.6707 | 41.17494
1214.338 | 11.01872 | 19.39825 | 0.0002749269 |  | 26.88545 | 22.62854 | 46.27393 | 36.02548 | 50.67816 | 41.17965
1214.4375 | 11.01922 | 18.18153 | 0.0002449803 |  | 26.83049 | 22.65838 | 46.29778 | 36.02744 | 50.67733 | 41.10983
1214.537 | 11.01898 | 19.40873 | 0.000280704 |  | 26.87406 | 22.67238 | 46.25481 | 36.04949 | 50.66569 | 41.09967
1214.637 | 11.01943 | 20.64367 | 0.0002693382 |  | 26.858 | 22.66966 | 46.27657 | 35.98822 | 50.6585 | 41.05708
1214.736 | 11.01901 | 10.13933 | 0.0002910362 |  | 26.85138 | 22.68392 | 46.2603 | 36.00662 | 50.64548 | 41.03109
1214.836 | 11.01948 | 17.10288 | 0.0002773874 |  | 26.90942 | 22.69732 | 46.24645 | 36.00629 | 50.61068 | 40.99375
1214.936 | 11.0195 | 16.50455 | 0.0002656964 |  | 26.94514 | 22.71342 | 46.23004 | 35.97405 | 50.6323 | 40.99419
1215.035 | 11.01899 | 17.35489 | 0.0002541335 |  | 26.95963 | 22.71906 | 46.263 | 35.9256 | 50.59772 | 40.95882
1215.135 | 11.01926 | 15.58267 | 0.0002617474 |  | 26.98433 | 22.77175 | 46.25621 | 35.878 | 50.56553 | 40.95868
1215.234375 | 11.01913 | 9.717807 | 0.0002803011 |  | 27.02399 | 22.75148 | 46.23357 | 35.74913 | 50.56289 | 40.92965
1215.334 | 11.01905 | 18.53515 | 0.0002992266 |  | 27.06545 | 22.79873 | 46.26956 | 35.72222 | 50.58472 | 40.89936
1215.434 | 11.0194 | 8.190756 | 0.0002779442 |  | 27.10855 | 22.82988 | 46.25968 | 35.6451 | 50.5829 | 40.85774
1215.533 | 11.01946 | 13.13282 | 0.0002779475 |  | 27.16284 | 22.86213 | 46.22891 | 35.53365 | 50.565 | 40.86809
1215.633 | 11.01915 | 18.30229 | 0.0002646963 |  | 27.18806 | 22.81858 | 46.25331 | 35.47805 | 50.52551 | 40.807
1215.732 | 11.01908 | 12.09747 | 0.0002469427 |  | 27.265 | 22.85834 | 46.26721 | 35.37257 | 50.52398 | 40.81179
1215.832 | 11.0193 | 17.0842 | 0.0002571984 |  | 27.27254 | 22.86746 | 46.24113 | 35.30394 | 50.49702 | 40.7744
1215.932 | 11.01915 | 14.09207 | 0.0002101973 |  | 27.3231 | 22.88242 | 46.229 | 35.19647 | 50.49924 | 40.74799
1216.03125 | 11.01912 | 16.31954 | 0.0002781638 |  | 27.36224 | 22.89197 | 46.2162 | 35.10107 | 50.49577 | 40.73226
1216.131 | 11.01869 | 17.21499 | 0.000263845 |  | 27.40408 | 22.92781 | 46.22585 | 34.99752 | 50.49931 | 40.7145
1216.23 | 11.01924 | 15.68839 | 0.0002417193 |  | 27.4738 | 22.90923 | 46.2339 | 34.89318 | 50.4989 | 40.69942
1216.33 | 11.01858 | 21.53047 | 0.000252607 |  | 27.47839 | 22.95037 | 46.2604 | 34.82227 | 50.47359 | 40.65923
1216.43 | 11.01906 | 18.95804 | 0.0002506704 |  | 27.54574 | 22.96502 | 46.2501 | 34.75912 | 50.46496 | 40.69181
1216.529 | 11.01899 | 15.38626 | 0.00026411 |  | 27.59893 | 22.95576 | 46.23401 | 34.68494 | 50.45217 | 40.66525
1216.629 | 11.01904 | 15.58449 | 0.0002664097 |  | 27.63546 | 22.96606 | 46.27011 | 34.67828 | 50.45579 | 40.63038
1216.729 | 11.01902 | 18.30821 | 0.0002356469 |  | 27.74202 | 22.98278 | 46.22843 | 34.66088 | 50.4493 | 40.60288
1216.828125 | 11.01931 | 15.99827 | 0.0002186095 |  | 27.72854 | 22.99701 | 46.27776 | 34.60258 | 50.4351 | 40.60965
1216.928 | 11.01903 | 18.38477 | 0.0002742659 |  | 27.74374 | 23.01482 | 46.25055 | 34.56367 | 50.4589 | 40.56507
1217.027 | 11.0192 | 14.43886 | 0.0002404259 |  | 27.72239 | 23.01075 | 46.27328 | 34.51049 | 50.42249 | 40.55817
1217.127 | 11.01933 | 14.87679 | 0.0002267617 |  | 27.69244 | 22.99419 | 46.25405 | 34.47721 | 50.40878 | 40.51826
1217.227 | 11.01935 | 13.13465 | 0.0002223333 |  | 27.75675 | 23.01909 | 46.29579 | 34.45761 | 50.40237 | 40.49899
1217.326 | 11.01887 | 17.03499 | 0.0002364749 |  | 27.7057 | 23.03847 | 46.28348 | 34.46318 | 50.37811 | 40.50177
1217.426 | 11.01897 | 15.88844 | 0.0002003036 |  | 27.73354 | 22.9989 | 46.29153 | 34.4192 | 50.391 | 40.46727
1217.525 | 11.01836 | 18.74751 | 0.0002618036 |  | 27.71593 | 23.02889 | 46.31076 | 34.44539 | 50.35642 | 40.46832
1217.625 | 11.01846 | 21.76242 | 0.00026426 |  | 27.72328 | 22.98803 | 46.28945 | 34.45921 | 50.38264 | 40.4507
1217.725 | 11.01986 | 8.375314 | 0.0002517984 |  | 27.75343 | 23.03838 | 46.31541 | 34.47345 | 50.34583 | 40.42979
1217.824 | 11.01876 | 16.76977 | 0.0002805298 |  | 27.73651 | 23.03038 | 46.3185 | 34.49641 | 50.3541 | 40.44189
1217.924 | 11.01896 | 14.78702 | 0.0002921199 |  | 27.74771 | 23.00545 | 46.38141 | 34.54305 | 50.34676 | 40.43633
1218.023 | 11.01895 | 15.74171 | 0.0002798885 |  | 27.78432 | 23.04413 | 46.3876 | 34.55011 | 50.34895 | 40.39865
1218.123 | 11.0186 | 14.50448 | 0.0002572669 |  | 27.77792 | 23.04756 | 46.3869 | 34.59171 | 50.33954 | 40.42662
1218.223 | 11.01906 | 11.15873 | 0.000271148 |  | 27.77926 | 23.04296 | 46.40176 | 34.64426 | 50.31765 | 40.41745
1218.322 | 11.01874 | 16.02151 | 0.0002829563 |  | 27.78782 | 23.05312 | 46.39273 | 34.6021 | 50.32391 | 40.40477
1218.421875 | 11.01839 | 14.16499 | 0.000245757 |  | 27.79453 | 23.05808 | 46.3864 | 34.62466 | 50.31011 | 40.37824
1218.521 | 11.01837 | 11.16876 | 0.0002272805 |  | 27.81988 | 23.07725 | 46.38253 | 34.62484 | 50.31178 | 40.37083
1218.621 | 11.01867 | 10.87255 | 0.0002468334 |  | 27.77639 | 23.07308 | 46.39872 | 34.6217 | 50.31321 | 40.34156
1218.721 | 11.01906 | 7.982045 | 0.0002853124 |  | 27.75536 | 23.08372 | 46.36382 | 34.60307 | 50.29658 | 40.34092
1218.82 | 11.01875 | 10.95913 | 0.0002313396 |  | 27.74507 | 23.08502 | 46.36729 | 34.60399 | 50.30066 | 40.34469
1218.92 | 11.01891 | 10.79463 | 0.0002893806 |  | 27.75058 | 23.08277 | 46.35242 | 34.57659 | 50.2986 | 40.36859
1219.02 | 11.01912 | 11.97398 | 0.0002532692 |  | 27.71737 | 23.08367 | 46.39072 | 34.55229 | 50.28956 | 40.31102
1219.119 | 11.01926 | 10.56267 | 0.0002891969 |  | 27.72162 | 23.08808 | 46.38009 | 34.54291 | 50.30346 | 40.304
1219.21875 | 11.01876 | 13.10275 | 0.0002478861 |  | 27.74935 | 23.06763 | 46.40031 | 34.51286 | 50.32294 | 40.30517
1219.318 | 11.01822 | 9.704136 | 0.0002881041 |  | 27.74916 | 23.08042 | 46.4028 | 34.44875 | 50.25553 | 40.25796
1219.418 | 11.01928 | 5.786481 | 0.0002457321 |  | 27.74029 | 23.07113 | 46.43024 | 34.46635 | 50.27977 | 40.25875
1219.518 | 11.01876 | 16.50364 | 0.0002803188 |  | 27.71775 | 23.09247 | 46.39893 | 34.43317 | 50.27132 | 40.23269
1219.617 | 11.01834 | 18.13869 | 0.0002695956 |  | 27.70427 | 23.09068 | 46.42456 | 34.4533 | 50.27003 | 40.19635
1219.717 | 11.01901 | 13.50194 | 0.0002513033 |  | 27.65095 | 23.07766 | 46.40681 | 34.43911 | 50.25412 | 40.1863
1219.816 | 11.01795 | 22.19944 | 0.0002375767 |  | 27.59482 | 23.08175 | 46.4175 | 34.44037 | 50.26263 | 40.17737
1219.916 | 11.0182 | 18.43945 | 0.0002814978 |  | 27.61252 | 23.07775 | 46.41549 | 34.47371 | 50.27003 | 40.18239
1220.015625 | 11.0185 | 17.39863 | 0.0002724041 |  | 27.57101 | 23.08404 | 46.43524 | 34.41322 | 50.24277 | 40.14073
1220.115 | 11.01913 | 19.13485 | 0.0002740434 |  | 27.51654 | 23.05347 | 46.39033 | 34.41606 | 50.24791 | 40.13229
1220.215 | 11.01884 | 14.61248 | 0.0002314234 |  | 27.5184 | 23.07007 | 46.41973 | 34.41263 | 50.24327 | 40.13251
1220.314 | 11.01878 | 16.59022 | 0.000229934 |  | 27.43382 | 23.08454 | 46.39287 | 34.40517 | 50.26767 | 40.11062
1220.414 | 11.01919 | 18.82634 | 0.0002525285 |  | 27.42673 | 23.09717 | 46.40344 | 34.38543 | 50.24272 | 40.12399
1220.514 | 11.01828 | 13.74984 | 0.0002518201 |  | 27.40336 | 23.08062 | 46.44218 | 34.36308 | 50.25655 | 40.09949
1220.613 | 11.01828 | 19.47754 | 0.0002727807 |  | 27.4114 | 23.10326 | 46.43676 | 34.34253 | 50.21407 | 40.12529
1220.713 | 11.01851 | 15.72849 | 0.0002510583 |  | 27.4043 | 23.0747 | 46.4115 | 34.36797 | 50.20581 | 40.11486
1220.8125 | 11.01846 | 11.80902 | 0.0002673968 |  | 27.39717 | 23.08057 | 46.44307 | 34.33495 | 50.21128 | 40.10332
1220.912 | 11.0183 | 14.48033 | 0.0002366183 |  | 27.42479 | 23.09459 | 46.43027 | 34.35931 | 50.21115 | 40.06164
1221.012 | 11.01816 | 21.27983 | 0.0002539397 |  | 27.4034 | 23.10229 | 46.42287 | 34.31582 | 50.22089 | 40.04601
1221.111 | 11.01878 | 17.39499 | 0.0002265522 |  | 27.38755 | 23.08146 | 46.44804 | 34.20204 | 50.20352 | 40.05367
1221.211 | 11.0185 | 15.85654 | 0.0002559401 |  | 27.38706 | 23.08213 | 46.44909 | 34.16955 | 50.22808 | 40.06658
1221.311 | 11.01863 | 15.91579 | 0.0002355586 |  | 27.38765 | 23.07055 | 46.45398 | 34.13592 | 50.2285 | 40.07681
1221.41 | 11.01865 | 16.79255 | 0.000234949 |  | 27.38662 | 23.08179 | 46.46531 | 34.10086 | 50.21119 | 40.05492
1221.51 | 11.01805 | 19.23237 | 0.0002121097 |  | 27.39681 | 23.09733 | 46.50214 | 34.11916 | 50.21495 | 40.06865
1221.609375 | 11.01903 | 16.34414 | 0.0002613712 |  | 27.34353 | 23.10731 | 46.43702 | 34.09791 | 50.17785 | 40.05279
1221.709 | 11.01864 | 14.78383 | 0.000186707 |  | 27.30145 | 23.09525 | 46.4828 | 34.12974 | 50.231 | 40.0423
1221.809 | 11.01886 | 13.81637 | 0.0002158401 |  | 27.3024 | 23.09801 | 46.49618 | 34.16095 | 50.19123 | 40.06951
1221.908 | 11.01883 | 18.30912 | 0.0002526807 |  | 27.28002 | 23.10336 | 46.4774 | 34.22194 | 50.18214 | 40.07483
1222.008 | 11.01793 | 18.10816 | 0.000248978 |  | 27.22711 | 23.09034 | 46.44411 | 34.21477 | 50.19057 | 40.0667
1222.107 | 11.01811 | 18.4153 | 0.0003110213 |  | 27.21881 | 23.09737 | 46.41361 | 34.25146 | 50.19307 | 40.06315
1222.207 | 11.0184 | 19.09885 | 0.0002631826 |  | 27.23071 | 23.09828 | 46.41181 | 34.25645 | 50.1931 | 40.06443
1222.307 | 11.01855 | 13.7945 | 0.0002820083 |  | 27.20645 | 23.09748 | 46.34586 | 34.29322 | 50.16351 | 40.05955
1222.40625 | 11.01823 | 19.18042 | 0.00024195 |  | 27.14977 | 23.09309 | 46.35669 | 34.28011 | 50.1668 | 40.07208
1222.506 | 11.01855 | 21.25933 | 0.0002536128 |  | 27.13253 | 23.10919 | 46.3756 | 34.37651 | 50.19988 | 40.07204
1222.605 | 11.01796 | 17.24096 | 0.0002453011 |  | 27.14015 | 23.09548 | 46.33535 | 34.40079 | 50.14625 | 40.08318
1222.705 | 11.01908 | 16.83721 | 0.0002603561 |  | 27.132 | 23.11652 | 46.33725 | 34.47021 | 50.13969 | 40.10204
1222.805 | 11.01907 | 19.31394 | 0.0002873468 |  | 27.12372 | 23.10708 | 46.32069 | 34.50114 | 50.15076 | 40.07775
1222.904 | 11.01855 | 20.28686 | 0.0002813356 |  | 27.17315 | 23.09802 | 46.31114 | 34.55922 | 50.12638 | 40.05491
1223.004 | 11.01849 | 16.1327 | 0.0002536144 |  | 27.17377 | 23.09612 | 46.29983 | 34.61599 | 50.15123 | 40.07393
1223.104 | 11.01847 | 15.04996 | 0.0002340042 |  | 27.17838 | 23.11736 | 46.30146 | 34.63797 | 50.15112 | 40.04731
1223.203125 | 11.0183 | 23.51732 | 0.0002640853 |  | 27.21283 | 23.08365 | 46.29177 | 34.70415 | 50.12497 | 40.04601
1223.303 | 11.01847 | 20.27228 | 0.0002659752 |  | 27.31758 | 23.10377 | 46.29759 | 34.73492 | 50.11177 | 40.02974
1223.402 | 11.01833 | 20.96905 | 0.0002411614 |  | 27.34596 | 23.11006 | 46.30429 | 34.77254 | 50.0943 | 40.00621
1223.502 | 11.01932 | 17.72173 | 0.0002503247 |  | 27.39631 | 23.09784 | 46.34161 | 34.81421 | 50.08174 | 39.98067
1223.602 | 11.01896 | 18.21525 | 0.0002439143 |  | 27.43262 | 23.10466 | 46.3601 | 34.80169 | 50.0571 | 39.95218
1223.701 | 11.01885 | 19.34037 | 0.0002688609 |  | 27.53199 | 23.11741 | 46.40741 | 34.7895 | 50.06576 | 39.96327
1223.801 | 11.01864 | 23.09489 | 0.0002605232 |  | 27.57885 | 23.1208 | 46.43037 | 34.85247 | 50.05656 | 39.93641
1223.9 | 11.01814 | 28.17093 | 0.0002551595 |  | 27.63026 | 23.12891 | 46.4302 | 34.84939 | 50.05565 | 39.94117
1224 | 11.0194 | 25.11227 | 0.0002641671 |  | 27.7345 | 23.10065 | 46.486 | 34.86363 | 50.03871 | 39.91543
1224.1 | 11.01822 | 22.54714 | 0.0002526825 |  | 27.81719 | 23.11189 | 46.53818 | 34.88765 | 50.02302 | 39.92317
1224.199 | 11.018 | 31.06144 | 0.0002664249 |  | 27.8996 | 23.11355 | 46.55613 | 34.88449 | 50.0342 | 39.90285
1224.299 | 11.01876 | 22.70162 | 0.0002324925 |  | 28.01458 | 23.1362 | 46.60946 | 34.90452 | 50.01065 | 39.88787
1224.398 | 11.01852 | 25.50919 | 0.0002471803 |  | 28.05876 | 23.13482 | 46.60388 | 34.92472 | 50.02091 | 39.88163
1224.498 | 11.01885 | 23.7871 | 0.000243016 |  | 28.08493 | 23.11184 | 46.63955 | 34.93977 | 50.01249 | 39.9094
1224.598 | 11.01825 | 23.80669 | 0.0002562988 |  | 28.11727 | 23.13859 | 46.68436 | 34.94944 | 49.93998 | 39.86479
1224.697 | 11.01861 | 26.17132 | 0.000248089 |  | 28.13034 | 23.13096 | 46.71083 | 34.92721 | 50.00187 | 39.91708
1224.796875 | 11.01863 | 25.8979 | 0.0002693899 |  | 28.09845 | 23.17584 | 46.73356 | 34.97069 | 49.94075 | 39.88562
1224.896 | 11.01854 | 25.14736 | 0.0002472521 |  | 28.0917 | 23.15018 | 46.7513 | 35.01117 | 49.93332 | 39.88228
1224.996 | 11.01913 | 25.54382 | 0.0002484313 |  | 28.1157 | 23.17805 | 46.79142 | 35.02415 | 49.94805 | 39.89099
1225.096 | 11.0191 | 22.95681 | 0.0002315985 |  | 28.15784 | 23.17624 | 46.74488 | 35.02921 | 49.92424 | 39.90157
1225.195 | 11.01867 | 29.07732 | 0.0002385736 |  | 28.15733 | 23.14672 | 46.71925 | 35.03904 | 49.91966 | 39.88649
1225.295 | 11.01861 | 23.49362 | 0.0001987912 |  | 28.20151 | 23.18646 | 46.69887 | 35.10835 | 49.92341 | 39.91502
1225.395 | 11.01857 | 24.04776 | 0.0002352989 |  | 28.12551 | 23.17193 | 46.69994 | 35.12029 | 49.93861 | 39.91919
1225.494 | 11.01904 | 26.89725 | 0.0002138416 |  | 28.14312 | 23.16458 | 46.65609 | 35.15927 | 49.93209 | 39.92113
1225.59375 | 11.01827 | 20.24494 | 0.0002196898 |  | 28.13068 | 23.15759 | 46.61336 | 35.13884 | 49.89912 | 39.92022
1225.693 | 11.01903 | 21.95974 | 0.0002260524 |  | 28.1552 | 23.1052 | 46.57732 | 35.16971 | 49.88145 | 39.96259
1225.793 | 11.01902 | 24.07874 | 0.0002092017 |  | 28.15876 | 23.0991 | 46.57453 | 35.15513 | 49.89831 | 39.94028
1225.893 | 11.01904 | 21.30398 | 0.000179585 |  | 28.20174 | 23.08541 | 46.50138 | 35.18325 | 49.85646 | 39.96589
1225.992 | 11.01839 | 27.63958 | 0.0001869241 |  | 28.23618 | 23.0819 | 46.49601 | 35.20108 | 49.884 | 39.94151
1226.092 | 11.01904 | 23.48907 | 0.0002165033 |  | 28.26289 | 23.05468 | 46.45633 | 35.22553 | 49.87791 | 39.9819
1226.191 | 11.01887 | 23.35464 | 0.0002127299 |  | 28.27659 | 23.05258 | 46.39 | 35.26058 | 49.85953 | 40.00745
1226.291 | 11.0193 | 20.60813 | 0.0002534999 |  | 28.35821 | 22.99288 | 46.36394 | 35.3043 | 49.85167 | 39.98808
1226.390625 | 11.01838 | 15.51067 | 0.0002662106 |  | 28.36787 | 22.98193 | 46.35749 | 35.34417 | 49.85926 | 40.00879
1226.49 | 11.01907 | 18.8309 | 0.0002282033 |  | 28.45696 | 22.96431 | 46.29634 | 35.39438 | 49.82957 | 40.03011
1226.59 | 11.01901 | 16.32409 | 0.0002190539 |  | 28.52793 | 22.94614 | 46.24484 | 35.39077 | 49.83596 | 40.038
1226.689 | 11.01806 | 15.82009 | 0.0002417075 |  | 28.648 | 22.91384 | 46.22552 | 35.47105 | 49.81262 | 40.0013
1226.789 | 11.01877 | 20.79998 | 0.0002529305 |  | 28.69378 | 22.88033 | 46.17278 | 35.48235 | 49.83455 | 40.00312
1226.889 | 11.01971 | 20.3976 | 0.0002522205 |  | 28.75142 | 22.84389 | 46.15427 | 35.52336 | 49.83677 | 40.0097
1226.988 | 11.0187 | 16.7283 | 0.0002720502 |  | 28.838 | 22.80027 | 46.14829 | 35.52604 | 49.84244 | 40.03354
1227.088 | 11.01937 | 17.32891 | 0.0002245982 |  | 28.94436 | 22.7875 | 46.08792 | 35.53589 | 49.84684 | 40.00106
1227.1875 | 11.01934 | 20.8018 | 0.0002566934 |  | 29.00005 | 22.76853 | 46.03716 | 35.56155 | 49.82298 | 40.04439
1227.287 | 11.0186 | 19.42559 | 0.0002730805 |  | 29.10055 | 22.73495 | 45.98097 | 35.55635 | 49.8163 | 40.10122
1227.387 | 11.01898 | 17.62284 | 0.0002319208 |  | 29.14591 | 22.72196 | 45.96017 | 35.53946 | 49.81182 | 40.06005
1227.486 | 11.01875 | 16.12632 | 0.0002092624 |  | 29.26957 | 22.68723 | 45.93776 | 35.51727 | 49.80803 | 40.11609
1227.586 | 11.01907 | 19.12255 | 0.0002161942 |  | 29.35008 | 22.69271 | 45.88527 | 35.47307 | 49.77676 | 40.08355
1227.686 | 11.01917 | 14.17319 | 0.0002479295 |  | 29.39456 | 22.67607 | 45.82432 | 35.46251 | 49.80818 | 40.12829
1227.785 | 11.01954 | 21.78338 | 0.0002315823 |  | 29.45175 | 22.66854 | 45.77114 | 35.45982 | 49.78299 | 40.09837
1227.885 | 11.01946 | 25.11546 | 0.0002363508 |  | 29.48559 | 22.63024 | 45.72957 | 35.42712 | 49.7719 | 40.11187
1227.984375 | 11.01961 | 19.75643 | 0.0002390776 |  | 29.56243 | 22.64494 | 45.67288 | 35.38909 | 49.77402 | 40.13713
1228.084 | 11.01909 | 21.66399 | 0.0002121916 |  | 29.60606 | 22.65893 | 45.63306 | 35.37405 | 49.74364 | 40.12848
1228.184 | 11.01933 | 22.48106 | 0.0002529982 |  | 29.70124 | 22.63014 | 45.61494 | 35.40291 | 49.76855 | 40.1502
1228.283 | 11.01952 | 20.25451 | 0.0002701173 |  | 29.77575 | 22.64023 | 45.5401 | 35.39386 | 49.78038 | 40.12399
1228.383 | 11.01892 | 20.93305 | 0.0002191423 |  | 29.8721 | 22.65001 | 45.53539 | 35.34338 | 49.7725 | 40.13671
1228.482 | 11.01965 | 19.23009 | 0.0002223749 |  | 29.94924 | 22.6783 | 45.4979 | 35.27929 | 49.76164 | 40.1577
1228.582 | 11.01872 | 16.74379 | 0.000230217 |  | 29.99642 | 22.68981 | 45.47915 | 35.20109 | 49.76936 | 40.12414
1228.682 | 11.0196 | 17.24643 | 0.0002431598 |  | 30.02334 | 22.68574 | 45.4586 | 35.16942 | 49.76567 | 40.12078
1228.78125 | 11.01932 | 16.62121 | 0.0002272812 |  | 29.99605 | 22.70528 | 45.42613 | 35.12938 | 49.73583 | 40.11996
1228.881 | 11.01929 | 26.71406 | 0.0002345984 |  | 30.02701 | 22.72162 | 45.44432 | 35.0415 | 49.75838 | 40.13534
1228.98 | 11.01871 | 19.5901 | 0.0002514191 |  | 29.96756 | 22.70943 | 45.40526 | 35.08406 | 49.769 | 40.11162
1229.08 | 11.01902 | 22.88162 | 0.0002731248 |  | 29.89948 | 22.74241 | 45.36432 | 35.04884 | 49.73772 | 40.11314
1229.18 | 11.01885 | 20.47233 | 0.0002317498 |  | 29.86058 | 22.74025 | 45.38878 | 35.00535 | 49.74548 | 40.09781
1229.279 | 11.01878 | 17.61008 | 0.000249971 |  | 29.79863 | 22.76494 | 45.37261 | 35.03268 | 49.74993 | 40.11712
1229.379 | 11.01926 | 22.1689 | 0.0002487876 |  | 29.71527 | 22.76889 | 45.34937 | 35.02654 | 49.75418 | 40.13118
1229.479 | 11.01935 | 19.97288 | 0.0002638464 |  | 29.61721 | 22.74792 | 45.32219 | 35.04512 | 49.744 | 40.09077
1229.578125 | 11.0191 | 21.73052 | 0.0002584015 |  | 29.61012 | 22.78991 | 45.2939 | 35.05912 | 49.73703 | 40.11061
1229.678 | 11.01984 | 18.21798 | 0.0002145994 |  | 29.59039 | 22.81704 | 45.25438 | 35.02473 | 49.73849 | 40.10393
1229.777 | 11.01943 | 18.34512 | 0.0002565419 |  | 29.51607 | 22.83592 | 45.26154 | 35.09555 | 49.74634 | 40.12271
1229.877 | 11.01978 | 22.87752 | 0.000250639 |  | 29.45511 | 22.82208 | 45.24128 | 35.09326 | 49.71332 | 40.06165
1229.977 | 11.01961 | 16.76567 | 0.0002292321 |  | 29.4362 | 22.84871 | 45.26385 | 35.10999 | 49.7185 | 40.10055
1230.076 | 11.0192 | 21.20282 | 0.0002185059 |  | 29.39421 | 22.80638 | 45.2368 | 35.11446 | 49.69001 | 40.0781
1230.176 | 11.01956 | 16.78754 | 0.000226858 |  | 29.39335 | 22.84985 | 45.27814 | 35.10524 | 49.70191 | 40.05315
1230.275 | 11.01949 | 16.82627 | 0.0001815063 |  | 29.38979 | 22.85014 | 45.28567 | 35.12631 | 49.66535 | 40.0077
1230.375 | 11.02006 | 18.03206 | 0.0001748117 |  | 29.41906 | 22.84844 | 45.29139 | 35.10921 | 49.65075 | 40.01475
1230.475 | 11.02023 | 19.36635 | 0.0002104282 |  | 29.4605 | 22.83008 | 45.31044 | 35.12099 | 49.64828 | 40.01968
1230.574 | 11.0193 | 15.49381 | 0.0002356099 |  | 29.53145 | 22.85582 | 45.33611 | 35.09042 | 49.65355 | 40.00041
1230.674 | 11.01991 | 15.14064 | 0.0001870792 |  | 29.6067 | 22.87869 | 45.34713 | 35.10918 | 49.65007 | 39.98667
1230.773 | 11.01914 | 12.22917 | 0.0001928784 |  | 29.67307 | 22.86875 | 45.35866 | 35.11745 | 49.61523 | 39.97548
1230.873 | 11.01965 | 23.76203 | 0.0002307421 |  | 29.69626 | 22.86642 | 45.39765 | 35.07627 | 49.59721 | 39.96925
1230.973 | 11.01997 | 17.96051 | 0.0002204237 |  | 29.72497 | 22.8325 | 45.42864 | 35.11266 | 49.57834 | 39.94542
1231.072 | 11.01951 | 17.61099 | 0.0002585247 |  | 29.73217 | 22.89399 | 45.39978 | 35.09466 | 49.58924 | 39.9487
1231.171875 | 11.01892 | 16.0566 | 0.0002262719 |  | 29.76103 | 22.86986 | 45.38691 | 35.09972 | 49.55912 | 39.94939
1231.271 | 11.01924 | 18.33191 | 0.0002505976 |  | 29.7052 | 22.88039 | 45.41329 | 35.10263 | 49.56578 | 39.96445
1231.371 | 11.02018 | 12.59555 | 0.000247515 |  | 29.71133 | 22.90118 | 45.39247 | 35.10699 | 49.57465 | 39.94899
1231.471 | 11.02026 | 20.50332 | 0.0002289778 |  | 29.6303 | 22.89419 | 45.39487 | 35.12026 | 49.56591 | 39.94274
1231.57 | 11.0198 | 22.01032 | 0.0002418529 |  | 29.66746 | 22.88916 | 45.39539 | 35.1399 | 49.5143 | 39.92048
1231.67 | 11.02026 | 16.47265 | 0.0002439493 |  | 29.64891 | 22.89792 | 45.38295 | 35.15186 | 49.52472 | 39.95856
1231.77 | 11.01988 | 17.34577 | 0.0002057521 |  | 29.65008 | 22.92714 | 45.38951 | 35.15722 | 49.51882 | 39.95771
1231.869 | 11.01917 | 13.27637 | 0.0002267383 |  | 29.64221 | 22.9186 | 45.38749 | 35.14023 | 49.51898 | 39.92359
1231.96875 | 11.01938 | 14.39511 | 0.0002511909 |  | 29.67001 | 22.91723 | 45.40087 | 35.16225 | 49.50208 | 39.97216
1232.068 | 11.02 | 15.17026 | 0.0002373977 |  | 29.70073 | 22.89774 | 45.41703 | 35.1812 | 49.51302 | 39.95482
1232.168 | 11.01907 | 11.14415 | 0.0002105987 |  | 29.73238 | 22.92944 | 45.4482 | 35.1867 | 49.50201 | 39.94857
1232.268 | 11.02015 | 16.15229 | 0.0002542789 |  | 29.75326 | 22.91093 | 45.44099 | 35.18396 | 49.48089 | 39.95517
1232.367 | 11.02024 | 16.21837 | 0.0002418253 |  | 29.75985 | 22.93147 | 45.5012 | 35.17574 | 49.49318 | 39.93596
1232.467 | 11.01944 | 15.30059 | 0.0002436962 |  | 29.74488 | 22.95489 | 45.50032 | 35.23085 | 49.49159 | 39.94316
1232.566 | 11.01977 | 14.29942 | 0.0002312367 |  | 29.74836 | 22.95647 | 45.49235 | 35.23107 | 49.43959 | 39.94647
1232.666 | 11.0195 | 17.72127 | 0.0002512975 |  | 29.70771 | 22.9784 | 45.52393 | 35.27628 | 49.47836 | 39.90797
1232.765625 | 11.01979 | 15.23816 | 0.0002070349 |  | 29.67002 | 22.95883 | 45.55801 | 35.27486 | 49.47311 | 39.89212
1232.865 | 11.01947 | 18.09722 | 0.0002676259 |  | 29.6862 | 22.95654 | 45.55188 | 35.31818 | 49.45173 | 39.90227
1232.965 | 11.02054 | 13.01525 | 0.0002254932 |  | 29.62951 | 22.96631 | 45.61721 | 35.30036 | 49.45908 | 39.86291
1233.064 | 11.02035 | 15.86703 | 0.0002127189 |  | 29.58832 | 22.96539 | 45.61525 | 35.31 | 49.43854 | 39.83038
1233.164 | 11.0202 | 19.86625 | 0.0002187113 |  | 29.54779 | 22.92574 | 45.62888 | 35.29922 | 49.41743 | 39.84565
1233.264 | 11.02029 | 18.11499 | 0.0002640161 |  | 29.50425 | 22.9465 | 45.67111 | 35.29024 | 49.41952 | 39.82415
1233.363 | 11.01983 | 19.83526 | 0.0002383981 |  | 29.49238 | 22.96154 | 45.65889 | 35.30892 | 49.4406 | 39.80064
1233.463 | 11.01964 | 19.02958 | 0.0002382185 |  | 29.52842 | 22.97336 | 45.6886 | 35.27474 | 49.39373 | 39.81859
1233.5625 | 11.02006 | 15.39948 | 0.00023303 |  | 29.53648 | 22.98882 | 45.70033 | 35.31087 | 49.42346 | 39.81889
1233.662 | 11.01982 | 21.40059 | 0.0001945804 |  | 29.5352 | 22.98557 | 45.72373 | 35.31622 | 49.40927 | 39.78407
1233.762 | 11.02027 | 16.03336 | 0.0002139553 |  | 29.49247 | 22.98742 | 45.72151 | 35.35014 | 49.40691 | 39.81491
1233.861 | 11.02018 | 21.88774 | 0.0002184082 |  | 29.49541 | 23.00768 | 45.76762 | 35.34064 | 49.39993 | 39.81818
1233.961 | 11.01958 | 19.49713 | 0.0002546287 |  | 29.49761 | 22.97651 | 45.7655 | 35.37539 | 49.4022 | 39.80722
1234.061 | 11.01979 | 18.79262 | 0.0002340041 |  | 29.51435 | 23.02433 | 45.76409 | 35.41801 | 49.43118 | 39.81691
1234.16 | 11.02049 | 18.90199 | 0.0002312724 |  | 29.44887 | 22.98159 | 45.82637 | 35.43772 | 49.37485 | 39.80553
1234.26 | 11.02021 | 19.8667 | 0.0002305993 |  | 29.42231 | 23.01373 | 45.84806 | 35.48257 | 49.39936 | 39.81008
1234.359375 | 11.01976 | 18.95986 | 0.0002443392 |  | 29.39647 | 22.99446 | 45.82131 | 35.50878 | 49.38358 | 39.8253
1234.459 | 11.02047 | 21.01051 | 0.0001912394 |  | 29.32806 | 23.00409 | 45.86465 | 35.48938 | 49.39825 | 39.85433
1234.559 | 11.01976 | 17.56998 | 0.0002137392 |  | 29.30632 | 23.00206 | 45.90852 | 35.49983 | 49.35904 | 39.8511
1234.658 | 11.01979 | 21.15588 | 0.0002016929 |  | 29.27907 | 23.02584 | 45.96481 | 35.52762 | 49.38723 | 39.84879
1234.758 | 11.01983 | 18.30867 | 0.0001667874 |  | 29.24494 | 23.01847 | 45.97687 | 35.5176 | 49.38547 | 39.88137
1234.857 | 11.02 | 11.21661 | 0.000179119 |  | 29.20888 | 23.01644 | 45.96636 | 35.52221 | 49.40533 | 39.86377
1234.957 | 11.02019 | 18.41849 | 0.0001942628 |  | 29.17825 | 23.00236 | 46.00863 | 35.58205 | 49.41013 | 39.84507
1235.057 | 11.02047 | 19.33217 | 0.0001779957 |  | 29.14062 | 23.01207 | 46.02891 | 35.5827 | 49.37087 | 39.90577
1235.15625 | 11.02028 | 22.52754 | 0.0002597346 |  | 29.13579 | 23.01394 | 46.05223 | 35.59885 | 49.38658 | 39.90584
1235.256 | 11.02058 | 19.78969 | 0.0001809117 |  | 29.11298 | 23.01879 | 46.02453 | 35.5974 | 49.38178 | 39.90112
1235.355 | 11.02066 | 19.65982 | 0.0002114183 |  | 29.11374 | 23.01954 | 46.02981 | 35.58864 | 49.36972 | 39.90207
1235.455 | 11.02034 | 18.16193 | 0.0002397437 |  | 29.04451 | 23.00896 | 46.02826 | 35.60014 | 49.38839 | 39.91325
1235.555 | 11.02049 | 15.07001 | 0.0002372504 |  | 29.0516 | 22.99932 | 46.06935 | 35.61167 | 49.39577 | 39.93835
1235.654 | 11.02044 | 18.11682 | 0.0001833331 |  | 29.05477 | 23.00879 | 46.04595 | 35.6089 | 49.38543 | 39.92273
1235.754 | 11.02 | 22.19625 | 0.0001959183 |  | 28.99735 | 23.02521 | 46.02137 | 35.62261 | 49.36675 | 39.90033
1235.854 | 11.02029 | 18.49368 | 0.0002633031 |  | 28.99623 | 22.99979 | 46.05736 | 35.65405 | 49.37495 | 39.92396
1235.953125 | 11.02008 | 17.18309 | 0.000212651 |  | 28.99417 | 23.00995 | 46.04596 | 35.63816 | 49.39468 | 39.95158
1236.053 | 11.02007 | 23.21519 | 0.0002037408 |  | 28.98146 | 23.00068 | 46.01171 | 35.67401 | 49.38816 | 39.9543
1236.152 | 11.01962 | 22.23954 | 0.0002634665 |  | 28.94997 | 22.99476 | 46.01067 | 35.65068 | 49.36673 | 39.95717
1236.252 | 11.02022 | 21.97113 | 0.0002187491 |  | 28.98348 | 23.00659 | 46.05525 | 35.67902 | 49.35802 | 39.95112
1236.352 | 11.02014 | 15.57629 | 0.0002501791 |  | 28.98844 | 23.01667 | 45.98089 | 35.63025 | 49.34997 | 39.96502
1236.451 | 11.02039 | 22.29012 | 0.0002401439 |  | 28.93031 | 23.00881 | 45.99264 | 35.65841 | 49.36163 | 39.98187
1236.551 | 11.02058 | 16.49589 | 0.0002513831 |  | 28.92804 | 23.00528 | 45.97544 | 35.67238 | 49.37482 | 39.99792
1236.65 | 11.02054 | 18.71014 | 0.0002379179 |  | 28.94124 | 23.02561 | 45.95801 | 35.64334 | 49.35921 | 39.98208
1236.75 | 11.02058 | 15.11694 | 0.0002322346 |  | 28.93693 | 23.0045 | 45.95007 | 35.64769 | 49.34485 | 40.00406
1236.85 | 11.01956 | 23.12998 | 0.0002534664 |  | 28.90774 | 22.99171 | 45.93443 | 35.59459 | 49.3317 | 40.00737
1236.949 | 11.02046 | 15.42773 | 0.0002230463 |  | 28.94089 | 23.01669 | 45.91684 | 35.62695 | 49.33415 | 39.98774
1237.049 | 11.02068 | 20.20301 | 0.0002247142 |  | 28.89606 | 22.99939 | 45.89437 | 35.58852 | 49.34678 | 39.99534
1237.148 | 11.02004 | 21.38738 | 0.0002484318 |  | 28.90923 | 23.01721 | 45.87816 | 35.57389 | 49.35209 | 39.98254
1237.248 | 11.01997 | 18.29454 | 0.0002441091 |  | 28.94732 | 22.99986 | 45.89563 | 35.57439 | 49.33354 | 40.01186
1237.348 | 11.0206 | 14.80479 | 0.0002141434 |  | 28.94196 | 23.00514 | 45.88617 | 35.56606 | 49.35383 | 40.01742
1237.447 | 11.02 | 20.378 | 0.0002626198 |  | 28.93239 | 22.97432 | 45.79658 | 35.52639 | 49.34828 | 40.0024
1237.546875 | 11.0199 | 21.40424 | 0.0002037602 |  | 28.9062 | 22.99671 | 45.88216 | 35.51812 | 49.34235 | 40.04325
1237.646 | 11.0205 | 19.63703 | 0.0002244207 |  | 28.91843 | 22.99675 | 45.80484 | 35.52266 | 49.34881 | 40.02694
1237.746 | 11.02087 | 17.61555 | 0.0002489573 |  | 28.83241 | 22.99345 | 45.79379 | 35.52911 | 49.33555 | 40.03838
1237.846 | 11.02056 | 16.35554 | 0.0002352784 |  | 28.82492 | 22.9574 | 45.75659 | 35.48488 | 49.3416 | 40.04919
1237.945 | 11.02067 | 17.56041 | 0.0002223995 |  | 28.8035 | 22.99582 | 45.76676 | 35.44003 | 49.32275 | 40.05103
1238.045 | 11.0199 | 19.95557 | 0.0002353832 |  | 28.78819 | 22.94946 | 45.73978 | 35.38678 | 49.32868 | 39.99267
1238.145 | 11.0211 | 20.39577 | 0.0002432845 |  | 28.71855 | 22.96409 | 45.738 | 35.38488 | 49.35509 | 40.05462
1238.244 | 11.02021 | 20.70747 | 0.0002786918 |  | 28.72594 | 22.95264 | 45.71473 | 35.35781 | 49.34062 | 40.04633
1238.34375 | 11.02048 | 23.47767 | 0.0002323334 |  | 28.71406 | 22.95271 | 45.69584 | 35.3035 | 49.32014 | 40.02481
1238.443 | 11.02125 | 17.54765 | 0.0002134018 |  | 28.64618 | 22.9603 | 45.66022 | 35.32039 | 49.32084 | 40.05386
1238.543 | 11.02056 | 18.50826 | 0.0002435516 |  | 28.65204 | 22.98682 | 45.69831 | 35.28037 | 49.32257 | 40.04445
1238.643 | 11.0199 | 19.6466 | 0.0002296895 |  | 28.61432 | 22.94335 | 45.63651 | 35.27188 | 49.34715 | 40.02611
1238.742 | 11.01999 | 19.82296 | 0.0002140799 |  | 28.58029 | 22.9214 | 45.62873 | 35.3026 | 49.31306 | 40.06949
1238.842 | 11.02047 | 22.52207 | 0.0002201888 |  | 28.52768 | 22.95065 | 45.64548 | 35.30483 | 49.32405 | 40.05216
1238.941 | 11.02021 | 19.25197 | 0.0002297944 |  | 28.47877 | 22.93504 | 45.64425 | 35.31045 | 49.31279 | 40.03636
1239.041 | 11.02051 | 17.44557 | 0.0001881376 |  | 28.45117 | 22.91486 | 45.59346 | 35.30562 | 49.31896 | 40.05461
1239.140625 | 11.02098 | 22.82283 | 0.0002188503 |  | 28.40998 | 22.92917 | 45.57305 | 35.35546 | 49.3034 | 40.0501
1239.24 | 11.02028 | 25.75663 | 0.0002059946 |  | 28.39115 | 22.92331 | 45.57053 | 35.3483 | 49.31588 | 40.04365
1239.34 | 11.0202 | 21.53411 | 0.0001938588 |  | 28.33226 | 22.9092 | 45.55622 | 35.37021 | 49.29839 | 40.06514
1239.439 | 11.02107 | 21.8367 | 0.0001827408 |  | 28.31947 | 22.94016 | 45.56519 | 35.35725 | 49.3252 | 40.09751
1239.539 | 11.02028 | 27.34931 | 0.0002185424 |  | 28.27709 | 22.89152 | 45.53868 | 35.35895 | 49.32251 | 40.1115
1239.639 | 11.02074 | 24.49298 | 0.0001922478 |  | 28.25281 | 22.91983 | 45.55363 | 35.41075 | 49.28777 | 40.06946
1239.738 | 11.02042 | 22.85428 | 0.0002323232 |  | 28.24445 | 22.88012 | 45.543 | 35.39251 | 49.30592 | 40.10353
1239.838 | 11.02049 | 23.50638 | 0.000196039 |  | 28.21972 | 22.87594 | 45.56016 | 35.36598 | 49.30397 | 40.09621
1239.9375 | 11.02064 | 22.2049 | 0.0002282752 |  | 28.20721 | 22.91895 | 45.56266 | 35.38653 | 49.28736 | 40.11691
1240.037 | 11.02057 | 25.92251 | 0.0002087893 |  | 28.16073 | 22.872 | 45.54728 | 35.36436 | 49.29726 | 40.08629
1240.137 | 11.0206 | 21.00641 | 0.0002144267 |  | 28.19189 | 22.88587 | 45.61679 | 35.33584 | 49.28653 | 40.11091
1240.236 | 11.01995 | 19.3545 | 0.0002405316 |  | 28.12381 | 22.91224 | 45.61546 | 35.34546 | 49.25693 | 40.12713
1240.336 | 11.02047 | 24.18036 | 0.0002351589 |  | 28.13023 | 22.88988 | 45.6127 | 35.32642 | 49.28712 | 40.10445
1240.436 | 11.02079 | 18.58892 | 0.0002368671 |  | 28.12221 | 22.8547 | 45.65528 | 35.33297 | 49.27866 | 40.13508
1240.535 | 11.02027 | 23.19013 | 0.0002685073 |  | 28.1175 | 22.87209 | 45.66701 | 35.29027 | 49.26857 | 40.14061
1240.635 | 11.02019 | 22.70299 | 0.0002358086 |  | 28.11229 | 22.83517 | 45.6581 | 35.30354 | 49.28921 | 40.12433
1240.734375 | 11.02021 | 18.18061 | 0.0002333228 |  | 28.08627 | 22.86112 | 45.68648 | 35.2771 | 49.28413 | 40.13941
1240.834 | 11.02035 | 17.97874 | 0.0002279052 |  | 28.05127 | 22.86217 | 45.71656 | 35.2606 | 49.28236 | 40.11271
1240.934 | 11.02028 | 15.98733 | 0.0002202281 |  | 28.02237 | 22.84983 | 45.71367 | 35.24471 | 49.30034 | 40.16114
1241.033 | 11.02052 | 17.14071 | 0.000258756 |  | 28.01643 | 22.80758 | 45.71065 | 35.24461 | 49.29119 | 40.12564
1241.133 | 11.02095 | 21.70865 | 0.0002394924 |  | 27.95285 | 22.85578 | 45.73464 | 35.23022 | 49.26837 | 40.16
1241.232 | 11.0206 | 21.09482 | 0.000245627 |  | 27.98219 | 22.83326 | 45.72002 | 35.20919 | 49.26667 | 40.16982
1241.332 | 11.02051 | 17.82699 | 0.0002477497 |  | 27.9386 | 22.81166 | 45.70702 | 35.15157 | 49.28648 | 40.16644
1241.432 | 11.02083 | 17.51575 | 0.0002307166 |  | 27.9768 | 22.81942 | 45.71085 | 35.11813 | 49.29121 | 40.18322
1241.53125 | 11.02044 | 19.62792 | 0.0002510829 |  | 27.93818 | 22.82338 | 45.70217 | 35.11504 | 49.25975 | 40.16956
1241.631 | 11.02063 | 16.91422 | 0.0002242069 |  | 27.96607 | 22.82364 | 45.65442 | 35.08868 | 49.25589 | 40.16627
1241.73 | 11.02044 | 20.86104 | 0.0002328374 |  | 27.98196 | 22.8482 | 45.62194 | 35.05656 | 49.25175 | 40.19515
1241.83 | 11.02097 | 17.22137 | 0.0002123193 |  | 27.99417 | 22.82598 | 45.63703 | 35.0136 | 49.27353 | 40.19978
1241.93 | 11.02031 | 20.75851 | 0.0002600758 |  | 28.06321 | 22.83563 | 45.60235 | 34.99226 | 49.26146 | 40.17546
1242.029 | 11.02093 | 19.81749 | 0.0002034364 |  | 28.07315 | 22.81822 | 45.58738 | 34.97724 | 49.23941 | 40.15432
1242.129 | 11.0207 | 21.64667 | 0.0002188464 |  | 28.11358 | 22.85685 | 45.56821 | 34.96288 | 49.24555 | 40.16435
1242.229 | 11.02068 | 22.98643 | 0.0002392246 |  | 28.18221 | 22.84355 | 45.53465 | 34.97298 | 49.25256 | 40.15626
1242.328125 | 11.02026 | 17.52031 | 0.0002562842 |  | 28.24236 | 22.82408 | 45.4989 | 34.92094 | 49.24939 | 40.15197
1242.428 | 11.01985 | 30.32594 | 0.000227509 |  | 28.31734 | 22.80349 | 45.51074 | 34.8675 | 49.23537 | 40.1468
1242.527 | 11.02026 | 22.64329 | 0.0002262318 |  | 28.35241 | 22.83348 | 45.51171875 | 34.82302 | 49.22817 | 40.14673
1242.627 | 11.02078 | 26.86763 | 0.0002585916 |  | 28.42115 | 22.81948 | 45.47196 | 34.76549 | 49.2219 | 40.10347
1242.727 | 11.01938 | 23.14729 | 0.0002507698 |  | 28.5426 | 22.7951 | 45.49664 | 34.72 | 49.19596 | 40.12902
1242.826 | 11.02013 | 22.58268 | 0.0002354508 |  | 28.6601 | 22.7896 | 45.49291 | 34.72773 | 49.20589 | 40.13035
1242.926 | 11.02061 | 22.89529 | 0.0002533428 |  | 28.75647 | 22.79734 | 45.46157 | 34.70328 | 49.18992 | 40.12766
1243.025 | 11.01976 | 25.95304 | 0.0002588617 |  | 28.81568 | 22.77251 | 45.46934 | 34.73058 | 49.20519 | 40.13224
1243.125 | 11.02078 | 23.80213 | 0.0002408524 |  | 28.92214 | 22.78346 | 45.45133 | 34.76398 | 49.23354 | 40.13617
1243.225 | 11.02003 | 19.65162 | 0.0002397709 |  | 28.99151 | 22.72688 | 45.41333 | 34.77193 | 49.18932 | 40.12957
1243.324 | 11.02016 | 23.42481 | 0.000245021 |  | 29.07743 | 22.7322 | 45.42512 | 34.78187 | 49.18476 | 40.1204
1243.424 | 11.01988 | 18.95029 | 0.0002260963 |  | 29.15277 | 22.74726 | 45.45537 | 34.8174 | 49.19998 | 40.13159
1243.523 | 11.02076 | 17.35717 | 0.0002392199 |  | 29.23274 | 22.68892 | 45.41693 | 34.8439 | 49.19962 | 40.13048
1243.623 | 11.01984 | 21.91918 | 0.0002378069 |  | 29.31104 | 22.7229 | 45.45966 | 34.88094 | 49.17465 | 40.14955
1243.723 | 11.021 | 21.55827 | 0.0002065882 |  | 29.3968 | 22.67357 | 45.40969 | 34.87565 | 49.18099 | 40.16407
1243.822 | 11.02046 | 21.23107 | 0.0002063689 |  | 29.42761 | 22.65983 | 45.43237 | 34.89725 | 49.17146 | 40.19332
1243.921875 | 11.01995 | 22.85246 | 0.0002015214 |  | 29.47531 | 22.65935 | 45.44436 | 34.86547 | 49.16986 | 40.15038
1244.021 | 11.02076 | 16.69321 | 0.0002096837 |  | 29.54602 | 22.63868 | 45.46159 | 34.90341 | 49.15532 | 40.16133
1244.121 | 11.02044 | 27.93078 | 0.0001970215 |  | 29.55869 | 22.61377 | 45.48349 | 34.90593 | 49.17314 | 40.18455
1244.221 | 11.0206 | 20.94216 | 0.0002076032 |  | 29.63527 | 22.64612 | 45.48745 | 34.92574 | 49.17173 | 40.17925
1244.32 | 11.0202 | 21.75376 | 0.0002219871 |  | 29.65462 | 22.61741 | 45.48607 | 34.90372 | 49.16315 | 40.20557
1244.42 | 11.02073 | 20.25633 | 0.0002472071 |  | 29.71765 | 22.5958 | 45.52053 | 34.92239 | 49.16259 | 40.2113
1244.52 | 11.02014 | 20.51699 | 0.000210651 |  | 29.78719 | 22.58716 | 45.56665 | 34.9136 | 49.13396 | 40.20914
1244.619 | 11.0212 | 20.54752 | 0.0002385973 |  | 29.84673 | 22.56409 | 45.54411 | 34.91589 | 49.13833 | 40.18314
1244.71875 | 11.02062 | 20.63866 | 0.0002368812 |  | 29.88598 | 22.54156 | 45.57497 | 34.90892 | 49.15387 | 40.20487
1244.818 | 11.02133 | 20.56119 | 0.0002467251 |  | 29.94868 | 22.54831 | 45.5876 | 34.88991 | 49.13948 | 40.22731
1244.918 | 11.02028 | 17.08192 | 0.0002380481 |  | 30.00574 | 22.53345 | 45.58693 | 34.88896 | 49.14133 | 40.21944
1245.018 | 11.02015 | 18.42305 | 0.0002740329 |  | 30.07161 | 22.50791 | 45.57377 | 34.88757 | 49.14159 | 40.21365
1245.117 | 11.02038 | 23.42892 | 0.0002151974 |  | 30.14786 | 22.51045 | 45.62697 | 34.86264 | 49.12302 | 40.21671
1245.217 | 11.02029 | 21.87589 | 0.0002425769 |  | 30.20568 | 22.47944 | 45.6213 | 34.89879 | 49.12469 | 40.20137
1245.316 | 11.02092 | 20.90434 | 0.0002251311 |  | 30.26541 | 22.49124 | 45.62995 | 34.86703 | 49.14041 | 40.2128
1245.416 | 11.02044 | 23.64036 | 0.0002237596 |  | 30.30189 | 22.48384 | 45.64786 | 34.87449 | 49.13525 | 40.19956
1245.515625 | 11.02031 | 17.31752 | 0.0002180357 |  | 30.33089 | 22.44674 | 45.65224 | 34.90933 | 49.12517 | 40.20494
1245.615 | 11.02084 | 20.5858 | 0.0002351387 |  | 30.36248 | 22.42973 | 45.64664 | 34.84549 | 49.11875 | 40.19255
1245.715 | 11.02069 | 24.34396 | 0.0002500701 |  | 30.40074 | 22.39852 | 45.69736 | 34.85955 | 49.11251 | 40.22792
1245.814 | 11.02052 | 24.75774 | 0.0002537725 |  | 30.42331 | 22.37194 | 45.72088 | 34.8764 | 49.11613 | 40.23496
1245.914 | 11.02067 | 21.64713 | 0.0002451435 |  | 30.40885 | 22.37493 | 45.74121 | 34.87104 | 49.08774 | 40.24358
1246.014 | 11.02044 | 21.34363 | 0.000282476 |  | 30.41311 | 22.34231 | 45.76017 | 34.85494 | 49.09075 | 40.22893
1246.113 | 11.02104 | 19.37637 | 0.0002423167 |  | 30.40842 | 22.33346 | 45.7709 | 34.90073 | 49.13816 | 40.22892
1246.213 | 11.02013 | 20.61816 | 0.0002336647 |  | 30.4553 | 22.31052 | 45.78676 | 34.89012 | 49.09706 | 40.23743
1246.3125 | 11.02059 | 25.16422 | 0.0002445949 |  | 30.46316 | 22.3123 | 45.77438 | 34.93346 | 49.08939 | 40.25544
1246.412 | 11.02003 | 21.60657 | 0.0002490287 |  | 30.465 | 22.28506 | 45.79572 | 34.91493 | 49.08787 | 40.26778
1246.512 | 11.02073 | 23.7634 | 0.0002564 |  | 30.52598 | 22.27073 | 45.82128 | 34.89798 | 49.08144 | 40.28772
1246.611 | 11.02002 | 21.28211 | 0.0002489189 |  | 30.53618 | 22.2729 | 45.81216 | 34.89702 | 49.07671 | 40.2677
1246.711 | 11.02046 | 19.96377 | 0.0002427531 |  | 30.60963 | 22.24092 | 45.84334 | 34.8447 | 49.09645 | 40.30158
1246.811 | 11.02033 | 22.79367 | 0.0002308108 |  | 30.684 | 22.25678 | 45.82405 | 34.8719 | 49.08434 | 40.33061
1246.91 | 11.02033 | 28.84309 | 0.0002142887 |  | 30.72545 | 22.23265 | 45.87041 | 34.82095 | 49.06587 | 40.31704
1247.01 | 11.02117 | 25.04255 | 0.0002499491 |  | 30.8168 | 22.23744 | 45.88989 | 34.86415 | 49.05997 | 40.34093
1247.109375 | 11.02042 | 22.86202 | 0.0002276804 |  | 30.86682 | 22.19014 | 45.87228 | 34.84299 | 49.04504 | 40.35687
1247.209 | 11.02018 | 24.06371 | 0.0002405922 |  | 30.91477 | 22.21708 | 45.88191 | 34.88495 | 49.07804 | 40.34824
1247.309 | 11.02018 | 24.54857 | 0.0002043475 |  | 30.91162 | 22.20166 | 45.87026 | 34.89289 | 49.06593 | 40.35704
1247.408 | 11.02092 | 28.49402 | 0.0002360132 |  | 30.9182 | 22.21833 | 45.92287 | 34.91298 | 49.03508 | 40.37581
1247.508 | 11.02044 | 25.24761 | 0.0002325457 |  | 30.89339 | 22.19304 | 45.91421 | 34.93405 | 49.03089 | 40.39664
1247.607 | 11.02066 | 25.22939 | 0.0002283615 |  | 30.92574 | 22.1791 | 45.92242 | 34.94995 | 49.0398 | 40.41227
1247.707 | 11.02038 | 24.49161 | 0.0002188029 |  | 30.92802 | 22.18877 | 45.9437 | 34.89931 | 49.04384 | 40.38943
1247.807 | 11.01995 | 27.71523 | 0.0002417081 |  | 30.9535 | 22.17511 | 45.96062 | 34.87654 | 49.0352 | 40.4258
1247.90625 | 11.01981 | 22.30379 | 0.0002188127 |  | 30.97142 | 22.16039 | 45.92249 | 34.82859 | 49.01695 | 40.43536
1248.006 | 11.02015 | 24.41779 | 0.0002452826 |  | 30.92704 | 22.18029 | 45.95868 | 34.77034 | 49.02223 | 40.46342
1248.105 | 11.02086 | 27.57943 | 0.0002118744 |  | 30.88859 | 22.14928 | 45.98954 | 34.72887 | 49.02237 | 40.43718
1248.205 | 11.01985 | 24.66569 | 0.0002231601 |  | 30.77533 | 22.14948 | 45.96855 | 34.66615 | 49.01204 | 40.44749
1248.305 | 11.01994 | 23.1163 | 0.0002269423 |  | 30.69678 | 22.14141 | 45.97881 | 34.61917 | 48.99408 | 40.49771
1248.404 | 11.02041 | 28.59655 | 0.000197765 |  | 30.60788 | 22.14112 | 45.98408 | 34.5685 | 48.99134 | 40.49088
1248.504 | 11.02034 | 29.17119 | 0.0002323106 |  | 30.49637 | 22.18843 | 45.98369 | 34.51731 | 48.99696 | 40.47672
1248.604 | 11.02025 | 26.87446 | 0.0001639879 |  | 30.4422 | 22.15965 | 45.97797 | 34.45345 | 48.97142 | 40.48862
1248.703125 | 11.02059 | 25.55612 | 0.0002563627 |  | 30.39708 | 22.17614 | 46.0049 | 34.44588 | 48.96812 | 40.53249
1248.803 | 11.02099 | 29.13018 | 0.0002694335 |  | 30.31047 | 22.19152 | 45.97303 | 34.44159 | 48.9492 | 40.49815
1248.902 | 11.02066 | 25.18291 | 0.0002737387 |  | 30.25083 | 22.17958 | 45.97168 | 34.43712 | 48.94907 | 40.49061
1249.002 | 11.02027 | 22.70435 | 0.0002640609 |  | 30.15034 | 22.19814 | 45.98053 | 34.49096 | 48.9202 | 40.473
1249.102 | 11.02056 | 27.77265 | 0.0002497471 |  | 30.09075 | 22.19838 | 45.99184 | 34.41472 | 48.87213 | 40.44881
1249.201 | 11.02012 | 27.9645 | 0.0002348989 |  | 29.99343 | 22.23073 | 45.93507 | 34.39433 | 48.85557 | 40.47704
1249.301 | 11.01972 | 24.46928 | 0.0002888097 |  | 29.94632 | 22.22247 | 45.92297 | 34.40958 | 48.82242 | 40.38728
1249.4 | 11.02063 | 24.47247 | 0.0002605591 |  | 29.87413 | 22.24357 | 45.94213 | 34.39445 | 48.8054 | 40.36058
1249.5 | 11.02069 | 26.4019 | 0.000234718 |  | 29.8404 | 22.24088 | 45.9123 | 34.36908 | 48.79626 | 40.33309
1249.6 | 11.01986 | 21.73006 | 0.0002730525 |  | 29.78166 | 22.29138 | 45.87359 | 34.39424 | 48.75928 | 40.28491
1249.699 | 11.02038 | 25.20569 | 0.0002688622 |  | 29.71961 | 22.27526 | 45.86286 | 34.43385 | 48.76514 | 40.26305
1249.799 | 11.02071 | 21.99893 | 0.0002950296 |  | 29.65116 | 22.29568 | 45.80218 | 34.41121 | 48.72852 | 40.23116
1249.898 | 11.02078 | 21.21102 | 0.0002587516 |  | 29.62624 | 22.33999 | 45.77185 | 34.41556 | 48.71721 | 40.17461
1249.998 | 11.01963 | 22.70435 | 0.0002488291 |  | 29.53406 | 22.33059 | 45.74423 | 34.38721 | 48.70111 | 40.14759
1250.098 | 11.02012 | 23.10765 | 0.0002470409 |  | 29.46973 | 22.36782 | 45.72845 | 34.39516 | 48.68833 | 40.10384
1250.197 | 11.02045 | 25.23303 | 0.0002497514 |  | 29.43036 | 22.38092 | 45.71052 | 34.37127 | 48.68357 | 40.04231
1250.296875 | 11.02098 | 22.90987 | 0.00025024 |  | 29.35629 | 22.38541 | 45.70145 | 34.37236 | 48.67648 | 40.05165
1250.396 | 11.02033 | 23.88872 | 0.0002548375 |  | 29.32175 | 22.41434 | 45.66999 | 34.34866 | 48.63086 | 40.01581
1250.496 | 11.02025 | 22.75676 | 0.0002377293 |  | 29.21041 | 22.42145 | 45.65297 | 34.25824 | 48.64589 | 40.01074
1250.596 | 11.02067 | 25.49643 | 0.000241941 |  | 29.1782 | 22.42503 | 45.68484 | 34.25178 | 48.6282 | 39.97099
1250.695 | 11.02084 | 26.36317 | 0.0002850438 |  | 29.15519 | 22.43704 | 45.65194 | 34.21506 | 48.63431 | 39.93087
1250.795 | 11.02052 | 25.68737 | 0.0002606085 |  | 29.0708 | 22.4535 | 45.6699 | 34.16373 | 48.60392 | 39.88565
1250.895 | 11.02006 | 29.168 | 0.0002824025 |  | 28.99419 | 22.45835 | 45.70522 | 34.08659 | 48.57847 | 39.86836
1250.994 | 11.02069 | 24.64108 | 0.0002334359 |  | 29.02449 | 22.47223 | 45.72855 | 34.10403 | 48.54175 | 39.83689
1251.09375 | 11.01989 | 21.02282 | 0.0002475349 |  | 29.01203 | 22.4684 | 45.71742 | 34.0535 | 48.54791 | 39.7921
1251.193 | 11.02001 | 25.29683 | 0.0002468172 |  | 28.98755 | 22.49997 | 45.78751 | 34.0316 | 48.54417 | 39.78521
1251.293 | 11.02024 | 22.24136 | 0.0002355256 |  | 28.99774 | 22.48895 | 45.80449 | 34.05384 | 48.54964 | 39.75749
1251.393 | 11.01991 | 25.74843 | 0.000279353 |  | 28.94305 | 22.48725 | 45.81195 | 34.04139 | 48.54312 | 39.71182
1251.492 | 11.01995 | 21.64257 | 0.0002307215 |  | 28.887 | 22.49886 | 45.85135 | 34.03958 | 48.49811 | 39.68363
1251.592 | 11.01971 | 24.42416 | 0.0003015161 |  | 28.89684 | 22.52019 | 45.90507 | 34.08176 | 48.49096 | 39.64828
1251.691 | 11.0202 | 25.32326 | 0.0002709503 |  | 28.87903 | 22.51064 | 45.89854 | 34.09423 | 48.4982 | 39.63005
1251.791 | 11.02053 | 28.5642 | 0.0002496961 |  | 28.86058 | 22.51268 | 45.94484 | 34.10016 | 48.47651 | 39.59851
1251.890625 | 11.02038 | 24.44467 | 0.0002216 |  | 28.87349 | 22.50264 | 45.97734 | 34.0896 | 48.47859 | 39.57627
1251.99 | 11.02052 | 28.20055 | 0.0002660516 |  | 28.85857 | 22.52971 | 46.0331 | 34.13671 | 48.48011 | 39.57806
1252.09 | 11.01977 | 24.94275 | 0.0002175199 |  | 28.86439 | 22.54525 | 46.04194 | 34.1408 | 48.4636 | 39.54527
1252.189 | 11.01982 | 29.06684 | 0.0002231593 |  | 28.86699 | 22.54841 | 46.07849 | 34.12585 | 48.45387 | 39.50632
1252.289 | 11.01934 | 25.95805 | 0.000229463 |  | 28.91319 | 22.52966 | 46.12348 | 34.14275 | 48.46284 | 39.48276
1252.389 | 11.0202 | 20.91937 | 0.0002580413 |  | 28.96001 | 22.53459 | 46.1474 | 34.14808 | 48.41078 | 39.46264
1252.488 | 11.02083 | 25.07992 | 0.000227713 |  | 28.9987 | 22.54247 | 46.1256 | 34.1124 | 48.43073 | 39.47399
1252.588 | 11.02033 | 28.04106 | 0.0002149379 |  | 29.05928 | 22.564 | 46.21512 | 34.10481 | 48.4439 | 39.4631
1252.6875 | 11.02055 | 21.84718 | 0.0002183191 |  | 29.08167 | 22.55003 | 46.22266 | 34.08728 | 48.44505 | 39.44837
1252.787 | 11.01967 | 24.35262 | 0.0002351373 |  | 29.10113 | 22.56857 | 46.24528 | 34.06234 | 48.41291 | 39.44697
1252.887 | 11.02027 | 24.00948 | 0.0002230651 |  | 29.08276 | 22.60466 | 46.2341 | 34.06138 | 48.44124 | 39.41521
1252.986 | 11.02006 | 24.63652 | 0.0002387737 |  | 29.07495 | 22.59408 | 46.25213 | 34.06628 | 48.43424 | 39.41071
1253.086 | 11.02001 | 25.6582 | 0.000201329 |  | 29.05956 | 22.5947 | 46.24081 | 34.07148 | 48.41346 | 39.40474
1253.186 | 11.01939 | 24.40913 | 0.0002501867 |  | 29.03544 | 22.60163 | 46.24067 | 34.08766 | 48.42713 | 39.41305
1253.285 | 11.02053 | 29.67565 | 0.000250943 |  | 29.00539 | 22.60907 | 46.21926 | 34.05963 | 48.43493 | 39.38698
1253.385 | 11.01965 | 25.48549 | 0.0002653758 |  | 28.99394 | 22.63511 | 46.21098 | 34.07001 | 48.42177 | 39.37461
1253.484375 | 11.01992 | 25.59759 | 0.0002708154 |  | 28.98212 | 22.63766 | 46.17477 | 34.05909 | 48.43238 | 39.35656
1253.584 | 11.02021 | 24.84341 | 0.000232419 |  | 28.95438 | 22.63918 | 46.21706 | 34.07483 | 48.40699 | 39.33017
1253.684 | 11.02068 | 22.91488 | 0.0002497136 |  | 28.91202 | 22.61786 | 46.17549 | 34.07181 | 48.38657 | 39.32553
1253.783 | 11.02044 | 21.21695 | 0.0002529591 |  | 28.87595 | 22.63077 | 46.13309 | 34.08919 | 48.39809 | 39.32405
1253.883 | 11.02054 | 21.96156 | 0.0002613289 |  | 28.84966 | 22.63681 | 46.14089 | 34.12221 | 48.36854 | 39.35149
1253.982 | 11.01991 | 25.85825 | 0.0002562318 |  | 28.81157 | 22.6356 | 46.11187 | 34.12023 | 48.37846 | 39.2719
1254.082 | 11.01932 | 26.48849 | 0.0002695556 |  | 28.73041 | 22.63506 | 46.07906 | 34.12745 | 48.39423 | 39.28283
1254.182 | 11.01968 | 22.79002 | 0.0002234417 |  | 28.70308 | 22.66859 | 46.07521 | 34.1525 | 48.41138 | 39.28938
1254.28125 | 11.01988 | 27.2167 | 0.0002437105 |  | 28.68101 | 22.64016 | 46.04358 | 34.18077 | 48.36488 | 39.26664
1254.381 | 11.02011 | 25.3424 | 0.0002353337 |  | 28.62218 | 22.64172 | 45.99956 | 34.2124 | 48.40696 | 39.25347
1254.48 | 11.01984 | 24.47611 | 0.0002810679 |  | 28.64739 | 22.65081 | 45.97821 | 34.19885 | 48.37305 | 39.22812
1254.58 | 11.01975 | 30.65997 | 0.000239659 |  | 28.6981 | 22.66236 | 45.90914 | 34.23094 | 48.37436 | 39.2151
1254.68 | 11.02072 | 27.69837 | 0.0002548847 |  | 28.69258 | 22.68527 | 45.88464 | 34.23858 | 48.36483 | 39.20667
1254.779 | 11.02023 | 26.2898 | 0.0002597029 |  | 28.70771 | 22.68772 | 45.84509 | 34.23585 | 48.34385 | 39.20249
1254.879 | 11.02041 | 24.1389 | 0.0002810185 |  | 28.75863 | 22.69875 | 45.84841 | 34.22865 | 48.35748 | 39.18964
1254.979 | 11.02049 | 23.23251 | 0.0002454431 |  | 28.81969 | 22.69732 | 45.77061 | 34.20967 | 48.34151 | 39.15846
1255.078125 | 11.01996 | 27.01391 | 0.0002151303 |  | 28.85965 | 22.7038 | 45.73414 | 34.17032 | 48.35221 | 39.18161
1255.178 | 11.02039 | 25.2344 | 0.0002677614 |  | 28.95711 | 22.7221 | 45.72912 | 34.19186 | 48.35148 | 39.17492
1255.277 | 11.01984 | 29.49884 | 0.0002626469 |  | 28.93507 | 22.73996 | 45.66094 | 34.18465 | 48.36552 | 39.19129
1255.377 | 11.02014 | 23.64355 | 0.0002640451 |  | 28.9604 | 22.74732 | 45.65595 | 34.21218 | 48.35334 | 39.19957
1255.477 | 11.01968 | 26.48165 | 0.000261928 |  | 28.93244 | 22.75963 | 45.608 | 34.20684 | 48.36739 | 39.18525
1255.576 | 11.02035 | 31.47111 | 0.0002369063 |  | 28.90933 | 22.76632 | 45.55097 | 34.23265 | 48.34631 | 39.14551
1255.676 | 11.02025 | 27.05948 | 0.0002709108 |  | 28.92564 | 22.76403 | 45.51336 | 34.25481 | 48.34475 | 39.14681
1255.775 | 11.01958 | 21.61568 | 0.0002372329 |  | 28.98999 | 22.79026 | 45.5236 | 34.25621 | 48.32358 | 39.12503
1255.875 | 11.01919 | 26.28114 | 0.0002528157 |  | 29.02043 | 22.79116 | 45.5097 | 34.28442 | 48.32298 | 39.1016
1255.975 | 11.02002 | 32.285 | 0.0002586342 |  | 29.03492 | 22.81187 | 45.48222 | 34.31388 | 48.31624 | 39.08318
1256.074 | 11.02009 | 25.28042 | 0.0002512186 |  | 29.0235 | 22.8196 | 45.43639 | 34.29674 | 48.31556 | 39.06791
1256.174 | 11.02006 | 27.01573 | 0.0002269532 |  | 29.03543 | 22.80091 | 45.4495 | 34.33105 | 48.29159 | 39.00632
1256.273 | 11.01986 | 24.56133 | 0.0002550166 |  | 29.0064 | 22.81314 | 45.44103 | 34.33313 | 48.26809 | 39.0261
1256.373 | 11.01965 | 28.14724 | 0.0002496574 |  | 28.97481 | 22.83061 | 45.4743 | 34.33953 | 48.22462 | 38.94374
1256.473 | 11.0199 | 26.63932 | 0.0002273702 |  | 28.91171 | 22.83302 | 45.44794 | 34.31566 | 48.23825 | 38.94652
1256.572 | 11.01998 | 27.13968 | 0.0002613624 |  | 28.90148 | 22.83956 | 45.47345 | 34.28926 | 48.20625 | 38.91766
1256.671875 | 11.01994 | 21.30079 | 0.0002413015 |  | 28.83731 | 22.83092 | 45.5187 | 34.25703 | 48.19955 | 38.90355
1256.771 | 11.01958 | 29.01033 | 0.000209172 |  | 28.83494 | 22.84027 | 45.49647 | 34.22986 | 48.18847 | 38.85857
1256.871 | 11.01982 | 24.55404 | 0.0002392719 |  | 28.78179 | 22.85942 | 45.51451 | 34.23498 | 48.15345 | 38.82176
1256.971 | 11.01987 | 24.14163 | 0.0002381856 |  | 28.71073 | 22.82565 | 45.51932 | 34.18674 | 48.16104 | 38.81605
1257.07 | 11.01986 | 29.12836 | 0.0002254075 |  | 28.67973 | 22.85112 | 45.51567 | 34.167 | 48.10988 | 38.75117
1257.17 | 11.02017 | 28.30946 | 0.000226508 |  | 28.63164 | 22.79977 | 45.53193 | 34.13994 | 48.11466 | 38.72078
1257.27 | 11.01999 | 19.92002 | 0.0002709101 |  | 28.59982 | 22.80663 | 45.52941 | 34.09674 | 48.09258 | 38.67863
1257.369 | 11.01984 | 25.25582 | 0.0002689963 |  | 28.63099 | 22.77537 | 45.52838 | 34.05206 | 48.07064 | 38.68213
1257.46875 | 11.0196 | 26.81021 | 0.0002580247 |  | 28.61202 | 22.8155 | 45.53148 | 34.00803 | 48.04493 | 38.64875
1257.568 | 11.01996 | 18.90564 | 0.0002258407 |  | 28.58736 | 22.80436 | 45.50189 | 33.9428 | 48.0131 | 38.61796
1257.668 | 11.01965 | 21.25614 | 0.0002638591 |  | 28.44942 | 22.76278 | 45.46985 | 33.90471 | 47.99022 | 38.59418
1257.768 | 11.01935 | 17.72856 | 0.0002423562 |  | 28.45639 | 22.76785 | 45.48885 | 33.8312 | 47.97662 | 38.52826
1257.867 | 11.02029 | 29.60274 | 0.0002771981 |  | 28.40639 | 22.78663 | 45.46866 | 33.7375 | 47.9729 | 38.50296
1257.967 | 11.02041 | 23.95662 | 0.0002452994 |  | 28.39912 | 22.77992 | 45.47795 | 33.68182 | 47.95338 | 38.47166
1258.066 | 11.01964 | 29.04906 | 0.0002519267 |  | 28.34644 | 22.77274 | 45.45617 | 33.641 | 47.92125 | 38.45601
1258.166 | 11.02008 | 22.53164 | 0.0002787855 |  | 28.33322 | 22.7638 | 45.43821 | 33.54458 | 47.89007 | 38.39046
1258.265625 | 11.01954 | 23.29357 | 0.0002696042 |  | 28.33293 | 22.76652 | 45.45546 | 33.52418 | 47.90819 | 38.41463
1258.365 | 11.01995 | 26.02185 | 0.0002378751 |  | 28.31812 | 22.79017 | 45.44683 | 33.44246 | 47.86512 | 38.38293
1258.465 | 11.02001 | 24.39546 | 0.0002932546 |  | 28.30161 | 22.80439 | 45.42872 | 33.43851 | 47.85978 | 38.34642
1258.564 | 11.01914 | 28.99757 | 0.0002686631 |  | 28.2844 | 22.76873 | 45.41369 | 33.36265 | 47.84834 | 38.3092
1258.664 | 11.0195 | 23.55104 | 0.0002595861 |  | 28.26903 | 22.80217 | 45.42051 | 33.29192 | 47.82666 | 38.29435
1258.764 | 11.01969 | 26.55593 | 0.0002585965 |  | 28.23482 | 22.8245 | 45.39383 | 33.25326 | 47.81748 | 38.26659
1258.863 | 11.0197 | 26.94145 | 0.0002544201 |  | 28.20329 | 22.79898 | 45.39465 | 33.19098 | 47.82801 | 38.26664
1258.963 | 11.019 | 29.43687 | 0.0002657165 |  | 28.16568 | 22.81507 | 45.37831 | 33.17754 | 47.80423 | 38.23969
1259.0625 | 11.01943 | 23.25985 | 0.0002815305 |  | 28.11385 | 22.82357 | 45.36168 | 33.15536 | 47.77655 | 38.23799
1259.162 | 11.01929 | 22.7285 | 0.0002486594 |  | 28.09835 | 22.80862 | 45.3512 | 33.13369 | 47.78958 | 38.21696
1259.262 | 11.0189 | 23.07256 | 0.0002780735 |  | 28.03997 | 22.84284 | 45.33998 | 33.16581 | 47.77379 | 38.21668
1259.361 | 11.01931 | 24.53125 | 0.000232957 |  | 28.01736 | 22.84312 | 45.25938 | 33.16598 | 47.75554 | 38.20108
1259.461 | 11.01932 | 26.33492 | 0.0002358042 |  | 27.9491 | 22.80878 | 45.26002 | 33.19135 | 47.76537 | 38.19393
1259.561 | 11.02002 | 30.69369 | 0.0002833676 |  | 27.94864 | 22.8462 | 45.27178 | 33.19372 | 47.77195 | 38.19496
1259.66 | 11.01958 | 22.2523 | 0.0002401647 |  | 27.94827 | 22.85868 | 45.22297 | 33.2396 | 47.77061 | 38.17587
1259.76 | 11.01973 | 27.16794 | 0.0002519169 |  | 27.98366 | 22.84022 | 45.20021 | 33.28527 | 47.74454 | 38.19782
1259.859375 | 11.01977 | 21.07887 | 0.0002692391 |  | 28.02414 | 22.85549 | 45.17202 | 33.29657 | 47.78283 | 38.19197
1259.959 | 11.01891 | 29.94406 | 0.0002590127 |  | 28.0689 | 22.86196 | 45.16515 | 33.31737 | 47.74064 | 38.15701
1260.059 | 11.01895 | 32.33376 | 0.0002542569 |  | 28.10507 | 22.8751 | 45.09392 | 33.37034 | 47.7634 | 38.17142
1260.158 | 11.01923 | 24.84159 | 0.000208382 |  | 28.22336 | 22.85408 | 45.06861 | 33.43504 | 47.74536 | 38.18063
1260.258 | 11.0192 | 30.43576 | 0.0002657594 |  | 28.26768 | 22.865 | 45.08107 | 33.4577 | 47.76405 | 38.14112
1260.357 | 11.01918 | 29.5116 | 0.0002454488 |  | 28.34917 | 22.87797 | 44.99813 | 33.47787 | 47.77154 | 38.15334
1260.457 | 11.0196 | 26.82206 | 0.0002155478 |  | 28.38212 | 22.87979 | 44.96526 | 33.50514 | 47.74668 | 38.15371
1260.557 | 11.01971 | 25.55521 | 0.0002562042 |  | 28.4148 | 22.84729 | 44.92891 | 33.54011 | 47.75894 | 38.17372
1260.65625 | 11.01875 | 27.3566 | 0.0002526957 |  | 28.3793 | 22.90118 | 44.91289 | 33.60341 | 47.77399 | 38.16769
1260.756 | 11.0187 | 25.12777 | 0.0002174086 |  | 28.37497 | 22.89734 | 44.86572 | 33.62891 | 47.75701 | 38.1722
1260.855 | 11.01945 | 29.25231 | 0.0002494321 |  | 28.36361 | 22.9169 | 44.83234 | 33.65242 | 47.7608 | 38.14365
1260.955 | 11.01859 | 27.70794 | 0.0002149944 |  | 28.36997 | 22.92258 | 44.81593 | 33.7368 | 47.74486 | 38.19308
1261.055 | 11.01901 | 24.19449 | 0.0002619369 |  | 28.36823 | 22.94428 | 44.79958 | 33.77456 | 47.73242 | 38.15548
1261.154 | 11.0193 | 27.57624 | 0.0002533266 |  | 28.41354 | 22.95796 | 44.75808 | 33.77883 | 47.74422 | 38.15573
1261.254 | 11.01867 | 28.22334 | 0.0002595791 |  | 28.42097 | 22.95876 | 44.75149 | 33.84254 | 47.74059 | 38.13285
1261.354 | 11.01858 | 27.78723 | 0.0002352719 |  | 28.39692 | 22.95342 | 44.72114 | 33.90218 | 47.71609 | 38.12866
1261.453125 | 11.01857 | 24.65201 | 0.0003047258 |  | 28.40399 | 22.98277 | 44.69326 | 33.93431 | 47.72607 | 38.13682
1261.553 | 11.0187 | 26.15036 | 0.0002631334 |  | 28.44035 | 23.01125 | 44.69524 | 33.98181 | 47.71727 | 38.10545
1261.652 | 11.01895 | 24.40867 | 0.0002633362 |  | 28.42024 | 23.01297 | 44.67507 | 34.00111 | 47.68023 | 38.10878
1261.752 | 11.01965 | 26.06469 | 0.0002259021 |  | 28.34345 | 23.00456 | 44.67955 | 34.035 | 47.68908 | 38.10989
1261.852 | 11.01841 | 24.02497 | 0.0002463604 |  | 28.3586 | 23.02236 | 44.63899 | 34.04315 | 47.68365 | 38.09595
1261.951 | 11.01842 | 21.82303 | 0.0002573108 |  | 28.31782 | 23.05394 | 44.63103 | 34.09103 | 47.6775 | 38.06413
1262.051 | 11.01869 | 30.65541 | 0.0002643773 |  | 28.30456 | 23.02815 | 44.60187 | 34.14251 | 47.65243 | 38.06151
1262.15 | 11.01871 | 26.58464 | 0.0002799905 |  | 28.30104 | 23.03281 | 44.59426 | 34.17339 | 47.68145 | 38.04713
1262.25 | 11.01857 | 26.15264 | 0.0002576631 |  | 28.31835 | 23.05305 | 44.57776 | 34.20409 | 47.64468 | 38.03951
1262.35 | 11.01813 | 25.96215 | 0.0002351592 |  | 28.31242 | 23.05935 | 44.58213 | 34.19881 | 47.63213 | 38.01955
1262.449 | 11.01851 | 25.00154 | 0.0002387709 |  | 28.35084 | 23.05821 | 44.54412 | 34.2446 | 47.62277 | 38.05053
1262.549 | 11.01897 | 21.45118 | 0.0002532457 |  | 28.38109 | 23.04181 | 44.53467 | 34.2373 | 47.62325 | 37.99889
1262.648 | 11.0178 | 25.18564 | 0.0002695653 |  | 28.45193 | 23.03923 | 44.47681 | 34.23753 | 47.64548 | 37.98573
1262.748 | 11.01858 | 23.95616 | 0.0002613766 |  | 28.47093 | 23.02474 | 44.46285 | 34.20789 | 47.59689 | 37.96072
1262.848 | 11.0181 | 20.95446 | 0.0002517572 |  | 28.60475 | 22.98922 | 44.42902 | 34.23527 | 47.59318 | 37.96
1262.947 | 11.0186 | 28.78977 | 0.0002734578 |  | 28.62885 | 22.98531 | 44.39119 | 34.18335 | 47.5965 | 37.97215
1263.046875 | 11.01838 | 27.0212 | 0.0002688302 |  | 28.68794 | 22.9467 | 44.39993 | 34.21239 | 47.58078 | 38.0028
1263.146 | 11.01795 | 19.63339 | 0.0002700446 |  | 28.75509 | 22.94895 | 44.35478 | 34.2086 | 47.57254 | 37.9563
1263.246 | 11.01795 | 21.74191 | 0.000261545 |  | 28.81898 | 22.9261 | 44.31851 | 34.17063 | 47.58962 | 37.97113
1263.346 | 11.01791 | 27.02348 | 0.0002564605 |  | 28.88865 | 22.93086 | 44.31774 | 34.08111 | 47.55538 | 37.99763
1263.445 | 11.01771 | 24.73404 | 0.0002266262 |  | 28.9903 | 22.90553 | 44.30032 | 34.02163 | 47.56175 | 38.0245
1263.545 | 11.01817 | 26.81568 | 0.000250228 |  | 29.02514 | 22.86168 | 44.22421 | 33.98465 | 47.56317 | 38.01073
1263.645 | 11.01858 | 27.16702 | 0.0002658097 |  | 29.09707 | 22.89182 | 44.22065 | 33.93314 | 47.55717 | 38.02506
1263.744 | 11.0179 | 29.08051 | 0.0002561005 |  | 29.16765 | 22.87037 | 44.23263 | 33.89598 | 47.58127 | 38.06631
1263.84375 | 11.01831 | 26.58737 | 0.00021647 |  | 29.21458 | 22.84929 | 44.18282 | 33.88272 | 47.53383 | 38.10085
1263.943 | 11.01896 | 25.7621 | 0.0002450568 |  | 29.27627 | 22.88648 | 44.14172 | 33.81029 | 47.52012 | 38.11115
1264.043 | 11.01842 | 28.51271 | 0.0002573372 |  | 29.33619 | 22.87877 | 44.12942 | 33.79537 | 47.54517 | 38.1091
1264.143 | 11.01782 | 26.96196 | 0.0002435985 |  | 29.39255 | 22.88255 | 44.13712 | 33.74772 | 47.52153 | 38.11835
1264.242 | 11.01783 | 24.17626 | 0.0002396054 |  | 29.4129 | 22.87853 | 44.08334 | 33.70738 | 47.55535 | 38.10678
1264.342 | 11.01875 | 27.43771 | 0.0002313263 |  | 29.42128 | 22.88425 | 44.09906 | 33.67239 | 47.52267 | 38.12745
1264.441 | 11.0181 | 24.9104 | 0.0002609097 |  | 29.39368 | 22.89635 | 44.06583 | 33.60958 | 47.53304 | 38.17246
1264.541 | 11.01761 | 28.02876 | 0.0002223718 |  | 29.32094 | 22.91645 | 44.06253 | 33.5801 | 47.52084 | 38.16428
1264.640625 | 11.01754 | 27.12373 | 0.0002460585 |  | 29.27222 | 22.92632 | 44.02524 | 33.52087 | 47.52011 | 38.16747
1264.74 | 11.01815 | 22.99965 | 0.000252485 |  | 29.20814 | 22.90964 | 44.02531 | 33.41789 | 47.57923 | 38.20431
1264.84 | 11.01796 | 23.72785 | 0.0002405636 |  | 29.18475 | 22.91589 | 44.01939 | 33.34678 | 47.53101 | 38.20215
1264.939 | 11.0183 | 26.12848 | 0.0001985488 |  | 29.18499 | 22.94064 | 43.99707 | 33.27226 | 47.55449 | 38.19188
1265.039 | 11.01744 | 24.52123 | 0.0002322916 |  | 29.1417 | 22.92761 | 43.99129 | 33.21798 | 47.54864 | 38.20833
1265.139 | 11.01769 | 25.73248 | 0.0002663184 |  | 29.14365 | 22.93707 | 43.99783 | 33.16449 | 47.51278 | 38.23066
1265.238 | 11.01686 | 28.1805 | 0.0002517025 |  | 29.13764 | 22.94662 | 43.99479 | 33.16553 | 47.53214 | 38.20927
1265.338 | 11.01756 | 28.72825 | 0.0002742158 |  | 29.09544 | 22.96765 | 43.94614 | 33.1279 | 47.51738 | 38.23473
1265.4375 | 11.01728 | 26.99887 | 0.0002628542 |  | 29.10161 | 22.97537 | 43.94924 | 33.1039 | 47.51355 | 38.22286
1265.537 | 11.01715 | 18.19748 | 0.0002399026 |  | 29.0995 | 22.97793 | 43.94327 | 33.03544 | 47.50874 | 38.20996
1265.637 | 11.01844 | 27.86561 | 0.0002832699 |  | 29.11135 | 22.9972 | 43.95031 | 33.03853 | 47.53545 | 38.20798
1265.736 | 11.01781 | 27.13695 | 0.0002665952 |  | 29.11389 | 23.00698 | 43.9177 | 33.01388 | 47.51238 | 38.24253
1265.836 | 11.01782 | 30.32184 | 0.0002732072 |  | 29.11335 | 23.01216 | 43.94949 | 32.99423 | 47.50721 | 38.26262
1265.936 | 11.01769 | 29.75996 | 0.0002781255 |  | 29.12639 | 22.97893 | 43.89462 | 32.97196 | 47.53416 | 38.22453
1266.035 | 11.01781 | 22.20809 | 0.0002250639 |  | 29.16809 | 23.00047 | 43.91219 | 32.96063 | 47.52492 | 38.24469
1266.135 | 11.01785 | 21.70591 | 0.0002753081 |  | 29.15898 | 22.99859 | 43.90751 | 32.90458 | 47.51126 | 38.23778
1266.234375 | 11.0177 | 20.24175 | 0.0002678168 |  | 29.17665 | 23.01708 | 43.92055 | 32.88306 | 47.50153 | 38.21871
1266.334 | 11.01786 | 21.12034 | 0.0002745258 |  | 29.21246 | 23.00945 | 43.89938 | 32.81146 | 47.51164 | 38.22388
1266.434 | 11.01856 | 19.45202 | 0.0002275433 |  | 29.26572 | 23.01244 | 43.90792 | 32.81241 | 47.49013 | 38.23785
1266.533 | 11.01793 | 23.16233 | 0.000251399 |  | 29.30713 | 23.03939 | 43.90723 | 32.81162 | 47.49821 | 38.23867
1266.633 | 11.01812 | 26.70084 | 0.0002824996 |  | 29.29511 | 23.00894 | 43.92891 | 32.80785 | 47.46887 | 38.25152
1266.732 | 11.01808 | 27.25999 | 0.00026711 |  | 29.29543 | 23.03857 | 43.90489 | 32.82287 | 47.46105 | 38.232
1266.832 | 11.01792 | 21.31128 | 0.0002363442 |  | 29.35479 | 23.00848 | 43.91954 | 32.83615 | 47.44492 | 38.20915
1266.932 | 11.01786 | 18.44219 | 0.0002276115 |  | 29.35946 | 23.03021 | 43.91799 | 32.86624 | 47.44711 | 38.18856
1267.03125 | 11.01793 | 26.09932 | 0.0003000249 |  | 29.36265 | 23.02351 | 43.91675 | 32.91969 | 47.43522 | 38.19227
1267.131 | 11.01806 | 25.35835 | 0.000271608 |  | 29.39392 | 23.02152 | 43.93605 | 32.9329 | 47.43255 | 38.16393
1267.23 | 11.01796 | 22.93175 | 0.0002616749 |  | 29.37223 | 23.00045 | 43.92146 | 32.92152 | 47.43277 | 38.15347
1267.33 | 11.01792 | 28.09255 | 0.0002365446 |  | 29.42524 | 22.97484 | 43.89813 | 32.89974 | 47.40368 | 38.17925
1267.43 | 11.01782 | 24.40366 | 0.0002649834 |  | 29.40688 | 22.9615 | 43.88866 | 32.87112 | 47.44273 | 38.20419
1267.529 | 11.01756 | 25.34377 | 0.0002639081 |  | 29.38159 | 22.96169 | 43.87119 | 32.80289 | 47.42533 | 38.18166
1267.629 | 11.01769 | 23.76705 | 0.0002551923 |  | 29.40088 | 22.93675 | 43.82309 | 32.7326 | 47.38136 | 38.1636
1267.729 | 11.01809 | 25.00746 | 0.0002337116 |  | 29.39434 | 22.95347 | 43.82875 | 32.68109 | 47.40352 | 38.184
1267.828125 | 11.01769 | 30.63809 | 0.0002700586 |  | 29.34543 | 22.9544 | 43.7948 | 32.61466 | 47.41453 | 38.18316
1267.928 | 11.01758 | 27.93078 | 0.0002559964 |  | 29.31232 | 22.9612 | 43.80143 | 32.53643 | 47.41359 | 38.17323
1268.027 | 11.01761 | 26.73639 | 0.0002889433 |  | 29.32107 | 22.9468 | 43.81133 | 32.50251 | 47.39566 | 38.19246
1268.127 | 11.01787 | 25.18883 | 0.0002760237 |  | 29.33339 | 22.94534 | 43.77073 | 32.41882 | 47.35948 | 38.20567
1268.227 | 11.01788 | 28.5961 | 0.0002298525 |  | 29.25081 | 22.96571 | 43.7423 | 32.36362 | 47.40001 | 38.15741
1268.326 | 11.01759 | 23.72877 | 0.0002721741 |  | 29.22461 | 22.97342 | 43.78244 | 32.3413 | 47.38401 | 38.18839
1268.426 | 11.01794 | 24.37586 | 0.0002368617 |  | 29.21259 | 22.95812 | 43.73698 | 32.30772 | 47.39773 | 38.14626
1268.525 | 11.01738 | 27.09593 | 0.0002548092 |  | 29.20832 | 22.96561 | 43.69892 | 32.27233 | 47.35245 | 38.17012
1268.625 | 11.0179 | 30.46447 | 0.000259181 |  | 29.21678 | 22.97359 | 43.68948 | 32.2403 | 47.39633 | 38.1491
1268.725 | 11.01715 | 22.99554 | 0.0002578671 |  | 29.2057 | 22.96919 | 43.68988 | 32.17506 | 47.38828 | 38.15641
1268.824 | 11.0177 | 24.3034 | 0.0002093045 |  | 29.22911 | 22.98042 | 43.65206 | 32.14945 | 47.38852 | 38.16449
1268.924 | 11.01806 | 25.66777 | 0.0002364242 |  | 29.20934 | 22.97731 | 43.67949 | 32.09714 | 47.37112 | 38.14764
1269.023 | 11.0172 | 19.56367 | 0.0002208784 |  | 29.22685 | 22.9815 | 43.67271 | 32.02051 | 47.34861 | 38.15886
1269.123 | 11.01706 | 25.74752 | 0.0002483835 |  | 29.233 | 22.94863 | 43.63825 | 31.95925 | 47.36948 | 38.17048
1269.223 | 11.01758 | 22.21766 | 0.0002785816 |  | 29.20634 | 22.97491 | 43.64142 | 31.91793 | 47.34214 | 38.16167
1269.322 | 11.01856 | 17.9514 | 0.0002572612 |  | 29.22218 | 22.9655 | 43.63322 | 31.83584 | 47.33388 | 38.18419
1269.421875 | 11.01746 | 19.50716 | 0.0002572513 |  | 29.19656 | 22.99186 | 43.64017 | 31.80792 | 47.33622 | 38.17453
1269.521 | 11.01778 | 24.33804 | 0.0002570752 |  | 29.15952 | 23.0081 | 43.63437 | 31.7392 | 47.35014 | 38.19152
1269.621 | 11.01752 | 28.23746 | 0.0002573069 |  | 29.14438 | 23.00198 | 43.63255 | 31.71154 | 47.37625 | 38.18684
1269.721 | 11.01803 | 25.26994 | 0.0002963237 |  | 29.12788 | 22.95465 | 43.62199 | 31.6422 | 47.37287 | 38.19339
1269.82 | 11.01766 | 21.39239 | 0.0002764073 |  | 29.13412 | 23.00318 | 43.63428 | 31.65965 | 47.35059 | 38.17453
1269.92 | 11.01774 | 20.29461 | 0.0002204502 |  | 29.09173 | 22.97568 | 43.5921 | 31.60401 | 47.36269 | 38.20559
1270.02 | 11.0173 | 17.6037 | 0.0002849252 |  | 29.11029 | 22.993 | 43.61365 | 31.56971 | 47.36692 | 38.2075
1270.119 | 11.01747 | 16.42435 | 0.0002549319 |  | 29.1247 | 23.00901 | 43.62815 | 31.57229 | 47.35484 | 38.20229
1270.21875 | 11.01739 | 14.73096 | 0.0002767324 |  | 29.12394 | 23.0208 | 43.62363 | 31.54883 | 47.33006 | 38.21981
1270.318 | 11.01772 | 19.51992 | 0.0002775904 |  | 29.13854 | 23.03244 | 43.61505 | 31.53261 | 47.35653 | 38.24131
1270.418 | 11.01804 | 23.4959 | 0.0002930036 |  | 29.17701 | 23.02178 | 43.64297 | 31.55627 | 47.32113 | 38.26275
1270.518 | 11.01782 | 19.78195 | 0.0002500947 |  | 29.21731 | 23.031 | 43.64126 | 31.52119 | 47.34946 | 38.24243
1270.617 | 11.01757 | 23.59798 | 0.0002550554 |  | 29.25801 | 23.01884 | 43.6358 | 31.47694 | 47.31852 | 38.25754
1270.717 | 11.01798 | 22.14019 | 0.0002677185 |  | 29.30516 | 23.02823 | 43.63142 | 31.41977 | 47.3278 | 38.2907
1270.816 | 11.01815 | 18.40528 | 0.0002572184 |  | 29.33895 | 23.05176 | 43.64368 | 31.37176 | 47.31103 | 38.2596
1270.916 | 11.01801 | 21.48718 | 0.000285725 |  | 29.396 | 23.02539 | 43.62566 | 31.33423 | 47.28984 | 38.29075
1271.015625 | 11.01835 | 21.67903 | 0.0002700269 |  | 29.42184 | 23.06771 | 43.62913 | 31.31769 | 47.30412 | 38.33083
1271.115 | 11.01749 | 23.41342 | 0.0002815744 |  | 29.45381 | 23.08531 | 43.66161 | 31.31766 | 47.28118 | 38.32471
1271.215 | 11.01752 | 22.28283 | 0.000298651 |  | 29.48911 | 23.07555 | 43.66433 | 31.2762 | 47.31565 | 38.32306
1271.314 | 11.01779 | 24.03044 | 0.0002458373 |  | 29.53771 | 23.06346 | 43.66066 | 31.288 | 47.25951 | 38.3578
1271.414 | 11.01804 | 19.71587 | 0.0002654962 |  | 29.57091 | 23.06964 | 43.68505 | 31.25312 | 47.26988 | 38.35886
1271.514 | 11.01834 | 24.80513 | 0.0002389771 |  | 29.62343 | 23.0887 | 43.68105 | 31.22842 | 47.30363 | 38.37195
1271.613 | 11.01778 | 24.24553 | 0.000214233 |  | 29.62589 | 23.07325 | 43.69718 | 31.13237 | 47.29924 | 38.40187
1271.713 | 11.01754 | 22.64511 | 0.0002766372 |  | 29.6466 | 23.07859 | 43.69935 | 31.12389 | 47.26432 | 38.40571
1271.8125 | 11.01785 | 23.82218 | 0.0002294541 |  | 29.68548 | 23.04084 | 43.70536 | 31.07014 | 47.25615 | 38.40048
1271.912 | 11.01892 | 20.5735 | 0.0002545544 |  | 29.67911 | 23.08758 | 43.71582 | 30.98784 | 47.24617 | 38.44214
1272.012 | 11.01724 | 28.87955 | 0.0002520183 |  | 29.75769 | 23.02973 | 43.73127 | 30.90833 | 47.22955 | 38.45414
1272.111 | 11.01752 | 24.31662 | 0.0002326851 |  | 29.77203 | 23.05847 | 43.73913 | 30.84044 | 47.28159 | 38.47455
1272.211 | 11.01864 | 23.98487 | 0.0002824513 |  | 29.80092 | 23.03957 | 43.73855 | 30.81076 | 47.2714 | 38.45577
1272.311 | 11.01777 | 23.23069 | 0.0002374253 |  | 29.86083 | 23.03432 | 43.78125 | 30.76987 | 47.27068 | 38.48677
1272.41 | 11.01838 | 19.06376 | 0.00025316 |  | 29.89039 | 23.04046 | 43.77156 | 30.70898 | 47.24181 | 38.5064
1272.51 | 11.01755 | 21.19279 | 0.0002470049 |  | 29.88117 | 23.01962 | 43.77952 | 30.69023 | 47.27261 | 38.51114
1272.609375 | 11.0189 | 27.02348 | 0.0002179256 |  | 29.92338 | 23.00405 | 43.77259 | 30.7209 | 47.23669 | 38.53968
1272.709 | 11.01922 | 29.02765 | 0.0002454037 |  | 29.92696 | 23.01231 | 43.79379 | 30.7617 | 47.24292 | 38.53204
1272.809 | 11.01887 | 25.90154 | 0.000230848 |  | 29.97177 | 23.02241 | 43.80491 | 30.7774 | 47.22708 | 38.56388
1272.908 | 11.01809 | 27.00981 | 0.000251231 |  | 30.03211 | 23.00452 | 43.82337 | 30.77843 | 47.26933 | 38.5849
1273.008 | 11.01861 | 27.62819 | 0.0002531177 |  | 30.10955 | 23.01611 | 43.84203 | 30.75388 | 47.24208 | 38.59284
1273.107 | 11.0181 | 20.77765 | 0.0002852925 |  | 30.1341 | 23.01345 | 43.86354 | 30.74687 | 47.23543 | 38.61919
1273.207 | 11.01875 | 23.46993 | 0.0002450063 |  | 30.18272 | 22.99658 | 43.86511 | 30.74394 | 47.20119 | 38.61271
1273.307 | 11.01891 | 23.00511 | 0.0002513251 |  | 30.22629 | 22.98749 | 43.89159 | 30.75323 | 47.23056 | 38.63438
1273.40625 | 11.01874 | 22.18987 | 0.0003003663 |  | 30.29759 | 22.96973 | 43.90783 | 30.77176 | 47.23256 | 38.61916
1273.506 | 11.0186 | 28.00871 | 0.000245758 |  | 30.31898 | 22.97922 | 43.92498 | 30.83546 | 47.21821 | 38.62358
1273.605 | 11.01844 | 22.88162 | 0.0002557496 |  | 30.37425 | 22.96978 | 43.9418 | 30.82408 | 47.26356 | 38.63527
1273.705 | 11.01877 | 20.66418 | 0.0002955402 |  | 30.42724 | 22.97156 | 43.96526 | 30.85928 | 47.2435 | 38.61578
1273.805 | 11.01853 | 23.38927 | 0.0002413332 |  | 30.4295 | 22.9681 | 43.99145 | 30.85258 | 47.22679 | 38.60147
1273.904 | 11.01921 | 21.22743 | 0.0002475019 |  | 30.48336 | 22.9577 | 44.03642 | 30.87316 | 47.2436 | 38.63583
1274.004 | 11.01883 | 23.75383 | 0.000278824 |  | 30.50047 | 22.9593 | 44.05581 | 30.88011 | 47.23198 | 38.60447
1274.104 | 11.01892 | 21.05198 | 0.0002504966 |  | 30.50792 | 22.91434 | 44.07577 | 30.91542 | 47.24378 | 38.59091
1274.203125 | 11.01864 | 24.9309 | 0.0002655973 |  | 30.5093 | 22.89916 | 44.11784 | 30.96173 | 47.23114 | 38.62778
1274.303 | 11.01924 | 25.42169 | 0.0002531623 |  | 30.47949 | 22.90141 | 44.12303 | 31.02112 | 47.22916 | 38.59147
1274.402 | 11.01878 | 25.21799 | 0.0002491689 |  | 30.40869 | 22.84654 | 44.17257 | 31.02411 | 47.22894 | 38.54459
1274.502 | 11.01849 | 21.6813 | 0.0002268738 |  | 30.3704 | 22.83326 | 44.22375 | 31.04693 | 47.23833 | 38.58845
1274.602 | 11.01866 | 26.478 | 0.0002328521 |  | 30.37553 | 22.82168 | 44.24861 | 31.08183 | 47.19919 | 38.54405
1274.701 | 11.01913 | 26.38914 | 0.000241572 |  | 30.34764 | 22.79899 | 44.28936 | 31.0983 | 47.22761 | 38.52929
1274.801 | 11.01915 | 28.32815 | 0.0002642311 |  | 30.34865 | 22.79237 | 44.31 | 31.09418 | 47.23405 | 38.53003
1274.9 | 11.01964 | 24.49525 | 0.0002844738 |  | 30.38532 | 22.78055 | 44.34918 | 31.10233 | 47.22233 | 38.5454
1275 | 11.01837 | 25.59076 | 0.0002453541 |  | 30.43263 | 22.76397 | 44.4167 | 31.12117 | 47.22273 | 38.52184
1275.1 | 11.01908 | 26.57461 | 0.0002768775 |  | 30.41122 | 22.74928 | 44.44868 | 31.14476 | 47.21806 | 38.51626
1275.199 | 11.01938 | 25.54154 | 0.0002361846 |  | 30.47501 | 22.74312 | 44.45792 | 31.19544 | 47.21397 | 38.51755
1275.299 | 11.01966 | 23.59889 | 0.0002764866 |  | 30.51294 | 22.73144 | 44.49391 | 31.19665 | 47.21306 | 38.55573
1275.398 | 11.0195 | 28.94016 | 0.000274396 |  | 30.552 | 22.70466 | 44.5157 | 31.19888 | 47.21337 | 38.52785
1275.498 | 11.01888 | 22.44415 | 0.0002557479 |  | 30.55529 | 22.70242 | 44.52435 | 31.21837 | 47.19773 | 38.55244
1275.598 | 11.01961 | 23.53054 | 0.0002469402 |  | 30.52861 | 22.70137 | 44.52919 | 31.25939 | 47.17865 | 38.57097
1275.697 | 11.01933 | 24.47019 | 0.000258593 |  | 30.51692 | 22.68715 | 44.50361 | 31.24268 | 47.19094 | 38.55902
1275.796875 | 11.01968 | 26.28479 | 0.0002391191 |  | 30.46171 | 22.65363 | 44.50945 | 31.26111 | 47.1946 | 38.56246
1275.896 | 11.01997 | 27.24176 | 0.0002670957 |  | 30.35922 | 22.66886 | 44.51056 | 31.25915 | 47.20199 | 38.57686
1275.996 | 11.0192 | 21.89594 | 0.0002610289 |  | 30.31495 | 22.65212 | 44.48277 | 31.32387 | 47.20499 | 38.5859
1276.096 | 11.02006 | 26.52768 | 0.0002410433 |  | 30.20201 | 22.63 | 44.4894 | 31.2849 | 47.17959 | 38.62692
1276.195 | 11.0203 | 24.57728 | 0.0002790796 |  | 30.14535 | 22.63303 | 44.51681 | 31.33542 | 47.17795 | 38.63377
1276.295 | 11.0197 | 21.50723 | 0.0002374676 |  | 30.10133 | 22.63072 | 44.48503 | 31.34208 | 47.15178 | 38.64548
1276.395 | 11.02005 | 22.79412 | 0.0002642959 |  | 30.04992 | 22.62404 | 44.47316 | 31.3679 | 47.18954 | 38.69183
1276.494 | 11.01941 | 27.34201 | 0.0002334051 |  | 30.06083 | 22.64689 | 44.42456 | 31.40104 | 47.15806 | 38.66044
1276.59375 | 11.01989 | 17.72264 | 0.0002507941 |  | 30.01585 | 22.65621 | 44.41425 | 31.4818 | 47.17829 | 38.68676
1276.693 | 11.02008 | 23.85499 | 0.0002294657 |  | 30.01347 | 22.63928 | 44.39582 | 31.53281 | 47.18756 | 38.70268
1276.793 | 11.01985 | 24.43282 | 0.0002440456 |  | 30.00491 | 22.6757 | 44.40343 | 31.59557 | 47.18709 | 38.68449
1276.893 | 11.02047 | 18.0872 | 0.0002565276 |  | 30.0503 | 22.66653 | 44.39958 | 31.65364 | 47.17458 | 38.71975
1276.992 | 11.02044 | 27.78769 | 0.0002552618 |  | 30.04412 | 22.67597 | 44.40392 | 31.72167 | 47.17539 | 38.72603
1277.092 | 11.02005 | 23.43119 | 0.0003032826 |  | 30.07397 | 22.69522 | 44.45914 | 31.74634 | 47.17632 | 38.76958
1277.191 | 11.02049 | 20.49922 | 0.000277623 |  | 30.12409 | 22.68721 | 44.42543 | 31.78032 | 47.17072 | 38.74345
1277.291 | 11.02002 | 25.45496 | 0.000273937 |  | 30.14878 | 22.70167 | 44.4395 | 31.82621 | 47.14544 | 38.79681
1277.390625 | 11.0203 | 26.70084 | 0.0002622858 |  | 30.19893 | 22.6957 | 44.46378 | 31.86857 | 47.15358 | 38.81105
1277.49 | 11.02059 | 27.01072 | 0.000261722 |  | 30.23513 | 22.75792 | 44.46802 | 31.94999 | 47.13873 | 38.81098
1277.59 | 11.02122 | 24.39637 | 0.0002503119 |  | 30.23985 | 22.7734375 | 44.45849 | 31.95913 | 47.15911 | 38.86931
1277.689 | 11.02037 | 21.32859 | 0.0002739714 |  | 30.2275 | 22.75504 | 44.45948 | 32.02095 | 47.14407 | 38.83503
1277.789 | 11.02062 | 24.43647 | 0.000277801 |  | 30.19899 | 22.80974 | 44.44403 | 32.02623 | 47.15308 | 38.89254
1277.889 | 11.0208 | 33.3969 | 0.0002502285 |  | 30.12657 | 22.8052 | 44.48008 | 32.04765 | 47.15474 | 38.92147
1277.988 | 11.0208 | 24.38224 | 0.0002636805 |  | 30.06458 | 22.80343 | 44.488 | 32.05766 | 47.13165 | 38.91555
1278.088 | 11.02165 | 23.61758 | 0.0002803367 |  | 29.9958 | 22.81157 | 44.49213 | 32.10569 | 47.12867 | 38.89626
1278.1875 | 11.02086 | 25.1027 | 0.0002787688 |  | 29.92228 | 22.81742 | 44.45443 | 32.12546 | 47.118 | 38.92139
1278.287 | 11.02035 | 21.8768 | 0.0002823986 |  | 29.9164 | 22.83324 | 44.437 | 32.20365 | 47.1374 | 38.92674
1278.387 | 11.02123 | 24.52351 | 0.00025502 |  | 29.82341 | 22.82826 | 44.43596 | 32.22721 | 47.12464 | 38.89591
1278.486 | 11.02057 | 21.90824 | 0.0002329775 |  | 29.78692 | 22.83189 | 44.37704 | 32.2756 | 47.11849 | 38.89847
1278.586 | 11.02099 | 23.30998 | 0.000279446 |  | 29.78813 | 22.86011 | 44.39459 | 32.27215 | 47.10678 | 38.85107
1278.686 | 11.02073 | 26.78287 | 0.0002401321 |  | 29.73865 | 22.8546 | 44.33742 | 32.32572 | 47.11301 | 38.83638
1278.785 | 11.02156 | 24.30568 | 0.0002554192 |  | 29.68228 | 22.86766 | 44.31406 | 32.32019 | 47.11796 | 38.86023
1278.885 | 11.02074 | 25.01794 | 0.0002883612 |  | 29.60752 | 22.87465 | 44.3248 | 32.32619 | 47.10951 | 38.87371
1278.984375 | 11.02172 | 22.95317 | 0.0002638151 |  | 29.58993 | 22.87845 | 44.27275 | 32.33928 | 47.11062 | 38.89682
1279.084 | 11.02133 | 22.816 | 0.0002803227 |  | 29.56418 | 22.90312 | 44.25809 | 32.34297 | 47.12599 | 38.86467
1279.184 | 11.02101 | 26.27385 | 0.000251457 |  | 29.55722 | 22.88662 | 44.22111 | 32.33348 | 47.10772 | 38.92651
1279.283 | 11.02108 | 27.48009 | 0.0003014413 |  | 29.55274 | 22.86811 | 44.23924 | 32.37227 | 47.12026 | 38.91114
1279.383 | 11.02154 | 24.99425 | 0.0002550805 |  | 29.55127 | 22.86961 | 44.18264 | 32.31503 | 47.10374 | 38.88136
1279.482 | 11.02137 | 26.26656 | 0.0002879093 |  | 29.56668 | 22.86429 | 44.20264 | 32.34814 | 47.12207 | 38.94902
1279.582 | 11.02127 | 28.46622 | 0.0002855247 |  | 29.57995 | 22.88109 | 44.15634 | 32.3481 | 47.11808 | 38.92913
1279.682 | 11.02071 | 28.13994 | 0.0002923496 |  | 29.58057 | 22.86745 | 44.1409 | 32.32941 | 47.1212 | 38.95353
1279.78125 | 11.0211 | 23.90102 | 0.0002654865 |  | 29.57524 | 22.84122 | 44.14921 | 32.30233 | 47.07877 | 38.93692
1279.881 | 11.02156 | 26.14717 | 0.0002592796 |  | 29.61918 | 22.84052 | 44.12814 | 32.27573 | 47.11399 | 38.94018
1279.98 | 11.02112 | 27.05857 | 0.0002878484 |  | 29.58216 | 22.83877 | 44.11169 | 32.25491 | 47.10987 | 38.96588
1280.08 | 11.02111 | 26.99568 | 0.0002321839 |  | 29.54672 | 22.81297 | 44.10464 | 32.25724 | 47.08553 | 39.01058
1280.18 | 11.02151 | 27.71706 | 0.0002892423 |  | 29.5217 | 22.83258 | 44.11329 | 32.27392 | 47.10331 | 39.01473
1280.279 | 11.0217 | 33.65255 | 0.0002613303 |  | 29.49498 | 22.78635 | 44.06803 | 32.28808 | 47.12047 | 39.02792
1280.379 | 11.02209 | 28.90598 | 0.000290804 |  | 29.50048 | 22.77849 | 44.08337 | 32.31898 | 47.10486 | 39.05143
1280.479 | 11.02165 | 28.11579 | 0.000259118 |  | 29.4847 | 22.7651 | 44.07209 | 32.34388 | 47.12393 | 39.05524
1280.578125 | 11.02117 | 31.96327 | 0.0002815805 |  | 29.51171875 | 22.74292 | 44.047 | 32.37634 | 47.10582 | 39.05305
1280.678 | 11.0213 | 27.93123 | 0.0002558515 |  | 29.53244 | 22.7107 | 44.03315 | 32.4392 | 47.08862 | 39.09869
1280.777 | 11.02173 | 24.17171 | 0.0002229024 |  | 29.59903 | 22.73312 | 44.00544 | 32.43424 | 47.07973 | 39.11795
1280.877 | 11.02166 | 31.37632 | 0.0002398545 |  | 29.67185 | 22.69918 | 44.03198 | 32.49414 | 47.09355 | 39.1359
1280.977 | 11.02144 | 29.93677 | 0.0002465504 |  | 29.71329 | 22.67613 | 44.00391 | 32.48126 | 47.06238 | 39.13364
1281.076 | 11.02134 | 25.42078 | 0.0002666651 |  | 29.79406 | 22.6722 | 44.00209 | 32.46949 | 47.07649 | 39.1476
1281.176 | 11.02195 | 25.91886 | 0.000284641 |  | 29.87265 | 22.6687 | 43.98944 | 32.46072 | 47.07351 | 39.13276
1281.275 | 11.02117 | 31.09789 | 0.0003105351 |  | 29.92786 | 22.62766 | 43.96617 | 32.41457 | 47.0535 | 39.15184
1281.375 | 11.02134 | 27.09502 | 0.0002877087 |  | 30.01211 | 22.61582 | 43.96466 | 32.40937 | 47.06483 | 39.1629
1281.475 | 11.02124 | 30.23389 | 0.0002674774 |  | 30.03556 | 22.61391 | 43.94513 | 32.43111 | 47.06154 | 39.11019
1281.574 | 11.02157 | 26.65983 | 0.0002378529 |  | 30.0584 | 22.56677 | 43.94064 | 32.42605 | 47.07996 | 39.13095
1281.674 | 11.02138 | 34.08775 | 0.0002782728 |  | 30.05375 | 22.54695 | 43.98831 | 32.4229 | 47.09052 | 39.15676
1281.773 | 11.02161 | 31.3262 | 0.0002604117 |  | 30.10406 | 22.5382 | 43.99242 | 32.49277 | 47.047 | 39.13985
1281.873 | 11.02211 | 30.65632 | 0.0002899516 |  | 30.12234 | 22.53688 | 43.95897 | 32.50815 | 47.04914 | 39.10038
1281.973 | 11.02161 | 27.35295 | 0.0002717011 |  | 30.13536 | 22.49317 | 43.95839 | 32.52687 | 47.05329 | 39.12129
1282.072 | 11.02222 | 27.67103 | 0.0002508263 |  | 30.13146 | 22.49521 | 43.98315 | 32.5318 | 47.04293 | 39.11496
1282.171875 | 11.02148 | 26.60606 | 0.0002985613 |  | 30.16712 | 22.47009 | 43.95685 | 32.57399 | 47.05656 | 39.12612
1282.271 | 11.02159 | 28.14997 | 0.0002914178 |  | 30.20144 | 22.43154 | 43.97944 | 32.55147 | 47.03302 | 39.12204
1282.371 | 11.02196 | 23.66269 | 0.0003205891 |  | 30.2352 | 22.42235 | 43.99437 | 32.59601 | 47.01434 | 39.07026
1282.471 | 11.02147 | 31.4301 | 0.0002930273 |  | 30.31347 | 22.41004 | 43.99058 | 32.59734 | 47.0447 | 39.08852
1282.57 | 11.02183 | 27.61133 | 0.0002973725 |  | 30.35055 | 22.39521 | 44.00996 | 32.54963 | 46.99596 | 39.04904
1282.67 | 11.02205 | 27.70384 | 0.0003113049 |  | 30.37236 | 22.3733 | 44.01422 | 32.49708 | 46.99545 | 39.04367
1282.77 | 11.02049 | 28.93013 | 0.0002947283 |  | 30.43583 | 22.33114 | 44.03829 | 32.47281 | 47.00867 | 39.06811
1282.869 | 11.02094 | 26.50854 | 0.0002823019 |  | 30.43985 | 22.3126 | 44.05456 | 32.40437 | 47.01864 | 39.00835
1282.96875 | 11.02109 | 35.30309 | 0.0002640393 |  | 30.49742 | 22.28077 | 44.06871 | 32.39949 | 47.02349 | 39.00335
1283.068 | 11.02154 | 22.02673 | 0.0002871736 |  | 30.55769 | 22.25064 | 44.06403 | 32.29607 | 46.99715 | 39.003
1283.168 | 11.0221 | 32.75345 | 0.0002811582 |  | 30.62661 | 22.22765 | 44.08055 | 32.29981 | 46.99749 | 38.99173
1283.268 | 11.02164 | 29.4355 | 0.0002720435 |  | 30.69088 | 22.20814 | 44.07968 | 32.30943 | 47.01912 | 38.95816
1283.367 | 11.02194 | 29.38355 | 0.0002720719 |  | 30.73341 | 22.1804 | 44.10814 | 32.29855 | 46.99156 | 38.94925
1283.467 | 11.02167 | 29.08188 | 0.0002542415 |  | 30.76098 | 22.15815 | 44.07114 | 32.25219 | 46.96843 | 38.96042
1283.566 | 11.02131 | 25.74478 | 0.0002702768 |  | 30.80022 | 22.12735 | 44.09358 | 32.22345 | 46.98101 | 38.96157
1283.666 | 11.02186 | 32.09998 | 0.0003096531 |  | 30.84145 | 22.1048 | 44.06355 | 32.14689 | 46.99219 | 38.97762
1283.765625 | 11.02205 | 25.73385 | 0.0002790611 |  | 30.81477 | 22.08766 | 44.06659 | 32.05732 | 46.98069 | 38.95234
1283.865 | 11.02155 | 32.17335 | 0.0002951466 |  | 30.85418 | 22.02665 | 44.07598 | 31.98885 | 46.9421 | 38.96019
1283.965 | 11.02164 | 28.01417 | 0.000293989 |  | 30.87034 | 22.06124 | 44.05704 | 31.89579 | 46.95962 | 38.93495
1284.064 | 11.02149 | 36.48792 | 0.0002934715 |  | 30.92384 | 22.01322 | 44.06284 | 31.86189 | 46.96296 | 38.95397
1284.164 | 11.0211 | 34.14288 | 0.0002744735 |  | 30.91134 | 21.95371 | 44.07524 | 31.80758 | 46.97112 | 38.92313
1284.264 | 11.02149 | 30.63855 | 0.0002626016 |  | 30.94917 | 21.92891 | 44.06888 | 31.81011 | 46.96362 | 38.9673
1284.363 | 11.02237 | 35.05793 | 0.0002620479 |  | 30.9775 | 21.89954 | 44.05708 | 31.77763 | 46.95718 | 38.9574
1284.463 | 11.02113 | 34.64324 | 0.0002857857 |  | 30.9981 | 21.90479 | 44.03125 | 31.76154 | 46.95201 | 38.94784
1284.5625 | 11.02135 | 28.95519 | 0.0002534954 |  | 31.06714 | 21.87695 | 44.0649 | 31.80072 | 46.93872 | 38.9353
1284.662 | 11.02161 | 30.40523 | 0.0002635935 |  | 31.08997 | 21.88437 | 44.06496 | 31.84314 | 46.9556 | 38.96816
1284.762 | 11.02081 | 33.08475 | 0.0002818598 |  | 31.15104 | 21.8519 | 44.0864 | 31.80181 | 46.91612 | 38.95535
1284.861 | 11.02135 | 34.88431 | 0.0002483155 |  | 31.1908 | 21.87733 | 44.10363 | 31.76219 | 46.96191 | 38.97673
1284.961 | 11.02123 | 34.18253 | 0.0002401794 |  | 31.18576 | 21.82283 | 44.11947 | 31.7302 | 46.93736 | 38.94522
1285.061 | 11.02183 | 34.58354 | 0.0002588766 |  | 31.22016 | 21.79008 | 44.11498 | 31.67027 | 46.93625 | 38.9526
1285.16 | 11.02129 | 34.66739 | 0.0002606405 |  | 31.22862 | 21.78275 | 44.14464 | 31.63647 | 46.92232 | 38.94767
1285.26 | 11.021 | 28.13311 | 0.0002802995 |  | 31.1972 | 21.7817 | 44.1744 | 31.6434 | 46.94308 | 38.951
1285.359375 | 11.02174 | 32.17836 | 0.000283414 |  | 31.18363 | 21.73326 | 44.16869 | 31.6443 | 46.92326 | 38.90618
1285.459 | 11.02126 | 29.26142 | 0.0002832288 |  | 31.10233 | 21.69785 | 44.17677 | 31.68059 | 46.90752 | 38.98172
1285.559 | 11.0214 | 34.32106 | 0.0002591484 |  | 31.07605 | 21.70463 | 44.18362 | 31.72068 | 46.94034 | 38.94749
1285.658 | 11.02144 | 33.70906 | 0.0003077012 |  | 31.05993 | 21.68811 | 44.25188 | 31.75735 | 46.92923 | 38.9387
1285.758 | 11.02149 | 33.57007 | 0.0002793534 |  | 30.99817 | 21.65378 | 44.23416 | 31.77283 | 46.88742 | 38.93137
1285.857 | 11.02128 | 29.42547 | 0.0002505377 |  | 30.92002 | 21.62411 | 44.21991 | 31.81386 | 46.92638 | 38.91042
1285.957 | 11.02173 | 32.36474 | 0.0003001249 |  | 30.91895 | 21.5998 | 44.23375 | 31.8691 | 46.91124 | 38.90599
1286.057 | 11.0223 | 30.40341 | 0.0002872818 |  | 30.90935 | 21.59772 | 44.28247 | 31.90062 | 46.87466 | 38.86143
1286.15625 | 11.02153 | 30.32229 | 0.0002848799 |  | 30.88993 | 21.54452 | 44.25885 | 31.9153 | 46.88375 | 38.85809
1286.256 | 11.0216 | 28.87043 | 0.000290093 |  | 30.91241 | 21.57882 | 44.27895 | 31.92513 | 46.87776 | 38.8524
1286.355 | 11.02126 | 28.10075 | 0.0002708072 |  | 30.94526 | 21.55206 | 44.29415 | 31.94048 | 46.85876 | 38.84478
1286.455 | 11.02161 | 32.25036 | 0.0002796444 |  | 31.00541 | 21.55231 | 44.27452 | 31.9997 | 46.87939 | 38.83334
1286.555 | 11.02126 | 29.84198 | 0.0002572201 |  | 31.06714 | 21.52219 | 44.30282 | 31.99728 | 46.82933 | 38.81954
1286.654 | 11.02125 | 32.6892 | 0.0003178697 |  | 31.1125 | 21.51453 | 44.28248 | 32.03129 | 46.81582 | 38.8382
1286.754 | 11.02081 | 32.62586 | 0.0002507521 |  | 31.17247 | 21.49791 | 44.27966 | 32.05017 | 46.83972 | 38.81298
1286.854 | 11.02065 | 33.48531 | 0.0002606799 |  | 31.22169 | 21.50768 | 44.29382 | 32.07842 | 46.82497 | 38.8156
1286.953125 | 11.02108 | 33.32718 | 0.0002778216 |  | 31.2629 | 21.50694 | 44.2721 | 32.06678 | 46.79968 | 38.78782
1287.053 | 11.0213 | 33.28662 | 0.0002634474 |  | 31.29593 | 21.49709 | 44.27265 | 32.10342 | 46.79544 | 38.80442
1287.152 | 11.0202 | 30.999 | 0.0002948312 |  | 31.33897 | 21.50902 | 44.23561 | 32.08001 | 46.78166 | 38.77443
1287.252 | 11.0216 | 33.9884 | 0.0002716498 |  | 31.33582 | 21.49541 | 44.19997 | 32.1033 | 46.77378 | 38.81423
1287.352 | 11.02114 | 34.34886 | 0.000268055 |  | 31.3487 | 21.4876 | 44.2181 | 32.12267 | 46.79447 | 38.7883
1287.451 | 11.02024 | 29.3161 | 0.0002868209 |  | 31.34352 | 21.48066 | 44.21391 | 32.14707 | 46.79628 | 38.78213
1287.551 | 11.02066 | 27.47462 | 0.0002846887 |  | 31.32064 | 21.46419 | 44.17975 | 32.18153 | 46.75325 | 38.77219
1287.65 | 11.0209 | 31.94367 | 0.0003029997 |  | 31.2818 | 21.47924 | 44.2344 | 32.23046 | 46.7328 | 38.75851
1287.75 | 11.02094 | 30.06528 | 0.0002968876 |  | 31.24788 | 21.45163 | 44.23624 | 32.29004 | 46.75634 | 38.76221
1287.85 | 11.02084 | 34.9317 | 0.0003050103 |  | 31.24367 | 21.44277 | 44.24329 | 32.30686 | 46.7396 | 38.76836
1287.949 | 11.02083 | 33.32444 | 0.0002912934 |  | 31.1994 | 21.45766 | 44.21568 | 32.36005 | 46.71374 | 38.77458
1288.049 | 11.0208 | 33.31852 | 0.0003307849 |  | 31.20481 | 21.45505 | 44.24254 | 32.40199 | 46.7298 | 38.75876
1288.148 | 11.02124 | 37.49456 | 0.0002872245 |  | 31.23394 | 21.44552 | 44.22593 | 32.45054 | 46.6959 | 38.72539
1288.248 | 11.02151 | 30.83495 | 0.0002552666 |  | 31.1846 | 21.43061 | 44.21589 | 32.48082 | 46.70305 | 38.75377
1288.348 | 11.0209 | 27.2814 | 0.0002484382 |  | 31.19474 | 21.44311 | 44.27357 | 32.52706 | 46.69351 | 38.74119
1288.447 | 11.02093 | 25.44357 | 0.0002468744 |  | 31.15504 | 21.42699 | 44.22717 | 32.55974 | 46.69987 | 38.77033
1288.546875 | 11.02054 | 26.96013 | 0.0002662276 |  | 31.14786 | 21.46979 | 44.24582 | 32.5745 | 46.65887 | 38.76542
1288.646 | 11.02074 | 30.65769 | 0.000247448 |  | 31.15054 | 21.4746 | 44.22795 | 32.61185 | 46.69056 | 38.78387
1288.746 | 11.02084 | 28.14861 | 0.0002761585 |  | 31.10284 | 21.50743 | 44.27604 | 32.64748 | 46.67857 | 38.78333
1288.846 | 11.02072 | 31.83294 | 0.0002684776 |  | 31.05916 | 21.48659 | 44.2503 | 32.67687 | 46.64075 | 38.75278
1288.945 | 11.02019 | 33.82435 | 0.0002317723 |  | 31.01421 | 21.52299 | 44.28017 | 32.74411 | 46.6223 | 38.78515
1289.045 | 11.02099 | 30.46766 | 0.0002574089 |  | 30.98584 | 21.55482 | 44.27166 | 32.79873 | 46.63371 | 38.77453
1289.145 | 11.0206 | 27.33016 | 0.0002607102 |  | 30.95545 | 21.58393 | 44.27456 | 32.88382 | 46.64072 | 38.80241
1289.244 | 11.02006 | 35.25114 | 0.0002000326 |  | 30.9745 | 21.61039 | 44.24355 | 32.91246 | 46.63469 | 38.76303
1289.34375 | 11.02062 | 30.71556 | 0.0002604838 |  | 30.94499 | 21.62508 | 44.28022 | 32.98217 | 46.60446 | 38.78732
1289.443 | 11.02011 | 33.07791 | 0.0002409648 |  | 30.95913 | 21.69463 | 44.2702 | 33.04489 | 46.60001 | 38.78455
1289.543 | 11.02046 | 27.78951 | 0.0002736469 |  | 30.88623 | 21.67587 | 44.23154 | 33.12323 | 46.62846 | 38.76315
1289.643 | 11.02054 | 25.33329 | 0.0002939136 |  | 30.89201 | 21.70719 | 44.18662 | 33.12765 | 46.60166 | 38.77448
1289.742 | 11.02009 | 27.0572 | 0.0002605402 |  | 30.8584 | 21.72699 | 44.18366 | 33.18208 | 46.5969 | 38.80764
1289.842 | 11.02037 | 26.05557 | 0.0002654641 |  | 30.83222 | 21.75636 | 44.11782 | 33.21398 | 46.58656 | 38.77622
1289.941 | 11.01992 | 24.37085 | 0.0002632066 |  | 30.80914 | 21.77196 | 44.10061 | 33.28383 | 46.57503 | 38.8098
1290.041 | 11.02033 | 23.58704 | 0.0002763344 |  | 30.76002 | 21.80273 | 44.05518 | 33.25905 | 46.5737 | 38.81644
1290.140625 | 11.01993 | 27.16155 | 0.0002629469 |  | 30.72983 | 21.83185 | 44.01307 | 33.30762 | 46.56745 | 38.81055
1290.24 | 11.02002 | 23.24208 | 0.0002707467 |  | 30.72643 | 21.84163 | 44.00941 | 33.32852 | 46.55807 | 38.82255
1290.34 | 11.02031 | 22.28556 | 0.0003019062 |  | 30.69932 | 21.84791 | 43.94214 | 33.3936 | 46.55107 | 38.81464
1290.439 | 11.02058 | 25.60807 | 0.0003207237 |  | 30.60992 | 21.85972 | 43.93023 | 33.40517 | 46.55507 | 38.81572
1290.539 | 11.02047 | 26.37729 | 0.0002848853 |  | 30.55657 | 21.91404 | 43.90622 | 33.45366 | 46.57098 | 38.79755
1290.639 | 11.02042 | 24.98194 | 0.0002800773 |  | 30.49167 | 21.91768 | 43.88474 | 33.47881 | 46.51832 | 38.78746
1290.738 | 11.02077 | 29.16345 | 0.0002925762 |  | 30.46404 | 21.92885 | 43.86228 | 33.49076 | 46.55682 | 38.80149
1290.838 | 11.02076 | 26.98702 | 0.0002691153 |  | 30.36708 | 21.94295 | 43.88221 | 33.49557 | 46.52817 | 38.8176
1290.9375 | 11.02045 | 22.47285 | 0.000263617 |  | 30.31464 | 21.97226 | 43.84631 | 33.52928 | 46.51435 | 38.78942
1291.037 | 11.01995 | 24.99652 | 0.0002995059 |  | 30.26634 | 21.98551 | 43.78727 | 33.53502 | 46.49931 | 38.78007
1291.137 | 11.02026 | 27.37254 | 0.000275029 |  | 30.18638 | 21.97403 | 43.77206 | 33.5368 | 46.4546 | 38.78099
1291.236 | 11.02052 | 22.44962 | 0.000272715 |  | 30.12286 | 22.02922 | 43.75463 | 33.57235 | 46.47813 | 38.77381
1291.336 | 11.02036 | 23.60983 | 0.0002611275 |  | 30.01666 | 22.01285 | 43.70301 | 33.54004 | 46.47636 | 38.75902
1291.436 | 11.02055 | 24.83384 | 0.0002766925 |  | 30.01325 | 22.0194 | 43.69933 | 33.55895 | 46.48495 | 38.76859
1291.535 | 11.02023 | 23.79894 | 0.0002730453 |  | 29.9048 | 22.04378 | 43.63046 | 33.52776 | 46.47752 | 38.77493
1291.635 | 11.01966 | 20.8018 | 0.000265216 |  | 29.86566 | 22.0658 | 43.57735 | 33.55976 | 46.4353 | 38.72516
1291.734375 | 11.02025 | 27.03214 | 0.0002904348 |  | 29.76999 | 22.0234 | 43.54661 | 33.5145 | 46.43998 | 38.74261
1291.834 | 11.01974 | 22.4364 | 0.0003026864 |  | 29.71132 | 22.06766 | 43.51617 | 33.53403 | 46.46759 | 38.72645
1291.934 | 11.01996 | 23.82628 | 0.0002699684 |  | 29.61669 | 22.08591 | 43.45642 | 33.5346 | 46.42705 | 38.69357
1292.033 | 11.01991 | 26.9132 | 0.0002790313 |  | 29.58374 | 22.1001 | 43.40403 | 33.55674 | 46.42257 | 38.69994
1292.133 | 11.02011 | 21.66672 | 0.0002939547 |  | 29.53493 | 22.10888 | 43.36295 | 33.55044 | 46.39421 | 38.66112
1292.232 | 11.02066 | 30.00831 | 0.0002650913 |  | 29.47099 | 22.12152 | 43.36526 | 33.56927 | 46.38787 | 38.67959
1292.332 | 11.02012 | 25.74797 | 0.0002942883 |  | 29.43185 | 22.11014 | 43.32476 | 33.56278 | 46.40997 | 38.66319
1292.432 | 11.01956 | 19.72043 | 0.0002805232 |  | 29.35584 | 22.14486 | 43.32111 | 33.56778 | 46.39063 | 38.67744
1292.53125 | 11.02012 | 29.60867 | 0.0002972583 |  | 29.30784 | 22.14534 | 43.26413 | 33.57052 | 46.37952 | 38.64123
1292.631 | 11.0196 | 28.80527 | 0.0002621473 |  | 29.23679 | 22.15757 | 43.27407 | 33.60795 | 46.35914 | 38.61756
1292.73 | 11.01964 | 30.20882 | 0.0002466118 |  | 29.21828 | 22.19806 | 43.24786 | 33.59915 | 46.36046 | 38.63684
1292.83 | 11.02017 | 22.04769 | 0.0002654941 |  | 29.14938 | 22.18383 | 43.26383 | 33.52737 | 46.36019 | 38.58769
1292.93 | 11.01961 | 28.19918 | 0.0002863208 |  | 29.0725 | 22.15218 | 43.19786 | 33.487 | 46.33492 | 38.61785
1293.029 | 11.02007 | 29.28512 | 0.0002503703 |  | 29.03645 | 22.19004 | 43.22698 | 33.43682 | 46.29544 | 38.58302
1293.129 | 11.01965 | 30.16325 | 0.0002470384 |  | 28.9899 | 22.22292 | 43.18582 | 33.34363 | 46.31953 | 38.5803
1293.229 | 11.01898 | 27.89341 | 0.000240521 |  | 28.93551 | 22.22278 | 43.14387 | 33.28892 | 46.30003 | 38.56779
1293.328125 | 11.01956 | 21.61022 | 0.0002348365 |  | 28.88587 | 22.22131 | 43.12991 | 33.27057 | 46.3063 | 38.58944
1293.428 | 11.01887 | 23.5638 | 0.0002630663 |  | 28.86357 | 22.21176 | 43.11638 | 33.23736 | 46.30667 | 38.58131
1293.527 | 11.01935 | 22.0887 | 0.0002779731 |  | 28.79554 | 22.24297 | 43.11409 | 33.22079 | 46.27178 | 38.56643
1293.627 | 11.01978 | 23.8313 | 0.0002696625 |  | 28.74452 | 22.21902 | 43.05367 | 33.21553 | 46.29009 | 38.54271
1293.727 | 11.0193 | 25.16604 | 0.0002888878 |  | 28.70262 | 22.23437 | 43.07893 | 33.19733 | 46.28449 | 38.52137
1293.826 | 11.01979 | 27.24905 | 0.0002328411 |  | 28.64259 | 22.25332 | 43.03411 | 33.13498 | 46.2673 | 38.52945
1293.926 | 11.01957 | 24.80149 | 0.0002545981 |  | 28.59779 | 22.24789 | 42.99176 | 33.11063 | 46.26416 | 38.51871
1294.025 | 11.01911 | 27.72571 | 0.0003164453 |  | 28.47791 | 22.25362 | 43.00465 | 33.08434 | 46.26586 | 38.48771
1294.125 | 11.01983 | 25.07901 | 0.0003028284 |  | 28.39376 | 22.27843 | 42.95985 | 33.0364 | 46.24846 | 38.50322
1294.225 | 11.02027 | 25.6263 | 0.0003043019 |  | 28.35584 | 22.27755 | 42.9747 | 33.02175 | 46.26077 | 38.48656
1294.324 | 11.01888 | 25.44083 | 0.0002837933 |  | 28.32249 | 22.28849 | 42.94625 | 32.96751 | 46.2391 | 38.47478
1294.424 | 11.0195 | 28.20192 | 0.0002833751 |  | 28.39733 | 22.3005 | 42.94916 | 32.9331 | 46.27883 | 38.4751
1294.523 | 11.01882 | 19.19865 | 0.0002982644 |  | 28.37824 | 22.29419 | 42.94863 | 32.93011 | 46.23743 | 38.44621
1294.623 | 11.01913 | 22.39402 | 0.00030701 |  | 28.38968 | 22.2861 | 42.94557 | 32.92143 | 46.2696 | 38.45967
1294.723 | 11.01984 | 24.30796 | 0.0002785951 |  | 28.45593 | 22.28437 | 42.98563 | 32.89798 | 46.23607 | 38.411
1294.822 | 11.01925 | 25.60306 | 0.0002646486 |  | 28.49115 | 22.36437 | 42.96487 | 32.86961 | 46.24933 | 38.41614
1294.921875 | 11.01904 | 28.28896 | 0.0002995977 |  | 28.5057 | 22.29255 | 42.96853 | 32.83414 | 46.22632 | 38.38063
1295.021 | 11.01869 | 31.36721 | 0.0002655167 |  | 28.43738 | 22.31632 | 42.99961 | 32.80123 | 46.196 | 38.38097
1295.121 | 11.01933 | 25.27404 | 0.0002897313 |  | 28.4655 | 22.35775 | 42.9976 | 32.82925 | 46.188 | 38.34399
1295.221 | 11.01858 | 33.55047 | 0.0002954252 |  | 28.41246 | 22.34184 | 42.98653 | 32.80842 | 46.18338 | 38.30396
1295.32 | 11.02004 | 23.97667 | 0.000284596 |  | 28.43255 | 22.36733 | 43.01014 | 32.76217 | 46.16127 | 38.28709
1295.42 | 11.01909 | 32.09816 | 0.0003032213 |  | 28.43856 | 22.30955 | 43.00934 | 32.74549 | 46.14356 | 38.26022
1295.52 | 11.01913 | 26.95649 | 0.0002879722 |  | 28.44243 | 22.39276 | 43.04534 | 32.72164 | 46.15417 | 38.2595
1295.619 | 11.01898 | 29.65742 | 0.0003126258 |  | 28.51577 | 22.36835 | 43.05419 | 32.66431 | 46.14568 | 38.22321
1295.71875 | 11.01863 | 25.614 | 0.000318864 |  | 28.56502 | 22.37124 | 43.03538 | 32.67799 | 46.16573 | 38.15681
1295.818 | 11.01839 | 25.09359 | 0.0003211565 |  | 28.60396 | 22.40439 | 43.01196 | 32.60312 | 46.1339 | 38.16273
1295.918 | 11.01882 | 25.51967 | 0.0002823517 |  | 28.5722 | 22.36934 | 43.06208 | 32.55413 | 46.1138 | 38.14675
1296.018 | 11.01917 | 27.71204 | 0.0002912638 |  | 28.63493 | 22.39603 | 43.06875 | 32.55404 | 46.0993 | 38.12099
1296.117 | 11.01892 | 29.54532 | 0.0002826315 |  | 28.63817 | 22.39669 | 43.02219 | 32.51212 | 46.08687 | 38.08273
1296.217 | 11.01904 | 34.26136 | 0.0002757591 |  | 28.62501 | 22.384 | 43.01527 | 32.48849 | 46.09425 | 38.05018
1296.316 | 11.0185 | 32.5812 | 0.00026574 |  | 28.62998 | 22.38884 | 43.00449 | 32.52464 | 46.06731 | 38.01544
1296.416 | 11.01848 | 30.79394 | 0.0002784057 |  | 28.64367 | 22.40194 | 42.98352 | 32.53054 | 46.05696 | 38.0133
1296.515625 | 11.01888 | 25.31323 | 0.0002591322 |  | 28.6214 | 22.41872 | 43.00454 | 32.51389 | 46.06702 | 37.98678
1296.615 | 11.01888 | 30.7625 | 0.0002729069 |  | 28.59883 | 22.44345 | 43.00718 | 32.5338 | 46.03095 | 37.98026
1296.715 | 11.01822 | 25.86691 | 0.0002733423 |  | 28.61957 | 22.43029 | 42.97854 | 32.53186 | 46.02637 | 37.96258
1296.814 | 11.01813 | 27.95675 | 0.0002517755 |  | 28.64664 | 22.4344 | 42.95803 | 32.51366 | 46.00594 | 37.9399
1296.914 | 11.01864 | 28.34137 | 0.0002514679 |  | 28.66513 | 22.41158 | 42.95137 | 32.56422 | 46.01587 | 37.9633
1297.014 | 11.01875 | 25.13779 | 0.0002497217 |  | 28.66633 | 22.44788 | 42.94228 | 32.58492 | 46.01888 | 37.91243
1297.113 | 11.01868 | 24.60781 | 0.0003060067 |  | 28.61619 | 22.42933 | 42.88308 | 32.59347 | 46.00502 | 37.92736
1297.213 | 11.01878 | 29.20264 | 0.0002809219 |  | 28.56922 | 22.45996 | 42.88402 | 32.62934 | 45.95417 | 37.94289
1297.3125 | 11.01841 | 29.23727 | 0.0002914838 |  | 28.52857 | 22.46983 | 42.86206 | 32.67363 | 45.98313 | 37.88368
1297.412 | 11.01802 | 30.93065 | 0.0002807936 |  | 28.44495 | 22.47795 | 42.81946 | 32.67961 | 45.97027 | 37.88746
1297.512 | 11.01891 | 31.00858 | 0.0002494721 |  | 28.45819 | 22.45856 | 42.82695 | 32.72618 | 45.97463 | 37.88208
1297.611 | 11.01897 | 28.41382 | 0.000315798 |  | 28.40289 | 22.48065 | 42.83933 | 32.76263 | 45.9717 | 37.87174
1297.711 | 11.01861 | 30.81308 | 0.0002503002 |  | 28.39375 | 22.48823 | 42.77521 | 32.78645 | 45.96493 | 37.85701
1297.811 | 11.01899 | 28.58744 | 0.0002541612 |  | 28.36243 | 22.47114 | 42.74062 | 32.76908 | 45.98512 | 37.82426
1297.91 | 11.01874 | 31.15714 | 0.0002566993 |  | 28.36347 | 22.49772 | 42.73046 | 32.77885 | 45.9917 | 37.84859
1298.01 | 11.01833 | 30.35328 | 0.0002928236 |  | 28.36917 | 22.51179 | 42.67908 | 32.75429 | 45.96626 | 37.82026
1298.109375 | 11.01841 | 32.66413 | 0.0002621448 |  | 28.36859 | 22.51445 | 42.68761 | 32.72926 | 45.97337 | 37.7947
1298.209 | 11.0187 | 25.54337 | 0.000253 |  | 28.38214 | 22.50126 | 42.67163 | 32.69924 | 45.93295 | 37.76692
1298.309 | 11.01847 | 31.1667 | 0.0003045053 |  | 28.37554 | 22.50653 | 42.65788 | 32.67125 | 45.931 | 37.78617
1298.408 | 11.01825 | 31.81744 | 0.000314237 |  | 28.42157 | 22.51968 | 42.64546 | 32.70738 | 45.9406 | 37.76668
1298.508 | 11.01846 | 30.13226 | 0.0002924657 |  | 28.44948 | 22.53732 | 42.65554 | 32.67405 | 45.92313 | 37.76416
1298.607 | 11.01813 | 28.35276 | 0.0002814364 |  | 28.447 | 22.55522 | 42.63589 | 32.72464 | 45.94267 | 37.74349
1298.707 | 11.01861 | 31.02589 | 0.0002731059 |  | 28.39543 | 22.54122 | 42.63216 | 32.75598 | 45.95505 | 37.7306
1298.807 | 11.01751 | 24.08512 | 0.000277457 |  | 28.36751 | 22.57844 | 42.6374 | 32.76045 | 45.90736 | 37.70654
1298.90625 | 11.01859 | 25.64681 | 0.0003131682 |  | 28.38376 | 22.58504 | 42.63758 | 32.79937 | 45.92391 | 37.71445
1299.006 | 11.01851 | 26.04737 | 0.0003305881 |  | 28.29264 | 22.58789 | 42.61261 | 32.84937 | 45.91058 | 37.74337
1299.105 | 11.01817 | 32.31279 | 0.0002824006 |  | 28.28815 | 22.57555 | 42.60889 | 32.91955 | 45.91452 | 37.69906
1299.205 | 11.01885 | 30.70462 | 0.0003039629 |  | 28.26705 | 22.58837 | 42.61859 | 32.96038 | 45.92523 | 37.71529
1299.305 | 11.01873 | 25.49233 | 0.0003042881 |  | 28.30901 | 22.59897 | 42.58347 | 32.98372 | 45.91664 | 37.72221
1299.404 | 11.01777 | 25.42443 | 0.0002763339 |  | 28.29183 | 22.60238 | 42.59584 | 33.00825 | 45.89117 | 37.70328
1299.504 | 11.01789 | 27.24677 | 0.0003072286 |  | 28.31809 | 22.60503 | 42.57278 | 33.00953 | 45.91492 | 37.70542
1299.604 | 11.01774 | 28.45574 | 0.0003146221 |  | 28.35114 | 22.59386 | 42.5224 | 32.9986 | 45.91264 | 37.68569
1299.703125 | 11.01821 | 30.36103 | 0.0002848502 |  | 28.39794 | 22.58237 | 42.48132 | 33.0097 | 45.94384 | 37.71275
1299.803 | 11.01839 | 27.62181 | 0.0002801474 |  | 28.4803 | 22.61588 | 42.46924 | 33.05173 | 45.94999 | 37.70692
1299.902 | 11.01837 | 24.33348 | 0.0002785171 |  | 28.55828 | 22.60019 | 42.45442 | 33.07546 | 45.91464 | 37.73166
1300.002 | 11.01765 | 28.1846 | 0.0002921993 |  | 28.53781 | 22.56716 | 42.40789 | 33.11456 | 45.91348 | 37.71068
1300.102 | 11.01759 | 28.38192 | 0.0002876469 |  | 28.58923 | 22.55936 | 42.44323 | 33.1286 | 45.89177 | 37.72203
1300.201 | 11.01798 | 31.29612 | 0.0003176621 |  | 28.5406 | 22.51421 | 42.40524 | 33.1734 | 45.90478 | 37.70944
1300.301 | 11.01806 | 28.55737 | 0.0002565793 |  | 28.46062 | 22.50628 | 42.39516 | 33.21378 | 45.89353 | 37.69495
1300.4 | 11.01807 | 31.58504 | 0.0002697482 |  | 28.41938 | 22.49626 | 42.39062 | 33.22663 | 45.87821 | 37.70772
1300.5 | 11.01792 | 27.21852 | 0.0002664279 |  | 28.33439 | 22.50564 | 42.35928 | 33.30159 | 45.88647 | 37.71268
1300.6 | 11.01792 | 29.25459 | 0.0003073986 |  | 28.27136 | 22.47492 | 42.33023 | 33.2976 | 45.88729 | 37.69542
1300.699 | 11.01834 | 28.70638 | 0.0002707075 |  | 28.21652 | 22.47984 | 42.3273 | 33.33243 | 45.86455 | 37.70457
1300.799 | 11.01775 | 32.15786 | 0.0002854643 |  | 28.19864 | 22.44303 | 42.31155 | 33.36148 | 45.87148 | 37.70677
1300.898 | 11.01871 | 25.02706 | 0.0002753568 |  | 28.10348 | 22.44903 | 42.28722 | 33.41594 | 45.84875 | 37.69534
1300.998 | 11.01747 | 29.32021 | 0.0002757851 |  | 28.06362 | 22.41784 | 42.29715 | 33.40019 | 45.83368 | 37.7185
1301.098 | 11.01794 | 33.06014 | 0.000276364 |  | 28.02349 | 22.42326 | 42.2573 | 33.37582 | 45.83776 | 37.70735
1301.197 | 11.01822 | 30.88782 | 0.000263809 |  | 27.96313 | 22.41896 | 42.22164 | 33.40466 | 45.82875 | 37.71408
1301.296875 | 11.0178 | 29.48244 | 0.0002796786 |  | 27.89218 | 22.40145 | 42.19741 | 33.41727 | 45.79709 | 37.71362
1301.396 | 11.01785 | 33.31761 | 0.0002483977 |  | 27.84862 | 22.39992 | 42.17284 | 33.41515 | 45.79816 | 37.71384
1301.496 | 11.01756 | 32.6254 | 0.0002559126 |  | 27.80712 | 22.4209 | 42.15935 | 33.41449 | 45.81989 | 37.73255
1301.596 | 11.01875 | 35.7515 | 0.0002770072 |  | 27.76511 | 22.38167 | 42.1302 | 33.38681 | 45.77866 | 37.72887
1301.695 | 11.01799 | 33.44703 | 0.0002694006 |  | 27.69835 | 22.37576 | 42.11549 | 33.35662 | 45.78101 | 37.74734
1301.795 | 11.01834 | 33.93189 | 0.0002454755 |  | 27.66577 | 22.39912 | 42.10831 | 33.34826 | 45.76825 | 37.7523
1301.895 | 11.0179 | 25.38478 | 0.0002357142 |  | 27.57384 | 22.37095 | 42.10857 | 33.33517 | 45.77635 | 37.76801
1301.994 | 11.01747 | 33.89042 | 0.0003064754 |  | 27.53834 | 22.35174 | 42.07329 | 33.30025 | 45.77939 | 37.75102
1302.09375 | 11.01783 | 33.58739 | 0.0002139742 |  | 27.48437 | 22.3602 | 42.10725 | 33.31701 | 45.76763 | 37.72981
1302.193 | 11.01755 | 35.77019 | 0.0002613631 |  | 27.43146 | 22.30541 | 42.0676 | 33.29738 | 45.75766 | 37.73005
1302.293 | 11.0178 | 30.44943 | 0.0002684622 |  | 27.40406 | 22.35233 | 42.0359 | 33.24945 | 45.7682 | 37.72414
1302.393 | 11.01777 | 31.38225 | 0.0002504524 |  | 27.39552 | 22.33052 | 42.02882 | 33.27315 | 45.75473 | 37.71988
1302.492 | 11.01843 | 28.46212 | 0.0003033342 |  | 27.3974 | 22.31608 | 42.02454 | 33.26407 | 45.71734 | 37.73077
1302.592 | 11.0177 | 29.41089 | 0.0002907378 |  | 27.38861 | 22.31349 | 42.00315 | 33.25389 | 45.73909 | 37.70582
1302.691 | 11.01774 | 26.91457 | 0.0002850138 |  | 27.36039 | 22.28503 | 42.01662 | 33.26673 | 45.72455 | 37.70541
1302.791 | 11.01765 | 27.36297 | 0.0002775018 |  | 27.347 | 22.30887 | 42.00548 | 33.27308 | 45.68974 | 37.71844
1302.890625 | 11.01765 | 29.61003 | 0.0002731406 |  | 27.30805 | 22.28933 | 41.99883 | 33.29497 | 45.69897 | 37.70901
1302.99 | 11.01787 | 40.08476 | 0.0003057541 |  | 27.31667 | 22.23994 | 42.01925 | 33.29726 | 45.65412 | 37.69942
1303.09 | 11.01746 | 30.79121 | 0.0002941798 |  | 27.35919 | 22.27058 | 42.0007 | 33.29006 | 45.65488 | 37.72799
1303.189 | 11.01736 | 32.51922 | 0.0002563235 |  | 27.37716 | 22.24211 | 41.97295 | 33.30833 | 45.68737 | 37.7056
1303.289 | 11.01776 | 35.24704 | 0.0002885353 |  | 27.39119 | 22.2599 | 42.02073 | 33.31194 | 45.68383 | 37.71003
1303.389 | 11.01727 | 30.76888 | 0.0002533232 |  | 27.34661 | 22.26423 | 42.02414 | 33.31916 | 45.68562 | 37.70485
1303.488 | 11.0175 | 34.43271 | 0.0002659958 |  | 27.33629 | 22.2513 | 42.05233 | 33.3317 | 45.6496 | 37.74666
1303.588 | 11.0173 | 33.56779 | 0.0003003817 |  | 27.34719 | 22.24364 | 42.04249 | 33.31003 | 45.59939 | 37.7178
1303.6875 | 11.01776 | 29.60365 | 0.000298263 |  | 27.35549 | 22.24081 | 42.05674 | 33.34378 | 45.64965 | 37.73075
1303.787 | 11.01822 | 37.52919 | 0.0002911646 |  | 27.35756 | 22.23859 | 42.059 | 33.35302 | 45.62082 | 37.75481
1303.887 | 11.01816 | 28.88684 | 0.0002800765 |  | 27.34793 | 22.2265 | 42.0866 | 33.34032 | 45.61319 | 37.7453
1303.986 | 11.0171 | 27.32424 | 0.0002903713 |  | 27.40332 | 22.2512 | 42.11187 | 33.37247 | 45.60664 | 37.75505
1304.086 | 11.01772 | 31.52534 | 0.0003037566 |  | 27.40708 | 22.24294 | 42.14829 | 33.40296 | 45.61927 | 37.73364
1304.186 | 11.0174 | 27.76262 | 0.0002951093 |  | 27.42159 | 22.24632 | 42.12509 | 33.42063 | 45.63365 | 37.74991
1304.285 | 11.01757 | 33.31442 | 0.0003187525 |  | 27.42328 | 22.24504 | 42.13988 | 33.43306 | 45.61432 | 37.75748
1304.385 | 11.01786 | 29.24775 | 0.0002651115 |  | 27.40874 | 22.24502 | 42.1627 | 33.4469 | 45.58237 | 37.75591
1304.484375 | 11.01787 | 36.85384 | 0.0002791343 |  | 27.43301 | 22.23372 | 42.20826 | 33.45031 | 45.5969 | 37.76239
1304.584 | 11.01749 | 32.45497 | 0.0002969345 |  | 27.44008 | 22.26687 | 42.25347 | 33.44755 | 45.59189 | 37.75891
1304.684 | 11.0179 | 36.25141 | 0.0003147413 |  | 27.4746 | 22.25364 | 42.28627 | 33.4678 | 45.60248 | 37.77279
1304.783 | 11.01831 | 32.67872 | 0.00027061 |  | 27.50231 | 22.2292 | 42.31296 | 33.465 | 45.54633 | 37.75482
1304.883 | 11.01797 | 35.08254 | 0.0002909346 |  | 27.5014 | 22.24519 | 42.33989 | 33.48339 | 45.54984 | 37.77834
1304.982 | 11.01834 | 34.43681 | 0.0003072871 |  | 27.53677 | 22.26942 | 42.37169 | 33.49989 | 45.53783 | 37.76402
1305.082 | 11.01757 | 28.23109 | 0.0002886539 |  | 27.53024 | 22.26721 | 42.38606 | 33.51448 | 45.56536 | 37.76142
1305.182 | 11.01759 | 32.31325 | 0.0003159304 |  | 27.56027 | 22.24572 | 42.4109 | 33.53106 | 45.51624 | 37.78139
1305.28125 | 11.01745 | 33.68536 | 0.0002669316 |  | 27.60785 | 22.26527 | 42.46507 | 33.49404 | 45.53883 | 37.81218
1305.381 | 11.0174 | 32.2016 | 0.0003245821 |  | 27.6351 | 22.26447 | 42.47424 | 33.55355 | 45.54206 | 37.76821
1305.48 | 11.01794 | 39.07174 | 0.0003083716 |  | 27.68053 | 22.26952 | 42.47092 | 33.50738 | 45.5635 | 37.80102
1305.58 | 11.01777 | 37.63628 | 0.0003090152 |  | 27.7391 | 22.31747 | 42.50869 | 33.5184 | 45.54825 | 37.77824
1305.68 | 11.0177 | 36.5549 | 0.0002800364 |  | 27.82084 | 22.30023 | 42.52062 | 33.45974 | 45.56067 | 37.81667
1305.779 | 11.01799 | 35.93789 | 0.0002283123 |  | 27.87295 | 22.27857 | 42.56636 | 33.4793 | 45.54179 | 37.81347
1305.879 | 11.01736 | 32.35426 | 0.0002572815 |  | 27.90861 | 22.25488 | 42.56933 | 33.45844 | 45.53878 | 37.81894
1305.979 | 11.01793 | 33.02049 | 0.0002602077 |  | 27.967 | 22.29765 | 42.5979 | 33.44509 | 45.51958 | 37.79651
1306.078125 | 11.01772 | 33.47893 | 0.000269704 |  | 28.00667 | 22.31016 | 42.62096 | 33.37746 | 45.52537 | 37.81913
1306.178 | 11.01816 | 35.30492 | 0.0002415921 |  | 28.03294 | 22.31458 | 42.63488 | 33.30553 | 45.52039 | 37.85759
1306.277 | 11.01751 | 35.85541 | 0.0002622654 |  | 28.07375 | 22.33022 | 42.64841 | 33.27262 | 45.50406 | 37.81723
1306.377 | 11.01727 | 29.52391 | 0.000288489 |  | 28.07903 | 22.29934 | 42.67171 | 33.18215 | 45.52316 | 37.84119
1306.477 | 11.01781 | 34.04992 | 0.0003142799 |  | 28.08867 | 22.28418 | 42.67903 | 33.2021 | 45.52378 | 37.85157
1306.576 | 11.01738 | 33.03143 | 0.0002993371 |  | 28.11649 | 22.31944 | 42.72002 | 33.18624 | 45.51108 | 37.8644
1306.676 | 11.0174 | 38.14849 | 0.0002846198 |  | 28.13395 | 22.30719 | 42.71746 | 33.19402 | 45.49438 | 37.87106
1306.775 | 11.01784 | 34.41266 | 0.0002943472 |  | 28.13563 | 22.31534 | 42.72535 | 33.19615 | 45.49482 | 37.87531
1306.875 | 11.01812 | 33.07336 | 0.0003059843 |  | 28.20429 | 22.30306 | 42.74973 | 33.21912 | 45.48568 | 37.90402
1306.975 | 11.01765 | 32.92525 | 0.0003027403 |  | 28.18427 | 22.31314 | 42.75731 | 33.24577 | 45.4935 | 37.903
1307.074 | 11.01795 | 34.72618 | 0.0002953656 |  | 28.15095 | 22.28615 | 42.77148 | 33.30135 | 45.49482 | 37.90978
1307.174 | 11.01804 | 37.66499 | 0.0003029005 |  | 28.1568 | 22.29394 | 42.75455 | 33.26914 | 45.50551 | 37.92054
1307.273 | 11.01778 | 34.33428 | 0.0003175039 |  | 28.1806 | 22.3274 | 42.72076 | 33.29232 | 45.5038 | 37.94042
1307.373 | 11.01748 | 33.58192 | 0.000334712 |  | 28.19594 | 22.30287 | 42.75001 | 33.29034 | 45.48703 | 37.93428
1307.473 | 11.01795 | 33.53042 | 0.000302572 |  | 28.24388 | 22.31197 | 42.77552 | 33.26421 | 45.49119 | 37.91676
1307.572 | 11.01803 | 33.45705 | 0.0003005841 |  | 28.2938 | 22.30137 | 42.73409 | 33.24594 | 45.5078 | 37.96266
1307.671875 | 11.01796 | 31.29476 | 0.0002948258 |  | 28.28618 | 22.29421 | 42.73912 | 33.21392 | 45.48809 | 37.96698
1307.771 | 11.0176 | 36.13839 | 0.0003033504 |  | 28.34833 | 22.27726 | 42.77657 | 33.22852 | 45.49959 | 37.98728
1307.871 | 11.01837 | 31.42098 | 0.0002931328 |  | 28.34517 | 22.30676 | 42.77406 | 33.18148 | 45.47085 | 37.9707
1307.971 | 11.01865 | 38.77826 | 0.0002931721 |  | 28.32265 | 22.30703 | 42.76722 | 33.20568 | 45.50772 | 37.94612
1308.07 | 11.01751 | 35.33226 | 0.0002990181 |  | 28.30767 | 22.31959 | 42.73993 | 33.22985 | 45.47267 | 37.97423
1308.17 | 11.01807 | 30.74837 | 0.000307439 |  | 28.28735 | 22.33872 | 42.76769 | 33.24769 | 45.48428 | 37.95481
1308.27 | 11.01804 | 33.66212 | 0.000307005 |  | 28.24463 | 22.36181 | 42.76087 | 33.25355 | 45.50108 | 37.9338
1308.369 | 11.01757 | 29.70618 | 0.0002799376 |  | 28.18165 | 22.35023 | 42.75101 | 33.24125 | 45.48931 | 37.98793
1308.46875 | 11.01848 | 38.10611 | 0.0003499107 |  | 28.15343 | 22.36991 | 42.77659 | 33.26532 | 45.48516 | 37.95596
1308.568 | 11.01787 | 37.11086 | 0.0002688179 |  | 28.13875 | 22.40852 | 42.78946 | 33.25825 | 45.48156 | 37.99471
1308.668 | 11.01777 | 38.56637 | 0.0002883749 |  | 28.09109 | 22.37363 | 42.77996 | 33.20664 | 45.49471 | 37.98316
1308.768 | 11.0175 | 38.8685 | 0.0002907052 |  | 28.06993 | 22.39538 | 42.8031 | 33.26869 | 45.48752 | 37.98393
1308.867 | 11.01743 | 36.93814 | 0.0002953146 |  | 28.02604 | 22.39838 | 42.75203 | 33.19878 | 45.48563 | 37.98947
1308.967 | 11.01841 | 38.01451 | 0.000302153 |  | 27.9831 | 22.40676 | 42.76997 | 33.19309 | 45.48855 | 37.96747
1309.066 | 11.01821 | 38.49345 | 0.0002862129 |  | 27.93506 | 22.41219 | 42.75399 | 33.23568 | 45.50702 | 37.98033
1309.166 | 11.01817 | 32.08221 | 0.0002855337 |  | 27.90837 | 22.42198 | 42.74698 | 33.19695 | 45.508 | 37.98816
1309.265625 | 11.01815 | 36.24867 | 0.0002998197 |  | 27.85622 | 22.40445 | 42.70031 | 33.24385 | 45.49302 | 38.00245
1309.365 | 11.0182 | 36.02264 | 0.0002614241 |  | 27.82714 | 22.42822 | 42.72906 | 33.2 | 45.49586 | 38.02506
1309.465 | 11.01808 | 33.53589 | 0.0002722281 |  | 27.79902 | 22.44382 | 42.71961 | 33.2243 | 45.48486 | 37.98545
1309.564 | 11.01756 | 31.95097 | 0.0002828156 |  | 27.80254 | 22.41354 | 42.68927 | 33.19145 | 45.50403 | 37.98886
1309.664 | 11.01775 | 30.05024 | 0.0002924964 |  | 27.77258 | 22.40102 | 42.68658 | 33.18761 | 45.50848 | 37.99276
1309.764 | 11.01812 | 32.95533 | 0.0002594183 |  | 27.74625 | 22.41933 | 42.69393 | 33.1772 | 45.46845 | 38.02208
1309.863 | 11.01843 | 31.87076 | 0.0002626489 |  | 27.73955 | 22.41872 | 42.62611 | 33.17945 | 45.4675 | 38.00956
1309.963 | 11.01775 | 28.76608 | 0.0002956178 |  | 27.74907 | 22.4109 | 42.64875 | 33.14409 | 45.47038 | 37.99863
1310.0625 | 11.01848 | 33.74916 | 0.0002850391 |  | 27.76768 | 22.41102 | 42.66135 | 33.14067 | 45.45026 | 38.00891
1310.162 | 11.01764 | 31.95187 | 0.0002629167 |  | 27.78571 | 22.43296 | 42.6187 | 33.1455 | 45.40582 | 38.00128
1310.262 | 11.0182 | 32.8373 | 0.0002718038 |  | 27.74892 | 22.43039 | 42.58011 | 33.15432 | 45.41148 | 38.0009
1310.361 | 11.01814 | 33.15629 | 0.0002579032 |  | 27.73175 | 22.44313 | 42.5733 | 33.15493 | 45.3608 | 38.00239
1310.461 | 11.01802 | 34.25499 | 0.0002664627 |  | 27.74676 | 22.44658 | 42.52054 | 33.19561 | 45.32946 | 38.02701
1310.561 | 11.01829 | 31.58731 | 0.0002479696 |  | 27.79245 | 22.43802 | 42.51532 | 33.21235 | 45.36133 | 38.01092
1310.66 | 11.01793 | 30.75885 | 0.0003080647 |  | 27.83249 | 22.46008 | 42.50294 | 33.21156 | 45.33218 | 38.01093
1310.76 | 11.01777 | 30.64629 | 0.0002554624 |  | 27.91339 | 22.45055 | 42.4531 | 33.22688 | 45.29798 | 37.99939
1310.859375 | 11.01868 | 27.50379 | 0.0002862861 |  | 27.9774 | 22.45957 | 42.45744 | 33.26281 | 45.26931 | 38.00826
1310.959 | 11.0185 | 24.37358 | 0.0003048158 |  | 28.00624 | 22.48103 | 42.41637 | 33.26076 | 45.26946 | 38.00493
1311.059 | 11.018 | 30.27809 | 0.0002823992 |  | 28.05969 | 22.48897 | 42.40678 | 33.25972 | 45.25871 | 38.03217
1311.158 | 11.01847 | 34.24086 | 0.0003063608 |  | 28.09312 | 22.46949 | 42.38133 | 33.17318 | 45.23075 | 37.9824
1311.258 | 11.01859 | 31.26195 | 0.0002925679 |  | 28.15676 | 22.48453 | 42.35001 | 33.11145 | 45.22492 | 37.96877
1311.357 | 11.01799 | 33.06971 | 0.0002937227 |  | 28.16978 | 22.47331 | 42.31184 | 33.04969 | 45.23741 | 37.98129
1311.457 | 11.01822 | 30.17601 | 0.0003009336 |  | 28.20004 | 22.47941 | 42.27059 | 33.04162 | 45.22429 | 38.01001
1311.557 | 11.01861 | 29.43003 | 0.0002815854 |  | 28.15574 | 22.47758 | 42.24754 | 32.96863 | 45.21738 | 38.00302
1311.65625 | 11.01823 | 31.46337 | 0.0003063929 |  | 28.21722 | 22.4666 | 42.22351 | 32.92669 | 45.20218 | 37.99604
1311.756 | 11.01873 | 33.41604 | 0.0002850124 |  | 28.22269 | 22.48303 | 42.20865 | 32.85861 | 45.19387 | 37.96538
1311.855 | 11.0184 | 31.20772 | 0.0002814067 |  | 28.22391 | 22.48053 | 42.15858 | 32.82481 | 45.20325 | 37.93521
1311.955 | 11.01842 | 33.16267 | 0.0002973798 |  | 28.23772 | 22.48625 | 42.15831 | 32.84499 | 45.18017 | 37.97154
1312.055 | 11.01851 | 33.26156 | 0.0003160255 |  | 28.22281 | 22.48514 | 42.16022 | 32.78205 | 45.1584 | 37.95775
1312.154 | 11.0182 | 27.53158 | 0.0003216187 |  | 28.24156 | 22.46891 | 42.12567 | 32.75984 | 45.13943 | 37.95142
1312.254 | 11.01868 | 33.44839 | 0.0002931591 |  | 28.2256 | 22.48513 | 42.11137 | 32.76047 | 45.13993 | 37.96136
1312.354 | 11.01809 | 33.86263 | 0.0003187829 |  | 28.26814 | 22.47296 | 42.06884 | 32.77241 | 45.16354 | 37.93624
1312.453125 | 11.0186 | 35.13084 | 0.0002777203 |  | 28.23329 | 22.45672 | 42.09044 | 32.71794 | 45.17275 | 37.9357
1312.553 | 11.01891 | 38.8735 | 0.0002984886 |  | 28.26626 | 22.4583 | 42.05911 | 32.67269 | 45.1595 | 37.92785
1312.652 | 11.01826 | 36.29561 | 0.0003041831 |  | 28.236 | 22.43411 | 42.01855 | 32.67041 | 45.14677 | 37.91165
1312.752 | 11.01788 | 33.39645 | 0.0003078469 |  | 28.2198 | 22.45749 | 42.00827 | 32.65834 | 45.17418 | 37.88602
1312.852 | 11.01858 | 38.85847 | 0.0002782485 |  | 28.19395 | 22.44145 | 42.02126 | 32.61259 | 45.16516 | 37.89441
1312.951 | 11.01805 | 27.50014 | 0.0002832066 |  | 28.16873 | 22.45377 | 42.01297 | 32.62717 | 45.13301 | 37.8837
1313.051 | 11.01821 | 34.90481 | 0.0003049904 |  | 28.17696 | 22.43976 | 41.98314 | 32.57823 | 45.13653 | 37.8929
1313.15 | 11.01809 | 29.85611 | 0.0002974853 |  | 28.12551 | 22.4182 | 41.98514 | 32.59045 | 45.16472 | 37.8606
1313.25 | 11.01847 | 31.72767 | 0.0002978076 |  | 28.13098 | 22.41855 | 41.95658 | 32.56666 | 45.17086 | 37.82874
1313.35 | 11.01795 | 39.2686 | 0.0003187655 |  | 28.14408 | 22.42165 | 41.94798 | 32.58533 | 45.14019 | 37.83065
1313.449 | 11.01873 | 39.21483 | 0.0002558098 |  | 28.12473 | 22.41944 | 41.91962 | 32.54738 | 45.16021 | 37.8052
1313.549 | 11.01837 | 33.30849 | 0.000302713 |  | 28.11034 | 22.41153 | 41.94797 | 32.55779 | 45.11366 | 37.8119
1313.648 | 11.01813 | 40.13762 | 0.0003157729 |  | 28.1222 | 22.41738 | 41.92015 | 32.54942 | 45.13486 | 37.81505
1313.748 | 11.01825 | 33.24151 | 0.000285669 |  | 28.0968 | 22.40815 | 41.90741 | 32.50467 | 45.14575 | 37.81449
1313.848 | 11.01786 | 29.31429 | 0.0002984983 |  | 28.03506 | 22.443 | 41.89978 | 32.46632 | 45.14571 | 37.76214
1313.947 | 11.0183 | 33.34131 | 0.0002961987 |  | 27.99089 | 22.43478 | 41.89032 | 32.47301 | 45.13124 | 37.7641
1314.046875 | 11.01834 | 32.92525 | 0.0003119964 |  | 27.99217 | 22.41905 | 41.86484 | 32.48018 | 45.14466 | 37.72857
1314.146 | 11.01918 | 35.59064 | 0.0003015471 |  | 27.96905 | 22.38373 | 41.87589 | 32.49311 | 45.1106 | 37.71399
1314.246 | 11.01849 | 31.05278 | 0.0003124152 |  | 27.99298 | 22.38848 | 41.8755 | 32.47644 | 45.1468 | 37.71796
1314.346 | 11.01852 | 36.61506 | 0.0002739094 |  | 27.982 | 22.41917 | 41.80276 | 32.50712 | 45.10337 | 37.68871
1314.445 | 11.01889 | 35.38284 | 0.0002580424 |  | 28.01081 | 22.39121 | 41.8349 | 32.49002 | 45.11889 | 37.67718
1314.545 | 11.01821 | 31.21774 | 0.0002649438 |  | 28.03618 | 22.39154 | 41.80874 | 32.48236 | 45.0864 | 37.66476
1314.645 | 11.01808 | 36.08508 | 0.0002526424 |  | 28.09143 | 22.36966 | 41.77536 | 32.46101 | 45.12629 | 37.64105
1314.744 | 11.01939 | 34.8278 | 0.0002174571 |  | 28.13585 | 22.3354 | 41.7574 | 32.43094 | 45.09737 | 37.60587
1314.84375 | 11.01873 | 31.95963 | 0.000309804 |  | 28.1659 | 22.36998 | 41.75174 | 32.4324 | 45.07835 | 37.60962
1314.943 | 11.01876 | 32.99498 | 0.0002941848 |  | 28.20571 | 22.3558 | 41.75286 | 32.43035 | 45.07886 | 37.59334
1315.043 | 11.01881 | 34.33519 | 0.0003077788 |  | 28.23464 | 22.35595 | 41.70565 | 32.39624 | 45.07194 | 37.58397
1315.143 | 11.01902 | 32.59578 | 0.0003053955 |  | 28.24952 | 22.32466 | 41.73624 | 32.35716 | 45.0849 | 37.56631
1315.242 | 11.01884 | 32.54064 | 0.0003045972 |  | 28.25133 | 22.31099 | 41.68819 | 32.33262 | 45.04951 | 37.52977
1315.342 | 11.01819 | 29.4314 | 0.0003081684 |  | 28.30111 | 22.29063 | 41.68488 | 32.31398 | 45.05878 | 37.54342
1315.441 | 11.01862 | 32.99133 | 0.000301329 |  | 28.29212 | 22.32002 | 41.66027 | 32.25147 | 45.06858 | 37.52086
1315.541 | 11.01843 | 33.66759 | 0.0003039765 |  | 28.33933 | 22.32987 | 41.65527 | 32.23311 | 45.0418 | 37.53976
1315.640625 | 11.01785 | 33.87721 | 0.0003026322 |  | 28.30689 | 22.28725 | 41.65294 | 32.22861 | 45.01102 | 37.51559
1315.74 | 11.01938 | 38.4456 | 0.0002933721 |  | 28.31301 | 22.31025 | 41.64827 | 32.1963 | 45.03783 | 37.50687
1315.84 | 11.01799 | 32.4176 | 0.0003482347 |  | 28.34262 | 22.32388 | 41.66311 | 32.16829 | 45.04321 | 37.50577
1315.939 | 11.01878 | 32.8651 | 0.0003166667 |  | 28.38467 | 22.3158 | 41.63406 | 32.12601 | 45.01624 | 37.46749
1316.039 | 11.01848 | 31.24828 | 0.0002912135 |  | 28.34121 | 22.29531 | 41.62955 | 32.06011 | 45.00199 | 37.51117
1316.139 | 11.0184 | 40.4958 | 0.0002897951 |  | 28.36258 | 22.36106 | 41.65517 | 32.02803 | 45.01384 | 37.50602
1316.238 | 11.01839 | 37.49684 | 0.0003137026 |  | 28.44346 | 22.35556 | 41.66755 | 31.90417 | 45.01422 | 37.52364
1316.338 | 11.01889 | 33.92643 | 0.0003148408 |  | 28.4167 | 22.34744 | 41.6293 | 31.89775 | 45.00726 | 37.51314
1316.4375 | 11.01894 | 35.47171 | 0.0003186365 |  | 28.48693 | 22.38213 | 41.64944 | 31.85921 | 45.03888 | 37.51292
1316.537 | 11.01783 | 33.93599 | 0.0002716921 |  | 28.62387 | 22.38152 | 41.68388 | 31.79292 | 44.986 | 37.50251
1316.637 | 11.01898 | 33.25837 | 0.0003195574 |  | 28.62106 | 22.38793 | 41.67746 | 31.7408 | 45.01513 | 37.5186
1316.736 | 11.01901 | 32.3096 | 0.0003497904 |  | 28.65417 | 22.4197 | 41.66347 | 31.69143 | 45.00208 | 37.50012
1316.836 | 11.01924 | 30.50229 | 0.0002840133 |  | 28.64478 | 22.41723 | 41.65765 | 31.6516 | 44.99129 | 37.45071
1316.936 | 11.0189 | 33.3723 | 0.0002982829 |  | 28.68851 | 22.42877 | 41.62877 | 31.63154 | 44.98407 | 37.44092
1317.035 | 11.01865 | 37.37608 | 0.0003534658 |  | 28.69231 | 22.43496 | 41.66589 | 31.60268 | 44.99694 | 37.42876
1317.135 | 11.01854 | 39.29093 | 0.0003110968 |  | 28.65981 | 22.44176 | 41.62777 | 31.62067 | 44.98085 | 37.43367
1317.234375 | 11.01971 | 37.00696 | 0.0002839927 |  | 28.64435 | 22.4428 | 41.63665 | 31.63612 | 44.97227 | 37.45783
1317.334 | 11.01891 | 35.42021 | 0.0003010897 |  | 28.59782 | 22.4576 | 41.63586 | 31.66825 | 44.96824 | 37.42482
1317.434 | 11.01896 | 35.89368 | 0.0003259105 |  | 28.56261 | 22.48808 | 41.60655 | 31.704 | 44.98579 | 37.40657
1317.533 | 11.01923 | 36.14432 | 0.0003296032 |  | 28.47177 | 22.48608 | 41.58105 | 31.71557 | 44.97108 | 37.43572
1317.633 | 11.01904 | 37.83086 | 0.0003225749 |  | 28.39979 | 22.49604 | 41.57171 | 31.74408 | 44.97662 | 37.41943
1317.732 | 11.01875 | 36.62144 | 0.0002882229 |  | 28.36289 | 22.50835 | 41.56549 | 31.75959 | 44.98554 | 37.44135
1317.832 | 11.0195 | 39.23943 | 0.000320742 |  | 28.33327 | 22.49085 | 41.53984 | 31.76922 | 44.98046875 | 37.43302
1317.932 | 11.01862 | 37.76387 | 0.0003167999 |  | 28.31089 | 22.50044 | 41.53717 | 31.77944 | 44.97993 | 37.44556
1318.03125 | 11.01922 | 42.82215 | 0.0003114752 |  | 28.29125 | 22.51702 | 41.48362 | 31.80152 | 44.93085 | 37.47609
1318.131 | 11.01938 | 35.91738 | 0.0003241103 |  | 28.27324 | 22.50607 | 41.46238 | 31.80003 | 44.96671 | 37.46035
1318.23 | 11.01983 | 32.33876 | 0.000285124 |  | 28.30441 | 22.50711 | 41.425 | 31.81849 | 44.97923 | 37.47618
1318.33 | 11.01891 | 40.61428 | 0.0002967827 |  | 28.30106 | 22.56019 | 41.39077 | 31.7897 | 44.96757 | 37.45579
1318.43 | 11.01859 | 40.29347 | 0.0002723649 |  | 28.32199 | 22.53721 | 41.36913 | 31.74189 | 44.94028 | 37.4779
1318.529 | 11.01911 | 40.72548 | 0.0002839566 |  | 28.36884 | 22.58308 | 41.36032 | 31.70489 | 44.94737 | 37.4821
1318.629 | 11.01906 | 36.57632 | 0.0002824194 |  | 28.36317 | 22.56563 | 41.33908 | 31.66685 | 44.94373 | 37.50049
1318.729 | 11.01946 | 36.33434 | 0.0002838094 |  | 28.40047 | 22.56256 | 41.34049 | 31.62453 | 44.94441 | 37.5072
1318.828125 | 11.01922 | 40.00319 | 0.0002737176 |  | 28.42299 | 22.55152 | 41.31647 | 31.63751 | 44.9496 | 37.52694
1318.928 | 11.01903 | 37.64995 | 0.0003153624 |  | 28.44025 | 22.56215 | 41.29305 | 31.63279 | 44.96716 | 37.54767
1319.027 | 11.01873 | 38.23963 | 0.0002818849 |  | 28.57686 | 22.55704 | 41.29571 | 31.62293 | 44.96443 | 37.54488
1319.127 | 11.0195 | 38.88855 | 0.0002824112 |  | 28.58666 | 22.55846 | 41.29158 | 31.59214 | 44.95689 | 37.54702
1319.227 | 11.01892 | 39.0289 | 0.0002980298 |  | 28.58742 | 22.54775 | 41.30968 | 31.62731 | 44.95211 | 37.55664
1319.326 | 11.01975 | 35.98665 | 0.0003153833 |  | 28.58676 | 22.53067 | 41.27269 | 31.63085 | 44.92313 | 37.55742
1319.426 | 11.01931 | 41.12603 | 0.0003408344 |  | 28.50564 | 22.49444 | 41.2816 | 31.59846 | 44.94995 | 37.58955
1319.525 | 11.01909 | 39.87012 | 0.0003018962 |  | 28.43463 | 22.49433 | 41.29729 | 31.61645 | 44.95823 | 37.56848
1319.625 | 11.01867 | 39.99453 | 0.000333373 |  | 28.41242 | 22.50024 | 41.28994 | 31.60186 | 44.93762 | 37.58317
1319.725 | 11.02002 | 37.69233 | 0.0002932577 |  | 28.36315 | 22.45515 | 41.29177 | 31.57302 | 44.93697 | 37.62119
1319.824 | 11.01964 | 37.93795 | 0.0003213793 |  | 28.31802 | 22.45423 | 41.2845 | 31.58586 | 44.9432 | 37.63239
1319.924 | 11.01954 | 39.1009 | 0.0003344149 |  | 28.35789 | 22.44661 | 41.32637 | 31.64574 | 44.95711 | 37.63096
1320.023 | 11.01973 | 35.60249 | 0.000295679 |  | 28.35294 | 22.43111 | 41.31663 | 31.69542 | 44.95051 | 37.66573
1320.123 | 11.01933 | 36.67202 | 0.0002686067 |  | 28.42787 | 22.41032 | 41.34864 | 31.71914 | 44.94844 | 37.70456
1320.223 | 11.01918 | 40.5801 | 0.0003145845 |  | 28.58941 | 22.4563 | 41.37716 | 31.74581 | 44.92762 | 37.68795
1320.322 | 11.01965 | 40.92917 | 0.0003207395 |  | 28.63139 | 22.3849 | 41.39595 | 31.73344 | 44.9434 | 37.73207
1320.421875 | 11.02025 | 33.12212 | 0.0002786738 |  | 28.67429 | 22.37764 | 41.43548 | 31.73806 | 44.93473 | 37.73766
1320.521 | 11.01927 | 36.36123 | 0.0003078441 |  | 28.70004 | 22.37042 | 41.47873 | 31.73556 | 44.94046 | 37.73253
1320.621 | 11.01941 | 36.78275 | 0.000327706 |  | 28.74493 | 22.36983 | 41.49148 | 31.77218 | 44.92983 | 37.74931
1320.721 | 11.01988 | 35.54781 | 0.0003296157 |  | 28.73026 | 22.34415 | 41.50346 | 31.74586 | 44.94621 | 37.76362
1320.82 | 11.01896 | 37.31638 | 0.0002851808 |  | 28.71368 | 22.30247 | 41.58309 | 31.782 | 44.93927 | 37.79678
1320.92 | 11.01912 | 37.91198 | 0.0003065186 |  | 28.70894 | 22.34286 | 41.60089 | 31.78164 | 44.9532 | 37.78881
1321.02 | 11.01993 | 37.15278 | 0.0003250135 |  | 28.70209 | 22.29717 | 41.66022 | 31.81902 | 44.96669 | 37.81318
1321.119 | 11.01968 | 36.40179 | 0.0002769279 |  | 28.63613 | 22.2602 | 41.7132 | 31.84866 | 44.95251 | 37.8042
1321.21875 | 11.01919 | 32.49781 | 0.0003285828 |  | 28.64351 | 22.26831 | 41.71109 | 31.84542 | 44.93348 | 37.80936
1321.318 | 11.01926 | 40.76831 | 0.0003129138 |  | 28.62652 | 22.27344 | 41.77523 | 31.84161 | 44.97225 | 37.8702
1321.418 | 11.01868 | 33.26521 | 0.0003164108 |  | 28.67234 | 22.27273 | 41.82654 | 31.86685 | 44.96305 | 37.8803
1321.518 | 11.01936 | 35.79616 | 0.0003139826 |  | 28.70388 | 22.25772 | 41.88914 | 31.89991 | 44.96742 | 37.84462
1321.617 | 11.01941 | 39.11366 | 0.0003133264 |  | 28.71631 | 22.29547 | 41.9408 | 31.90823 | 44.95179 | 37.92681
1321.717 | 11.01984 | 30.9147 | 0.0002841797 |  | 28.72656 | 22.29287 | 41.9606 | 31.93542 | 44.95259 | 37.86727
1321.816 | 11.01943 | 31.3139 | 0.0002826586 |  | 28.78856 | 22.3035 | 42.01113 | 31.98069 | 44.94651 | 37.9238
1321.916 | 11.01877 | 32.50829 | 0.0002788275 |  | 28.83248 | 22.33146 | 42.01829 | 32.00236 | 44.95753 | 37.8826
1322.015625 | 11.01969 | 33.87174 | 0.0002956004 |  | 28.87892 | 22.31413 | 42.08973 | 32.00085 | 44.94178 | 37.88699
1322.115 | 11.01981 | 39.95944 | 0.0003235995 |  | 28.89326 | 22.34794 | 42.14679 | 32.04152 | 44.96303 | 37.89363
1322.215 | 11.01953 | 31.03774 | 0.0002964693 |  | 28.93566 | 22.31386 | 42.16921 | 32.04086 | 44.95848 | 37.86331
1322.314 | 11.01928 | 35.86133 | 0.0002606988 |  | 28.91404 | 22.32913 | 42.206 | 32.04779 | 44.98638 | 37.85949
1322.414 | 11.01982 | 33.26885 | 0.0002671397 |  | 28.92719 | 22.35693 | 42.24089 | 32.07976 | 44.96045 | 37.86193
1322.514 | 11.01975 | 34.18891 | 0.0002710237 |  | 28.92011 | 22.32668 | 42.25764 | 32.04058 | 44.95729 | 37.82365
1322.613 | 11.01951 | 34.72117 | 0.0002638284 |  | 28.94025 | 22.33774 | 42.30507 | 32.02407 | 44.93503 | 37.8211
1322.713 | 11.01915 | 36.03586 | 0.0002651767 |  | 28.91376 | 22.3364 | 42.31043 | 31.97965 | 44.94241 | 37.80541
1322.8125 | 11.01963 | 35.57834 | 0.000273631 |  | 28.89684 | 22.35753 | 42.33428 | 31.93596 | 44.94666 | 37.78859
1322.912 | 11.01943 | 39.34014 | 0.0002604536 |  | 28.89184 | 22.31049 | 42.34503 | 31.92183 | 44.95369 | 37.76474
1323.012 | 11.01889 | 36.98737 | 0.0003172259 |  | 28.90315 | 22.33008 | 42.35205 | 31.87871 | 44.92736 | 37.75421
1323.111 | 11.01998 | 34.77129 | 0.0002911342 |  | 28.89891 | 22.35095 | 42.34821 | 31.86401 | 44.91968 | 37.75311
1323.211 | 11.01979 | 36.50523 | 0.0002868493 |  | 28.90137 | 22.32382 | 42.35393 | 31.87115 | 44.9095 | 37.73574
1323.311 | 11.01985 | 31.69669 | 0.0002937579 |  | 28.90761 | 22.33281 | 42.33656 | 31.90442 | 44.91561 | 37.69112
1323.41 | 11.02002 | 32.96763 | 0.0003184972 |  | 28.918 | 22.33626 | 42.34494 | 31.91211 | 44.90324 | 37.67856
1323.51 | 11.02014 | 38.53492 | 0.0002865487 |  | 28.93023 | 22.31467 | 42.29703 | 31.94025 | 44.90494 | 37.70111
1323.609375 | 11.01935 | 39.74663 | 0.0002831749 |  | 28.92657 | 22.34828 | 42.31286 | 31.97641 | 44.86993 | 37.68954
1323.709 | 11.01948 | 35.88366 | 0.0003122797 |  | 28.91558 | 22.36636 | 42.29516 | 31.99812 | 44.89497 | 37.6554
1323.809 | 11.01998 | 37.32823 | 0.0003245284 |  | 28.90687 | 22.39946 | 42.26061 | 32.02929 | 44.8908 | 37.62556
1323.908 | 11.01939 | 37.7976 | 0.0003281387 |  | 28.92562 | 22.37831 | 42.23208 | 32.06353 | 44.87103 | 37.65735
1324.008 | 11.0196 | 40.31033 | 0.0002736132 |  | 28.89584 | 22.39261 | 42.21675 | 32.10614 | 44.87259 | 37.62003
1324.107 | 11.01872 | 38.313 | 0.0003420009 |  | 28.86746 | 22.35254 | 42.19182 | 32.09572 | 44.87972 | 37.62523
1324.207 | 11.02013 | 37.17921 | 0.0003197445 |  | 28.84897 | 22.38637 | 42.17638 | 32.10876 | 44.87128 | 37.63969
1324.307 | 11.02041 | 37.1423 | 0.0003027294 |  | 28.86455 | 22.39567 | 42.14821 | 32.1041 | 44.8306 | 37.62966
1324.40625 | 11.01933 | 37.09673 | 0.0002990322 |  | 28.80825 | 22.41416 | 42.13267 | 32.02956 | 44.85923 | 37.65386
1324.506 | 11.01987 | 36.17531 | 0.0003062425 |  | 28.76135 | 22.38841 | 42.10067 | 32.04599 | 44.82245 | 37.63778
1324.605 | 11.01963 | 31.37177 | 0.0003300806 |  | 28.73143 | 22.42218 | 42.09417 | 32.06268 | 44.81627 | 37.65386
1324.705 | 11.02019 | 41.42315 | 0.0003360193 |  | 28.70532 | 22.40057 | 42.04647 | 32.0968 | 44.83281 | 37.63549
1324.805 | 11.02 | 36.9222 | 0.0003405687 |  | 28.62889 | 22.41603 | 42.04728 | 32.11843 | 44.80315 | 37.6176
1324.904 | 11.01991 | 40.99798 | 0.0002884632 |  | 28.63512 | 22.40901 | 41.9945 | 32.13179 | 44.8173 | 37.61702
1325.004 | 11.01982 | 41.02806 | 0.0003422007 |  | 28.52929 | 22.39917 | 41.95855 | 32.13448 | 44.80345 | 37.61474
1325.104 | 11.01962 | 33.34267 | 0.0002797276 |  | 28.50807 | 22.40392 | 41.95207 | 32.15237 | 44.80731 | 37.58908
1325.203125 | 11.01917 | 33.8567 | 0.0003124091 |  | 28.42937 | 22.41886 | 41.92774 | 32.13037 | 44.81054 | 37.62661
1325.303 | 11.02015 | 37.4458 | 0.0002927163 |  | 28.43216 | 22.40977 | 41.89356 | 32.16619 | 44.80043 | 37.60321
1325.402 | 11.01957 | 35.12355 | 0.0003003141 |  | 28.39099 | 22.39666 | 41.8437 | 32.1926 | 44.79388 | 37.6024
1325.502 | 11.01976 | 36.82969 | 0.0002882114 |  | 28.4208 | 22.41821 | 41.85004 | 32.19236 | 44.81011 | 37.62394
1325.602 | 11.01959 | 37.68732 | 0.0003148688 |  | 28.3787 | 22.42038 | 41.82861 | 32.20587 | 44.77379 | 37.57695
1325.701 | 11.02008 | 36.26098 | 0.000301344 |  | 28.35678 | 22.41361 | 41.7901 | 32.2354 | 44.80355 | 37.6127
1325.801 | 11.01989 | 37.07759 | 0.0003168234 |  | 28.39642 | 22.418 | 41.77361 | 32.21801 | 44.78032 | 37.58568
1325.9 | 11.01981 | 35.0757 | 0.0003102819 |  | 28.42585 | 22.41619 | 41.77369 | 32.2422 | 44.7793 | 37.56911
1326 | 11.01934 | 34.26638 | 0.0002838155 |  | 28.4662 | 22.42444 | 41.74606 | 32.24262 | 44.82035 | 37.59475
1326.1 | 11.01971 | 33.30895 | 0.0003239142 |  | 28.50644 | 22.44653 | 41.73362 | 32.21883 | 44.77817 | 37.60745
1326.199 | 11.01971 | 35.52138 | 0.0003034008 |  | 28.51794 | 22.46772 | 41.717 | 32.24424 | 44.77684 | 37.60615
1326.299 | 11.0196 | 37.28813 | 0.0003063729 |  | 28.59569 | 22.44617 | 41.68783 | 32.21487 | 44.7556 | 37.60927
1326.398 | 11.01964 | 32.66049 | 0.000272646 |  | 28.66548 | 22.47582 | 41.70119 | 32.18904 | 44.80509 | 37.57409
1326.498 | 11.01944 | 34.86882 | 0.0002548631 |  | 28.67264 | 22.48068 | 41.64465 | 32.14636 | 44.7579 | 37.57818
1326.598 | 11.02021 | 29.84381 | 0.0002668475 |  | 28.68354 | 22.51778 | 41.65954 | 32.20472 | 44.77742 | 37.6023
1326.697 | 11.01986 | 33.61017 | 0.0002472531 |  | 28.69748 | 22.52909 | 41.69363 | 32.14984 | 44.76675 | 37.60933
1326.796875 | 11.02053 | 33.65665 | 0.0003012672 |  | 28.71342 | 22.50048 | 41.64432 | 32.15649 | 44.78271 | 37.586
1326.896 | 11.02009 | 27.47599 | 0.0002958028 |  | 28.77855 | 22.52215 | 41.64786 | 32.15208 | 44.78007 | 37.56147
1326.996 | 11.01966 | 31.46473 | 0.0003428114 |  | 28.77892 | 22.49132 | 41.64698 | 32.12551 | 44.78187 | 37.60712
1327.096 | 11.01978 | 26.9009 | 0.0003197059 |  | 28.79953 | 22.56794 | 41.64973 | 32.12373 | 44.75902 | 37.5835
1327.195 | 11.019 | 27.38758 | 0.0003027006 |  | 28.81559 | 22.49307 | 41.63256 | 32.14136 | 44.79739 | 37.60289
1327.295 | 11.01986 | 27.78723 | 0.0003143055 |  | 28.81501 | 22.50585 | 41.63682 | 32.12986 | 44.76943 | 37.57634
1327.395 | 11.01995 | 27.5006 | 0.0003101352 |  | 28.86939 | 22.52056 | 41.62979 | 32.08132 | 44.78214 | 37.60991
1327.494 | 11.02 | 30.30498 | 0.0003054177 |  | 28.90742 | 22.50277 | 41.63906 | 32.10833 | 44.78378 | 37.58199
1327.59375 | 11.02004 | 31.22822 | 0.0003035776 |  | 28.9181 | 22.53628 | 41.6093 | 32.07409 | 44.77836 | 37.5626
1327.693 | 11.01994 | 25.56934 | 0.000310745 |  | 28.95705 | 22.53004 | 41.60576 | 32.03878 | 44.77649 | 37.59004
1327.793 | 11.01974 | 32.11046 | 0.0003340712 |  | 28.95372 | 22.52853 | 41.60168 | 31.98349 | 44.77964 | 37.61183
1327.893 | 11.01988 | 33.12804 | 0.0003584651 |  | 28.94273 | 22.52405 | 41.59977 | 31.94231 | 44.79185 | 37.58809
1327.992 | 11.01996 | 31.86074 | 0.0002817688 |  | 28.96887 | 22.53784 | 41.59634 | 31.8748 | 44.77979 | 37.57722
1328.092 | 11.01898 | 32.74662 | 0.0003105536 |  | 28.93198 | 22.51905 | 41.56012 | 31.85925 | 44.75596 | 37.5895
1328.191 | 11.01981 | 28.77929 | 0.0003017178 |  | 28.9103 | 22.55844 | 41.57178 | 31.83601 | 44.79071 | 37.63364
1328.291 | 11.02006 | 28.88775 | 0.0003340402 |  | 28.93176 | 22.5652 | 41.5683 | 31.76752 | 44.77938 | 37.59801
1328.390625 | 11.02045 | 34.3279 | 0.0003338611 |  | 28.89701 | 22.57029 | 41.55145 | 31.73956 | 44.75896 | 37.60254
1328.49 | 11.01957 | 31.34716 | 0.0003096644 |  | 28.88841 | 22.56682 | 41.55475 | 31.66658 | 44.74464 | 37.58549
1328.59 | 11.01998 | 30.01515 | 0.0003131265 |  | 28.84668 | 22.58221 | 41.57321 | 31.66504 | 44.76326 | 37.55271
1328.689 | 11.01916 | 31.81425 | 0.0003431482 |  | 28.88576 | 22.5902 | 41.56069 | 31.64879 | 44.76579 | 37.61273
1328.789 | 11.01962 | 38.60738 | 0.0002961608 |  | 28.89179 | 22.60924 | 41.57719 | 31.61331 | 44.76701 | 37.59624
1328.889 | 11.01956 | 37.23526 | 0.0002650454 |  | 28.91242 | 22.60998 | 41.55819 | 31.65089 | 44.77288 | 37.56277
1328.988 | 11.01979 | 30.40614 | 0.0003123864 |  | 28.9019 | 22.64417 | 41.51839 | 31.6483 | 44.73877 | 37.62516
1329.088 | 11.0194 | 32.79356 | 0.0003240445 |  | 28.93551 | 22.64635 | 41.54261 | 31.59363 | 44.76637 | 37.59652
1329.1875 | 11.01996 | 40.64345 | 0.0002923642 |  | 28.96944 | 22.66017 | 41.51406 | 31.56857 | 44.76461 | 37.63184
1329.287 | 11.01985 | 31.64383 | 0.000301058 |  | 28.94045 | 22.67742 | 41.4967 | 31.54253 | 44.75138 | 37.64368
1329.387 | 11.01955 | 33.32946 | 0.0003163272 |  | 29.00617 | 22.67146 | 41.48105 | 31.48101 | 44.76614 | 37.61134
1329.486 | 11.01947 | 35.63712 | 0.0002803706 |  | 29.03579 | 22.6752 | 41.44246 | 31.43062 | 44.7422 | 37.6516
1329.586 | 11.01952 | 31.75821 | 0.0002684659 |  | 29.04671 | 22.68813 | 41.45104 | 31.4094 | 44.74485 | 37.70603
1329.686 | 11.01999 | 36.8224 | 0.0003429045 |  | 29.08445 | 22.70644 | 41.37973 | 31.42928 | 44.74299 | 37.69097
1329.785 | 11.02009 | 39.26176 | 0.0003099635 |  | 29.14617 | 22.72942 | 41.36395 | 31.42276 | 44.76226 | 37.69389
1329.885 | 11.0199 | 35.47034 | 0.0002867705 |  | 29.20736 | 22.73236 | 41.36688 | 31.4391 | 44.74902 | 37.70733
1329.984375 | 11.01924 | 35.83262 | 0.0002864521 |  | 29.26125 | 22.70776 | 41.3258 | 31.46065 | 44.75664 | 37.72566
1330.084 | 11.01995 | 30.14229 | 0.0002877564 |  | 29.2741 | 22.75203 | 41.36277 | 31.48057 | 44.72742 | 37.76097
1330.184 | 11.01931 | 35.25525 | 0.0002664179 |  | 29.20628 | 22.75771 | 41.32991 | 31.54421 | 44.72588 | 37.72707
1330.283 | 11.01997 | 31.97421 | 0.0002619262 |  | 29.18565 | 22.74398 | 41.34598 | 31.57389 | 44.73777 | 37.74995
1330.383 | 11.01903 | 30.27353 | 0.0002698197 |  | 29.17149 | 22.75805 | 41.33408 | 31.59775 | 44.75426 | 37.72388
1330.482 | 11.01923 | 34.02121 | 0.0002323371 |  | 29.10841 | 22.77777 | 41.3137 | 31.64349 | 44.72729 | 37.7338
1330.582 | 11.02029 | 40.20734 | 0.0003053238 |  | 29.08485 | 22.74966 | 41.3083 | 31.68326 | 44.71781 | 37.6901
1330.682 | 11.01995 | 27.10915 | 0.0002937027 |  | 29.08912 | 22.80245 | 41.28677 | 31.7031 | 44.72121 | 37.7005
1330.78125 | 11.0193 | 35.89687 | 0.000315533 |  | 29.10933 | 22.80546 | 41.27912 | 31.73943 | 44.70862 | 37.68181
1330.881 | 11.01941 | 34.76719 | 0.0002933065 |  | 29.08195 | 22.78533 | 41.27856 | 31.74936 | 44.7061 | 37.68821
1330.98 | 11.0195 | 29.74264 | 0.0003015723 |  | 29.08367 | 22.80876 | 41.26704 | 31.76579 | 44.67977 | 37.65778
1331.08 | 11.01961 | 35.05793 | 0.0003132317 |  | 29.06142 | 22.82693 | 41.25433 | 31.80455 | 44.68986 | 37.66674
1331.18 | 11.01976 | 31.36493 | 0.000324616 |  | 29.02522 | 22.83111 | 41.23923 | 31.77499 | 44.66162 | 37.65071
1331.279 | 11.01973 | 34.88021 | 0.0003261255 |  | 29.01038 | 22.84806 | 41.26374 | 31.80166 | 44.66466 | 37.61983
1331.379 | 11.02016 | 33.41695 | 0.0003096526 |  | 29.02628 | 22.82742 | 41.26091 | 31.82114 | 44.65644 | 37.62459
1331.479 | 11.01965 | 30.86002 | 0.0003331049 |  | 29.02635 | 22.86027 | 41.25174 | 31.81931 | 44.67525 | 37.58739
1331.578125 | 11.01956 | 26.26838 | 0.0003138197 |  | 29.01046 | 22.88597 | 41.27113 | 31.77166 | 44.64785 | 37.59361
1331.678 | 11.01987 | 33.98202 | 0.0003288514 |  | 28.9845 | 22.856 | 41.27418 | 31.72891 | 44.65741 | 37.56021
1331.777 | 11.01874 | 35.85221 | 0.0003556338 |  | 28.93458 | 22.90011 | 41.22722 | 31.72938 | 44.65813 | 37.55439
1331.877 | 11.01958 | 31.5741 | 0.0002962517 |  | 28.92865 | 22.9014 | 41.26697 | 31.67799 | 44.64892 | 37.51512
1331.977 | 11.01974 | 29.8716 | 0.0003202145 |  | 28.89439 | 22.91233 | 41.25741 | 31.63094 | 44.63022 | 37.49789
1332.076 | 11.01969 | 28.78658 | 0.0003203694 |  | 28.86292 | 22.91684 | 41.23326 | 31.61823 | 44.61548 | 37.51179
1332.176 | 11.01971 | 28.02647 | 0.0003341888 |  | 28.8495 | 22.936 | 41.24309 | 31.62271 | 44.6061 | 37.49678
1332.275 | 11.01965 | 30.34143 | 0.0003261685 |  | 28.86953 | 22.98104 | 41.20161 | 31.61945 | 44.61298 | 37.45736
1332.375 | 11.01976 | 26.70267 | 0.0002956648 |  | 28.84801 | 22.99439 | 41.21294 | 31.59293 | 44.63392 | 37.45076
1332.475 | 11.01964 | 31.30433 | 0.0003212438 |  | 28.83927 | 23.01759 | 41.2107 | 31.60886 | 44.6246 | 37.44273
1332.574 | 11.0198 | 28.75605 | 0.0002961339 |  | 28.78971 | 23.02108 | 41.20792 | 31.59461 | 44.62049 | 37.41212
1332.674 | 11.01956 | 26.04418 | 0.0002961591 |  | 28.78538 | 23.05391 | 41.19693 | 31.62328 | 44.59975 | 37.42196
1332.773 | 11.01916 | 30.1309 | 0.000325683 |  | 28.79274 | 23.06031 | 41.20449 | 31.61693 | 44.60064 | 37.42667
1332.873 | 11.01968 | 22.56901 | 0.0003126408 |  | 28.75248 | 23.0782 | 41.1649 | 31.63189 | 44.61174 | 37.39109
1332.973 | 11.01927 | 23.3674 | 0.0003062977 |  | 28.68835 | 23.10107 | 41.1578 | 31.66259 | 44.58337 | 37.3931
1333.072 | 11.01947 | 26.71543 | 0.0003151051 |  | 28.6862 | 23.13561 | 41.15051 | 31.61688 | 44.56578 | 37.39948
1333.171875 | 11.01906 | 21.56783 | 0.0003336422 |  | 28.65058 | 23.14113 | 41.1478 | 31.59919 | 44.59118 | 37.40638
1333.271 | 11.01931 | 27.61407 | 0.0003120344 |  | 28.62142 | 23.19783 | 41.16821 | 31.58888 | 44.58825 | 37.38159
1333.371 | 11.01972 | 30.76979 | 0.0003121775 |  | 28.59692 | 23.18926 | 41.11858 | 31.57467 | 44.59662 | 37.37263
1333.471 | 11.01932 | 33.92232 | 0.0003095654 |  | 28.6181 | 23.24137 | 41.14878 | 31.56126 | 44.56917 | 37.38477
1333.57 | 11.01944 | 32.08084 | 0.0003406408 |  | 28.53388 | 23.22339 | 41.14707 | 31.5788 | 44.56433 | 37.33946
1333.67 | 11.01947 | 26.88768 | 0.0003235131 |  | 28.50308 | 23.23839 | 41.12844 | 31.5593 | 44.5699 | 37.34821
1333.77 | 11.0187 | 30.66133 | 0.0003614358 |  | 28.50031 | 23.23186 | 41.14297 | 31.54572 | 44.56644 | 37.35444
1333.869 | 11.02009 | 29.43914 | 0.0003046257 |  | 28.45362 | 23.23828 | 41.15436 | 31.49636 | 44.58368 | 37.34402
1333.96875 | 11.01927 | 28.87043 | 0.0002811875 |  | 28.4132 | 23.22989 | 41.14386 | 31.47467 | 44.55317 | 37.32237
1334.068 | 11.01963 | 28.99849 | 0.0002635937 |  | 28.3771 | 23.23384 | 41.1514 | 31.44704 | 44.59136 | 37.34829
1334.168 | 11.0194 | 27.98546 | 0.0003073858 |  | 28.35597 | 23.2333 | 41.16053 | 31.36554 | 44.53222 | 37.37488
1334.268 | 11.01858 | 27.3051 | 0.0003057098 |  | 28.3561 | 23.2138 | 41.15329 | 31.36889 | 44.54 | 37.38019
1334.367 | 11.01968 | 25.14007 | 0.0003072689 |  | 28.33606 | 23.22678 | 41.15732 | 31.3266 | 44.54691 | 37.33062
1334.467 | 11.01949 | 26.05648 | 0.0003054974 |  | 28.30426 | 23.23436 | 41.14272 | 31.29965 | 44.53773 | 37.34596
1334.566 | 11.01948 | 28.52547 | 0.0002704023 |  | 28.31625 | 23.2183 | 41.11726 | 31.20085 | 44.53671 | 37.35537
1334.666 | 11.01951 | 30.4631 | 0.0003009812 |  | 28.31941 | 23.25285 | 41.12005 | 31.1673 | 44.55384 | 37.34237
1334.765625 | 11.01952 | 26.40646 | 0.0002894106 |  | 28.33508 | 23.22333 | 41.1539 | 31.07693 | 44.57859 | 37.35554
1334.865 | 11.01922 | 29.85474 | 0.0002984481 |  | 28.32463 | 23.21007 | 41.12784 | 31.05148 | 44.53623 | 37.36906
1334.965 | 11.01893 | 32.56252 | 0.0003043955 |  | 28.33029 | 23.20914 | 41.10299 | 30.93751 | 44.54737 | 37.38835
1335.064 | 11.01957 | 23.68958 | 0.0003149919 |  | 28.32298 | 23.19065 | 41.08234 | 30.85638 | 44.53481 | 37.38463
1335.164 | 11.01919 | 26.29299 | 0.0003226127 |  | 28.33948 | 23.1975 | 41.09701 | 30.76132 | 44.50936 | 37.39267
1335.264 | 11.01928 | 25.7539 | 0.0003359627 |  | 28.2985 | 23.18962 | 41.10744 | 30.73865 | 44.508 | 37.37614
1335.363 | 11.01916 | 23.8992 | 0.0003252318 |  | 28.3248 | 23.17305 | 41.10657 | 30.65802 | 44.51942 | 37.39502
1335.463 | 11.0193 | 26.67897 | 0.0003470505 |  | 28.33277 | 23.17703 | 41.09595 | 30.6131 | 44.52547 | 37.41412
1335.5625 | 11.01955 | 18.54609 | 0.0003068215 |  | 28.31275 | 23.16281 | 41.10736 | 30.60284 | 44.51804 | 37.4147
1335.662 | 11.01845 | 26.03461 | 0.0003117452 |  | 28.34556 | 23.13996 | 41.0982 | 30.60089 | 44.51807 | 37.40944
1335.762 | 11.01974 | 22.43275 | 0.0002845179 |  | 28.32672 | 23.17097 | 41.10626 | 30.59332 | 44.49941 | 37.43373
1335.861 | 11.01947 | 27.55528 | 0.0002919702 |  | 28.31662 | 23.13321 | 41.08608 | 30.62015 | 44.48883 | 37.3936
1335.961 | 11.01923 | 26.38914 | 0.0003038443 |  | 28.31882 | 23.14796 | 41.12822 | 30.60759 | 44.47435 | 37.39613
1336.061 | 11.0185 | 25.15738 | 0.0002772037 |  | 28.30236 | 23.13961 | 41.10919 | 30.66375 | 44.47634 | 37.38276
1336.16 | 11.01961 | 22.52162 | 0.000302849 |  | 28.25753 | 23.13978 | 41.1098 | 30.66696 | 44.4946 | 37.3963
1336.26 | 11.01957 | 24.72538 | 0.0003595751 |  | 28.21794 | 23.16108 | 41.11174 | 30.67592 | 44.50751 | 37.36118
1336.359375 | 11.01994 | 22.82147 | 0.0003299959 |  | 28.16226 | 23.09255 | 41.12381 | 30.6789 | 44.481 | 37.32423
1336.459 | 11.01951 | 23.22157 | 0.000316966 |  | 28.12038 | 23.09674 | 41.12467 | 30.63909 | 44.47064 | 37.33535
1336.559 | 11.01895 | 21.03011 | 0.0002895791 |  | 28.06169 | 23.08718 | 41.12591 | 30.62623 | 44.46745 | 37.30442
1336.658 | 11.01946 | 20.34702 | 0.0003218069 |  | 28.05073 | 23.08843 | 41.13485 | 30.58065 | 44.48834 | 37.31511
1336.758 | 11.01923 | 28.43843 | 0.0003120294 |  | 27.96494 | 23.0725 | 41.12978 | 30.52912 | 44.46132 | 37.31817
1336.857 | 11.01941 | 26.21917 | 0.0002931878 |  | 27.96126 | 23.06641 | 41.13176 | 30.50275 | 44.48827 | 37.29819
1336.957 | 11.01925 | 29.81236 | 0.0003047143 |  | 27.89606 | 23.05478 | 41.11127 | 30.42869 | 44.48111 | 37.2957
1337.057 | 11.01948 | 30.08852 | 0.0003365903 |  | 27.89703 | 23.06156 | 41.10268 | 30.41282 | 44.47368 | 37.26888
1337.15625 | 11.01929 | 32.07628 | 0.0003390666 |  | 27.89222 | 23.08143 | 41.11701 | 30.35047 | 44.42867 | 37.28025
1337.256 | 11.01965 | 28.02283 | 0.0002989973 |  | 27.88879 | 23.06066 | 41.11941 | 30.34201 | 44.44054 | 37.23151
1337.355 | 11.01911 | 30.18877 | 0.0002796824 |  | 27.88396 | 23.06256 | 41.10298 | 30.36239 | 44.42287 | 37.21117
1337.455 | 11.01964 | 25.37066 | 0.0002941405 |  | 27.90929 | 23.07062 | 41.13469 | 30.33675 | 44.43192 | 37.24118
1337.555 | 11.01975 | 31.80787 | 0.0002688339 |  | 27.91202 | 23.08895 | 41.12352 | 30.32146 | 44.43334 | 37.22151
1337.654 | 11.01941 | 25.25035 | 0.0002756351 |  | 27.88967 | 23.08927 | 41.11777 | 30.33165 | 44.43795 | 37.24835
1337.754 | 11.01903 | 29.70801 | 0.000287565 |  | 27.91924 | 23.05543 | 41.13816 | 30.332 | 44.41942 | 37.23239
1337.854 | 11.01887 | 30.91014 | 0.0002777534 |  | 27.93699 | 23.06501 | 41.13031 | 30.26719 | 44.4243 | 37.24056
1337.953125 | 11.01902 | 35.85085 | 0.0003116058 |  | 27.90326 | 23.07846 | 41.14817 | 30.21633 | 44.41298 | 37.22851
1338.053 | 11.01908 | 28.82395 | 0.000271267 |  | 27.92491 | 23.09817 | 41.16172 | 30.19884 | 44.42223 | 37.22892
1338.152 | 11.01917 | 28.73418 | 0.0002869056 |  | 27.95968 | 23.10122 | 41.15634 | 30.13127 | 44.41638 | 37.22308
1338.252 | 11.01989 | 31.76321 | 0.0002165933 |  | 27.97557 | 23.07587 | 41.15007 | 30.0777 | 44.41781 | 37.23144
1338.352 | 11.01936 | 23.18603 | 0.0002805935 |  | 27.9653 | 23.0584 | 41.18072 | 30.07883 | 44.40661 | 37.23254
1338.451 | 11.01937 | 27.09639 | 0.0002897416 |  | 27.98893 | 23.08218 | 41.17314 | 30.01116 | 44.41053 | 37.22192
1338.551 | 11.01924 | 30.40751 | 0.0002938398 |  | 28.02216 | 23.05309 | 41.17533 | 30.0166 | 44.40682 | 37.22139
1338.65 | 11.01981 | 28.60431 | 0.0002674033 |  | 28.01182 | 23.07448 | 41.17454 | 29.98884 | 44.40593 | 37.21989
1338.75 | 11.0195 | 28.34364 | 0.0002927454 |  | 28.03858 | 23.06482 | 41.19743 | 29.95512 | 44.37 | 37.25563
1338.85 | 11.01932 | 26.82616 | 0.0003068093 |  | 28.05342 | 23.08075 | 41.1676 | 29.95758 | 44.38673 | 37.22162
1338.949 | 11.01905 | 27.62136 | 0.0002786913 |  | 28.08315 | 23.0438 | 41.20554 | 29.94343 | 44.40311 | 37.21809
1339.049 | 11.01903 | 27.91711 | 0.0003113838 |  | 28.0849 | 23.04352 | 41.19529 | 29.94342 | 44.38325 | 37.25454
1339.148 | 11.01946 | 28.07204 | 0.0003170015 |  | 28.10631 | 23.06045 | 41.2249 | 29.97254 | 44.39282 | 37.21416
1339.248 | 11.01944 | 33.05239 | 0.0002998498 |  | 28.11296 | 23.03912 | 41.24651 | 29.93494 | 44.40767 | 37.21796
1339.348 | 11.01993 | 28.86223 | 0.0002868721 |  | 28.17031 | 23.02532 | 41.24819 | 29.96858 | 44.36118 | 37.24167
1339.447 | 11.019 | 30.69688 | 0.0002936298 |  | 28.19389 | 23.00461 | 41.2181 | 29.96491 | 44.37644 | 37.23881
1339.546875 | 11.01928 | 29.95181 | 0.0002206605 |  | 28.23228 | 23.02237 | 41.24218 | 29.98906 | 44.36626 | 37.2309
1339.646 | 11.01945 | 23.04248 | 0.0002295894 |  | 28.28764 | 23.04528 | 41.24421 | 30.03189 | 44.38931 | 37.24789
1339.746 | 11.01959 | 25.21845 | 0.0003065203 |  | 28.34158 | 23.02916 | 41.27712 | 30.04206 | 44.3846 | 37.27008
1339.846 | 11.0196 | 27.70885 | 0.0002743149 |  | 28.3509 | 23.01577 | 41.29638 | 30.08096 | 44.37069 | 37.27035
1339.945 | 11.01903 | 27.60131 | 0.0002388058 |  | 28.41716 | 23.01453 | 41.30134 | 30.0944 | 44.38723 | 37.23624
1340.045 | 11.01948 | 25.52559 | 0.0002704721 |  | 28.45169 | 23.00339 | 41.31234 | 30.14363 | 44.34829 | 37.23632
1340.145 | 11.01868 | 30.95845 | 0.0003013053 |  | 28.451 | 22.97728 | 41.32755 | 30.16812 | 44.37392 | 37.2534
1340.244 | 11.01953 | 26.61152 | 0.0003048988 |  | 28.59136 | 22.98616 | 41.33243 | 30.16827 | 44.34472 | 37.22583
1340.34375 | 11.01893 | 27.21715 | 0.0003072886 |  | 28.62519 | 22.97645 | 41.38364 | 30.20801 | 44.34465 | 37.23262
1340.443 | 11.01905 | 29.4674 | 0.0003109522 |  | 28.62506 | 22.93641 | 41.40895 | 30.19118 | 44.34528 | 37.23028
1340.543 | 11.01912 | 25.8341 | 0.0002961236 |  | 28.64064 | 22.93617 | 41.40813 | 30.18884 | 44.35974 | 37.26492
1340.643 | 11.01899 | 23.59935 | 0.0002925165 |  | 28.68801 | 22.9438 | 41.42735 | 30.16727 | 44.36635 | 37.24303
1340.742 | 11.01932 | 28.28349 | 0.0002973347 |  | 28.71647 | 22.9215 | 41.38671 | 30.16952 | 44.33123 | 37.22732
1340.842 | 11.01983 | 29.65378 | 0.0002988788 |  | 28.71478 | 22.89705 | 41.44665 | 30.14853 | 44.32537 | 37.21857
1340.941 | 11.01957 | 31.426 | 0.0002612013 |  | 28.71461 | 22.92766 | 41.4171 | 30.13983 | 44.33542 | 37.24437
1341.041 | 11.01893 | 25.38022 | 0.0002937406 |  | 28.73685 | 22.86586 | 41.43013 | 30.14504 | 44.31657 | 37.21059
1341.140625 | 11.01913 | 28.66035 | 0.0002835487 |  | 28.70866 | 22.87991 | 41.47697 | 30.12289 | 44.32794 | 37.22313
1341.24 | 11.0189 | 28.69453 | 0.0002943889 |  | 28.76406 | 22.85219 | 41.44057 | 30.1101 | 44.32662 | 37.20448
1341.34 | 11.01924 | 25.43536 | 0.000268838 |  | 28.74993 | 22.82937 | 41.47776 | 30.1139 | 44.32763 | 37.19594
1341.439 | 11.01932 | 30.86594 | 0.0002880811 |  | 28.74413 | 22.81004 | 41.47727 | 30.10236 | 44.31797 | 37.19775
1341.539 | 11.01897 | 24.61738 | 0.0002771677 |  | 28.77268 | 22.82443 | 41.52419 | 30.12492 | 44.34723 | 37.18083
1341.639 | 11.01988 | 30.54422 | 0.0002845708 |  | 28.75333 | 22.80481 | 41.52173 | 30.0773 | 44.32963 | 37.1753
1341.738 | 11.01926 | 31.14529 | 0.0002825735 |  | 28.75648 | 22.818 | 41.52912 | 30.0812 | 44.34172 | 37.1983
1341.838 | 11.01904 | 27.79225 | 0.0002587211 |  | 28.73595 | 22.81458 | 41.55616 | 30.12386 | 44.33266 | 37.18528
1341.9375 | 11.01954 | 34.80502 | 0.00024271 |  | 28.71447 | 22.79607 | 41.54786 | 30.09925 | 44.331 | 37.17214
1342.037 | 11.01977 | 30.03703 | 0.0002403795 |  | 28.68003 | 22.78098 | 41.5538 | 30.09004 | 44.33171 | 37.167
1342.137 | 11.01915 | 27.14333 | 0.0002672535 |  | 28.67685 | 22.79856 | 41.53402 | 30.09619 | 44.34052 | 37.20398
1342.236 | 11.01914 | 27.0932 | 0.0002164937 |  | 28.66697 | 22.76662 | 41.55902 | 30.07095 | 44.31754 | 37.1755
1342.336 | 11.01944 | 34.67059 | 0.0002244001 |  | 28.65385 | 22.77874 | 41.61529 | 30.09072 | 44.30817 | 37.18159
1342.436 | 11.01974 | 31.36174 | 0.0002557215 |  | 28.63569 | 22.77943 | 41.60585 | 30.10342 | 44.32063 | 37.14172
1342.535 | 11.01897 | 29.97596 | 0.00027944 |  | 28.65693 | 22.77227 | 41.60835 | 30.09745 | 44.29918 | 37.14754
1342.635 | 11.0192 | 32.16378 | 0.000293021 |  | 28.69587 | 22.76793 | 41.6015 | 30.09816 | 44.33099 | 37.13591
1342.734375 | 11.01875 | 26.07152 | 0.0002924494 |  | 28.70705 | 22.78843 | 41.62877 | 30.10909 | 44.30003 | 37.14904
1342.834 | 11.01933 | 27.76582 | 0.0002854479 |  | 28.78642 | 22.7564 | 41.6269 | 30.10698 | 44.30805 | 37.14552
1342.934 | 11.01967 | 31.51896 | 0.0002620499 |  | 28.81097 | 22.78055 | 41.61963 | 30.08177 | 44.31603 | 37.13562
1343.033 | 11.01931 | 32.77578 | 0.0003123269 |  | 28.83343 | 22.76137 | 41.64626 | 30.10095 | 44.31937 | 37.15185
1343.133 | 11.01953 | 32.24535 | 0.0002638839 |  | 28.84638 | 22.78268 | 41.65545 | 30.09291 | 44.33441 | 37.15457
1343.232 | 11.01967 | 26.78788 | 0.0003061016 |  | 28.83048 | 22.79973 | 41.65233 | 30.13507 | 44.29618 | 37.14425
1343.332 | 11.01902 | 26.21643 | 0.0002616129 |  | 28.8208 | 22.78553 | 41.67881 | 30.11511 | 44.27576 | 37.14868
1343.432 | 11.02014 | 31.31481 | 0.0003058952 |  | 28.81423 | 22.79363 | 41.68915 | 30.16206 | 44.30072 | 37.15013
1343.53125 | 11.01981 | 27.51564 | 0.0003231518 |  | 28.80014 | 22.76969 | 41.68568 | 30.20166 | 44.28016 | 37.15207
1343.631 | 11.01906 | 32.70788 | 0.00030318 |  | 28.78525 | 22.77555 | 41.6894 | 30.20442 | 44.31455 | 37.14975
1343.73 | 11.01894 | 31.84752 | 0.0003052423 |  | 28.80432 | 22.80209 | 41.72104 | 30.22332 | 44.29362 | 37.11991
1343.83 | 11.01956 | 34.03306 | 0.0002991371 |  | 28.8291 | 22.84301 | 41.72156 | 30.29481 | 44.27862 | 37.13984
1343.93 | 11.01887 | 29.6515 | 0.0002973501 |  | 28.81107 | 22.79957 | 41.73521 | 30.29762 | 44.2844 | 37.13081
1344.029 | 11.01949 | 36.32432 | 0.0002825266 |  | 28.86784 | 22.82107 | 41.74967 | 30.29491 | 44.26587 | 37.14705
1344.129 | 11.01955 | 28.99939 | 0.0002944111 |  | 28.8758 | 22.85691 | 41.75916 | 30.31691 | 44.27164 | 37.12944
1344.229 | 11.01933 | 34.69975 | 0.0002789571 |  | 28.90443 | 22.85485 | 41.75512 | 30.34669 | 44.26023 | 37.13943
1344.328125 | 11.01975 | 35.11124 | 0.0002956074 |  | 28.93683 | 22.82512 | 41.79445 | 30.36843 | 44.26837 | 37.15184
1344.428 | 11.01965 | 29.3079 | 0.0002652327 |  | 28.94589 | 22.87589 | 41.76996 | 30.42003 | 44.24746 | 37.16736
1344.527 | 11.01887 | 31.84524 | 0.0003236267 |  | 28.97456 | 22.84727 | 41.74234 | 30.45893 | 44.2578125 | 37.1452
1344.627 | 11.02 | 34.11007 | 0.000257831 |  | 29.0169 | 22.85781 | 41.78965 | 30.48089 | 44.24002 | 37.15567
1344.727 | 11.01949 | 30.54741 | 0.0002701838 |  | 29.01303 | 22.866 | 41.7443 | 30.50438 | 44.27039 | 37.13278
1344.826 | 11.01954 | 31.18447 | 0.0002989043 |  | 29.04286 | 22.82869 | 41.77351 | 30.52815 | 44.25378 | 37.17427
1344.926 | 11.01918 | 30.09034 | 0.0002830421 |  | 29.08 | 22.84675 | 41.7679 | 30.55337 | 44.25895 | 37.18425
1345.025 | 11.01973 | 26.98657 | 0.0002962921 |  | 29.09224 | 22.84989 | 41.77396 | 30.62473 | 44.23338 | 37.20912
1345.125 | 11.01907 | 24.82062 | 0.0002814686 |  | 29.08398 | 22.8277 | 41.77184 | 30.62737 | 44.25035 | 37.17574
1345.225 | 11.01921 | 29.21038 | 0.0003188077 |  | 29.09982 | 22.83198 | 41.75303 | 30.6495 | 44.23694 | 37.1979
1345.324 | 11.01939 | 24.67207 | 0.0002498162 |  | 29.14962 | 22.81463 | 41.75073 | 30.65782 | 44.22972 | 37.20984
1345.424 | 11.01942 | 23.47403 | 0.0002734351 |  | 29.17279 | 22.81038 | 41.74615 | 30.6276 | 44.25664 | 37.20321
1345.523 | 11.01928 | 32.0699 | 0.0002955184 |  | 29.20026 | 22.82881 | 41.73326 | 30.6121 | 44.24806 | 37.21078
1345.623 | 11.01946 | 25.40438 | 0.0002709184 |  | 29.2445 | 22.81243 | 41.72932 | 30.61679 | 44.2322 | 37.22248
1345.723 | 11.01897 | 26.50216 | 0.0002749054 |  | 29.24178 | 22.81921 | 41.73481 | 30.5998 | 44.20414 | 37.22274
1345.822 | 11.01954 | 25.19977 | 0.0003065233 |  | 29.26727 | 22.78498 | 41.72488 | 30.55312 | 44.23987 | 37.21739
1345.921875 | 11.01932 | 31.22959 | 0.0002546882 |  | 29.31701 | 22.75651 | 41.73077 | 30.53021 | 44.24312 | 37.25317
1346.021 | 11.01921 | 30.58113 | 0.0002965152 |  | 29.3521 | 22.76495 | 41.74092 | 30.50005 | 44.23486 | 37.24941
1346.121 | 11.01975 | 26.5295 | 0.0002563615 |  | 29.38413 | 22.75193 | 41.73504 | 30.45566 | 44.22416 | 37.26476
1346.221 | 11.01969 | 24.38042 | 0.0002481535 |  | 29.42847 | 22.73754 | 41.74459 | 30.42634 | 44.22689 | 37.2837
1346.32 | 11.01935 | 27.52703 | 0.0002443478 |  | 29.48296 | 22.70935 | 41.77718 | 30.39455 | 44.21271 | 37.23037
1346.42 | 11.01906 | 27.28687 | 0.000220102 |  | 29.50987 | 22.67228 | 41.7473 | 30.33905 | 44.18991 | 37.25434
1346.52 | 11.01947 | 24.78781 | 0.0002761179 |  | 29.50456 | 22.67449 | 41.76794 | 30.29303 | 44.21059 | 37.24342
1346.619 | 11.01914 | 32.61902 | 0.0002992395 |  | 29.55348 | 22.67252 | 41.77798 | 30.29461 | 44.21253 | 37.24052
1346.71875 | 11.01974 | 26.59694 | 0.0002912132 |  | 29.52148 | 22.6253 | 41.74008 | 30.21377 | 44.18709 | 37.25016
1346.818 | 11.01919 | 25.85461 | 0.0003060391 |  | 29.4741 | 22.62711 | 41.73055 | 30.14733 | 44.20502 | 37.26128
1346.918 | 11.01899 | 23.51732 | 0.0002727678 |  | 29.4448 | 22.61089 | 41.74154 | 30.07336 | 44.18976 | 37.23016
1347.018 | 11.01921 | 30.86868 | 0.0003034818 |  | 29.35605 | 22.59685 | 41.6954 | 29.98816 | 44.19807 | 37.23672
1347.117 | 11.01928 | 31.50028 | 0.0002807922 |  | 29.32567 | 22.58245 | 41.68915 | 29.91474 | 44.15273 | 37.24148
1347.217 | 11.01944 | 27.75533 | 0.0002945232 |  | 29.24798 | 22.55647 | 41.70259 | 29.81556 | 44.16155 | 37.23283
1347.316 | 11.019 | 26.99568 | 0.0002811105 |  | 29.23375 | 22.52731 | 41.65464 | 29.81268 | 44.16383 | 37.23512
1347.416 | 11.01933 | 25.27997 | 0.0002742488 |  | 29.1443 | 22.51391 | 41.63977 | 29.77203 | 44.15402 | 37.25916
1347.515625 | 11.01913 | 28.60157 | 0.000280898 |  | 29.05889 | 22.5029 | 41.63024 | 29.76935 | 44.1301 | 37.24809
1347.615 | 11.01954 | 23.01514 | 0.0002182875 |  | 29.05662 | 22.47928 | 41.61891 | 29.73576 | 44.12846 | 37.2368
1347.715 | 11.01901 | 24.92999 | 0.0002819468 |  | 29.00989 | 22.51381 | 41.57313 | 29.76932 | 44.15726 | 37.23491
1347.814 | 11.01921 | 24.86984 | 0.0002683651 |  | 28.96622 | 22.48571 | 41.55248 | 29.74016 | 44.14352 | 37.23115
1347.914 | 11.01819 | 23.96892 | 0.0002573269 |  | 28.9428 | 22.50795 | 41.52211 | 29.74817 | 44.12587 | 37.25529
1348.014 | 11.01898 | 30.06026 | 0.0002958219 |  | 28.84621 | 22.50479 | 41.47626 | 29.74855 | 44.12621 | 37.21807
1348.113 | 11.01941 | 24.22411 | 0.0002885306 |  | 28.83474 | 22.51535 | 41.42696 | 29.74287 | 44.08796 | 37.22647
1348.213 | 11.01902 | 25.01885 | 0.0002945727 |  | 28.82497 | 22.50153 | 41.35619 | 29.76335 | 44.09849 | 37.22864
1348.3125 | 11.01874 | 23.22795 | 0.0002760013 |  | 28.82152 | 22.49935 | 41.33421 | 29.77029 | 44.10923 | 37.20232
1348.412 | 11.01889 | 27.68424 | 0.0003075124 |  | 28.7568 | 22.55317 | 41.30742 | 29.7927 | 44.08963 | 37.2202
1348.512 | 11.01955 | 25.19749 | 0.0002811724 |  | 28.76378 | 22.53219 | 41.28418 | 29.8029 | 44.06136 | 37.22368
1348.611 | 11.01943 | 25.92524 | 0.0002863569 |  | 28.78452 | 22.52323 | 41.25802 | 29.83876 | 44.08791 | 37.20668
1348.711 | 11.019 | 26.34038 | 0.0002988443 |  | 28.78643 | 22.53856 | 41.19326 | 29.85248 | 44.07847 | 37.20639
1348.811 | 11.01922 | 28.17777 | 0.0002675113 |  | 28.76595 | 22.57323 | 41.19304 | 29.91426 | 44.0618 | 37.21003
1348.91 | 11.0187 | 33.10753 | 0.0003044645 |  | 28.75097 | 22.55417 | 41.13044 | 29.92366 | 44.08143 | 37.15324
1349.01 | 11.0189 | 29.00122 | 0.0003005775 |  | 28.7398 | 22.59517 | 41.1172 | 29.94153 | 44.06638 | 37.12799
1349.109375 | 11.01897 | 28.23245 | 0.0002609737 |  | 28.74541 | 22.57075 | 41.08988 | 29.95959 | 44.04987 | 37.10302
1349.209 | 11.01883 | 26.87218 | 0.0002958986 |  | 28.70477 | 22.5881 | 41.05866 | 29.9482 | 44.05044 | 37.11564
1349.309 | 11.0189 | 23.50137 | 0.0003049594 |  | 28.7139 | 22.58565 | 41.00441 | 29.91175 | 44.03837 | 37.08941
1349.408 | 11.01871 | 25.40255 | 0.0002883424 |  | 28.73813 | 22.60854 | 41.05121 | 29.92528 | 44.01105 | 37.08786
1349.508 | 11.01854 | 17.84112 | 0.0002421402 |  | 28.79783 | 22.6038 | 41.01263 | 29.89949 | 44.02607 | 37.06523
1349.607 | 11.01918 | 26.15036 | 0.000247212 |  | 28.85146 | 22.63434 | 40.96852 | 29.9189 | 44.00777 | 37.03926
1349.707 | 11.01815 | 30.33368 | 0.0002786908 |  | 28.89939 | 22.6342 | 41.01173 | 29.91145 | 44.0086 | 37.02224
1349.807 | 11.01894 | 26.39962 | 0.0002656101 |  | 28.95179 | 22.64966 | 41.00068 | 29.944 | 43.98273 | 37.04697
1349.90625 | 11.01947 | 34.1119 | 0.0002638184 |  | 28.96998 | 22.63003 | 40.96942 | 29.9496 | 43.96426 | 37.00008
1350.006 | 11.01936 | 28.88365 | 0.0003420705 |  | 29.01884 | 22.69637 | 40.98204 | 29.96383 | 43.98781 | 36.96701
1350.105 | 11.01948 | 26.70677 | 0.0002781545 |  | 29.0129 | 22.68075 | 41.01022 | 30.00624 | 43.97896 | 36.98428
1350.205 | 11.01885 | 21.54323 | 0.0002739019 |  | 28.98055 | 22.66931 | 41.0365 | 29.99904 | 43.9276 | 36.95382
1350.305 | 11.01857 | 23.31818 | 0.0002842914 |  | 28.98585 | 22.67079 | 41.04041 | 30.02614 | 43.89813 | 36.94761
1350.404 | 11.0191 | 29.86021 | 0.0002413536 |  | 29.03217 | 22.672 | 41.07153 | 30.0586 | 43.9102 | 36.89459
1350.504 | 11.01932 | 28.45848 | 0.0002579056 |  | 29.06413 | 22.69937 | 41.06831 | 30.08459 | 43.88821 | 36.871
1350.604 | 11.01914 | 25.23577 | 0.0001911279 |  | 29.04661 | 22.70927 | 41.07468 | 30.07685 | 43.89544 | 36.87441
1350.703125 | 11.01822 | 23.4435 | 0.0002344075 |  | 29.01701 | 22.70829 | 41.11593 | 30.1227 | 43.87687 | 36.82406
1350.803 | 11.01916 | 22.83286 | 0.0002847143 |  | 29.0078 | 22.72075 | 41.14815 | 30.12391 | 43.88083 | 36.81071
1350.902 | 11.0186 | 23.60254 | 0.0002698759 |  | 28.96868 | 22.73409 | 41.16392 | 30.08027 | 43.87421 | 36.74215
1351.002 | 11.01937 | 29.20036 | 0.0002984273 |  | 28.91032 | 22.74986 | 41.24065 | 30.05474 | 43.85783 | 36.78862
1351.102 | 11.01916 | 20.43679 | 0.0002678531 |  | 28.9075 | 22.76481 | 41.24474 | 29.99249 | 43.82649 | 36.75368
1351.201 | 11.01924 | 25.08402 | 0.0002692317 |  | 28.84663 | 22.77571 | 41.27861 | 29.96618 | 43.80531 | 36.72311
1351.301 | 11.01862 | 24.62331 | 0.0002639495 |  | 28.78447 | 22.77567 | 41.3096 | 29.86717 | 43.83805 | 36.675
1351.4 | 11.01878 | 24.9031 | 0.00029851 |  | 28.74208 | 22.81466 | 41.33639 | 29.81791 | 43.80109 | 36.68487
1351.5 | 11.0188 | 24.03773 | 0.0003067312 |  | 28.75327 | 22.78669 | 41.33208 | 29.78188 | 43.80531 | 36.65728
1351.6 | 11.01835 | 19.1025 | 0.0003033819 |  | 28.70247 | 22.79903 | 41.38353 | 29.73695 | 43.77423 | 36.64534
1351.699 | 11.01851 | 23.01696 | 0.0002945674 |  | 28.68369 | 22.85626 | 41.44654 | 29.71203 | 43.76131 | 36.64656
1351.799 | 11.01842 | 16.74288 | 0.0002677029 |  | 28.64889 | 22.85167 | 41.42042 | 29.71334 | 43.74525 | 36.64173
1351.898 | 11.01901 | 18.17241 | 0.0002824244 |  | 28.61931 | 22.8681 | 41.48058 | 29.69403 | 43.74077 | 36.58781
1351.998 | 11.01906 | 19.04599 | 0.0002739913 |  | 28.57566 | 22.8915 | 41.51907 | 29.6675 | 43.75238 | 36.60026
1352.098 | 11.01886 | 18.439 | 0.0003084508 |  | 28.50816 | 22.90357 | 41.54356 | 29.68676 | 43.73005 | 36.59037
1352.197 | 11.01848 | 21.81346 | 0.0002377237 |  | 28.44945 | 22.88804 | 41.5685 | 29.63406 | 43.71407 | 36.61034
1352.296875 | 11.01954 | 22.03675 | 0.0002924842 |  | 28.42492 | 22.90803 | 41.5746 | 29.65946 | 43.73137 | 36.57518
1352.396 | 11.01852 | 19.12209 | 0.000279129 |  | 28.47495 | 22.90133 | 41.59921 | 29.67699 | 43.69896 | 36.53647
1352.496 | 11.01865 | 19.33627 | 0.0002924745 |  | 28.42475 | 22.92278 | 41.63198 | 29.69068 | 43.69898 | 36.53376
1352.596 | 11.01861 | 18.20386 | 0.0003212573 |  | 28.47312 | 22.94258 | 41.6252 | 29.72984 | 43.68206 | 36.49981
1352.695 | 11.01907 | 24.00811 | 0.0003157321 |  | 28.46903 | 22.92546 | 41.64485 | 29.74935 | 43.63158 | 36.53652
1352.795 | 11.01822 | 18.34376 | 0.0002935368 |  | 28.59846 | 22.91533 | 41.63032 | 29.77394 | 43.63985 | 36.51513
1352.895 | 11.01905 | 18.55247 | 0.0002353123 |  | 28.59114 | 22.92645 | 41.65558 | 29.79016 | 43.62415 | 36.49935
1352.994 | 11.01865 | 24.5308 | 0.0002220765 |  | 28.61736 | 22.92586 | 41.66324 | 29.83431 | 43.64215 | 36.48844
1353.09375 | 11.01909 | 26.34312 | 0.0002469979 |  | 28.63999 | 22.90349 | 41.66827 | 29.83928 | 43.62774 | 36.43421
1353.193 | 11.01814 | 30.43303 | 0.0002916688 |  | 28.66964 | 22.92011 | 41.63955 | 29.82313 | 43.62042 | 36.43457
1353.293 | 11.01921 | 21.40378 | 0.0002992027 |  | 28.67674 | 22.87822 | 41.66094 | 29.83094 | 43.59279 | 36.46724
1353.393 | 11.01928 | 26.58191 | 0.0002478775 |  | 28.70722 | 22.88918 | 41.60569 | 29.84705 | 43.55625 | 36.44254
1353.492 | 11.01885 | 25.26448 | 0.0002941101 |  | 28.62946 | 22.87087 | 41.61817 | 29.86734 | 43.58734 | 36.38478
1353.592 | 11.01868 | 26.47117 | 0.0003144506 |  | 28.64534 | 22.86722 | 41.60989 | 29.8899 | 43.58714 | 36.415
1353.691 | 11.01924 | 20.85876 | 0.0003044409 |  | 28.62836 | 22.87425 | 41.61428 | 29.90608 | 43.54285 | 36.39344
1353.791 | 11.01791 | 25.38341 | 0.0003280425 |  | 28.62279 | 22.84629 | 41.59142 | 29.92548 | 43.56277 | 36.37893
1353.890625 | 11.01899 | 22.47923 | 0.0002997408 |  | 28.61634 | 22.81538 | 41.56794 | 29.92245 | 43.5564 | 36.33691
1353.99 | 11.01947 | 22.56992 | 0.0003198777 |  | 28.62975 | 22.82351 | 41.56459 | 29.91622 | 43.54743 | 36.36906
1354.09 | 11.01899 | 24.27333 | 0.0002890908 |  | 28.6102 | 22.81968 | 41.54425 | 29.92595 | 43.56652 | 36.33757
1354.189 | 11.01849 | 21.72141 | 0.0002725056 |  | 28.6181 | 22.81874 | 41.55023 | 29.92626 | 43.51573 | 36.37453
1354.289 | 11.019 | 29.26279 | 0.0002765695 |  | 28.66551 | 22.8048 | 41.54572 | 29.97645 | 43.52784 | 36.36526
1354.389 | 11.01897 | 29.18805 | 0.0002864381 |  | 28.67014 | 22.80149 | 41.51827 | 30.01559 | 43.5366 | 36.35056
1354.488 | 11.01935 | 21.91508 | 0.000308523 |  | 28.60337 | 22.80877 | 41.55399 | 30.04054 | 43.50609 | 36.36571
1354.588 | 11.01963 | 25.11136 | 0.0002832433 |  | 28.5862 | 22.78535 | 41.55525 | 30.12762 | 43.5242 | 36.33494
1354.6875 | 11.01922 | 19.89541 | 0.0002921608 |  | 28.52175 | 22.79424 | 41.57382 | 30.16236 | 43.49007 | 36.32744
1354.787 | 11.0193 | 24.72584 | 0.0002813507 |  | 28.47369 | 22.7891 | 41.57453 | 30.17148 | 43.51223 | 36.35531
1354.887 | 11.01885 | 20.41081 | 0.0002397872 |  | 28.43171 | 22.75089 | 41.60093 | 30.20868 | 43.49499 | 36.34966
1354.986 | 11.01937 | 19.10067 | 0.0002600169 |  | 28.35528 | 22.74507 | 41.59731 | 30.22948 | 43.44811 | 36.35653
1355.086 | 11.01865 | 24.3508 | 0.0002437594 |  | 28.38879 | 22.76634 | 41.6039 | 30.26032 | 43.45969 | 36.31803
1355.186 | 11.01897 | 21.70409 | 0.0002901835 |  | 28.39062 | 22.76121 | 41.59235 | 30.28153 | 43.41336 | 36.34481
1355.285 | 11.01903 | 20.30509 | 0.0002923911 |  | 28.41601 | 22.73575 | 41.59851 | 30.27275 | 43.45708 | 36.31587
1355.385 | 11.01948 | 23.428 | 0.0002908954 |  | 28.41556 | 22.77389 | 41.60887 | 30.2665 | 43.45197 | 36.33085
1355.484375 | 11.01938 | 28.04106 | 0.0003123021 |  | 28.4507 | 22.76816 | 41.60859 | 30.26535 | 43.42695 | 36.29784
1355.584 | 11.01889 | 23.41843 | 0.0002933198 |  | 28.53789 | 22.75372 | 41.60903 | 30.28801 | 43.40858 | 36.31617
1355.684 | 11.01867 | 22.5722 | 0.000293184 |  | 28.49157 | 22.75249 | 41.60123 | 30.28475 | 43.42354 | 36.28166
1355.783 | 11.01885 | 24.67845 | 0.0002784251 |  | 28.41983 | 22.76816 | 41.57864 | 30.33039 | 43.39053 | 36.27267
1355.883 | 11.01854 | 22.7244 | 0.000283841 |  | 28.35603 | 22.77232 | 41.61525 | 30.3792 | 43.39808 | 36.28165
1355.982 | 11.01922 | 21.31993 | 0.000287121 |  | 28.33531 | 22.77725 | 41.5762 | 30.40406 | 43.39939 | 36.27629
1356.082 | 11.01911 | 19.79653 | 0.0002935904 |  | 28.29875 | 22.77766 | 41.60686 | 30.43106 | 43.41235 | 36.32143
1356.182 | 11.01938 | 18.55976 | 0.000290223 |  | 28.28682 | 22.75025 | 41.60519 | 30.43925 | 43.3816 | 36.27207
1356.28125 | 11.01893 | 21.27983 | 0.00030211 |  | 28.26333 | 22.80726 | 41.62804 | 30.47217 | 43.38156 | 36.30491
1356.381 | 11.01915 | 26.31259 | 0.0002859788 |  | 28.24829 | 22.76003 | 41.61954 | 30.48278 | 43.39536 | 36.31445
1356.48 | 11.01932 | 25.02706 | 0.0003480131 |  | 28.20921 | 22.77028 | 41.61578 | 30.52239 | 43.39553 | 36.31399
1356.58 | 11.01925 | 27.14561 | 0.0002918904 |  | 28.20339 | 22.75278 | 41.58974 | 30.51348 | 43.368 | 36.30608
1356.68 | 11.01947 | 20.12327 | 0.0002958724 |  | 28.19232 | 22.77986 | 41.63024 | 30.52533 | 43.38834 | 36.3342
1356.779 | 11.01927 | 24.6429 | 0.0002501697 |  | 28.16337 | 22.73771 | 41.61024 | 30.54858 | 43.37653 | 36.36327
1356.879 | 11.01886 | 22.50111 | 0.0002993337 |  | 28.14222 | 22.75395 | 41.61187 | 30.56708 | 43.37516 | 36.33375
1356.979 | 11.01932 | 25.65455 | 0.0002759249 |  | 28.13922 | 22.77686 | 41.60592 | 30.59994 | 43.38116 | 36.3265
1357.078125 | 11.01883 | 18.62811 | 0.000323295 |  | 28.0992 | 22.77805 | 41.56337 | 30.60775 | 43.35923 | 36.27645
1357.178 | 11.01931 | 17.84385 | 0.0003180245 |  | 28.0858 | 22.77743 | 41.54457 | 30.64817 | 43.33607 | 36.31302
1357.277 | 11.0186 | 22.72395 | 0.0002783821 |  | 28.08531 | 22.75038 | 41.51687 | 30.678 | 43.36292 | 36.31419
1357.377 | 11.01899 | 20.31694 | 0.0002969261 |  | 28.14025 | 22.73503 | 41.4991 | 30.68336 | 43.37209 | 36.30782
1357.477 | 11.01911 | 20.08407 | 0.0003231777 |  | 28.15005 | 22.76826 | 41.47209 | 30.75831 | 43.36938 | 36.29536
1357.576 | 11.01923 | 21.03512 | 0.000260531 |  | 28.15836 | 22.7579 | 41.46233 | 30.74414 | 43.34232 | 36.31933
1357.676 | 11.01904 | 23.66542 | 0.0002976253 |  | 28.17157 | 22.76809 | 41.43146 | 30.83992 | 43.32379 | 36.28802
1357.775 | 11.01894 | 17.55175 | 0.0003170804 |  | 28.18174 | 22.76858 | 41.40549 | 30.85988 | 43.34436 | 36.2724
1357.875 | 11.01933 | 19.89724 | 0.000317766 |  | 28.18095 | 22.78207 | 41.36274 | 30.88169 | 43.34846 | 36.26349
1357.975 | 11.01838 | 20.99411 | 0.0002823821 |  | 28.2439 | 22.78145 | 41.33511 | 30.90336 | 43.3469 | 36.23894
1358.074 | 11.01891 | 22.38217 | 0.0003159215 |  | 28.2679 | 22.79246 | 41.34494 | 30.93727 | 43.33839 | 36.22791
1358.174 | 11.01859 | 18.88012 | 0.0003038247 |  | 28.23069 | 22.77553 | 41.31811 | 30.99046 | 43.35213 | 36.21675
1358.273 | 11.01819 | 20.16792 | 0.0003057846 |  | 28.24473 | 22.77003 | 41.30123 | 30.99564 | 43.30556 | 36.14457
1358.373 | 11.01926 | 18.23302 | 0.0003369945 |  | 28.28571 | 22.79587 | 41.29194 | 31.02713 | 43.32673 | 36.15677
1358.473 | 11.01899 | 21.51816 | 0.000270868 |  | 28.28585 | 22.7852 | 41.26111 | 31.03693 | 43.33187 | 36.17645
1358.572 | 11.01859 | 17.33939 | 0.0002745496 |  | 28.27907 | 22.78483 | 41.27262 | 31.05307 | 43.30595 | 36.12717
1358.671875 | 11.01919 | 21.94698 | 0.0002855735 |  | 28.31775 | 22.78698 | 41.215 | 31.07639 | 43.3222 | 36.17149
1358.771 | 11.01911 | 21.00459 | 0.0002950777 |  | 28.31352 | 22.78499 | 41.19423 | 31.07612 | 43.3299 | 36.14532
1358.871 | 11.01915 | 15.49244 | 0.0002966099 |  | 28.29001 | 22.80022 | 41.20065 | 31.10323 | 43.28921 | 36.13972
1358.971 | 11.01847 | 23.65904 | 0.000274031 |  | 28.27902 | 22.8214 | 41.14499 | 31.10907 | 43.32492 | 36.12402
1359.07 | 11.01859 | 22.44551 | 0.0003181733 |  | 28.29097 | 22.81418 | 41.13992 | 31.12864 | 43.29859 | 36.11449
1359.17 | 11.01913 | 19.28888 | 0.0002822773 |  | 28.27444 | 22.81417 | 41.09608 | 31.1471 | 43.28914 | 36.12947
1359.27 | 11.01851 | 20.74484 | 0.0003214803 |  | 28.26904 | 22.83072 | 41.06717 | 31.15187 | 43.29117 | 36.09575
1359.369 | 11.01854 | 18.33875 | 0.0003106861 |  | 28.37049 | 22.84773 | 41.09008 | 31.16568 | 43.28065 | 36.08748
1359.46875 | 11.01843 | 22.27144 | 0.0002973166 |  | 28.38221 | 22.83517 | 41.05609 | 31.13625 | 43.27832 | 36.07523
1359.568 | 11.01916 | 17.4556 | 0.0002714319 |  | 28.41049 | 22.86566 | 41.01624 | 31.1185 | 43.26999 | 36.08297
1359.668 | 11.01857 | 24.97374 | 0.0002235463 |  | 28.39787 | 22.85663 | 40.99817 | 31.09811 | 43.29568 | 36.04552
1359.768 | 11.01858 | 14.96109 | 0.0002774663 |  | 28.37394 | 22.85047 | 40.98764 | 31.10697 | 43.26744 | 36.04659
1359.867 | 11.01975 | 19.31987 | 0.000251109 |  | 28.28719 | 22.88834 | 40.9612 | 31.08327 | 43.26589 | 36.02171
1359.967 | 11.01833 | 20.11597 | 0.0002927443 |  | 28.2844 | 22.85938 | 40.92654 | 31.10185 | 43.2671 | 36.00903
1360.066 | 11.0191 | 21.13127 | 0.0003024121 |  | 28.25192 | 22.86837 | 40.88918 | 31.09226 | 43.26385 | 36.00388
1360.166 | 11.01901 | 18.65227 | 0.0003004294 |  | 28.18703 | 22.87966 | 40.87028 | 31.07367 | 43.25361 | 36.00305
1360.265625 | 11.01907 | 16.1368 | 0.0003022829 |  | 28.14902 | 22.88341 | 40.87021 | 31.0743 | 43.26229 | 35.97688
1360.365 | 11.01874 | 19.64888 | 0.0003203997 |  | 28.06626 | 22.85635 | 40.85977 | 31.07907 | 43.25539 | 35.96964
1360.465 | 11.0192 | 12.95191 | 0.0002819425 |  | 28.05871 | 22.89106 | 40.84712 | 31.09991 | 43.21598 | 35.9654
1360.564 | 11.01845 | 14.61522 | 0.0003010919 |  | 28.02521 | 22.88273 | 40.79542 | 31.08992 | 43.22243 | 35.92181
1360.664 | 11.01931 | 16.91878 | 0.0002762677 |  | 27.98967 | 22.91149 | 40.77703 | 31.1131 | 43.21421 | 35.91282
1360.764 | 11.01934 | 18.27723 | 0.0003065162 |  | 27.95275 | 22.89048 | 40.78453 | 31.1074 | 43.21847 | 35.89245
1360.863 | 11.01884 | 15.82373 | 0.0002751299 |  | 27.90619 | 22.91994 | 40.74576 | 31.11036 | 43.20718 | 35.8881
1360.963 | 11.01978 | 16.48085 | 0.0002415326 |  | 27.85786 | 22.91133 | 40.72586 | 31.06991 | 43.19207 | 35.86684
1361.0625 | 11.01987 | 20.63729 | 0.0002869841 |  | 27.83357 | 22.91874 | 40.69287 | 31.00946 | 43.17102 | 35.87098
1361.162 | 11.01897 | 18.90882 | 0.0003110693 |  | 27.81752 | 22.90889 | 40.66898 | 31.00087 | 43.17382 | 35.87327
1361.262 | 11.01943 | 17.88623 | 0.0003130133 |  | 27.81021 | 22.92082 | 40.65753 | 30.94161 | 43.18135 | 35.86297
1361.361 | 11.01946 | 18.85232 | 0.0002501992 |  | 27.7515 | 22.90358 | 40.62607 | 30.93232 | 43.1831 | 35.89018
1361.461 | 11.01882 | 7.126696 | 0.0002924032 |  | 27.7635 | 22.93466 | 40.60686 | 30.87806 | 43.1783 | 35.85809
1361.561 | 11.01934 | 15.06363 | 0.0002901918 |  | 27.73649 | 22.9199 | 40.58451 | 30.82307 | 43.14421 | 35.85014
1361.66 | 11.01885 | 14.25749 | 0.0003047425 |  | 27.76922 | 22.9368 | 40.54736 | 30.82294 | 43.17305 | 35.87658
1361.76 | 11.01894 | 15.85837 | 0.0003199233 |  | 27.7167 | 22.94979 | 40.5458 | 30.78576 | 43.15353 | 35.85885
1361.859375 | 11.01986 | 15.82738 | 0.0003216456 |  | 27.70081 | 22.96514 | 40.5783 | 30.76804 | 43.16662 | 35.86273
1361.959 | 11.01907 | 15.18348 | 0.0002640371 |  | 27.66124 | 22.94519 | 40.51272 | 30.72627 | 43.14568 | 35.85548
1362.059 | 11.01959 | 20.11871 | 0.0003112442 |  | 27.61558 | 22.94387 | 40.53315 | 30.70577 | 43.15606 | 35.89007
1362.158 | 11.01903 | 20.13511 | 0.000262102 |  | 27.61819 | 22.92178 | 40.56276 | 30.68034 | 43.13387 | 35.81484
1362.258 | 11.01913 | 18.02978 | 0.0002967609 |  | 27.60813 | 22.9112 | 40.48029 | 30.60725 | 43.14373 | 35.83754
1362.357 | 11.01918 | 16.55012 | 0.0002938388 |  | 27.61831 | 22.91354 | 40.56678 | 30.51682 | 43.13677 | 35.81368
1362.457 | 11.01902 | 17.82061 | 0.0003097707 |  | 27.59612 | 22.91375 | 40.52937 | 30.40631 | 43.14973 | 35.81867
1362.557 | 11.01921 | 19.25789 | 0.0002676928 |  | 27.61441 | 22.88148 | 40.48581 | 30.30212 | 43.1238 | 35.7977
1362.65625 | 11.01939 | 16.49908 | 0.0002779089 |  | 27.60045 | 22.87313 | 40.5207 | 30.21693 | 43.11109 | 35.75591
1362.756 | 11.01935 | 19.9223 | 0.0002523553 |  | 27.62696 | 22.88464 | 40.50619 | 30.15592 | 43.10056 | 35.75926
1362.855 | 11.01966 | 16.15731 | 0.0002683302 |  | 27.62813 | 22.87189 | 40.499 | 30.12633 | 43.09592 | 35.73805
1362.955 | 11.01934 | 18.72244 | 0.0002746411 |  | 27.66933 | 22.86659 | 40.53764 | 30.04473 | 43.11907 | 35.7268
1363.055 | 11.01903 | 25.74251 | 0.0002733769 |  | 27.7373 | 22.87001 | 40.53817 | 30.0156 | 43.12738 | 35.70359
1363.154 | 11.01924 | 19.70493 | 0.0002735029 |  | 27.80605 | 22.86184 | 40.56606 | 29.97554 | 43.10886 | 35.71434
1363.254 | 11.01972 | 24.77278 | 0.0002825995 |  | 27.78215 | 22.89559 | 40.51473 | 29.90619 | 43.11423 | 35.69381
1363.354 | 11.01963 | 17.96598 | 0.0003034895 |  | 27.87815 | 22.89335 | 40.54125 | 29.83014 | 43.11087 | 35.65205
1363.453125 | 11.01971 | 21.13355 | 0.0002752805 |  | 27.8623 | 22.88594 | 40.53071 | 29.73671 | 43.10319 | 35.6619
1363.553 | 11.01983 | 20.03121 | 0.0002763295 |  | 27.91141 | 22.92341 | 40.50239 | 29.63926 | 43.10334 | 35.64279
1363.652 | 11.01991 | 21.13993 | 0.0002910901 |  | 27.88365 | 22.91309 | 40.52308 | 29.58614 | 43.08619 | 35.63416
1363.752 | 11.02001 | 19.84848 | 0.0002801892 |  | 27.86616 | 22.91708 | 40.50516 | 29.53321 | 43.10273 | 35.61467
1363.852 | 11.02011 | 19.82114 | 0.0002517036 |  | 27.84672 | 22.93806 | 40.5295 | 29.49204 | 43.06927 | 35.557
1363.951 | 11.01939 | 21.60703 | 0.0002655456 |  | 27.89308 | 22.9138 | 40.49648 | 29.46524 | 43.08157 | 35.56615
1364.051 | 11.01936 | 21.14859 | 0.0002947782 |  | 27.9208 | 22.9109 | 40.53443 | 29.43049 | 43.07988 | 35.58373
1364.15 | 11.01876 | 21.48627 | 0.0002783995 |  | 27.97155 | 22.93254 | 40.55079 | 29.39574 | 43.0425 | 35.56041
1364.25 | 11.01978 | 16.31999 | 0.0002222969 |  | 28.02015 | 22.94625 | 40.52944 | 29.40404 | 43.04858 | 35.58592
1364.35 | 11.0194 | 17.67433 | 0.0002922558 |  | 27.99319 | 22.93659 | 40.5546 | 29.39067 | 43.05777 | 35.51295
1364.449 | 11.01965 | 15.49836 | 0.0002460133 |  | 28.023 | 22.91933 | 40.58339 | 29.42251 | 43.08381 | 35.51963
1364.549 | 11.02044 | 16.74425 | 0.0002988416 |  | 28.04827 | 22.9213 | 40.53643 | 29.47901 | 43.06926 | 35.51424
1364.648 | 11.02001 | 19.81157 | 0.0002697884 |  | 28.06726 | 22.94102 | 40.5455 | 29.51594 | 43.09371 | 35.47851
1364.748 | 11.02002 | 18.24442 | 0.0002543172 |  | 28.09005 | 22.97544 | 40.55497 | 29.55841 | 43.04986 | 35.47203
1364.848 | 11.01958 | 19.91273 | 0.0002623439 |  | 28.08918 | 22.97897 | 40.52082 | 29.58716 | 43.07587 | 35.45869
1364.947 | 11.01942 | 16.7962 | 0.0002933813 |  | 28.10318 | 22.9644 | 40.51972 | 29.61976 | 43.05432 | 35.40508
1365.046875 | 11.01968 | 22.39129 | 0.0002928242 |  | 28.08937 | 22.98474 | 40.51877 | 29.64925 | 43.03649 | 35.40715
1365.146 | 11.0194 | 15.76085 | 0.0003044664 |  | 28.12482 | 22.9698 | 40.49347 | 29.63998 | 43.02643 | 35.38332
1365.246 | 11.01908 | 17.36354 | 0.0002975239 |  | 28.09663 | 22.9817 | 40.47347 | 29.59618 | 43.03617 | 35.35958
1365.346 | 11.01994 | 20.1456 | 0.0002836556 |  | 28.09841 | 22.98265 | 40.48187 | 29.55009 | 42.99343 | 35.35268
1365.445 | 11.02035 | 20.55846 | 0.0002804995 |  | 28.08757 | 22.97681 | 40.45722 | 29.49624 | 43.02145 | 35.32345
1365.545 | 11.02009 | 19.44609 | 0.0002745939 |  | 28.07298 | 22.99667 | 40.48835 | 29.39482 | 43.00361 | 35.26512
1365.645 | 11.0201 | 20.50059 | 0.000297056 |  | 28.03643 | 22.96989 | 40.4586 | 29.32549 | 42.97898 | 35.25524
1365.744 | 11.0198 | 14.59927 | 0.0002810155 |  | 28.02914 | 23.004 | 40.46288 | 29.25078 | 43.00385 | 35.24883
1365.84375 | 11.019 | 12.89951 | 0.0002799336 |  | 27.99631 | 22.99453 | 40.45811 | 29.19685 | 43.01122 | 35.19703
1365.943 | 11.01909 | 18.67323 | 0.0002670433 |  | 27.94664 | 23.00802 | 40.47145 | 29.1757 | 42.97911 | 35.19155
1366.043 | 11.02003 | 12.48208 | 0.0003193587 |  | 27.94118 | 22.99208 | 40.45614 | 29.16434 | 43.00299 | 35.19865
1366.143 | 11.01892 | 20.26499 | 0.0002789567 |  | 27.91786 | 23.01905 | 40.47833 | 29.20144 | 42.99532 | 35.1571
1366.242 | 11.01953 | 15.75538 | 0.0003302317 |  | 27.88686 | 23.02818 | 40.48112 | 29.17223 | 42.98116 | 35.15969
1366.342 | 11.01996 | 13.32923 | 0.0002876511 |  | 27.81572 | 22.99249 | 40.49848 | 29.19688 | 42.9682 | 35.18587
1366.441 | 11.01946 | 15.12241 | 0.0002642503 |  | 27.83049 | 23.03567 | 40.49198 | 29.19863 | 42.99055 | 35.17318
1366.541 | 11.01989 | 16.71554 | 0.0003001885 |  | 27.81869 | 23.03571 | 40.49688 | 29.15079 | 42.95493 | 35.15696
1366.640625 | 11.0198 | 16.72055 | 0.0002973594 |  | 27.76705 | 23.04956 | 40.51526 | 29.14658 | 42.9722 | 35.16493
1366.74 | 11.02014 | 16.08166 | 0.0003077991 |  | 27.7746 | 23.03043 | 40.52816 | 29.16967 | 42.98045 | 35.16542
1366.84 | 11.01953 | 20.50742 | 0.0002663835 |  | 27.74607 | 23.06735 | 40.52162 | 29.133 | 42.93351 | 35.14438
1366.939 | 11.0189 | 16.43209 | 0.0002807389 |  | 27.72472 | 23.05445 | 40.51657 | 29.12675 | 42.96662 | 35.14586
1367.039 | 11.01951 | 14.60929 | 0.0003074987 |  | 27.71417 | 23.05034 | 40.52742 | 29.13828 | 42.94645 | 35.13462
1367.139 | 11.02007 | 17.16987 | 0.0003013146 |  | 27.71239 | 23.04024 | 40.49223 | 29.09589 | 42.92998 | 35.15584
1367.238 | 11.02012 | 24.31161 | 0.0002836642 |  | 27.71589 | 23.06606 | 40.45955 | 29.09469 | 42.90289 | 35.13528
1367.338 | 11.01978 | 18.19155 | 0.0003103437 |  | 27.69472 | 23.04709 | 40.43587 | 29.03133 | 42.9617 | 35.13094
1367.4375 | 11.02002 | 20.10048 | 0.0002859344 |  | 27.73511 | 23.04477 | 40.43156 | 29.00588 | 42.94699 | 35.13483
1367.537 | 11.02082 | 15.61639 | 0.000260774 |  | 27.68072 | 23.04252 | 40.40282 | 28.93977 | 42.90484 | 35.15888
1367.637 | 11.02041 | 21.07249 | 0.0002901574 |  | 27.68627 | 23.05389 | 40.39799 | 28.97727 | 42.92789 | 35.16023
1367.736 | 11.01997 | 18.62675 | 0.0002469968 |  | 27.67199 | 23.04954 | 40.33764 | 28.99239 | 42.91879 | 35.11328125
1367.836 | 11.01992 | 18.22117 | 0.0003023756 |  | 27.6318 | 23.05706 | 40.32407 | 29.00608 | 42.90412 | 35.15469
1367.936 | 11.02007 | 20.72935 | 0.0002922177 |  | 27.61369 | 23.04833 | 40.32109 | 29.02916 | 42.88331 | 35.17067
1368.035 | 11.01981 | 16.95797 | 0.0002474593 |  | 27.55491 | 23.04759 | 40.30082 | 29.01378 | 42.8944 | 35.14921
1368.135 | 11.02008 | 20.50788 | 0.0003046747 |  | 27.56447 | 23.05749 | 40.28106 | 29.04632 | 42.89488 | 35.16312
1368.234375 | 11.01964 | 16.22885 | 0.0002890847 |  | 27.48931 | 23.0516 | 40.29169 | 29.05497 | 42.90538 | 35.18768
1368.334 | 11.02022 | 17.45058 | 0.0002792487 |  | 27.43365 | 23.02901 | 40.26684 | 29.06176 | 42.86255 | 35.19916
1368.434 | 11.02015 | 20.44043 | 0.0002719446 |  | 27.40229 | 23.04124 | 40.21394 | 29.09953 | 42.87954 | 35.19136
1368.533 | 11.02019 | 18.93434 | 0.0002921389 |  | 27.36485 | 23.04574 | 40.23046 | 29.15207 | 42.86044 | 35.19416
1368.633 | 11.02024 | 19.01591 | 0.0002584762 |  | 27.34082 | 23.04984 | 40.2397 | 29.13246 | 42.90152 | 35.17982
1368.732 | 11.02024 | 19.36863 | 0.0002595814 |  | 27.26983 | 23.02795 | 40.19901 | 29.18579 | 42.86763 | 35.23385
1368.832 | 11.02023 | 19.08245 | 0.0002578572 |  | 27.27025 | 23.00373 | 40.16879 | 29.21014 | 42.88176 | 35.24111
1368.932 | 11.01955 | 18.75343 | 0.000286874 |  | 27.21346 | 22.99713 | 40.12681 | 29.22532 | 42.86031 | 35.21669
1369.03125 | 11.01957 | 17.11246 | 0.0002689974 |  | 27.17549 | 23.01613 | 40.13988 | 29.26738 | 42.87857 | 35.24774
1369.131 | 11.01971 | 21.31538 | 0.0002742633 |  | 27.13552 | 23.00031 | 40.1115 | 29.29831 | 42.87441 | 35.2668
1369.23 | 11.02035 | 19.47298 | 0.000325812 |  | 27.09749 | 23.01729 | 40.09558 | 29.33217 | 42.86656 | 35.24527
1369.33 | 11.02034 | 18.80128 | 0.0002454491 |  | 27.10404 | 23.00336 | 40.06577 | 29.34151 | 42.86259 | 35.26042
1369.43 | 11.02034 | 15.98824 | 0.0002576901 |  | 27.04181 | 22.9693 | 40.05204 | 29.39755 | 42.86744 | 35.28993
1369.529 | 11.02016 | 12.71905 | 0.0002817243 |  | 27.00623 | 22.96006 | 40.04076 | 29.40006 | 42.85917 | 35.30305
1369.629 | 11.01972 | 18.6272 | 0.000307681 |  | 26.93587 | 22.93839 | 40.01431 | 29.41298 | 42.88203 | 35.27198
1369.729 | 11.02004 | 18.32644 | 0.0002797452 |  | 26.89624 | 22.94585 | 39.98195 | 29.40937 | 42.85274 | 35.27617
1369.828125 | 11.01981 | 20.16975 | 0.0002869139 |  | 26.85842 | 22.9393 | 39.95212 | 29.45244 | 42.85604 | 35.29831
1369.928 | 11.02006 | 16.70642 | 0.0002915685 |  | 26.81128 | 22.95127 | 39.96496 | 29.46438 | 42.84012 | 35.31573
1370.027 | 11.0196 | 17.0605 | 0.0003068996 |  | 26.77094 | 22.94449 | 39.9434 | 29.47667 | 42.84937 | 35.28936
1370.127 | 11.01998 | 20.10823 | 0.0003059821 |  | 26.74471 | 22.93399 | 39.942 | 29.48364 | 42.85933 | 35.30821
1370.227 | 11.0195 | 19.22007 | 0.0002744251 |  | 26.71223 | 22.91454 | 39.88765 | 29.4716 | 42.86631 | 35.31558
1370.326 | 11.02007 | 13.99228 | 0.0002792798 |  | 26.6446 | 22.91287 | 39.8569 | 29.4184 | 42.84839 | 35.30206
1370.426 | 11.01985 | 15.23542 | 0.0003097784 |  | 26.64193 | 22.9193 | 39.87917 | 29.3962 | 42.84665 | 35.29059
1370.525 | 11.02031 | 20.38119 | 0.0002982934 |  | 26.61107 | 22.93465 | 39.8415 | 29.37356 | 42.81686 | 35.31221
1370.625 | 11.01976 | 11.81813 | 0.0002678311 |  | 26.59837 | 22.93734 | 39.81971 | 29.35419 | 42.83052 | 35.30649
1370.725 | 11.01979 | 18.35196 | 0.0003339902 |  | 26.49762 | 22.92759 | 39.80029 | 29.32705 | 42.83209 | 35.33375
1370.824 | 11.02019 | 23.14957 | 0.000291281 |  | 26.48017 | 22.93141 | 39.7641 | 29.37124 | 42.82668 | 35.33043
1370.924 | 11.0207 | 17.71489 | 0.0003095775 |  | 26.48711 | 22.92045 | 39.75594 | 29.30656 | 42.82749 | 35.32774
1371.023 | 11.0206 | 19.51901 | 0.0002946426 |  | 26.4345 | 22.91748 | 39.78488 | 29.318 | 42.83723 | 35.34046
1371.123 | 11.02086 | 18.75936 | 0.0002722423 |  | 26.41875 | 22.90829 | 39.70201 | 29.33483 | 42.83529 | 35.34687
1371.223 | 11.02014 | 16.50364 | 0.0003023726 |  | 26.35456 | 22.9 | 39.71134 | 29.35912 | 42.79568 | 35.3684
1371.322 | 11.02045 | 15.82328 | 0.0003227479 |  | 26.33473 | 22.87935 | 39.68554 | 29.36665 | 42.80615 | 35.34997
1371.421875 | 11.02036 | 18.36107 | 0.0002743805 |  | 26.27173 | 22.8509 | 39.67358 | 29.35189 | 42.79831 | 35.34562
1371.521 | 11.02035 | 19.52129 | 0.0002964771 |  | 26.26725 | 22.85959 | 39.65533 | 29.40233 | 42.79071 | 35.36021
1371.621 | 11.02033 | 18.84138 | 0.000306515 |  | 26.23548 | 22.82571 | 39.63046 | 29.43145 | 42.79314 | 35.35179
1371.721 | 11.02018 | 15.17527 | 0.0003136403 |  | 26.20324 | 22.81783 | 39.6317 | 29.42934 | 42.77715 | 35.3703
1371.82 | 11.01995 | 16.23797 | 0.0003120821 |  | 26.20058 | 22.81406 | 39.61276 | 29.49927 | 42.80893 | 35.35632
1371.92 | 11.02067 | 22.01943 | 0.0002686658 |  | 26.15997 | 22.79701 | 39.61226 | 29.51886 | 42.78115 | 35.37461
1372.02 | 11.02031 | 21.29259 | 0.0003299521 |  | 26.14898 | 22.78639 | 39.56483 | 29.55029 | 42.79202 | 35.38562
1372.119 | 11.02061 | 18.20294 | 0.000293311 |  | 26.12875 | 22.74779 | 39.55634 | 29.62001 | 42.76984 | 35.40653
1372.21875 | 11.02048 | 20.65735 | 0.0003027368 |  | 26.08077 | 22.73212 | 39.55442 | 29.64619 | 42.79291 | 35.38373
1372.318 | 11.0199 | 13.53111 | 0.0003086261 |  | 26.045 | 22.74197 | 39.53603 | 29.62718 | 42.78794 | 35.41656
1372.418 | 11.02042 | 17.61053 | 0.0002919448 |  | 26.05167 | 22.70037 | 39.48046 | 29.67358 | 42.78782 | 35.41468
1372.518 | 11.01958 | 25.83 | 0.000317717 |  | 26.01896 | 22.70704 | 39.51421 | 29.70508 | 42.77715 | 35.40077
1372.617 | 11.02022 | 20.26955 | 0.0002976213 |  | 26.04255 | 22.69257 | 39.45699 | 29.72328 | 42.79985 | 35.41781
1372.717 | 11.02009 | 15.46236 | 0.0002412835 |  | 25.97822 | 22.68148 | 39.47869 | 29.74738 | 42.79432 | 35.42276
1372.816 | 11.02023 | 17.84978 | 0.0003091549 |  | 25.97219 | 22.61599 | 39.42729 | 29.7533 | 42.79075 | 35.41491
1372.916 | 11.0198 | 14.1463 | 0.0002776513 |  | 25.9422 | 22.6357 | 39.38634 | 29.77172 | 42.8205 | 35.42525
1373.015625 | 11.02021 | 16.22931 | 0.0003012642 |  | 25.94392 | 22.61032 | 39.39305 | 29.75906 | 42.77849 | 35.4393
1373.115 | 11.01975 | 11.87236 | 0.0003106831 |  | 25.93457 | 22.5731 | 39.3667 | 29.78576 | 42.78749 | 35.43049
1373.215 | 11.02024 | 21.33269 | 0.0002961184 |  | 25.92349 | 22.59154 | 39.32862 | 29.76927 | 42.77771 | 35.44522
1373.314 | 11.02006 | 25.9421 | 0.0002892873 |  | 25.9239 | 22.58471 | 39.30427 | 29.78162 | 42.74998 | 35.45126
1373.414 | 11.01967 | 20.42403 | 0.0003151395 |  | 25.89949 | 22.57549 | 39.28806 | 29.78937 | 42.77717 | 35.47541
1373.514 | 11.02084 | 23.02835 | 0.0002682687 |  | 25.87234 | 22.55627 | 39.26817 | 29.82523 | 42.77844 | 35.43846
1373.613 | 11.01984 | 15.84971 | 0.0002761364 |  | 25.8213 | 22.5654 | 39.27056 | 29.8603 | 42.75832 | 35.44437
1373.713 | 11.0198 | 22.34708 | 0.00028895 |  | 25.8166 | 22.52416 | 39.28474 | 29.80408 | 42.77186 | 35.48509
1373.8125 | 11.02053 | 21.45892 | 0.0002619551 |  | 25.76879 | 22.56242 | 39.27257 | 29.82283 | 42.75542 | 35.50629
1373.912 | 11.02063 | 18.49231 | 0.0002660915 |  | 25.79055 | 22.54439 | 39.27036 | 29.85711 | 42.75445 | 35.50444
1374.012 | 11.01989 | 25.1387 | 0.0002814132 |  | 25.77317 | 22.54298 | 39.2834 | 29.83545 | 42.73919 | 35.48329
1374.111 | 11.01998 | 18.83181 | 0.0003060531 |  | 25.70572 | 22.56066 | 39.30004 | 29.84893 | 42.73861 | 35.51368
1374.211 | 11.02066 | 16.53508 | 0.0002736453 |  | 25.69418 | 22.56253 | 39.28421 | 29.86515 | 42.75324 | 35.46311
1374.311 | 11.02061 | 13.19207 | 0.0002629229 |  | 25.69761 | 22.54518 | 39.32983 | 29.87922 | 42.73535 | 35.45478
1374.41 | 11.0202 | 22.40085 | 0.0002823595 |  | 25.64841 | 22.55815 | 39.34473 | 29.87079 | 42.72042 | 35.4862
1374.51 | 11.02024 | 17.27149 | 0.0002784529 |  | 25.65445 | 22.56602 | 39.39876 | 29.92393 | 42.71023 | 35.46333
1374.609375 | 11.01982 | 21.81437 | 0.0002781138 |  | 25.64191 | 22.56594 | 39.39319 | 29.91976 | 42.71969 | 35.45673
1374.709 | 11.02023 | 18.40072 | 0.0002673235 |  | 25.63745 | 22.562 | 39.44117 | 29.90273 | 42.69255 | 35.46587
1374.809 | 11.02048 | 18.65181 | 0.0003171797 |  | 25.61417 | 22.5718 | 39.49623 | 29.91645 | 42.69307 | 35.43977
1374.908 | 11.02035 | 16.46308 | 0.0003311107 |  | 25.59753 | 22.58248 | 39.53071 | 29.9351 | 42.68217 | 35.41383
1375.008 | 11.02092 | 12.95465 | 0.0003093078 |  | 25.59808 | 22.53409 | 39.53861 | 29.93813 | 42.68545 | 35.41253
1375.107 | 11.02025 | 18.78123 | 0.0003243182 |  | 25.54493 | 22.56399 | 39.5733 | 29.91896 | 42.67861 | 35.42036
1375.207 | 11.01981 | 14.34089 | 0.0002967061 |  | 25.57803 | 22.58665 | 39.59538 | 29.94048 | 42.66686 | 35.38003
1375.307 | 11.02035 | 22.47103 | 0.0003129762 |  | 25.53439 | 22.57524 | 39.61387 | 29.95317 | 42.64212 | 35.3874
1375.40625 | 11.02031 | 16.23888 | 0.0003209362 |  | 25.46276 | 22.57802 | 39.61644 | 29.9407 | 42.62739 | 35.38019
1375.506 | 11.01981 | 16.45488 | 0.0002921853 |  | 25.45184 | 22.57533 | 39.63148 | 29.88674 | 42.61223 | 35.39654
1375.605 | 11.01988 | 14.31127 | 0.0003328809 |  | 25.42139 | 22.56651 | 39.60354 | 29.87618 | 42.58443 | 35.36789
1375.705 | 11.01988 | 19.88676 | 0.0002479054 |  | 25.43022 | 22.5915 | 39.58297 | 29.88513 | 42.61383 | 35.39156
1375.805 | 11.0207 | 15.86748 | 0.0003347779 |  | 25.40697 | 22.57651 | 39.62302 | 29.82254 | 42.60909 | 35.36435
1375.904 | 11.02025 | 16.14455 | 0.0002964044 |  | 25.45725 | 22.5711 | 39.59662 | 29.84523 | 42.59649 | 35.36906
1376.004 | 11.02021 | 17.65929 | 0.0003036436 |  | 25.48468 | 22.58431 | 39.56414 | 29.81422 | 42.56805 | 35.37187
1376.104 | 11.02065 | 23.67226 | 0.0002862255 |  | 25.49611 | 22.57315 | 39.57227 | 29.81543 | 42.58419 | 35.39136
1376.203125 | 11.02015 | 19.2547 | 0.0002827801 |  | 25.51402 | 22.59819 | 39.57659 | 29.74993 | 42.56626 | 35.35037
1376.303 | 11.02039 | 19.22371 | 0.0002663669 |  | 25.43023 | 22.59132 | 39.52917 | 29.70998 | 42.59116 | 35.34779
1376.402 | 11.02013 | 19.16994 | 0.0003094182 |  | 25.42424 | 22.56465 | 39.51394 | 29.61187 | 42.55381 | 35.36044
1376.502 | 11.02002 | 22.5362 | 0.0002945455 |  | 25.39745 | 22.59849 | 39.46626 | 29.60551 | 42.53355 | 35.33462
1376.602 | 11.0197 | 21.87771 | 0.000300056 |  | 25.43069 | 22.59451 | 39.47576 | 29.55128 | 42.5443 | 35.33487
1376.701 | 11.02011 | 16.84496 | 0.0002703748 |  | 25.50484 | 22.55957 | 39.45192 | 29.54525 | 42.55021 | 35.32675
1376.801 | 11.02024 | 27.58991 | 0.0002986165 |  | 25.56202 | 22.58113 | 39.41438 | 29.51193 | 42.52007 | 35.35327
1376.9 | 11.02063 | 27.43498 | 0.0002814448 |  | 25.58508 | 22.5669 | 39.38787 | 29.51238 | 42.5388 | 35.31706
1377 | 11.0207 | 24.48796 | 0.0002776282 |  | 25.67887 | 22.5796 | 39.37528 | 29.54701 | 42.5158 | 35.31772
1377.1 | 11.02014 | 22.51934 | 0.0003006104 |  | 25.67972 | 22.57684 | 39.35903 | 29.54391 | 42.53994 | 35.29964
1377.199 | 11.02016 | 26.16129 | 0.0003164021 |  | 25.74673 | 22.59796 | 39.3288 | 29.53519 | 42.52944 | 35.25843
1377.299 | 11.02046 | 23.57884 | 0.0002806096 |  | 25.74761 | 22.57953 | 39.26963 | 29.52149 | 42.51727 | 35.24867
1377.398 | 11.01977 | 26.00636 | 0.0003163948 |  | 25.73812 | 22.57543 | 39.2732 | 29.54057 | 42.5388 | 35.25198
1377.498 | 11.0203 | 25.902 | 0.0002825155 |  | 25.71768 | 22.58545 | 39.22779 | 29.52793 | 42.52333 | 35.26049
1377.598 | 11.02024 | 27.74622 | 0.0003195567 |  | 25.74267 | 22.59753 | 39.20422 | 29.53607 | 42.49871 | 35.28475
1377.697 | 11.02071 | 21.17274 | 0.0002961826 |  | 25.73087 | 22.57501 | 39.20626 | 29.54995 | 42.49002 | 35.26889
1377.796875 | 11.02024 | 24.21773 | 0.0003186958 |  | 25.72385 | 22.57944 | 39.21896 | 29.60466 | 42.51001 | 35.26366
1377.896 | 11.02088 | 24.48158 | 0.000255126 |  | 25.70988 | 22.55592 | 39.17059 | 29.68497 | 42.49579 | 35.22884
1377.996 | 11.0197 | 21.81483 | 0.0002760401 |  | 25.70178 | 22.56515 | 39.17861 | 29.67697 | 42.4822 | 35.20638
1378.096 | 11.02039 | 23.67727 | 0.0002949354 |  | 25.65217 | 22.59872 | 39.11929 | 29.73614 | 42.48229 | 35.26432
1378.195 | 11.02104 | 28.96066 | 0.0002629956 |  | 25.70031 | 22.56513 | 39.11254 | 29.76306 | 42.49041 | 35.2413
1378.295 | 11.02038 | 22.97549 | 0.0002682901 |  | 25.6654 | 22.55373 | 39.11944 | 29.78641 | 42.50429 | 35.21658
1378.395 | 11.02049 | 25.36519 | 0.0002755195 |  | 25.60482 | 22.54561 | 39.08475 | 29.80928 | 42.49346 | 35.22573
1378.494 | 11.02039 | 21.10803 | 0.0002954004 |  | 25.56454 | 22.55664 | 39.06639 | 29.83718 | 42.5066 | 35.25665
1378.59375 | 11.02032 | 21.68951 | 0.0002410745 |  | 25.52049 | 22.54107 | 39.03012 | 29.86868 | 42.49176 | 35.22603
1378.693 | 11.01983 | 16.26576 | 0.0002878909 |  | 25.50735 | 22.50703 | 39.00103 | 29.89085 | 42.48907 | 35.2062
1378.793 | 11.02044 | 21.39102 | 0.0003048925 |  | 25.45887 | 22.5292 | 38.99475 | 29.92757 | 42.45114 | 35.24761
1378.893 | 11.01955 | 26.61608 | 0.0002947753 |  | 25.38477 | 22.49745 | 38.97962 | 29.93354 | 42.45245 | 35.21171
1378.992 | 11.02014 | 24.45105 | 0.0002793941 |  | 25.34794 | 22.49164 | 38.95205 | 29.96845 | 42.43131 | 35.20758
1379.092 | 11.0203 | 20.91846 | 0.0002600732 |  | 25.31255 | 22.46624 | 38.97498 | 29.96596 | 42.46194 | 35.22705
1379.191 | 11.0197 | 22.12014 | 0.0002639861 |  | 25.24518 | 22.47605 | 38.9597 | 29.94686 | 42.42931 | 35.18644
1379.291 | 11.02038 | 18.44674 | 0.0002695552 |  | 25.20133 | 22.44239 | 38.90491 | 29.98856 | 42.43354 | 35.17112
1379.390625 | 11.02035 | 20.44408 | 0.000287621 |  | 25.1218 | 22.45131 | 38.94147 | 30.00003 | 42.43963 | 35.1575
1379.49 | 11.01962 | 20.06175 | 0.0002760622 |  | 25.08231 | 22.42885 | 38.93676 | 30.00953 | 42.4025 | 35.17682
1379.59 | 11.02036 | 23.35236 | 0.0002749354 |  | 25.04974 | 22.37934 | 38.89915 | 30.05218 | 42.40791 | 35.1716
1379.689 | 11.02024 | 23.68639 | 0.000296665 |  | 25.00101 | 22.37539 | 38.90359 | 30.0428 | 42.39747 | 35.13286
1379.789 | 11.02 | 18.01201 | 0.0003238601 |  | 24.92437 | 22.36691 | 38.87796 | 30.0306 | 42.35773 | 35.1655
1379.889 | 11.02062 | 22.99965 | 0.0003133855 |  | 24.8496 | 22.37597 | 38.87427 | 30.04268 | 42.38018 | 35.15534
1379.988 | 11.02047 | 25.34149 | 0.0003116183 |  | 24.79779 | 22.37033 | 38.86062 | 30.08542 | 42.37663 | 35.12981
1380.088 | 11.02051 | 22.7882 | 0.0003135981 |  | 24.74808 | 22.38802 | 38.83081 | 30.06606 | 42.36426 | 35.13639
1380.1875 | 11.01963 | 28.91965 | 0.0003319941 |  | 24.70134 | 22.38566 | 38.79396 | 30.1219 | 42.37431 | 35.12061
1380.287 | 11.02034 | 18.57571 | 0.0003071048 |  | 24.70305 | 22.41483 | 38.78698 | 30.12726 | 42.32665 | 35.1321
1380.387 | 11.02065 | 20.42722 | 0.0002766422 |  | 24.67238 | 22.43628 | 38.77985 | 30.1366 | 42.3268 | 35.1311
1380.486 | 11.01988 | 21.0693 | 0.0002981989 |  | 24.6407 | 22.42457 | 38.75216 | 30.16967 | 42.3204 | 35.09649
1380.586 | 11.0202 | 22.61686 | 0.0003193354 |  | 24.65355 | 22.44679 | 38.73343 | 30.19052 | 42.34201 | 35.11119
1380.686 | 11.01985 | 24.90903 | 0.0002790661 |  | 24.63503 | 22.45465 | 38.72977 | 30.19019 | 42.32484 | 35.12144
1380.785 | 11.02028 | 25.14736 | 0.0002867433 |  | 24.57765 | 22.45419 | 38.70671 | 30.18789 | 42.2858 | 35.12686
1380.885 | 11.02052 | 24.48432 | 0.0003138699 |  | 24.57809 | 22.46924 | 38.69157 | 30.22195 | 42.32376 | 35.12432
1380.984375 | 11.0201 | 29.04861 | 0.0002805681 |  | 24.5266 | 22.44794 | 38.66686 | 30.19447 | 42.26229 | 35.10633
1381.084 | 11.02013 | 21.38373 | 0.0002709768 |  | 24.53755 | 22.45168 | 38.6463 | 30.23321 | 42.28734 | 35.1413
1381.184 | 11.0199 | 26.97153 | 0.0003166673 |  | 24.54934 | 22.44162 | 38.63478 | 30.27607 | 42.26775 | 35.10746
1381.283 | 11.02063 | 25.11136 | 0.0002826788 |  | 24.57413 | 22.41394 | 38.60563 | 30.2729 | 42.26309 | 35.13857
1381.383 | 11.02018 | 21.05517 | 0.0002851473 |  | 24.57584 | 22.41117 | 38.6165 | 30.27649 | 42.27683 | 35.09616
1381.482 | 11.02007 | 25.33283 | 0.0003018032 |  | 24.56813 | 22.41336 | 38.60706 | 30.29981 | 42.2412 | 35.08167
1381.582 | 11.01945 | 24.76822 | 0.0002951176 |  | 24.59923 | 22.40128 | 38.54443 | 30.35762 | 42.24354 | 35.12957
1381.682 | 11.02006 | 25.45268 | 0.0003071743 |  | 24.54569 | 22.40568 | 38.53217 | 30.32711 | 42.25963 | 35.12817
1381.78125 | 11.02029 | 25.96899 | 0.0003207375 |  | 24.558 | 22.37679 | 38.53412 | 30.38583 | 42.22775 | 35.13439
1381.881 | 11.0205 | 18.18836 | 0.0002804309 |  | 24.54533 | 22.36923 | 38.50379 | 30.38787 | 42.23224 | 35.14994
1381.98 | 11.0204 | 25.82316 | 0.0002866955 |  | 24.55302 | 22.36448 | 38.48531 | 30.42417 | 42.19055 | 35.12759
1382.08 | 11.01966 | 25.92661 | 0.0002965855 |  | 24.55827 | 22.36912 | 38.47589 | 30.44113 | 42.21724 | 35.11793
1382.18 | 11.02052 | 21.30034 | 0.0003297866 |  | 24.54076 | 22.3566 | 38.47249 | 30.46741 | 42.2134 | 35.12478
1382.279 | 11.02022 | 24.01358 | 0.0002616227 |  | 24.51326 | 22.33696 | 38.44856 | 30.46835 | 42.1862 | 35.13321
1382.379 | 11.02091 | 27.04763 | 0.0002729981 |  | 24.55379 | 22.34029 | 38.44241 | 30.50569 | 42.20258 | 35.12888
1382.479 | 11.02023 | 20.59719 | 0.0002788395 |  | 24.51247 | 22.31816 | 38.4237 | 30.52892 | 42.18633 | 35.16001
1382.578125 | 11.01984 | 21.5446 | 0.0002685253 |  | 24.54544 | 22.3003 | 38.40545 | 30.55228 | 42.20483 | 35.14385
1382.678 | 11.02005 | 26.03233 | 0.000299743 |  | 24.54092 | 22.3175 | 38.36178 | 30.57647 | 42.19913 | 35.16234
1382.777 | 11.02021 | 21.85948 | 0.0002464192 |  | 24.52307 | 22.32262 | 38.41507 | 30.61592 | 42.20569 | 35.13879
1382.877 | 11.0204 | 24.18948 | 0.0002866757 |  | 24.54022 | 22.3341 | 38.37964 | 30.63921 | 42.21525 | 35.16003
1382.977 | 11.02013 | 29.74902 | 0.0002656735 |  | 24.54176 | 22.32366 | 38.37419 | 30.66598 | 42.19173 | 35.15303
1383.076 | 11.0203 | 23.95753 | 0.0002626962 |  | 24.52883 | 22.34366 | 38.39527 | 30.6827 | 42.19826 | 35.14594
1383.176 | 11.02046 | 26.74641 | 0.0002427691 |  | 24.5242 | 22.31942 | 38.38096 | 30.65205 | 42.15975 | 35.17548
1383.275 | 11.02065 | 22.47149 | 0.0002842146 |  | 24.50279 | 22.32983 | 38.37585 | 30.65209 | 42.15088 | 35.17708
1383.375 | 11.02007 | 28.66582 | 0.0003094357 |  | 24.55469 | 22.33869 | 38.36897 | 30.64208 | 42.17318 | 35.19107
1383.475 | 11.02068 | 28.01463 | 0.0002823773 |  | 24.53447 | 22.31189 | 38.32608 | 30.67971 | 42.15807 | 35.19282
1383.574 | 11.01982 | 19.90544 | 0.0002934116 |  | 24.59374 | 22.32108 | 38.34604 | 30.68522 | 42.14323 | 35.21333
1383.674 | 11.02002 | 27.73209 | 0.0003292918 |  | 24.63965 | 22.27837 | 38.35676 | 30.63771 | 42.13412 | 35.17655
1383.773 | 11.01977 | 23.59069 | 0.0002875337 |  | 24.73447 | 22.28917 | 38.34148 | 30.62541 | 42.15104 | 35.17765
1383.873 | 11.01972 | 26.11299 | 0.0003120565 |  | 24.79075 | 22.29067 | 38.33685 | 30.61405 | 42.13988 | 35.18939
1383.973 | 11.01978 | 25.60716 | 0.0002947087 |  | 24.80731 | 22.24379 | 38.37173 | 30.61155 | 42.14073 | 35.21044
1384.072 | 11.01964 | 24.27469 | 0.0002961188 |  | 24.88026 | 22.27233 | 38.36396 | 30.59826 | 42.1439 | 35.22194
1384.171875 | 11.02037 | 25.56934 | 0.000293108 |  | 24.9693 | 22.27652 | 38.35676 | 30.58663 | 42.13417 | 35.24065
1384.271 | 11.01979 | 24.85526 | 0.000296602 |  | 25.02512 | 22.2181 | 38.38136 | 30.59364 | 42.1282 | 35.22647
1384.371 | 11.02042 | 24.64017 | 0.0002905087 |  | 25.08374 | 22.25031 | 38.36666 | 30.55977 | 42.11871 | 35.25492
1384.471 | 11.02049 | 23.76385 | 0.0003223762 |  | 25.14401 | 22.2364 | 38.39991 | 30.54173 | 42.12859 | 35.2437
1384.57 | 11.0198 | 26.2579 | 0.0002890915 |  | 25.16188 | 22.24537 | 38.41539 | 30.47938 | 42.10248 | 35.25899
1384.67 | 11.02036 | 24.79784 | 0.0003169035 |  | 25.19029 | 22.2546 | 38.40286 | 30.44461 | 42.13076 | 35.26335
1384.77 | 11.02036 | 29.3553 | 0.0003615898 |  | 25.21676 | 22.24176 | 38.38145 | 30.38009 | 42.12103 | 35.28936
1384.869 | 11.02022 | 25.21481 | 0.0003093229 |  | 25.18528 | 22.24777 | 38.42987 | 30.38761 | 42.11224 | 35.31105
1384.96875 | 11.02023 | 26.2898 | 0.0002892144 |  | 25.13061 | 22.19425 | 38.47341 | 30.31198 | 42.10071 | 35.30044
1385.068 | 11.01974 | 22.13199 | 0.0003118134 |  | 25.07951 | 22.21601 | 38.48974 | 30.26044 | 42.09938 | 35.3255
1385.168 | 11.02001 | 23.98442 | 0.0003287723 |  | 25.06771 | 22.20126 | 38.50338 | 30.18134 | 42.1183 | 35.2932
1385.268 | 11.02038 | 20.5334 | 0.0003135519 |  | 24.97294 | 22.16633 | 38.52898 | 30.15366 | 42.1063 | 35.32877
1385.367 | 11.0196 | 30.20199 | 0.0003318875 |  | 24.9078 | 22.17786 | 38.55798 | 30.10554 | 42.07718 | 35.32444
1385.467 | 11.02001 | 25.74524 | 0.0003083401 |  | 24.86283 | 22.16765 | 38.58783 | 30.0696 | 42.07968 | 35.32272
1385.566 | 11.01951 | 29.37717 | 0.0003513573 |  | 24.82603 | 22.16226 | 38.58795 | 30.04721 | 42.07123 | 35.32069
1385.666 | 11.02034 | 21.32859 | 0.0003162527 |  | 24.73248 | 22.12397 | 38.59584 | 30.05972 | 42.06239 | 35.33899
1385.765625 | 11.02007 | 23.66725 | 0.0002856675 |  | 24.71414 | 22.13401 | 38.64041 | 30.04574 | 42.03448 | 35.33906
1385.865 | 11.01946 | 28.67949 | 0.000309219 |  | 24.63297 | 22.10664 | 38.63798 | 30.04029 | 42.02674 | 35.33148
1385.965 | 11.01988 | 25.29592 | 0.0003190993 |  | 24.55892 | 22.11149 | 38.66883 | 30.0192 | 42.04791 | 35.31728
1386.064 | 11.02058 | 27.55847 | 0.0003058825 |  | 24.52887 | 22.07125 | 38.70135 | 30.00581 | 42.00153 | 35.31309
1386.164 | 11.02015 | 27.5571 | 0.0003222817 |  | 24.46812 | 22.0713 | 38.74889 | 29.99992 | 42.01114 | 35.31038
1386.264 | 11.01995 | 23.95571 | 0.0003071386 |  | 24.39596 | 22.0687 | 38.74162 | 29.97773 | 41.98449 | 35.28697
1386.363 | 11.02016 | 28.98755 | 0.0002983117 |  | 24.36927 | 22.07463 | 38.75988 | 29.99261 | 42.00707 | 35.24537
1386.463 | 11.02064 | 28.64121 | 0.0003156102 |  | 24.29969 | 22.00148 | 38.81794 | 29.98242 | 41.95297 | 35.20669
1386.5625 | 11.02016 | 27.39168 | 0.0003141515 |  | 24.22973 | 22.00382 | 38.85536 | 29.98388 | 41.96287 | 35.21939
1386.662 | 11.02034 | 25.9061 | 0.0003187411 |  | 24.16414 | 21.98808 | 38.89292 | 29.9898 | 41.93198 | 35.21614
1386.762 | 11.02 | 25.17015 | 0.000290341 |  | 24.15713 | 21.94881 | 38.90717 | 29.98517 | 41.92001 | 35.15487
1386.861 | 11.02046 | 26.60788 | 0.0002787228 |  | 24.09691 | 21.93309 | 38.9472 | 30.00669 | 41.92715 | 35.16862
1386.961 | 11.01983 | 23.99626 | 0.0003035437 |  | 24.06413 | 21.92125 | 38.98886 | 30.02209 | 41.88429 | 35.10969
1387.061 | 11.01965 | 28.48263 | 0.0002914784 |  | 24.04754 | 21.91511 | 39.02889 | 30.06603 | 41.90062 | 35.10749
1387.16 | 11.01987 | 26.10752 | 0.0002507648 |  | 24.07109 | 21.90592 | 39.03786 | 30.04502 | 41.89838 | 35.10477
1387.26 | 11.02018 | 19.08472 | 0.0002714798 |  | 24.07997 | 21.889 | 39.08618 | 30.07806 | 41.87755 | 35.10306
1387.359375 | 11.02034 | 30.91562 | 0.0002925648 |  | 24.0956 | 21.84833 | 39.13683 | 30.07086 | 41.87202 | 35.09254
1387.459 | 11.01991 | 28.64121 | 0.0002721344 |  | 24.07697 | 21.84964 | 39.15911 | 30.06043 | 41.84513 | 35.06073
1387.559 | 11.02038 | 29.23362 | 0.0002836834 |  | 24.06359 | 21.83129 | 39.22479 | 30.06811 | 41.86914 | 35.06272
1387.658 | 11.01979 | 27.62546 | 0.0002922351 |  | 24.01777 | 21.81304 | 39.25059 | 30.06036 | 41.86633 | 35.0502
1387.758 | 11.02042 | 33.0132 | 0.0002372771 |  | 23.9853 | 21.78619 | 39.2598 | 30.06195 | 41.84774 | 35.01968
1387.857 | 11.01998 | 28.33863 | 0.0002799993 |  | 23.99351 | 21.82016 | 39.33287 | 30.05474 | 41.84342 | 35.05487
1387.957 | 11.01964 | 27.99275 | 0.0003002778 |  | 23.95037 | 21.79539 | 39.34923 | 30.02456 | 41.8312 | 35.02781
1388.057 | 11.01982 | 16.3364 | 0.0002757024 |  | 23.93073 | 21.7835 | 39.37234 | 30.06032 | 41.81025 | 35.04073
1388.15625 | 11.02005 | 26.50307 | 0.0003278867 |  | 23.89006 | 21.75253 | 39.39915 | 29.99003 | 41.83185 | 35.01133
1388.256 | 11.02045 | 32.16515 | 0.0003051464 |  | 23.8509 | 21.73144 | 39.46102 | 29.99406 | 41.78658 | 35.00776
1388.355 | 11.02025 | 24.44786 | 0.0003052274 |  | 23.8184 | 21.74004 | 39.48767 | 29.9876 | 41.79657 | 35.01274
1388.455 | 11.02008 | 20.88018 | 0.0002892299 |  | 23.81429 | 21.73569 | 39.51862 | 29.93605 | 41.78779 | 35.02288
1388.555 | 11.0203 | 27.83873 | 0.0002995522 |  | 23.81008 | 21.72658 | 39.53053 | 29.94563 | 41.75511 | 35.00069
1388.654 | 11.02004 | 22.39448 | 0.0002809727 |  | 23.779 | 21.70972 | 39.58189 | 29.90348 | 41.7937 | 34.99991
1388.754 | 11.02007 | 26.76464 | 0.0002876502 |  | 23.7821 | 21.69357 | 39.60956 | 29.92348 | 41.75889 | 34.98955
1388.854 | 11.02053 | 20.07998 | 0.0003155909 |  | 23.70984 | 21.71751 | 39.63026 | 29.9203 | 41.76396 | 34.98869
1388.953125 | 11.01998 | 23.7953 | 0.0003074869 |  | 23.69607 | 21.69963 | 39.70598 | 29.90557 | 41.7668 | 34.98853
1389.053 | 11.02007 | 22.45053 | 0.0002953199 |  | 23.65079 | 21.69549 | 39.72208 | 29.86261 | 41.7512 | 34.95119
1389.152 | 11.01982 | 24.22411 | 0.0002688345 |  | 23.61062 | 21.70522 | 39.77966 | 29.84834 | 41.77156 | 34.96375
1389.252 | 11.01976 | 27.39807 | 0.0003177773 |  | 23.55515 | 21.6706 | 39.82534 | 29.85117 | 41.7309 | 34.93099
1389.352 | 11.01995 | 26.41512 | 0.0002893275 |  | 23.58064 | 21.63806 | 39.84779 | 29.81303 | 41.72922 | 34.90719
1389.451 | 11.0191 | 24.23505 | 0.0003025554 |  | 23.53009 | 21.66443 | 39.86549 | 29.79696 | 41.74457 | 34.89788
1389.551 | 11.01949 | 23.83449 | 0.0003122236 |  | 23.48677 | 21.64669 | 39.86803 | 29.75942 | 41.72139 | 34.87254
1389.65 | 11.02012 | 29.78138 | 0.0003268557 |  | 23.44176 | 21.6305 | 39.89885 | 29.73606 | 41.70294 | 34.8331
1389.75 | 11.0194 | 25.4782 | 0.0003182984 |  | 23.40198 | 21.61426 | 39.94592 | 29.72027 | 41.68378 | 34.83662
1389.85 | 11.01971 | 28.06293 | 0.0003131003 |  | 23.3787 | 21.60012 | 39.94336 | 29.68653 | 41.70275 | 34.82103
1389.949 | 11.02 | 26.49532 | 0.0003038108 |  | 23.35246 | 21.60645 | 39.98261 | 29.72442 | 41.6986 | 34.78904
1390.049 | 11.01993 | 27.26409 | 0.0003195627 |  | 23.30845 | 21.58257 | 39.96162 | 29.71763 | 41.66505 | 34.78123
1390.148 | 11.02015 | 28.82395 | 0.0002764529 |  | 23.25942 | 21.60214 | 40.06004 | 29.69735 | 41.6618 | 34.77438
1390.248 | 11.02021 | 23.78983 | 0.0003012697 |  | 23.25202 | 21.63867 | 40.06305 | 29.70305 | 41.64367 | 34.72899
1390.348 | 11.02043 | 28.31402 | 0.000285312 |  | 23.23767 | 21.6265 | 40.07755 | 29.70385 | 41.63671 | 34.71124
1390.447 | 11.0197 | 18.40801 | 0.0002909026 |  | 23.25372 | 21.6338 | 40.08116 | 29.71585 | 41.61347 | 34.68644
1390.546875 | 11.0199 | 24.59733 | 0.0003271534 |  | 23.23118 | 21.65688 | 40.13633 | 29.67646 | 41.59246 | 34.6772
1390.646 | 11.0202 | 30.81764 | 0.0003193776 |  | 23.2281 | 21.69462 | 40.15493 | 29.71961 | 41.59904 | 34.63262
1390.746 | 11.02062 | 31.47931 | 0.0002672506 |  | 23.21463 | 21.67535 | 40.1875 | 29.6861 | 41.59493 | 34.60347
1390.846 | 11.01993 | 26.86991 | 0.0002951842 |  | 23.18451 | 21.71047 | 40.19278 | 29.67485 | 41.53958 | 34.59686
1390.945 | 11.02031 | 27.10824 | 0.0002808804 |  | 23.2015 | 21.75758 | 40.19821 | 29.60177 | 41.56222 | 34.57791
1391.045 | 11.02013 | 26.88905 | 0.000310355 |  | 23.18379 | 21.79026 | 40.20903 | 29.58728 | 41.53195 | 34.52229
1391.145 | 11.01946 | 24.76867 | 0.0003165775 |  | 23.19931 | 21.76596 | 40.19265 | 29.49887 | 41.50734 | 34.51474
1391.244 | 11.01928 | 23.85226 | 0.0002993828 |  | 23.2264 | 21.79162 | 40.21604 | 29.42177 | 41.50822 | 34.44796
1391.34375 | 11.01979 | 25.18564 | 0.0003174992 |  | 23.21715 | 21.82414 | 40.18311 | 29.35119 | 41.47443 | 34.45354
1391.443 | 11.01962 | 24.16943 | 0.0002892022 |  | 23.23921 | 21.83167 | 40.17953 | 29.26622 | 41.48907 | 34.42746
1391.543 | 11.01979 | 31.138 | 0.000284906 |  | 23.26081 | 21.8359375 | 40.19698 | 29.23608 | 41.463 | 34.39674
1391.643 | 11.01986 | 29.9395 | 0.0002495713 |  | 23.35095 | 21.8756 | 40.18011 | 29.18827 | 41.47499 | 34.37453
1391.742 | 11.01944 | 25.13642 | 0.0002808325 |  | 23.39726 | 21.87759 | 40.18259 | 29.1537 | 41.49102 | 34.34847
1391.842 | 11.02056 | 21.09436 | 0.0002870323 |  | 23.46125 | 21.86284 | 40.14639 | 29.1031 | 41.46122 | 34.31962
1391.941 | 11.01996 | 26.68672 | 0.000272067 |  | 23.51111 | 21.89451 | 40.15827 | 29.10391 | 41.44767 | 34.30523
1392.041 | 11.01999 | 26.11618 | 0.0002500169 |  | 23.50282 | 21.88365 | 40.16252 | 29.05043 | 41.42216 | 34.29531
1392.140625 | 11.01915 | 22.564 | 0.0002923053 |  | 23.53382 | 21.90403 | 40.14081 | 29.02204 | 41.41006 | 34.26461
1392.24 | 11.01933 | 22.99554 | 0.0002880133 |  | 23.53879 | 21.92389 | 40.14108 | 29.01303 | 41.42609 | 34.27443
1392.34 | 11.01993 | 21.94652 | 0.0003145512 |  | 23.57518 | 21.92584 | 40.12158 | 28.98461 | 41.42225 | 34.24319
1392.439 | 11.01941 | 21.89867 | 0.0002878079 |  | 23.59708 | 21.9319 | 40.15423 | 28.91474 | 41.43364 | 34.23526
1392.539 | 11.01971 | 23.39474 | 0.0003143563 |  | 23.60555 | 21.90544 | 40.10505 | 28.89635 | 41.43106 | 34.24216
1392.639 | 11.02002 | 25.35698 | 0.0002978451 |  | 23.65047 | 21.93117 | 40.09794 | 28.88352 | 41.39757 | 34.23295
1392.738 | 11.02018 | 26.96105 | 0.0003013634 |  | 23.64942 | 21.92804 | 40.06707 | 28.86053 | 41.3893 | 34.2616
1392.838 | 11.0201 | 24.50801 | 0.0002950812 |  | 23.68306 | 21.94785 | 40.07854 | 28.88018 | 41.42628 | 34.24424
1392.9375 | 11.01962 | 28.88684 | 0.0003044386 |  | 23.70992 | 21.97676 | 40.0742 | 28.88671 | 41.41168 | 34.2342
1393.037 | 11.01896 | 24.85435 | 0.0002896277 |  | 23.71548 | 21.96936 | 40.05034 | 28.86525 | 41.43406 | 34.24586
1393.137 | 11.01994 | 19.43425 | 0.0003237043 |  | 23.73026 | 21.95702 | 40.02343 | 28.88038 | 41.38884 | 34.24915
1393.236 | 11.01946 | 26.37228 | 0.0002975377 |  | 23.73993 | 21.94746 | 40.01721 | 28.85752 | 41.37713 | 34.23237
1393.336 | 11.01968 | 20.51745 | 0.0002758446 |  | 23.7647 | 21.98114 | 40.00833 | 28.88461 | 41.38247 | 34.24463
1393.436 | 11.01996 | 22.60364 | 0.000293003 |  | 23.81876 | 22.00004 | 40.01233 | 28.8766 | 41.3999 | 34.26467
1393.535 | 11.01875 | 24.12523 | 0.0003091221 |  | 23.84998 | 21.98809 | 39.96947 | 28.89542 | 41.4032 | 34.26978
1393.635 | 11.0198 | 21.02327 | 0.000302819 |  | 23.86884 | 21.9959 | 39.97032 | 28.91204 | 41.42665 | 34.28583
1393.734375 | 11.01943 | 26.4935 | 0.0003015483 |  | 23.9233 | 22.02937 | 39.93769 | 28.9252 | 41.37952 | 34.31396
1393.834 | 11.01915 | 19.18088 | 0.0002810124 |  | 23.94875 | 22.0213 | 39.96967 | 28.93155 | 41.36929 | 34.31371
1393.934 | 11.01919 | 26.72545 | 0.0003061011 |  | 24.01278 | 22.0308 | 39.96284 | 28.96058 | 41.4048 | 34.30962
1394.033 | 11.01948 | 24.92999 | 0.000297349 |  | 24.07926 | 22.03754 | 39.92398 | 28.90808 | 41.36285 | 34.346
1394.133 | 11.0193 | 26.53998 | 0.0002722711 |  | 24.1222 | 22.03671 | 39.9261 | 28.92035 | 41.37501 | 34.35023
1394.232 | 11.01975 | 31.94231 | 0.0002593736 |  | 24.18617 | 22.02177 | 39.91113 | 28.90848 | 41.38417 | 34.34086
1394.332 | 11.01961 | 24.34396 | 0.0003117946 |  | 24.24051 | 22.01907 | 39.90386 | 28.83812 | 41.36964 | 34.36332
1394.432 | 11.01941 | 25.46498 | 0.000268233 |  | 24.29873 | 22.03472 | 39.8981 | 28.83755 | 41.35765 | 34.37509
1394.53125 | 11.01953 | 25.0348 | 0.0002912825 |  | 24.33859 | 22.02956 | 39.92041 | 28.82236 | 41.37819 | 34.41975
1394.631 | 11.01987 | 23.77616 | 0.0002719774 |  | 24.44122 | 22.04357 | 39.87012 | 28.7517 | 41.3865 | 34.39418
1394.73 | 11.02011 | 24.07692 | 0.0002827932 |  | 24.50489 | 22.05635 | 39.86301 | 28.72555 | 41.35683 | 34.42701
1394.83 | 11.0199 | 24.73131 | 0.0003038312 |  | 24.60013 | 22.06588 | 39.88105 | 28.74296 | 41.38215 | 34.4189
1394.93 | 11.01947 | 26.47892 | 0.0003254235 |  | 24.66066 | 22.07104 | 39.87832 | 28.71162 | 41.41617 | 34.42655
1395.029 | 11.01934 | 24.18948 | 0.0002919005 |  | 24.71602 | 22.07168 | 39.85765 | 28.67496 | 41.37883 | 34.46202
1395.129 | 11.01941 | 24.95642 | 0.0002737218 |  | 24.7687 | 22.08076 | 39.86867 | 28.62554 | 41.41403 | 34.46504
1395.229 | 11.01943 | 26.90727 | 0.0002789057 |  | 24.79192 | 22.10679 | 39.83786 | 28.60163 | 41.4015 | 34.49079
1395.328125 | 11.0196 | 27.14925 | 0.0003025582 |  | 24.7816 | 22.09489 | 39.80339 | 28.57398 | 41.43631 | 34.48996
1395.428 | 11.01959 | 31.75866 | 0.000268536 |  | 24.88942 | 22.09592 | 39.81836 | 28.48356 | 41.4101 | 34.49179
1395.527 | 11.01928 | 26.56824 | 0.0002960815 |  | 24.86039 | 22.0904 | 39.79848 | 28.40294 | 41.40347 | 34.49612
1395.627 | 11.01924 | 25.47136 | 0.0002813156 |  | 24.88477 | 22.09703 | 39.81274 | 28.37158 | 41.41724 | 34.53528
1395.727 | 11.0199 | 24.26649 | 0.0002866932 |  | 24.91457 | 22.1065 | 39.77675 | 28.30335 | 41.39667 | 34.54111
1395.826 | 11.02062 | 28.36916 | 0.000250609 |  | 24.91797 | 22.12357 | 39.76687 | 28.28464 | 41.39849 | 34.54189
1395.926 | 11.01961 | 27.04717 | 0.0002771716 |  | 24.92385 | 22.14197 | 39.72982 | 28.22169 | 41.43193 | 34.56475
1396.025 | 11.01927 | 29.90305 | 0.0002290761 |  | 24.96164 | 22.13526 | 39.72702 | 28.18233 | 41.4352 | 34.59044
1396.125 | 11.02042 | 30.69961 | 0.0002905926 |  | 25.0018 | 22.14229 | 39.70712 | 28.19485 | 41.40768 | 34.57759
1396.225 | 11.01908 | 30.79166 | 0.0003126409 |  | 25.02784 | 22.13301 | 39.65259 | 28.18058 | 41.42311 | 34.58891
1396.324 | 11.01998 | 30.567 | 0.0002757341 |  | 25.03852 | 22.13307 | 39.65943 | 28.16976 | 41.46042 | 34.59856
1396.424 | 11.01977 | 27.76536 | 0.0003021754 |  | 25.05647 | 22.15992 | 39.64624 | 28.19357 | 41.45252 | 34.56982
1396.523 | 11.01991 | 25.01703 | 0.0002956625 |  | 25.13347 | 22.17947 | 39.59458 | 28.22155 | 41.45502 | 34.57673
1396.623 | 11.01939 | 29.93495 | 0.0002624104 |  | 25.10348 | 22.16746 | 39.60418 | 28.21646 | 41.46383 | 34.59916
1396.723 | 11.0195 | 27.41675 | 0.0002980779 |  | 25.12243 | 22.18155 | 39.6088 | 28.21296 | 41.45436 | 34.6093
1396.822 | 11.01941 | 22.93038 | 0.000304206 |  | 25.13131 | 22.1714 | 39.58629 | 28.21627 | 41.46796 | 34.55335
1396.921875 | 11.01978 | 24.08968 | 0.0002844917 |  | 25.17293 | 22.18887 | 39.5841 | 28.21467 | 41.45452 | 34.58484
1397.021 | 11.0193 | 24.42508 | 0.0002737084 |  | 25.16372 | 22.19604 | 39.59283 | 28.22621 | 41.48718 | 34.56593
1397.121 | 11.01971 | 22.00667 | 0.0003008484 |  | 25.16585 | 22.20368 | 39.57039 | 28.2567 | 41.4669 | 34.56214
1397.221 | 11.02022 | 22.7841 | 0.0002645398 |  | 25.19275 | 22.20817 | 39.54492 | 28.23254 | 41.47865 | 34.59629
1397.32 | 11.01955 | 30.22933 | 0.0002884014 |  | 25.22792 | 22.20498 | 39.53735 | 28.28915 | 41.45677 | 34.5982
1397.42 | 11.01947 | 24.66067 | 0.0003090565 |  | 25.25922 | 22.21481 | 39.51195 | 28.33184 | 41.46416 | 34.59578
1397.52 | 11.01933 | 26.298 | 0.0003107593 |  | 25.27941 | 22.21301 | 39.49126 | 28.301 | 41.49003 | 34.59913
1397.619 | 11.01942 | 29.46284 | 0.0002861611 |  | 25.34468 | 22.2193 | 39.47894 | 28.30614 | 41.47446 | 34.602
1397.71875 | 11.02008 | 25.89608 | 0.0002940078 |  | 25.3203 | 22.21046 | 39.47592 | 28.29437 | 41.47957 | 34.59687
1397.818 | 11.01947 | 24.35854 | 0.0002985779 |  | 25.31453 | 22.21747 | 39.4818 | 28.30012 | 41.48665 | 34.58567
1397.918 | 11.02031 | 24.26968 | 0.0003339505 |  | 25.28091 | 22.21891 | 39.42998 | 28.30523 | 41.49198 | 34.60445
1398.018 | 11.01961 | 25.06306 | 0.0002621172 |  | 25.26581 | 22.22667 | 39.4225 | 28.27592 | 41.4605 | 34.59228
1398.117 | 11.01958 | 15.73305 | 0.0003288081 |  | 25.25044 | 22.22005 | 39.38412 | 28.20216 | 41.46973 | 34.58791
1398.217 | 11.01951 | 21.98298 | 0.0003075704 |  | 25.21429 | 22.239 | 39.36089 | 28.19488 | 41.47345 | 34.61406
1398.316 | 11.0198 | 25.09906 | 0.0003211459 |  | 25.23028 | 22.20851 | 39.34535 | 28.20288 | 41.4974 | 34.57974
1398.416 | 11.01983 | 29.8994 | 0.0003236199 |  | 25.2016 | 22.24042 | 39.33498 | 28.19695 | 41.44928 | 34.59845
1398.515625 | 11.02047 | 30.81992 | 0.0003167711 |  | 25.19599 | 22.2569 | 39.32321 | 28.22274 | 41.46721 | 34.61556
1398.615 | 11.01917 | 28.58926 | 0.0003227631 |  | 25.23501 | 22.24019 | 39.34829 | 28.22221 | 41.47984 | 34.58126
1398.715 | 11.01994 | 25.02068 | 0.000295481 |  | 25.24168 | 22.23643 | 39.26952 | 28.28612 | 41.46643 | 34.57
1398.814 | 11.0195 | 24.9947 | 0.0002986518 |  | 25.25215 | 22.2178 | 39.26968 | 28.25506 | 41.48038 | 34.57426
1398.914 | 11.01916 | 25.56341 | 0.000286717 |  | 25.25907 | 22.25044 | 39.25812 | 28.29749 | 41.5079 | 34.58503
1399.014 | 11.01961 | 24.70351 | 0.0002957719 |  | 25.24227 | 22.23068 | 39.2069 | 28.31568 | 41.45795 | 34.52884
1399.113 | 11.02008 | 23.96938 | 0.0002746188 |  | 25.22353 | 22.27168 | 39.17612 | 28.31188 | 41.46321 | 34.57853
1399.213 | 11.01965 | 22.06865 | 0.0003250692 |  | 25.24694 | 22.25662 | 39.13401 | 28.29124 | 41.47982 | 34.55093
1399.3125 | 11.01991 | 29.01626 | 0.0003196918 |  | 25.28538 | 22.26048 | 39.12447 | 28.23139 | 41.46687 | 34.53465
1399.412 | 11.02044 | 23.69732 | 0.0002921242 |  | 25.27696 | 22.28291 | 39.10033 | 28.21416 | 41.45646 | 34.53408
1399.512 | 11.02018 | 25.04392 | 0.0002749632 |  | 25.29052 | 22.30317 | 39.09992 | 28.1632 | 41.46321 | 34.56953
1399.611 | 11.01946 | 28.27483 | 0.0002962409 |  | 25.29322 | 22.32817 | 39.04305 | 28.1301 | 41.48736 | 34.54698
1399.711 | 11.01985 | 29.3872 | 0.0003268587 |  | 25.25571 | 22.3129 | 39.04562 | 28.10296 | 41.49563 | 34.52259
1399.811 | 11.01882 | 26.78651 | 0.0002568659 |  | 25.27294 | 22.3482 | 39.06105 | 28.08973 | 41.45636 | 34.52044
1399.91 | 11.02022 | 23.26988 | 0.0002813197 |  | 25.2413 | 22.3669 | 39.02887 | 28.0577 | 41.45002 | 34.51235
1400.01 | 11.01988 | 30.92928 | 0.0002867278 |  | 25.23422 | 22.36317 | 38.97671 | 28.06089 | 41.46265 | 34.51574
1400.109375 | 11.02037 | 22.75813 | 0.0002900962 |  | 25.23123 | 22.35295 | 38.94352 | 28.06712 | 41.45242 | 34.54268
1400.209 | 11.0198 | 25.6181 | 0.0002951104 |  | 25.23283 | 22.38501 | 38.97659 | 28.01858 | 41.46966 | 34.52261
1400.309 | 11.01972 | 25.55202 | 0.0002634011 |  | 25.20427 | 22.41549 | 38.92599 | 28.03597 | 41.45902 | 34.49205
1400.408 | 11.01989 | 23.73241 | 0.0002582766 |  | 25.18871 | 22.3961 | 38.94005 | 28.00378 | 41.4525 | 34.51122
1400.508 | 11.01968 | 21.72642 | 0.0003077562 |  | 25.22748 | 22.39778 | 38.9343 | 28.03249 | 41.46526 | 34.49363
1400.607 | 11.02007 | 27.81366 | 0.0002974439 |  | 25.18489 | 22.40996 | 38.91528 | 27.99593 | 41.46261 | 34.51778
1400.707 | 11.02028 | 23.57155 | 0.0002828465 |  | 25.19355 | 22.41149 | 38.9243 | 27.97333 | 41.45156 | 34.48509
1400.807 | 11.01954 | 30.55789 | 0.0002652716 |  | 25.18834 | 22.42096 | 38.92463 | 28.00073 | 41.45553 | 34.50699
1400.90625 | 11.01977 | 27.42313 | 0.0003071441 |  | 25.18446 | 22.39331 | 38.86048 | 28.01494 | 41.44798 | 34.49382
1401.006 | 11.01992 | 22.11513 | 0.000304902 |  | 25.17105 | 22.4078 | 38.86778 | 28.00556 | 41.4344 | 34.48285
1401.105 | 11.01979 | 18.23257 | 0.0003232961 |  | 25.18847 | 22.41849 | 38.88141 | 28.07829 | 41.44893 | 34.49258
1401.205 | 11.01997 | 21.23016 | 0.0003090719 |  | 25.18645 | 22.4257 | 38.88467 | 28.081 | 41.43886 | 34.47334
1401.305 | 11.01986 | 23.49818 | 0.0002808819 |  | 25.14717 | 22.41167 | 38.8611 | 28.10063 | 41.44184 | 34.48056
1401.404 | 11.01971 | 22.72668 | 0.0003034631 |  | 25.12209 | 22.43003 | 38.87831 | 28.17793 | 41.42659 | 34.46697
1401.504 | 11.02016 | 20.37345 | 0.0002834691 |  | 25.1145 | 22.44704 | 38.86014 | 28.18865 | 41.43626 | 34.46579
1401.604 | 11.02004 | 21.21102 | 0.0003037687 |  | 25.09974 | 22.40065 | 38.88301 | 28.24075 | 41.44671 | 34.42268
1401.703125 | 11.01984 | 23.42937 | 0.0003080434 |  | 25.10848 | 22.42243 | 38.89093 | 28.22083 | 41.42663 | 34.44202
1401.803 | 11.02074 | 22.16982 | 0.0003366634 |  | 25.09899 | 22.41633 | 38.91805 | 28.21226 | 41.44559 | 34.39468
1401.902 | 11.01979 | 23.54558 | 0.0003096047 |  | 25.0697 | 22.41585 | 38.90238 | 28.15731 | 41.45713 | 34.39296
1402.002 | 11.01955 | 22.18485 | 0.000278399 |  | 25.03271 | 22.40166 | 38.91471 | 28.08057 | 41.4285 | 34.37539
1402.102 | 11.01972 | 23.30223 | 0.0003166378 |  | 25.04162 | 22.42902 | 38.94442 | 28.08037 | 41.443 | 34.36102
1402.201 | 11.01905 | 22.07047 | 0.0002986753 |  | 24.98838 | 22.41219 | 38.95698 | 28.04732 | 41.43887 | 34.35381
1402.301 | 11.02016 | 24.2469 | 0.0003460366 |  | 25.00554 | 22.4097 | 38.99588 | 27.99182 | 41.44227 | 34.3382
1402.4 | 11.02016 | 25.19293 | 0.0002648804 |  | 24.95177 | 22.4309 | 39.01966 | 27.96503 | 41.4235 | 34.324
1402.5 | 11.01997 | 25.85917 | 0.0003042993 |  | 24.9236 | 22.43538 | 39.04535 | 27.95 | 41.41402 | 34.31163
1402.6 | 11.01991 | 22.44324 | 0.0002863779 |  | 24.86758 | 22.41624 | 39.04989 | 27.88598 | 41.43245 | 34.27757
1402.699 | 11.01968 | 25.57253 | 0.0002823968 |  | 24.86358 | 22.43409 | 39.08184 | 27.91405 | 41.39832 | 34.23097
1402.799 | 11.02009 | 24.84341 | 0.0003077998 |  | 24.82607 | 22.46123 | 39.08667 | 27.88045 | 41.37946 | 34.21157
1402.898 | 11.01953 | 24.58275 | 0.0003008522 |  | 24.87009 | 22.46806 | 39.11804 | 27.93952 | 41.38978 | 34.21952
1402.998 | 11.01976 | 24.10609 | 0.0002829347 |  | 24.95194 | 22.44421 | 39.11804 | 27.95709 | 41.38673 | 34.15007
1403.098 | 11.02002 | 26.34357 | 0.0002910016 |  | 24.9986 | 22.4528 | 39.10669 | 27.95037 | 41.3565 | 34.16794
1403.197 | 11.02003 | 24.94457 | 0.0002887199 |  | 25.011 | 22.44623 | 39.13169 | 28.0118 | 41.33511 | 34.10132
1403.296875 | 11.01896 | 22.11103 | 0.0003230641 |  | 25.03312 | 22.46321 | 39.13304 | 28.03987 | 41.2949 | 34.08145
1403.396 | 11.01996 | 20.81001 | 0.0002756303 |  | 25.05779 | 22.4481 | 39.11908 | 27.99861 | 41.31293 | 34.07996
1403.496 | 11.01996 | 27.44591 | 0.0003136917 |  | 25.10509 | 22.45296 | 39.13355 | 27.99693 | 41.32248 | 34.0759
1403.596 | 11.02018 | 23.90376 | 0.0003358165 |  | 25.11119 | 22.46058 | 39.1506 | 27.92572 | 41.28677 | 34.08928
1403.695 | 11.02069 | 28.5724 | 0.0002896494 |  | 25.1141 | 22.44182 | 39.14945 | 27.87152 | 41.29636 | 34.04468
1403.795 | 11.0196 | 30.95024 | 0.0003028843 |  | 25.08779 | 22.43464 | 39.15117 | 27.78263 | 41.2565 | 34.04926
1403.895 | 11.02004 | 27.03943 | 0.0002417643 |  | 25.09641 | 22.40645 | 39.1504 | 27.73687 | 41.27578 | 34.02027
1403.994 | 11.02022 | 26.56413 | 0.0002640571 |  | 25.1212 | 22.39642 | 39.14017 | 27.70781 | 41.2763 | 33.99469
1404.09375 | 11.02051 | 29.69707 | 0.0002601004 |  | 25.1242 | 22.40258 | 39.17849 | 27.68464 | 41.25083 | 34.02102
1404.193 | 11.01915 | 21.39102 | 0.0002924305 |  | 25.10052 | 22.40574 | 39.18205 | 27.63901 | 41.21167 | 33.99827
1404.293 | 11.01962 | 25.30093 | 0.0002607637 |  | 25.11156 | 22.36428 | 39.20775 | 27.63856 | 41.22046 | 34.01403
1404.393 | 11.01995 | 26.57097 | 0.0002443208 |  | 25.12013 | 22.34629 | 39.18487 | 27.62428 | 41.2337 | 33.9852
1404.492 | 11.01986 | 20.55891 | 0.0003074922 |  | 25.13162 | 22.31455 | 39.18921 | 27.60359 | 41.20836 | 34.02401
1404.592 | 11.0198 | 24.68391 | 0.0002620877 |  | 25.15761 | 22.26561 | 39.1683 | 27.57167 | 41.20934 | 34.03617
1404.691 | 11.02008 | 19.91911 | 0.00032198 |  | 25.19109 | 22.26725 | 39.19655 | 27.56198 | 41.18261 | 34.01511
1404.791 | 11.01975 | 20.93532 | 0.0002779374 |  | 25.22332 | 22.26237 | 39.15425 | 27.52386 | 41.19268 | 34.06004
1404.890625 | 11.01973 | 20.70018 | 0.0003189211 |  | 25.22884 | 22.27677 | 39.19558 | 27.57327 | 41.18685 | 34.06688
1404.99 | 11.01975 | 17.09924 | 0.0002813381 |  | 25.24506 | 22.24617 | 39.16451 | 27.57412 | 41.18577 | 34.04579
1405.09 | 11.01996 | 18.40391 | 0.0003113171 |  | 25.29609 | 22.27141 | 39.19458 | 27.60686 | 41.18145 | 34.02233
1405.189 | 11.01996 | 25.43172 | 0.0002948883 |  | 25.31936 | 22.24542 | 39.1692 | 27.59783 | 41.16991 | 34.04286
1405.289 | 11.01958 | 16.58794 | 0.0003239303 |  | 25.28127 | 22.28633 | 39.18155 | 27.59108 | 41.1214 | 34.02488
1405.389 | 11.01951 | 19.96468 | 0.0003060434 |  | 25.28832 | 22.23772 | 39.18252 | 27.61958 | 41.1622 | 34.01658
1405.488 | 11.0204 | 17.07645 | 0.0002845426 |  | 25.28738 | 22.26164 | 39.2005 | 27.654 | 41.14593 | 33.97176
1405.588 | 11.01987 | 22.45645 | 0.0002910175 |  | 25.30605 | 22.23739 | 39.18643 | 27.60783 | 41.13611 | 33.9379
1405.6875 | 11.01981 | 22.85564 | 0.0003318295 |  | 25.25271 | 22.26825 | 39.19646 | 27.59497 | 41.15928 | 33.96667
1405.787 | 11.02 | 18.60259 | 0.0002813138 |  | 25.25203 | 22.24627 | 39.18231 | 27.61823 | 41.14089 | 33.99274
1405.887 | 11.01985 | 20.30008 | 0.0003039404 |  | 25.21854 | 22.254 | 39.18732 | 27.60257 | 41.14596 | 33.95856
1405.986 | 11.02024 | 20.8492 | 0.0003042656 |  | 25.20217 | 22.29398 | 39.17945 | 27.63714 | 41.13141 | 33.95838
1406.086 | 11.0202 | 22.55534 | 0.0003020529 |  | 25.15473 | 22.25413 | 39.17189 | 27.63231 | 41.12932 | 33.98357
1406.186 | 11.02032 | 18.62037 | 0.0003129121 |  | 25.16141 | 22.25034 | 39.14632 | 27.62637 | 41.11925 | 33.96193
1406.285 | 11.01984 | 25.77896 | 0.0002790435 |  | 25.15338 | 22.23805 | 39.13478 | 27.63078 | 41.12428 | 33.99848
1406.385 | 11.01939 | 19.7505 | 0.0002920388 |  | 25.14615 | 22.26447 | 39.11779 | 27.62869 | 41.10213 | 33.97073
1406.484375 | 11.01958 | 25.07217 | 0.0003129091 |  | 25.14097 | 22.28946 | 39.10912 | 27.61717 | 41.12358 | 33.95255
1406.584 | 11.01995 | 24.36082 | 0.0002730881 |  | 25.146 | 22.23848 | 39.07967 | 27.59884 | 41.12856 | 33.97188
1406.684 | 11.01986 | 24.28837 | 0.0002870407 |  | 25.11391 | 22.23417 | 39.055 | 27.62913 | 41.11454 | 33.9728
1406.783 | 11.01998 | 22.83696 | 0.0002856744 |  | 25.11475 | 22.26411 | 39.05585 | 27.64573 | 41.0952 | 34.01497
1406.883 | 11.02039 | 20.46003 | 0.0002981541 |  | 25.09885 | 22.28967 | 39.01295 | 27.66616 | 41.11472 | 33.97198
1406.982 | 11.02018 | 22.08232 | 0.0003340057 |  | 25.02954 | 22.28559 | 39.03437 | 27.66181 | 41.11292 | 33.95263
1407.082 | 11.01932 | 23.11995 | 0.0002618153 |  | 25.00747 | 22.27473 | 39.00083 | 27.70263 | 41.09598 | 33.95911
1407.182 | 11.01998 | 20.68833 | 0.0002939712 |  | 24.95394 | 22.26186 | 38.97381 | 27.71621 | 41.0952 | 33.90805
1407.28125 | 11.02028 | 20.85466 | 0.0002862132 |  | 24.95399 | 22.28903 | 38.99543 | 27.70677 | 41.10674 | 33.94703
1407.381 | 11.01968 | 21.14084 | 0.0002714205 |  | 24.94816 | 22.3203 | 38.96735 | 27.71329 | 41.07117 | 33.91925
1407.48 | 11.02 | 23.26577 | 0.0002893776 |  | 24.93652 | 22.3369 | 38.9717 | 27.71616 | 41.0667 | 33.92746
1407.58 | 11.02047 | 20.43269 | 0.0002859795 |  | 24.94951 | 22.29603 | 38.95144 | 27.70254 | 41.08009 | 33.91998
1407.68 | 11.01968 | 22.88435 | 0.0002893407 |  | 24.92385 | 22.32912 | 38.97406 | 27.66466 | 41.07607 | 33.89231
1407.779 | 11.01989 | 17.75089 | 0.0002830866 |  | 24.86138 | 22.34922 | 38.93988 | 27.6597 | 41.05826 | 33.89528
1407.879 | 11.01986 | 21.85584 | 0.0003038135 |  | 24.86309 | 22.33167 | 38.94229 | 27.64518 | 41.05281 | 33.84473
1407.979 | 11.02014 | 22.95453 | 0.0003049675 |  | 24.83125 | 22.31457 | 38.9137 | 27.60811 | 41.03232 | 33.86782
1408.078125 | 11.01968 | 19.79562 | 0.0002476767 |  | 24.76908 | 22.35981 | 38.8861 | 27.5593 | 41.05012 | 33.82869
1408.178 | 11.02002 | 23.44031 | 0.0002691238 |  | 24.74606 | 22.32367 | 38.88304 | 27.59166 | 41.00058 | 33.81002
1408.277 | 11.02013 | 26.00681 | 0.0002530965 |  | 24.73549 | 22.32346 | 38.86998 | 27.51934 | 40.99223 | 33.82419
1408.377 | 11.02019 | 20.00888 | 0.0002808791 |  | 24.73183 | 22.30544 | 38.8446 | 27.48298 | 40.99703 | 33.80936
1408.477 | 11.01964 | 16.16961 | 0.0002841865 |  | 24.72486 | 22.33821 | 38.86068 | 27.45234 | 40.98973 | 33.77613
1408.576 | 11.01983 | 22.48698 | 0.0002719335 |  | 24.75716 | 22.32396 | 38.86268 | 27.38782 | 40.99929 | 33.75041
1408.676 | 11.02023 | 18.43672 | 0.0002637659 |  | 24.75757 | 22.31391 | 38.88208 | 27.33905 | 40.94165 | 33.76073
1408.775 | 11.02032 | 20.06539 | 0.0002918197 |  | 24.80085 | 22.30254 | 38.85963 | 27.28759 | 40.97412 | 33.71102
1408.875 | 11.01975 | 16.58202 | 0.0002905835 |  | 24.84339 | 22.2832 | 38.83589 | 27.25428 | 40.94359 | 33.73626
1408.975 | 11.02063 | 22.93813 | 0.0003013535 |  | 24.79251 | 22.26365 | 38.85723 | 27.24103 | 40.94283 | 33.71859
1409.074 | 11.01967 | 22.27417 | 0.0002666205 |  | 24.81684 | 22.30066 | 38.84874 | 27.20396 | 40.92329 | 33.73162
1409.174 | 11.01977 | 19.231 | 0.0002960458 |  | 24.8008 | 22.30834 | 38.8622 | 27.20244 | 40.90268 | 33.69487
1409.273 | 11.02002 | 19.76053 | 0.000288609 |  | 24.78222 | 22.29721 | 38.90174 | 27.19764 | 40.89944 | 33.71907
1409.373 | 11.02019 | 22.70207 | 0.0003107931 |  | 24.75635 | 22.30405 | 38.89639 | 27.2779 | 40.89967 | 33.71487
1409.473 | 11.0194 | 19.18908 | 0.0003019548 |  | 24.75099 | 22.27867 | 38.89761 | 27.27179 | 40.89138 | 33.69057
1409.572 | 11.01985 | 17.26147 | 0.0002962766 |  | 24.73334 | 22.29178 | 38.8949 | 27.28221 | 40.88319 | 33.68975
1409.671875 | 11.02014 | 20.54843 | 0.0002871429 |  | 24.7218 | 22.30101 | 38.92327 | 27.29222 | 40.88283 | 33.67862
1409.771 | 11.01964 | 21.69589 | 0.0002962738 |  | 24.75069 | 22.30506 | 38.93128 | 27.26225 | 40.88966 | 33.62411
1409.871 | 11.02023 | 19.14807 | 0.0003216856 |  | 24.7162 | 22.29978 | 38.95143 | 27.25412 | 40.90579 | 33.62702
1409.971 | 11.01893 | 22.74354 | 0.0003007929 |  | 24.73931 | 22.29956 | 38.93225 | 27.26942 | 40.87232 | 33.6159
1410.07 | 11.01944 | 24.80057 | 0.0003001158 |  | 24.75497 | 22.27981 | 38.9201 | 27.25871 | 40.85177 | 33.59032
1410.17 | 11.02045 | 17.63058 | 0.0003100099 |  | 24.74424 | 22.28331 | 38.91979 | 27.22783 | 40.86088 | 33.57625
1410.27 | 11.01978 | 24.39363 | 0.0002950666 |  | 24.71918 | 22.30336 | 38.90023 | 27.19516 | 40.8795 | 33.60778
1410.369 | 11.01985 | 27.92804 | 0.0002793133 |  | 24.71587 | 22.30834 | 38.9159 | 27.1697 | 40.88305 | 33.58394
1410.46875 | 11.01957 | 17.01995 | 0.0003000646 |  | 24.71841 | 22.29714 | 38.85194 | 27.07304 | 40.85184 | 33.56088
1410.568 | 11.01963 | 18.39115 | 0.0003441129 |  | 24.72288 | 22.30686 | 38.87166 | 27.02914 | 40.86049 | 33.58047
1410.668 | 11.0192 | 25.24215 | 0.0002980318 |  | 24.78731 | 22.33511 | 38.86687 | 26.99323 | 40.82397 | 33.5611
1410.768 | 11.02026 | 24.60781 | 0.0002948954 |  | 24.78002 | 22.28794 | 38.85234 | 26.9159 | 40.84575 | 33.58401
1410.867 | 11.01967 | 25.75435 | 0.0002782114 |  | 24.77545 | 22.28093 | 38.84865 | 26.89179 | 40.85767 | 33.59613
1410.967 | 11.01996 | 27.77812 | 0.000267654 |  | 24.77625 | 22.35493 | 38.82346 | 26.83972 | 40.86143 | 33.56869
1411.066 | 11.01999 | 18.39662 | 0.0002928786 |  | 24.75784 | 22.31637 | 38.83205 | 26.80174 | 40.89499 | 33.54537
1411.166 | 11.01977 | 21.55325 | 0.0003218346 |  | 24.73667 | 22.34296 | 38.81298 | 26.78453 | 40.86576 | 33.57308
1411.265625 | 11.01952 | 26.78834 | 0.0003074788 |  | 24.74174 | 22.30708 | 38.80293 | 26.75521 | 40.8518 | 33.56054
1411.365 | 11.01973 | 22.05726 | 0.0003296475 |  | 24.77673 | 22.3381 | 38.80884 | 26.72183 | 40.86394 | 33.56629
1411.465 | 11.01989 | 22.73443 | 0.0002893556 |  | 24.76002 | 22.35173 | 38.81127 | 26.7012 | 40.88069 | 33.57391
1411.564 | 11.01948 | 21.70363 | 0.0002930975 |  | 24.7308 | 22.34623 | 38.83196 | 26.63454 | 40.87486 | 33.56025
1411.664 | 11.01968 | 27.11826 | 0.0003044139 |  | 24.76549 | 22.35313 | 38.79702 | 26.63322 | 40.87297 | 33.55668
1411.764 | 11.01995 | 25.36427 | 0.000310378 |  | 24.80416 | 22.34306 | 38.79401 | 26.57964 | 40.88956 | 33.58182
1411.863 | 11.01921 | 23.42527 | 0.000311646 |  | 24.84421 | 22.35557 | 38.79211 | 26.56936 | 40.87888 | 33.5986
1411.963 | 11.0199 | 23.59661 | 0.000322393 |  | 24.94845 | 22.35992 | 38.79057 | 26.50171 | 40.87282 | 33.55294
1412.0625 | 11.0198 | 26.57188 | 0.0002879089 |  | 25.02051 | 22.35917 | 38.78605 | 26.46648 | 40.92268 | 33.60663
1412.162 | 11.01951 | 20.08043 | 0.0002659819 |  | 25.07113 | 22.35387 | 38.75423 | 26.44673 | 40.88305 | 33.5774
1412.262 | 11.02005 | 22.02627 | 0.0002712245 |  | 25.09927 | 22.40108 | 38.79269 | 26.43977 | 40.88375 | 33.57376
1412.361 | 11.0194 | 27.0613 | 0.0002739626 |  | 25.15295 | 22.41139 | 38.78776 | 26.44158 | 40.91469 | 33.558
1412.461 | 11.01977 | 24.93591 | 0.0002651869 |  | 25.19377 | 22.41402 | 38.80796 | 26.49031 | 40.92585 | 33.56728
1412.561 | 11.02047 | 23.38471 | 0.0002642709 |  | 25.19827 | 22.42482 | 38.80695 | 26.50359 | 40.88619 | 33.58776
1412.66 | 11.01895 | 22.93995 | 0.000251242 |  | 25.29278 | 22.46799 | 38.79106 | 26.5138 | 40.9021 | 33.56582
1412.76 | 11.01977 | 20.61269 | 0.0002416657 |  | 25.33368 | 22.4597 | 38.79977 | 26.47805 | 40.88329 | 33.55107
1412.859375 | 11.019 | 24.64336 | 0.0003002991 |  | 25.34346 | 22.46785 | 38.75354 | 26.50481 | 40.88483 | 33.6016
1412.959 | 11.01869 | 21.72596 | 0.0003086103 |  | 25.37177 | 22.51191 | 38.79573 | 26.54837 | 40.9026 | 33.55883
1413.059 | 11.01933 | 22.76815 | 0.0002747103 |  | 25.36466 | 22.49199 | 38.74594 | 26.5057 | 40.88987 | 33.55541
1413.158 | 11.01927 | 22.34207 | 0.0002893262 |  | 25.38666 | 22.48176 | 38.73007 | 26.5435 | 40.89512 | 33.62291
1413.258 | 11.01959 | 19.92959 | 0.0003228346 |  | 25.37444 | 22.52045 | 38.70161 | 26.5323 | 40.88353 | 33.58607
1413.357 | 11.0198 | 23.68456 | 0.0002749267 |  | 25.37642 | 22.53199 | 38.67323 | 26.50617 | 40.89325 | 33.59499
1413.457 | 11.01901 | 20.89841 | 0.0002794039 |  | 25.39651 | 22.52667 | 38.6414 | 26.4871 | 40.88847 | 33.62717
1413.557 | 11.01889 | 18.27039 | 0.0002771855 |  | 25.41536 | 22.54897 | 38.64131 | 26.49652 | 40.89627 | 33.62416
1413.65625 | 11.01933 | 20.2896 | 0.0002990081 |  | 25.40834 | 22.5178 | 38.62016 | 26.53001 | 40.88744 | 33.63651
1413.756 | 11.01948 | 24.61693 | 0.000279328 |  | 25.37604 | 22.52277 | 38.60054 | 26.49844 | 40.89605 | 33.6343
1413.855 | 11.0196 | 18.48594 | 0.000290324 |  | 25.39524 | 22.51369 | 38.56709 | 26.55544 | 40.86402 | 33.65932
1413.955 | 11.01992 | 23.29858 | 0.0003268979 |  | 25.364 | 22.51972 | 38.53275 | 26.54322 | 40.85913 | 33.64911
1414.055 | 11.0187 | 23.62487 | 0.0002614881 |  | 25.32211 | 22.50739 | 38.52684 | 26.53856 | 40.8633 | 33.65486
1414.154 | 11.01926 | 21.78703 | 0.0002978735 |  | 25.33871 | 22.50866 | 38.4933 | 26.56538 | 40.86993 | 33.65591
1414.254 | 11.01933 | 21.66034 | 0.0003057171 |  | 25.33437 | 22.51421 | 38.46427 | 26.55353 | 40.87581 | 33.64529
1414.354 | 11.01943 | 22.95134 | 0.0003099434 |  | 25.36486 | 22.53313 | 38.42849 | 26.57978 | 40.83952 | 33.62815
1414.453125 | 11.01981 | 21.1814 | 0.0003102608 |  | 25.37453 | 22.48986 | 38.4212 | 26.59142 | 40.8769 | 33.62456
1414.553 | 11.01877 | 18.41439 | 0.0003147236 |  | 25.39444 | 22.51182 | 38.41931 | 26.59592 | 40.85958 | 33.62007
1414.652 | 11.01913 | 27.35021 | 0.0002803209 |  | 25.40663 | 22.52431 | 38.41113 | 26.61565 | 40.85561 | 33.64523
1414.752 | 11.01999 | 21.50723 | 0.0002847623 |  | 25.4565 | 22.54873 | 38.397 | 26.58887 | 40.86484 | 33.65239
1414.852 | 11.01953 | 25.0266 | 0.0003217935 |  | 25.52165 | 22.53232 | 38.33876 | 26.56201 | 40.85584 | 33.65288
1414.951 | 11.01907 | 17.41549 | 0.000349402 |  | 25.55674 | 22.5583 | 38.34247 | 26.52752 | 40.86899 | 33.67285
1415.051 | 11.01959 | 22.99782 | 0.0002598013 |  | 25.5287 | 22.52498 | 38.3182 | 26.49475 | 40.86608 | 33.68564
1415.15 | 11.01921 | 19.55729 | 0.0002846152 |  | 25.57935 | 22.53788 | 38.33366 | 26.50881 | 40.87118 | 33.65522
1415.25 | 11.01938 | 26.41831 | 0.0003468464 |  | 25.5711 | 22.56285 | 38.34232 | 26.47781 | 40.84014 | 33.67711
1415.35 | 11.01928 | 25.75937 | 0.0003091772 |  | 25.59441 | 22.53829 | 38.31985 | 26.44 | 40.84846 | 33.6724
1415.449 | 11.01933 | 22.7317 | 0.0003283807 |  | 25.62711 | 22.53897 | 38.27841 | 26.44631 | 40.83204 | 33.66812
1415.549 | 11.0187 | 28.71139 | 0.0002896735 |  | 25.62658 | 22.51259 | 38.29759 | 26.40115 | 40.86114 | 33.68806
1415.648 | 11.01919 | 21.35867 | 0.0003028576 |  | 25.61442 | 22.49457 | 38.2797 | 26.38578 | 40.86154 | 33.67268
1415.748 | 11.01993 | 21.44662 | 0.0003028985 |  | 25.58832 | 22.51085 | 38.28637 | 26.35647 | 40.85682 | 33.70832
1415.848 | 11.01855 | 20.76489 | 0.0003254396 |  | 25.59521 | 22.52177 | 38.27536 | 26.33943 | 40.85514 | 33.69955
1415.947 | 11.0196 | 22.18668 | 0.000321427 |  | 25.55508 | 22.51778 | 38.24762 | 26.30684 | 40.89429 | 33.70009
1416.046875 | 11.01974 | 21.08251 | 0.0002895688 |  | 25.60514 | 22.51378 | 38.23001 | 26.22661 | 40.85359 | 33.69247
1416.146 | 11.01953 | 18.26765 | 0.0003051887 |  | 25.61692 | 22.51098 | 38.19654 | 26.19229 | 40.85798 | 33.7164
1416.246 | 11.01921 | 23.35418 | 0.0003083036 |  | 25.63954 | 22.49585 | 38.18693 | 26.15618 | 40.84888 | 33.7054
1416.346 | 11.01952 | 25.11136 | 0.0002691853 |  | 25.64627 | 22.47705 | 38.16034 | 26.10778 | 40.84248 | 33.70921
1416.445 | 11.01902 | 19.97835 | 0.000290853 |  | 25.65323 | 22.48676 | 38.15405 | 26.10853 | 40.82798 | 33.68753
1416.545 | 11.01837 | 24.71217 | 0.0002687092 |  | 25.70801 | 22.47264 | 38.14693 | 26.0837 | 40.86476 | 33.72662
1416.645 | 11.01769 | 26.35223 | 0.0002606905 |  | 25.72205 | 22.4714 | 38.153 | 26.06497 | 40.83788 | 33.70674
1416.744 | 11.01985 | 25.16012 | 0.0002774726 |  | 25.6959 | 22.47725 | 38.10967 | 26.02345 | 40.83347 | 33.71583
1416.84375 | 11.01885 | 25.80083 | 0.0002414954 |  | 25.69905 | 22.47799 | 38.09736 | 25.9941 | 40.83982 | 33.71089
1416.943 | 11.01875 | 26.63385 | 0.0002864296 |  | 25.71355 | 22.49325 | 38.09343 | 25.93663 | 40.86347 | 33.72761
1417.043 | 11.01919 | 30.27626 | 0.0002621078 |  | 25.68285 | 22.48417 | 38.07061 | 25.91252 | 40.84524 | 33.70794
1417.143 | 11.01917 | 25.20888 | 0.0002659147 |  | 25.67489 | 22.46735 | 38.04567 | 25.87312 | 40.84418 | 33.71069
1417.242 | 11.01852 | 28.86588 | 0.0003101893 |  | 25.64312 | 22.47603 | 37.97788 | 25.86993 | 40.83548 | 33.68153
1417.342 | 11.0189 | 27.24768 | 0.0002991786 |  | 25.61449 | 22.50274 | 37.99199 | 25.85076 | 40.81548 | 33.74347
1417.441 | 11.01922 | 25.75982 | 0.0003053362 |  | 25.61645 | 22.47672 | 37.97005 | 25.82479 | 40.84808 | 33.71901
1417.541 | 11.01904 | 24.5987 | 0.0003223114 |  | 25.55204 | 22.47643 | 37.95726 | 25.81976 | 40.82613 | 33.70117
1417.640625 | 11.01974 | 26.02094 | 0.0003281793 |  | 25.5605 | 22.43252 | 37.95929 | 25.7892 | 40.8248 | 33.70238
1417.74 | 11.019 | 21.26115 | 0.0003232199 |  | 25.55531 | 22.46681 | 37.90863 | 25.77231 | 40.85959 | 33.68079
1417.84 | 11.01924 | 30.51232 | 0.0003143446 |  | 25.60037 | 22.43702 | 37.89277 | 25.76495 | 40.83929 | 33.71694
1417.939 | 11.0195 | 24.25556 | 0.0003015097 |  | 25.59903 | 22.42414 | 37.88181 | 25.75122 | 40.83977 | 33.66333
1418.039 | 11.01919 | 22.51068 | 0.000286553 |  | 25.58318 | 22.41991 | 37.83427 | 25.74975 | 40.81432 | 33.68511
1418.139 | 11.01951 | 24.287 | 0.0003113149 |  | 25.57023 | 22.41005 | 37.84876 | 25.74725 | 40.82895 | 33.72166
1418.238 | 11.01943 | 29.2277 | 0.0003330113 |  | 25.55514 | 22.3928 | 37.82733 | 25.69361 | 40.82838 | 33.69371
1418.338 | 11.01913 | 24.58001 | 0.0003046527 |  | 25.54107 | 22.38169 | 37.81182 | 25.70714 | 40.84399 | 33.68412
1418.4375 | 11.01856 | 24.61328125 | 0.0003337532 |  | 25.45424 | 22.34151 | 37.80134 | 25.67121 | 40.82432 | 33.69706
1418.537 | 11.01862 | 27.85422 | 0.0002855867 |  | 25.45466 | 22.32073 | 37.81854 | 25.68621 | 40.80487 | 33.69031
1418.637 | 11.01944 | 28.20739 | 0.0003037111 |  | 25.40518 | 22.30604 | 37.76924 | 25.59529 | 40.83398 | 33.69877
1418.736 | 11.01873 | 26.3659 | 0.000337761 |  | 25.37327 | 22.29843 | 37.79815 | 25.5563 | 40.83564 | 33.67618
1418.836 | 11.01956 | 27.29827 | 0.000310693 |  | 25.34717 | 22.25454 | 37.79522 | 25.55261 | 40.82883 | 33.67056
1418.936 | 11.0191 | 21.40196 | 0.0002992083 |  | 25.3349 | 22.27634 | 37.76036 | 25.58674 | 40.80087 | 33.67795
1419.035 | 11.01996 | 25.1583 | 0.0003177102 |  | 25.29993 | 22.22072 | 37.80221 | 25.54432 | 40.8043 | 33.66907
1419.135 | 11.01917 | 21.87498 | 0.0002837942 |  | 25.29198 | 22.22543 | 37.8177 | 25.55657 | 40.80279 | 33.63246
1419.234375 | 11.019 | 33.05513 | 0.0002763034 |  | 25.30856 | 22.22155 | 37.82276 | 25.61853 | 40.80124 | 33.64284
1419.334 | 11.01962 | 23.11403 | 0.0002932729 |  | 25.27212 | 22.21413 | 37.80174 | 25.64358 | 40.82676 | 33.6615
1419.434 | 11.01947 | 24.07054 | 0.0002848541 |  | 25.28575 | 22.20844 | 37.84098 | 25.74179 | 40.80732 | 33.67229
1419.533 | 11.01847 | 32.07264 | 0.0003241586 |  | 25.31369 | 22.2139 | 37.86874 | 25.8051 | 40.7791 | 33.6473
1419.633 | 11.01918 | 27.1415 | 0.0002937069 |  | 25.24824 | 22.20185 | 37.88646 | 25.84971 | 40.78277 | 33.64635
1419.732 | 11.01949 | 26.26929 | 0.0003244985 |  | 25.25106 | 22.19406 | 37.89699 | 25.96629 | 40.77741 | 33.6423
1419.832 | 11.01877 | 26.29573 | 0.0003436627 |  | 25.26918 | 22.235 | 37.93972 | 26.00798 | 40.78773 | 33.63113
1419.932 | 11.01937 | 27.22627 | 0.0003158767 |  | 25.28213 | 22.21725 | 37.96807 | 26.04841 | 40.77408 | 33.60695
1420.03125 | 11.01913 | 28.31493 | 0.000280562 |  | 25.33473 | 22.23864 | 37.96888 | 26.10044 | 40.77339 | 33.59826
1420.131 | 11.01942 | 26.14853 | 0.0003082738 |  | 25.36401 | 22.26822 | 38.00666 | 26.19471 | 40.74918 | 33.62499
1420.23 | 11.01934 | 30.90422 | 0.0002906429 |  | 25.40259 | 22.27767 | 37.98937 | 26.25976 | 40.72453 | 33.6184
1420.33 | 11.0195 | 25.70787 | 0.0002882218 |  | 25.45335 | 22.22153 | 38.04192 | 26.3024 | 40.76297 | 33.64359
1420.43 | 11.01887 | 29.42821 | 0.0003224733 |  | 25.54283 | 22.2743 | 38.14348 | 26.37472 | 40.72564 | 33.61209
1420.529 | 11.01926 | 24.13297 | 0.0003310651 |  | 25.53047 | 22.2461 | 38.13052 | 26.43406 | 40.73211 | 33.67317
1420.629 | 11.01869 | 33.8084 | 0.0003194373 |  | 25.53039 | 22.22592 | 38.13493 | 26.44124 | 40.70835 | 33.64247
1420.729 | 11.01866 | 27.78222 | 0.0002962956 |  | 25.55301 | 22.22596 | 38.18955 | 26.46523 | 40.72322 | 33.69538
1420.828125 | 11.01876 | 27.61452 | 0.0002738779 |  | 25.54848 | 22.22794 | 38.21892 | 26.46141 | 40.68419 | 33.6867
1420.928 | 11.01907 | 22.65058 | 0.000283249 |  | 25.43855 | 22.20678 | 38.26508 | 26.47101 | 40.65677 | 33.72799
1421.027 | 11.01848 | 30.49819 | 0.0002757604 |  | 25.38312 | 22.19647 | 38.26904 | 26.439 | 40.66973 | 33.68729
1421.127 | 11.01871 | 28.45073 | 0.0002737295 |  | 25.29818 | 22.17348 | 38.30233 | 26.50997 | 40.69538 | 33.67299
1421.227 | 11.0187 | 25.97446 | 0.0002603043 |  | 25.23207 | 22.17391 | 38.34068 | 26.50987 | 40.63547 | 33.70123
1421.326 | 11.01922 | 32.63679 | 0.0002595014 |  | 25.1046 | 22.13898 | 38.34568 | 26.50915 | 40.62485 | 33.70582
1421.426 | 11.01819 | 33.06105 | 0.0002878829 |  | 25.02931 | 22.14785 | 38.37883 | 26.54967 | 40.62071 | 33.68003
1421.525 | 11.01794 | 32.47776 | 0.000253516 |  | 24.93937 | 22.1063 | 38.33085 | 26.52708 | 40.61155 | 33.65233
1421.625 | 11.01861 | 25.8022 | 0.0002347102 |  | 24.84468 | 22.08588 | 38.33759 | 26.54762 | 40.55693 | 33.65435
1421.725 | 11.01846 | 24.97511 | 0.0003095342 |  | 24.77941 | 22.10267 | 38.32589 | 26.4997 | 40.51672 | 33.62428
1421.824 | 11.01894 | 30.38062 | 0.0003018526 |  | 24.70516 | 22.09381 | 38.29674 | 26.49735 | 40.48314 | 33.59656
1421.924 | 11.01894 | 31.64701 | 0.0003179898 |  | 24.66156 | 22.10076 | 38.2646 | 26.51111 | 40.47609 | 33.60122
1422.023 | 11.01877 | 28.02055 | 0.000338053 |  | 24.58648 | 22.08668 | 38.2583 | 26.55097 | 40.46761 | 33.55924
1422.123 | 11.01872 | 26.95057 | 0.0002982375 |  | 24.54137 | 22.10616 | 38.28979 | 26.54722 | 40.40765 | 33.51962
1422.223 | 11.01864 | 31.36858 | 0.0002885711 |  | 24.47046 | 22.07925 | 38.27982 | 26.57327 | 40.365 | 33.48468
1422.322 | 11.01854 | 27.20485 | 0.0003160493 |  | 24.3617 | 22.11655 | 38.27542 | 26.55718 | 40.37759 | 33.48737
1422.421875 | 11.01852 | 22.64921 | 0.0003319197 |  | 24.31742 | 22.11236 | 38.25515 | 26.57685 | 40.36021 | 33.45614
1422.521 | 11.01832 | 26.6931 | 0.0003154198 |  | 24.27358 | 22.13798 | 38.27014 | 26.56605 | 40.31502 | 33.43057
1422.621 | 11.01845 | 20.6136 | 0.0002953454 |  | 24.19334 | 22.13421 | 38.27901 | 26.52271 | 40.32505 | 33.41951
1422.721 | 11.01875 | 29.91626 | 0.0002734566 |  | 24.19366 | 22.12051 | 38.26437 | 26.53882 | 40.30852 | 33.41326
1422.82 | 11.01798 | 26.73912 | 0.0003031746 |  | 24.17437 | 22.11266 | 38.29009 | 26.52598 | 40.32482 | 33.38438
1422.92 | 11.0189 | 30.81946 | 0.0002918112 |  | 24.15013 | 22.1066 | 38.28056 | 26.58264 | 40.26183 | 33.33775
1423.02 | 11.01807 | 31.99972 | 0.0003129335 |  | 24.10685 | 22.14549 | 38.30603 | 26.57825 | 40.29433 | 33.33892
1423.119 | 11.01845 | 27.27229 | 0.000313051 |  | 24.08186 | 22.12604 | 38.30291 | 26.6024 | 40.25234 | 33.31946
1423.21875 | 11.01877 | 27.32151 | 0.000300138 |  | 24.06084 | 22.14671 | 38.30924 | 26.59831 | 40.22974 | 33.32119
1423.318 | 11.01854 | 28.0643 | 0.0002967205 |  | 24.01743 | 22.11233 | 38.33842 | 26.58478 | 40.20839 | 33.28626
1423.418 | 11.01771 | 25.73567 | 0.00029133 |  | 23.99371 | 22.14378 | 38.36721 | 26.5665 | 40.19902 | 33.30141
1423.518 | 11.018 | 28.03741 | 0.0002995546 |  | 23.93693 | 22.11533 | 38.38909 | 26.58463 | 40.20516 | 33.28503
1423.617 | 11.01837 | 30.03657 | 0.0003015967 |  | 23.90313 | 22.12395 | 38.40147 | 26.5372 | 40.20975 | 33.28319
1423.717 | 11.01898 | 26.66165 | 0.0003334712 |  | 23.88454 | 22.16191 | 38.4140625 | 26.49132 | 40.20406 | 33.26956
1423.816 | 11.01828 | 28.70273 | 0.0002908635 |  | 23.85611 | 22.16824 | 38.45986 | 26.48806 | 40.16881 | 33.24168
1423.916 | 11.01835 | 30.60574 | 0.0003013154 |  | 23.83375 | 22.13563 | 38.47551 | 26.47849 | 40.18148 | 33.20995
1424.015625 | 11.01774 | 35.07935 | 0.0002993116 |  | 23.76213 | 22.16905 | 38.48227 | 26.43946 | 40.18514 | 33.23895
1424.115 | 11.01814 | 29.73216 | 0.000318376 |  | 23.79239 | 22.12279 | 38.53696 | 26.4382 | 40.16715 | 33.17643
1424.215 | 11.01742 | 27.35295 | 0.0002533208 |  | 23.75189 | 22.13699 | 38.54185 | 26.42194 | 40.16237 | 33.17433
1424.314 | 11.01846 | 23.85272 | 0.0002920771 |  | 23.72518 | 22.08654 | 38.58175 | 26.39735 | 40.18385 | 33.17102
1424.414 | 11.01863 | 26.2497 | 0.0003091726 |  | 23.72134 | 22.13446 | 38.61039 | 26.39873 | 40.14954 | 33.15467
1424.514 | 11.01776 | 27.22763 | 0.0002855396 |  | 23.7117 | 22.09643 | 38.61046 | 26.35029 | 40.16277 | 33.13702
1424.613 | 11.01835 | 22.10556 | 0.0003033498 |  | 23.7183 | 22.08263 | 38.64944 | 26.33736 | 40.12753 | 33.12927
1424.713 | 11.01796 | 29.65652 | 0.0002968734 |  | 23.71704 | 22.07716 | 38.67272 | 26.33163 | 40.13735 | 33.10418
1424.8125 | 11.01796 | 30.25166 | 0.000305326 |  | 23.69645 | 22.05172 | 38.69492 | 26.3236 | 40.13798 | 33.14517
1424.912 | 11.01816 | 29.98963 | 0.0002813509 |  | 23.70228 | 22.03673 | 38.71815 | 26.30408 | 40.10321 | 33.09148
1425.012 | 11.01807 | 29.4036 | 0.000287641 |  | 23.6767 | 22.05312 | 38.73878 | 26.25458 | 40.11793 | 33.12997
1425.111 | 11.01895 | 29.44507 | 0.0002935627 |  | 23.6813 | 22.03749 | 38.75653 | 26.23048 | 40.13654 | 33.08238
1425.211 | 11.01751 | 33.98749 | 0.0003054641 |  | 23.65287 | 22.02256 | 38.71367 | 26.16777 | 40.11168 | 33.06768
1425.311 | 11.01855 | 28.24931 | 0.0002965902 |  | 23.62764 | 21.99729 | 38.76711 | 26.15098 | 40.10189 | 33.0859
1425.41 | 11.01778 | 29.65652 | 0.0003393962 |  | 23.63022 | 21.99147 | 38.79946 | 26.10266 | 40.10411 | 33.06655
1425.51 | 11.01839 | 27.63139 | 0.0002692005 |  | 23.6232 | 21.98179 | 38.81005 | 26.1177 | 40.11386 | 33.08662
1425.609375 | 11.01784 | 29.01261 | 0.000275665 |  | 23.6145 | 21.97067 | 38.8241 | 26.10685 | 40.11803 | 33.08856
1425.709 | 11.01786 | 31.81106 | 0.0002902822 |  | 23.58018 | 21.96629 | 38.85097 | 26.0839 | 40.1023 | 33.06771
1425.809 | 11.01802 | 31.97147 | 0.0002727852 |  | 23.58182 | 21.95867 | 38.82391 | 26.05871 | 40.10091 | 33.04827
1425.908 | 11.01799 | 33.91503 | 0.0002903539 |  | 23.57988 | 21.95521 | 38.81784 | 26.04928 | 40.07339 | 33.08206
1426.008 | 11.01796 | 31.82838 | 0.00028528 |  | 23.61293 | 21.95044 | 38.84135 | 26.016 | 40.07088 | 33.0593
1426.107 | 11.01782 | 27.69473 | 0.0002910423 |  | 23.57367 | 21.89273 | 38.81587 | 25.99519 | 40.08474 | 33.07037
1426.207 | 11.0184 | 33.99432 | 0.0002742899 |  | 23.59131 | 21.89498 | 38.83205 | 25.95703 | 40.05247 | 33.09061
1426.307 | 11.01745 | 27.4172 | 0.0002915689 |  | 23.55029 | 21.89706 | 38.80127 | 25.93815 | 40.07837 | 33.0703
1426.40625 | 11.01841 | 27.11917 | 0.0003111048 |  | 23.56123 | 21.897 | 38.80417 | 25.96286 | 40.09357 | 33.07604
1426.506 | 11.01799 | 31.5299 | 0.0003222597 |  | 23.54315 | 21.89507 | 38.80055 | 25.94009 | 40.07093 | 33.08619
1426.605 | 11.01819 | 30.61029 | 0.0002847613 |  | 23.55753 | 21.88425 | 38.77155 | 25.93262 | 40.08342 | 33.10314
1426.705 | 11.01771 | 32.42535 | 0.0002752533 |  | 23.5445 | 21.87941 | 38.74606 | 25.90163 | 40.09817 | 33.09454
1426.805 | 11.01804 | 31.51805 | 0.0002996914 |  | 23.56799 | 21.85876 | 38.76225 | 25.88506 | 40.08385 | 33.11872
1426.904 | 11.01755 | 27.48282 | 0.0002838026 |  | 23.53605 | 21.85941 | 38.73911 | 25.86643 | 40.0704 | 33.12716
1427.004 | 11.01867 | 31.55906 | 0.0002783888 |  | 23.54213 | 21.85291 | 38.72513 | 25.86815 | 40.07344 | 33.13012
1427.104 | 11.01839 | 27.16292 | 0.0003159681 |  | 23.56659 | 21.82562 | 38.70297 | 25.87257 | 40.06174 | 33.11896
1427.203125 | 11.01823 | 25.34103 | 0.0003008241 |  | 23.54985 | 21.81329 | 38.65734 | 25.88728 | 40.06516 | 33.1141
1427.303 | 11.01808 | 33.35224 | 0.0002956383 |  | 23.53209 | 21.81641 | 38.64775 | 25.90496 | 40.06311 | 33.14246
1427.402 | 11.01822 | 25.70332 | 0.000304739 |  | 23.52383 | 21.8089 | 38.60619 | 25.91141 | 40.0631 | 33.1165
1427.502 | 11.01775 | 29.0117 | 0.0002929074 |  | 23.51933 | 21.80594 | 38.61218 | 25.9481 | 40.10182 | 33.14849
1427.602 | 11.01794 | 26.00134 | 0.0002900305 |  | 23.50554 | 21.78453 | 38.57948 | 25.94469 | 40.05779 | 33.13738
1427.701 | 11.01776 | 30.0949 | 0.0002427112 |  | 23.53676 | 21.77973 | 38.57135 | 25.96123 | 40.06935 | 33.1408
1427.801 | 11.01836 | 26.62793 | 0.0002738482 |  | 23.51834 | 21.78273 | 38.5275 | 25.97371 | 40.08204 | 33.15228
1427.9 | 11.0177 | 29.4519 | 0.0003073424 |  | 23.49792 | 21.78242 | 38.51152 | 25.97297 | 40.05904 | 33.17002
1428 | 11.01709 | 27.80136 | 0.0003126425 |  | 23.48906 | 21.79609 | 38.49699 | 26.01108 | 40.07568 | 33.16434
1428.1 | 11.01764 | 23.90512 | 0.0002929082 |  | 23.50566 | 21.77217 | 38.47501 | 26.04809 | 40.07301 | 33.16937
1428.199 | 11.01794 | 21.42976 | 0.0003020985 |  | 23.4804 | 21.77162 | 38.46831 | 26.04762 | 40.06985 | 33.20981
1428.299 | 11.01803 | 24.4752 | 0.0002778936 |  | 23.4561 | 21.76569 | 38.44069 | 26.07207 | 40.08035 | 33.19476
1428.398 | 11.01782 | 23.70689 | 0.0002709228 |  | 23.44295 | 21.75311 | 38.44318 | 26.11101 | 40.07298 | 33.1946
1428.498 | 11.018 | 22.74855 | 0.0002677786 |  | 23.43107 | 21.75802 | 38.46045 | 26.09802 | 40.07081 | 33.19083
1428.598 | 11.01779 | 23.93611 | 0.0003197364 |  | 23.40855 | 21.75861 | 38.45651 | 26.13182 | 40.07157 | 33.20438
1428.697 | 11.01747 | 17.95869 | 0.0002876605 |  | 23.41387 | 21.74212 | 38.45052 | 26.16743 | 40.07661 | 33.18531
1428.796875 | 11.01866 | 26.60743 | 0.0002884487 |  | 23.36599 | 21.78278 | 38.46107 | 26.16978 | 40.0566 | 33.21796
1428.896 | 11.01808 | 27.4172 | 0.0002729572 |  | 23.36128 | 21.75794 | 38.491 | 26.19378 | 40.07006 | 33.19318
1428.996 | 11.01829 | 28.50405 | 0.0003017159 |  | 23.3359 | 21.7578 | 38.51276 | 26.20687 | 40.0631 | 33.23725
1429.096 | 11.01854 | 29.43641 | 0.0003031471 |  | 23.29789 | 21.7659 | 38.51736 | 26.24873 | 40.05074 | 33.25615
1429.195 | 11.01821 | 28.48354 | 0.000309941 |  | 23.27583 | 21.75736 | 38.55824 | 26.26901 | 40.03969 | 33.23361
1429.295 | 11.01798 | 25.3146 | 0.0002991736 |  | 23.29741 | 21.74266 | 38.57964 | 26.27194 | 40.05095 | 33.25684
1429.395 | 11.01789 | 24.71536 | 0.0002940984 |  | 23.28874 | 21.75966 | 38.62249 | 26.31186 | 40.06206 | 33.30806
1429.494 | 11.01848 | 23.68411 | 0.0002935652 |  | 23.30727 | 21.73922 | 38.63858 | 26.34137 | 40.03769 | 33.26066
1429.59375 | 11.01809 | 27.16429 | 0.000321652 |  | 23.32028 | 21.76056 | 38.62527 | 26.35415 | 40.05104 | 33.29808
1429.693 | 11.01841 | 23.51686 | 0.0002812509 |  | 23.32604 | 21.74828 | 38.68418 | 26.38606 | 40.06237 | 33.30017
1429.793 | 11.01816 | 28.47898 | 0.000293234 |  | 23.34775 | 21.76182 | 38.72067 | 26.41997 | 40.06952 | 33.31994
1429.893 | 11.01868 | 23.67727 | 0.00029622 |  | 23.34853 | 21.74024 | 38.71523 | 26.42376 | 40.05322 | 33.32415
1429.992 | 11.01831 | 27.07087 | 0.0002889849 |  | 23.36511 | 21.78059 | 38.75333 | 26.46897 | 40.0406 | 33.33363
1430.092 | 11.0183 | 28.88 | 0.0002726802 |  | 23.3369 | 21.74843 | 38.80889 | 26.49106 | 40.03878 | 33.3316
1430.191 | 11.01849 | 29.40998 | 0.0002739292 |  | 23.37419 | 21.74112 | 38.79612 | 26.55311 | 40.03909 | 33.36471
1430.291 | 11.01879 | 26.8576 | 0.0002574358 |  | 23.34584 | 21.67355 | 38.80367 | 26.58481 | 40.02486 | 33.34376
1430.390625 | 11.01878 | 33.88131 | 0.0002912604 |  | 23.34648 | 21.6792 | 38.85836 | 26.62946 | 40.0435 | 33.37627
1430.49 | 11.01895 | 26.84758 | 0.0002997746 |  | 23.38479 | 21.67469 | 38.84394 | 26.63935 | 40.02093 | 33.37996
1430.59 | 11.01831 | 27.78587 | 0.0002938532 |  | 23.341 | 21.64947 | 38.85075 | 26.72466 | 40.04035 | 33.37076
1430.689 | 11.01857 | 29.77773 | 0.0002876828 |  | 23.36021 | 21.61238 | 38.85377 | 26.73968 | 40.04306 | 33.38326
1430.789 | 11.01862 | 23.41524 | 0.0002883281 |  | 23.39857 | 21.63566 | 38.88712 | 26.7915 | 40.0265 | 33.4012
1430.889 | 11.01742 | 25.98995 | 0.000248253 |  | 23.39086 | 21.60917 | 38.87378 | 26.83332 | 40.02069 | 33.41736
1430.988 | 11.01831 | 25.36291 | 0.00028076 |  | 23.43487 | 21.59151 | 38.8735 | 26.89316 | 40.00851 | 33.38809
1431.088 | 11.01847 | 26.9975 | 0.0002504096 |  | 23.48482 | 21.58713 | 38.86705 | 26.92295 | 40.03147 | 33.39655
1431.1875 | 11.01864 | 23.01742 | 0.0002663734 |  | 23.54106 | 21.57784 | 38.86559 | 27.00151 | 40.01625 | 33.40701
1431.287 | 11.01831 | 27.00935 | 0.0003080062 |  | 23.55708 | 21.5606 | 38.83146 | 27.0174 | 40.03353 | 33.38905
1431.387 | 11.01871 | 29.25504 | 0.0002592091 |  | 23.62123 | 21.57073 | 38.82678 | 27.04219 | 40.03817 | 33.38911
1431.486 | 11.01817 | 25.50964 | 0.0002771813 |  | 23.64316 | 21.55481 | 38.83846 | 27.05178 | 40.03303 | 33.38325
1431.586 | 11.01862 | 26.47345 | 0.0002704635 |  | 23.66766 | 21.57738 | 38.81419 | 27.02538 | 40.04354 | 33.35893
1431.686 | 11.01834 | 27.75807 | 0.0002613636 |  | 23.74788 | 21.52994 | 38.78484 | 27.03586 | 40.05135 | 33.39585
1431.785 | 11.01816 | 23.04749 | 0.0003011877 |  | 23.79083 | 21.52452 | 38.77789 | 27.03975 | 40.04301 | 33.39787
1431.885 | 11.01855 | 27.29918 | 0.0002848733 |  | 23.89415 | 21.51844 | 38.76744 | 27.00952 | 40.03554 | 33.38472
1431.984375 | 11.0188 | 23.33094 | 0.0002931283 |  | 23.92997 | 21.50653 | 38.70964 | 27.04394 | 40.02341 | 33.37994
1432.084 | 11.01798 | 25.42488 | 0.000314671 |  | 23.95146 | 21.53395 | 38.71275 | 27.01556 | 40.0155 | 33.39762
1432.184 | 11.01854 | 27.42768 | 0.0002838976 |  | 24.03933 | 21.53595 | 38.68016 | 27.03773 | 40.05375 | 33.40436
1432.283 | 11.0178 | 25.71516 | 0.0002795295 |  | 24.11796 | 21.54345 | 38.66748 | 27.05752 | 40.03928 | 33.39941
1432.383 | 11.0183 | 21.42885 | 0.00029321 |  | 24.17167 | 21.55564 | 38.64012 | 27.06648 | 40.05625 | 33.42984
1432.482 | 11.0184 | 27.0695 | 0.0002643718 |  | 24.28741 | 21.52056 | 38.61821 | 27.03544 | 40.05518 | 33.40218
1432.582 | 11.01922 | 25.80083 | 0.0002832105 |  | 24.31511 | 21.53247 | 38.59754 | 26.99715 | 40.02163 | 33.41365
1432.682 | 11.01885 | 28.93605 | 0.0002882554 |  | 24.3853 | 21.52251 | 38.572 | 27.01393 | 40.04324 | 33.39798
1432.78125 | 11.01818 | 23.84634 | 0.0002905302 |  | 24.38838 | 21.52463 | 38.61318 | 26.99006 | 40.03985 | 33.38635
1432.881 | 11.0185 | 26.34403 | 0.0003152775 |  | 24.46539 | 21.52905 | 38.55353 | 26.99454 | 40.04271 | 33.37751
1432.98 | 11.01841 | 29.21038 | 0.0002967842 |  | 24.51223 | 21.52798 | 38.54462 | 26.97311 | 40.06217 | 33.38594
1433.08 | 11.01926 | 25.53881 | 0.0002662468 |  | 24.54512 | 21.55228 | 38.52501 | 26.96387 | 40.06975 | 33.39334
1433.18 | 11.01838 | 26.30575 | 0.0003158667 |  | 24.58432 | 21.55323 | 38.49446 | 26.96869 | 40.07008 | 33.36884
1433.279 | 11.0182 | 26.76464 | 0.000281547 |  | 24.61629 | 21.52498 | 38.5289 | 26.95044 | 40.04752 | 33.36832
1433.379 | 11.01801 | 28.16546 | 0.0002682636 |  | 24.62939 | 21.52732 | 38.51183 | 26.92237 | 40.06021 | 33.34092
1433.479 | 11.01852 | 25.6541 | 0.0002807214 |  | 24.68608 | 21.56635 | 38.4877 | 26.9318 | 40.05232 | 33.37406
1433.578125 | 11.01815 | 24.36948 | 0.0002831707 |  | 24.66072 | 21.54979 | 38.47946 | 26.93084 | 40.05547 | 33.32716
1433.678 | 11.01839 | 26.10069 | 0.0002663268 |  | 24.6702 | 21.57241 | 38.47816 | 26.91761 | 40.05867 | 33.3291
1433.777 | 11.01856 | 25.56205 | 0.0002551239 |  | 24.6949 | 21.54506 | 38.4641 | 26.93437 | 40.04845 | 33.32109
1433.877 | 11.01891 | 23.93748 | 0.0002946008 |  | 24.66784 | 21.56079 | 38.46268 | 26.93011 | 40.06273 | 33.31974
1433.977 | 11.01848 | 27.07452 | 0.0003050269 |  | 24.66042 | 21.59549 | 38.44795 | 26.94535 | 40.05877 | 33.31055
1434.076 | 11.01804 | 22.95043 | 0.0002797579 |  | 24.65871 | 21.59661 | 38.42553 | 26.97075 | 40.07975 | 33.3055
1434.176 | 11.01843 | 26.63203 | 0.0003036163 |  | 24.63767 | 21.57683 | 38.40523 | 26.95849 | 40.08135 | 33.29283
1434.275 | 11.01936 | 30.99354 | 0.0002524114 |  | 24.6656 | 21.6275 | 38.35653 | 26.94278 | 40.05989 | 33.32759
1434.375 | 11.01873 | 27.84146 | 0.0002859719 |  | 24.64325 | 21.61752 | 38.38482 | 26.94542 | 40.07437 | 33.30456
1434.475 | 11.01924 | 23.52416 | 0.000299203 |  | 24.67734 | 21.61528 | 38.36002 | 27.00969 | 40.11351 | 33.28952
1434.574 | 11.01911 | 28.30992 | 0.0002792146 |  | 24.67759 | 21.63362 | 38.31047 | 26.99055 | 40.08828 | 33.2921
1434.674 | 11.01841 | 28.00688 | 0.0003036585 |  | 24.65074 | 21.6439 | 38.31703 | 27.0175 | 40.09252 | 33.32642
1434.773 | 11.01919 | 25.40255 | 0.0002671405 |  | 24.65889 | 21.65208 | 38.30084 | 27.03142 | 40.09937 | 33.30217
1434.873 | 11.01884 | 26.89588 | 0.0002418226 |  | 24.6611 | 21.70066 | 38.30649 | 27.05701 | 40.08481 | 33.31397
1434.973 | 11.01893 | 28.96112 | 0.0002626609 |  | 24.64731 | 21.71637 | 38.30137 | 27.10142 | 40.0905 | 33.33044
1435.072 | 11.01812 | 24.76867 | 0.0002782881 |  | 24.65054 | 21.68886 | 38.29969 | 27.06377 | 40.09217 | 33.31455
1435.171875 | 11.01879 | 31.61238 | 0.0002447065 |  | 24.64129 | 21.68956 | 38.31228 | 27.12049 | 40.10772 | 33.35401
1435.271 | 11.0191 | 29.42547 | 0.0002331813 |  | 24.67468 | 21.72117 | 38.28552 | 27.13084 | 40.08254 | 33.32996
1435.371 | 11.01946 | 24.97647 | 0.0002228541 |  | 24.66075 | 21.72991 | 38.29704 | 27.1334 | 40.10777 | 33.36008
1435.471 | 11.01896 | 31.82337 | 0.0002645038 |  | 24.6967 | 21.73715 | 38.32038 | 27.16175 | 40.08107 | 33.33516
1435.57 | 11.01856 | 29.92857 | 0.0002420306 |  | 24.71271 | 21.75326 | 38.32788 | 27.22197 | 40.12331 | 33.34488
1435.67 | 11.01929 | 27.08044 | 0.0002412959 |  | 24.73349 | 21.77061 | 38.3071 | 27.25007 | 40.0615 | 33.35105
1435.77 | 11.01845 | 23.7757 | 0.000243072 |  | 24.73093 | 21.7783 | 38.31529 | 27.28458 | 40.10564 | 33.34544
1435.869 | 11.01847 | 28.75331 | 0.0002556765 |  | 24.70145 | 21.79692 | 38.34945 | 27.30953 | 40.083 | 33.35423
1435.96875 | 11.0187 | 27.86835 | 0.0002404252 |  | 24.71515 | 21.78691 | 38.36334 | 27.30708 | 40.09505 | 33.34009
1436.068 | 11.01807 | 27.63731 | 0.0002797315 |  | 24.70835 | 21.79616 | 38.3751 | 27.32899 | 40.10647 | 33.35668
1436.168 | 11.0187 | 26.2096 | 0.0002541246 |  | 24.71468 | 21.8005 | 38.41201 | 27.34692 | 40.10274 | 33.37137
1436.268 | 11.01847 | 23.76887 | 0.0003011138 |  | 24.73428 | 21.8011 | 38.41354 | 27.35974 | 40.08575 | 33.35369
1436.367 | 11.01869 | 26.30666 | 0.0003140197 |  | 24.71745 | 21.81492 | 38.39771 | 27.36075 | 40.10539 | 33.39261
1436.467 | 11.01866 | 22.03857 | 0.0002668731 |  | 24.7137 | 21.83907 | 38.42737 | 27.3765 | 40.12609 | 33.4074
1436.566 | 11.01859 | 25.97719 | 0.000284071 |  | 24.75486 | 21.83092 | 38.47607 | 27.38716 | 40.10522 | 33.38557
1436.666 | 11.01896 | 28.46941 | 0.0002651819 |  | 24.72375 | 21.84159 | 38.4771 | 27.41381 | 40.14143 | 33.42313
1436.765625 | 11.01832 | 26.15081 | 0.0002933929 |  | 24.68707 | 21.84238 | 38.49089 | 27.4435 | 40.08712 | 33.43164
1436.865 | 11.01884 | 28.1322 | 0.0002422405 |  | 24.71642 | 21.85206 | 38.49771 | 27.45792 | 40.0964 | 33.45373
1436.965 | 11.0187 | 22.94542 | 0.0002740737 |  | 24.68317 | 21.85709 | 38.53772 | 27.46133 | 40.11726 | 33.42524
1437.064 | 11.01934 | 27.54298 | 0.0002404424 |  | 24.70445 | 21.87882 | 38.53417 | 27.49189 | 40.06577 | 33.45558
1437.164 | 11.01845 | 26.18545 | 0.0002583656 |  | 24.74369 | 21.88413 | 38.58237 | 27.5239 | 40.09216 | 33.49112
1437.264 | 11.01883 | 28.6485 | 0.0002518439 |  | 24.75889 | 21.87768 | 38.62175 | 27.50993 | 40.09955 | 33.45691
1437.363 | 11.01861 | 25.63359 | 0.0002805609 |  | 24.7463 | 21.87977 | 38.63197 | 27.53325 | 40.08258 | 33.48667
1437.463 | 11.0189 | 26.53497 | 0.000258877 |  | 24.80448 | 21.89186 | 38.66074 | 27.56169 | 40.09225 | 33.46847
1437.5625 | 11.01873 | 26.8772 | 0.0002851561 |  | 24.80494 | 21.90419 | 38.7034 | 27.55696 | 40.12002 | 33.48054
1437.662 | 11.0184 | 24.60462 | 0.0002605411 |  | 24.82674 | 21.90896 | 38.74635 | 27.61256 | 40.1217 | 33.50213
1437.762 | 11.0184 | 27.74485 | 0.0002869671 |  | 24.79346 | 21.89282 | 38.75776 | 27.62204 | 40.08961 | 33.50033
1437.861 | 11.01924 | 26.35679 | 0.0002606588 |  | 24.79381 | 21.89871 | 38.79452 | 27.68452 | 40.0862 | 33.53386
1437.961 | 11.01888 | 28.23017 | 0.0002499285 |  | 24.79316 | 21.89075 | 38.84275 | 27.7326 | 40.09242 | 33.50463
1438.061 | 11.01872 | 23.7078 | 0.0002835453 |  | 24.74151 | 21.9399 | 38.8527 | 27.76328 | 40.05931 | 33.53559
1438.16 | 11.01912 | 29.55945 | 0.0003006339 |  | 24.77788 | 21.91144 | 38.86813 | 27.85233 | 40.10405 | 33.51772
1438.26 | 11.0189 | 32.43401 | 0.0002694004 |  | 24.76183 | 21.95058 | 38.88223 | 27.87203 | 40.08274 | 33.55681
1438.359375 | 11.01807 | 24.98149 | 0.0002644638 |  | 24.76809 | 21.92837 | 38.88411 | 27.9593 | 40.11304 | 33.55579
1438.459 | 11.01924 | 26.75416 | 0.0002741109 |  | 24.76871 | 21.92547 | 38.91639 | 27.97834 | 40.08488 | 33.5542
1438.559 | 11.0186 | 25.48822 | 0.0002839786 |  | 24.80207 | 21.92243 | 38.9219 | 28.02103 | 40.08141 | 33.56896
1438.658 | 11.01888 | 28.2999 | 0.000295417 |  | 24.79089 | 21.92955 | 38.92004 | 28.09193 | 40.07325 | 33.56931
1438.758 | 11.01918 | 25.46362 | 0.0002555922 |  | 24.82299 | 21.94693 | 38.95204 | 28.16444 | 40.08421 | 33.55782
1438.857 | 11.01887 | 26.78651 | 0.0002655742 |  | 24.87041 | 21.94776 | 38.97571 | 28.21124 | 40.0912 | 33.57841
1438.957 | 11.01872 | 27.45047 | 0.0002910059 |  | 24.87101 | 21.93728 | 38.95731 | 28.28905 | 40.06671 | 33.54176
1439.057 | 11.01856 | 21.43067 | 0.0002840444 |  | 24.88815 | 21.95442 | 38.93871 | 28.3572 | 40.09243 | 33.56757
1439.15625 | 11.01909 | 21.54596 | 0.0002694101 |  | 24.8792 | 21.9428 | 38.92723 | 28.35676 | 40.0641 | 33.575
1439.256 | 11.01865 | 25.57936 | 0.0002484137 |  | 24.90589 | 21.97791 | 38.94354 | 28.43537 | 40.06739 | 33.57932
1439.355 | 11.01969 | 33.77605 | 0.0002658186 |  | 24.87683 | 21.94972 | 38.93855 | 28.49294 | 40.04961 | 33.56933
1439.455 | 11.01845 | 26.89771 | 0.0002615624 |  | 24.86713 | 21.94127 | 38.91539 | 28.52534 | 40.06693 | 33.54324
1439.555 | 11.01824 | 26.74413 | 0.0002546709 |  | 24.87013 | 21.96132 | 38.91764 | 28.54897 | 40.06231 | 33.56265
1439.654 | 11.01931 | 26.60332 | 0.0002261113 |  | 24.81989 | 21.99623 | 38.91796875 | 28.57717 | 40.06095 | 33.54412
1439.754 | 11.01929 | 30.85911 | 0.0002670871 |  | 24.79769 | 21.97523 | 38.91313 | 28.62379 | 40.0692 | 33.54077
1439.854 | 11.019 | 21.67584 | 0.000235477 |  | 24.78751 | 21.98164 | 38.90007 | 28.63138 | 40.04233 | 33.56379
1439.953125 | 11.01923 | 24.13753 | 0.0002608801 |  | 24.75292 | 21.9676 | 38.89648 | 28.6772 | 40.03418 | 33.56326
1440.053 | 11.01934 | 29.25277 | 0.000264578 |  | 24.74715 | 21.98124 | 38.92232 | 28.68033 | 40.01858 | 33.55569
1440.152 | 11.01876 | 20.88976 | 0.0002439455 |  | 24.71811 | 21.97507 | 38.8851 | 28.70173 | 40.03123 | 33.55787
1440.252 | 11.01961 | 25.26356 | 0.000286805 |  | 24.70972 | 21.96139 | 38.88655 | 28.72589 | 40.04901 | 33.54728
1440.352 | 11.0187 | 30.73835 | 0.0002081467 |  | 24.69408 | 21.96607 | 38.87262 | 28.72997 | 40.01687 | 33.54044
1440.451 | 11.01897 | 30.33778 | 0.0002270904 |  | 24.69169 | 21.97733 | 38.85694 | 28.69803 | 40.05872 | 33.57902
1440.551 | 11.01862 | 30.11176 | 0.0002543772 |  | 24.69679 | 21.98171 | 38.87202 | 28.67354 | 40.02496 | 33.5234375
1440.65 | 11.01926 | 27.96222 | 0.0002541898 |  | 24.69479 | 21.96121 | 38.84669 | 28.68075 | 39.99787 | 33.56519
1440.75 | 11.01855 | 26.1458 | 0.0002696807 |  | 24.6841 | 21.94998 | 38.84888 | 28.59358 | 40.01055 | 33.57222
1440.85 | 11.01927 | 23.37651 | 0.0002587107 |  | 24.66101 | 21.9728 | 38.85436 | 28.56653 | 40.01042 | 33.56237
1440.949 | 11.01882 | 27.45001 | 0.000243564 |  | 24.74265 | 21.95082 | 38.90158 | 28.57308 | 39.98563 | 33.56606
1441.049 | 11.01879 | 26.27613 | 0.0002663348 |  | 24.71156 | 21.94324 | 38.87718 | 28.52599 | 39.99397 | 33.5833
1441.148 | 11.01908 | 29.47287 | 0.0002959897 |  | 24.74941 | 21.9764 | 38.90873 | 28.52629 | 39.96989 | 33.57382
1441.248 | 11.01939 | 24.64974 | 0.0002883983 |  | 24.73281 | 21.96437 | 38.88004 | 28.47954 | 39.98803 | 33.58128
1441.348 | 11.01939 | 29.3079 | 0.0002759304 |  | 24.75314 | 21.95367 | 38.86893 | 28.5041 | 39.97964 | 33.59143
1441.447 | 11.0196 | 26.24742 | 0.0003030947 |  | 24.72853 | 21.96403 | 38.88261 | 28.49927 | 39.97437 | 33.59919
1441.546875 | 11.0194 | 26.2857 | 0.0002533585 |  | 24.75329 | 21.96071 | 38.87439 | 28.50024 | 39.9732 | 33.60171
1441.646 | 11.01915 | 30.66862 | 0.0002934854 |  | 24.74934 | 21.9746 | 38.86564 | 28.52737 | 39.95247 | 33.58573
1441.746 | 11.0187 | 29.15889 | 0.0002988041 |  | 24.7208 | 21.98561 | 38.88499 | 28.529 | 39.96313 | 33.62268
1441.846 | 11.01972 | 27.03441 | 0.000266719 |  | 24.69576 | 21.95855 | 38.86567 | 28.53749 | 39.9544 | 33.61721
1441.945 | 11.01946 | 26.85851 | 0.0002810672 |  | 24.6873 | 21.9875 | 38.87774 | 28.51581 | 39.91706 | 33.60585
1442.045 | 11.01895 | 22.12561 | 0.00030595 |  | 24.66622 | 21.97268 | 38.87744 | 28.53126 | 39.92556 | 33.62252
1442.145 | 11.01897 | 26.22327 | 0.0002615431 |  | 24.62616 | 22.00307 | 38.86125 | 28.51822 | 39.95928 | 33.60787
1442.244 | 11.01938 | 28.72187 | 0.0002295278 |  | 24.65543 | 21.97548 | 38.86002 | 28.52112 | 39.93082 | 33.59929
1442.34375 | 11.01967 | 29.59636 | 0.0002864097 |  | 24.65221 | 21.99772 | 38.87794 | 28.53347 | 39.93225 | 33.58992
1442.443 | 11.01919 | 31.45972 | 0.0002814704 |  | 24.68193 | 22.00801 | 38.883 | 28.49636 | 39.90931 | 33.59244
1442.543 | 11.01947 | 26.75826 | 0.0003571332 |  | 24.73913 | 21.99855 | 38.86024 | 28.48108 | 39.92331 | 33.6087
1442.643 | 11.01928 | 29.67292 | 0.0002934324 |  | 24.73503 | 21.99816 | 38.86173 | 28.47403 | 39.91861 | 33.59772
1442.742 | 11.01983 | 25.56934 | 0.000290277 |  | 24.74618 | 22.0131 | 38.87123 | 28.43566 | 39.92521 | 33.57935
1442.842 | 11.01874 | 30.73106 | 0.0002939602 |  | 24.79129 | 22.00764 | 38.85555 | 28.4332 | 39.89702 | 33.58076
1442.941 | 11.01914 | 26.11208 | 0.0002804165 |  | 24.82341 | 22.02426 | 38.88158 | 28.40671 | 39.89836 | 33.57252
1443.041 | 11.01976 | 30.63946 | 0.0002676596 |  | 24.84069 | 22.0075 | 38.85107 | 28.34271 | 39.89508 | 33.5298
1443.140625 | 11.01956 | 29.52937 | 0.0002796978 |  | 24.87064 | 22.03589 | 38.84814 | 28.32906 | 39.88472 | 33.53909
1443.24 | 11.0192 | 24.49115 | 0.0003296923 |  | 24.88181 | 22.02236 | 38.84809 | 28.34071 | 39.91039 | 33.55397
1443.34 | 11.0193 | 30.32685 | 0.0003014024 |  | 24.94362 | 22.00465 | 38.84632 | 28.29813 | 39.89327 | 33.50921
1443.439 | 11.01875 | 28.99073 | 0.0002638749 |  | 24.94908 | 21.99727 | 38.82815 | 28.21734 | 39.88573 | 33.51303
1443.539 | 11.01878 | 30.61349 | 0.0002832669 |  | 25.00229 | 21.97766 | 38.84567 | 28.17078 | 39.86782 | 33.49573
1443.639 | 11.01886 | 26.09977 | 0.0003140901 |  | 25.0391 | 21.98691 | 38.85715 | 28.09626 | 39.84653 | 33.49499
1443.738 | 11.01924 | 28.55737 | 0.0002845276 |  | 25.05812 | 21.98487 | 38.84843 | 28.02726 | 39.87093 | 33.48854
1443.838 | 11.01911 | 27.53751 | 0.0002923375 |  | 25.05694 | 21.97683 | 38.83426 | 27.99164 | 39.85952 | 33.47056
1443.9375 | 11.01904 | 28.74329 | 0.000306578 |  | 25.06982 | 21.96845 | 38.86624 | 27.95163 | 39.84541 | 33.46282
1444.037 | 11.01897 | 26.46889 | 0.0002478393 |  | 25.05618 | 21.9627 | 38.85315 | 27.88274 | 39.84044 | 33.44712
1444.137 | 11.01972 | 30.07986 | 0.0002433699 |  | 25.09829 | 21.95433 | 38.85472 | 27.83165 | 39.85593 | 33.43921
1444.236 | 11.01942 | 28.77154 | 0.0002813292 |  | 25.16412 | 21.9654 | 38.85726 | 27.81647 | 39.86168 | 33.41417
1444.336 | 11.01887 | 21.35776 | 0.0002981845 |  | 25.13977 | 21.9705 | 38.8558 | 27.75712 | 39.85568 | 33.38012
1444.436 | 11.01922 | 25.48731 | 0.0002565103 |  | 25.13095 | 21.96837 | 38.82827 | 27.73178 | 39.82251 | 33.41415
1444.535 | 11.01919 | 28.1641 | 0.0002431292 |  | 25.17451 | 21.92945 | 38.86076 | 27.66499 | 39.81894 | 33.40954
1444.635 | 11.01947 | 26.49851 | 0.0002481244 |  | 25.19069 | 21.94909 | 38.85889 | 27.61086 | 39.8564 | 33.38367
1444.734375 | 11.01952 | 26.85213 | 0.0002388186 |  | 25.20926 | 21.92562 | 38.84689 | 27.56521 | 39.84583 | 33.41447
1444.834 | 11.01953 | 26.53178 | 0.0002312493 |  | 25.18264 | 21.92172 | 38.84159 | 27.55466 | 39.84821 | 33.38999
1444.934 | 11.01976 | 26.95467 | 0.0002717155 |  | 25.2252 | 21.94427 | 38.83275 | 27.48247 | 39.82013 | 33.36872
1445.033 | 11.01897 | 28.60795 | 0.0002614291 |  | 25.21941 | 21.96958 | 38.84127 | 27.46573 | 39.82113 | 33.39526
1445.133 | 11.01935 | 26.51173 | 0.0002645599 |  | 25.22892 | 21.96022 | 38.80721 | 27.45424 | 39.85723 | 33.40155
1445.232 | 11.01961 | 18.90882 | 0.0003106201 |  | 25.25518 | 21.95176 | 38.80462 | 27.46828 | 39.82555 | 33.41902
1445.332 | 11.01923 | 29.56947 | 0.0002876696 |  | 25.29221 | 21.95338 | 38.76168 | 27.44447 | 39.86713 | 33.45425
1445.432 | 11.01954 | 25.68737 | 0.0002749195 |  | 25.34043 | 21.94144 | 38.78474 | 27.40951 | 39.80723 | 33.42307
1445.53125 | 11.0196 | 27.8205 | 0.000298978 |  | 25.31534 | 21.93588 | 38.75787 | 27.39128 | 39.84005 | 33.43061
1445.631 | 11.01968 | 25.77942 | 0.0002704326 |  | 25.3349 | 21.95796 | 38.76114 | 27.3345 | 39.84158 | 33.3946
1445.73 | 11.01952 | 30.46174 | 0.0002780252 |  | 25.34004 | 21.95652 | 38.71817 | 27.35757 | 39.83823 | 33.42109
1445.83 | 11.01956 | 32.7694 | 0.0002704303 |  | 25.36192 | 21.9677 | 38.70112 | 27.3529 | 39.84936 | 33.42579
1445.93 | 11.01977 | 25.24169 | 0.0003217047 |  | 25.37115 | 21.96259 | 38.69296 | 27.33392 | 39.84009 | 33.44423
1446.029 | 11.02022 | 29.78958 | 0.0002917485 |  | 25.40552 | 21.96217 | 38.68962 | 27.34346 | 39.80801 | 33.45161
1446.129 | 11.01944 | 24.86574 | 0.0003219023 |  | 25.39182 | 21.98031 | 38.63303 | 27.34167 | 39.81329 | 33.43367
1446.229 | 11.01923 | 27.17477 | 0.0002849515 |  | 25.43473 | 21.98865 | 38.65367 | 27.34908 | 39.85254 | 33.43964
1446.328125 | 11.01876 | 25.14098 | 0.0003080854 |  | 25.43953 | 21.9736 | 38.61216 | 27.40554 | 39.84956 | 33.44094
1446.428 | 11.01967 | 25.29956 | 0.0003050462 |  | 25.44794 | 21.96915 | 38.60163 | 27.36847 | 39.83033 | 33.45321
1446.527 | 11.01904 | 27.11325 | 0.0003042882 |  | 25.51522 | 22.00869 | 38.5605 | 27.3893 | 39.82035 | 33.44966
1446.627 | 11.01938 | 25.84413 | 0.0003167547 |  | 25.55911 | 22.00541 | 38.56106 | 27.39911 | 39.82953 | 33.45013
1446.727 | 11.02 | 28.94562 | 0.0002807678 |  | 25.54507 | 22.0008 | 38.53257 | 27.42588 | 39.84946 | 33.45056
1446.826 | 11.01909 | 27.09685 | 0.0002920913 |  | 25.62073 | 22.04696 | 38.52444 | 27.43175 | 39.79688 | 33.44573
1446.926 | 11.0201 | 26.45431 | 0.0003389719 |  | 25.70691 | 22.0286 | 38.50914 | 27.41266 | 39.81241 | 33.47423
1447.025 | 11.01992 | 26.95968 | 0.0002761382 |  | 25.73353 | 22.02339 | 38.48246 | 27.42538 | 39.80431 | 33.46484
1447.125 | 11.01904 | 29.69889 | 0.0003200622 |  | 25.74353 | 22.06169 | 38.4568 | 27.50331 | 39.8043 | 33.45146
1447.225 | 11.01964 | 22.57812 | 0.0002764499 |  | 25.7944 | 22.06929 | 38.41873 | 27.49664 | 39.82644 | 33.42842
1447.324 | 11.01969 | 22.76222 | 0.0003223691 |  | 25.81143 | 22.05066 | 38.39227 | 27.51337 | 39.84414 | 33.41682
1447.424 | 11.02006 | 20.19344 | 0.0002958053 |  | 25.8586 | 22.08477 | 38.40207 | 27.53181 | 39.81028 | 33.45115
1447.523 | 11.02013 | 22.06637 | 0.0002735932 |  | 25.86535 | 22.08232 | 38.37212 | 27.57124 | 39.86003 | 33.42248
1447.623 | 11.01951 | 26.87492 | 0.0002964438 |  | 25.87965 | 22.08771 | 38.35426 | 27.60197 | 39.82516 | 33.41929
1447.723 | 11.01954 | 29.21813 | 0.0002805074 |  | 25.91299 | 22.09726 | 38.32824 | 27.62293 | 39.81387 | 33.41749
1447.822 | 11.01969 | 25.5944 | 0.0003127973 |  | 25.94049 | 22.1237 | 38.35981 | 27.61338 | 39.81464 | 33.40538
1447.921875 | 11.01954 | 31.17217 | 0.0003028756 |  | 25.93072 | 22.09527 | 38.33715 | 27.63014 | 39.82808 | 33.4043
1448.021 | 11.02004 | 32.02114 | 0.0002860851 |  | 25.93464 | 22.12253 | 38.28467 | 27.66549 | 39.79839 | 33.42092
1448.121 | 11.01982 | 27.76992 | 0.0002701539 |  | 25.9077 | 22.10257 | 38.30179 | 27.65496 | 39.81521 | 33.41158
1448.221 | 11.01845 | 21.20054 | 0.000289376 |  | 25.88373 | 22.10204 | 38.28887 | 27.6525 | 39.8065 | 33.41082
1448.32 | 11.01914 | 23.88188 | 0.0003071465 |  | 25.85875 | 22.11041 | 38.23004 | 27.67047 | 39.83472 | 33.43188
1448.42 | 11.01998 | 32.68008 | 0.0002864885 |  | 25.83753 | 22.11436 | 38.20631 | 27.6467 | 39.82182 | 33.42838
1448.52 | 11.01932 | 29.05317 | 0.0003024609 |  | 25.82708 | 22.13196 | 38.21677 | 27.65341 | 39.81805 | 33.46481
1448.619 | 11.01908 | 28.51544 | 0.0003044487 |  | 25.821 | 22.13975 | 38.17402 | 27.70122 | 39.77808 | 33.4211
1448.71875 | 11.01979 | 26.19957 | 0.0002834647 |  | 25.83388 | 22.12404 | 38.18911 | 27.68382 | 39.81622 | 33.41395
1448.818 | 11.02001 | 25.47182 | 0.0002732031 |  | 25.82707 | 22.11024 | 38.13446 | 27.69685 | 39.79228 | 33.44889
1448.918 | 11.01943 | 33.74323 | 0.0002469879 |  | 25.79759 | 22.1317 | 38.10667 | 27.71522 | 39.80427 | 33.43331
1449.018 | 11.01966 | 28.30035 | 0.0002669867 |  | 25.7785 | 22.15735 | 38.1132 | 27.7004 | 39.79679 | 33.45041
1449.117 | 11.01956 | 23.70507 | 0.0002441696 |  | 25.80961 | 22.18276 | 38.08819 | 27.69271 | 39.81616 | 33.44411
1449.217 | 11.0197 | 19.9583 | 0.0002659568 |  | 25.81693 | 22.16335 | 38.08052 | 27.7458 | 39.80109 | 33.45889
1449.316 | 11.02026 | 22.30972 | 0.0002440172 |  | 25.7807 | 22.18635 | 38.03096 | 27.69302 | 39.78064 | 33.43391
1449.416 | 11.01965 | 21.78065 | 0.0002691396 |  | 25.74794 | 22.17711 | 38.0122 | 27.71919 | 39.81102 | 33.44489
1449.515625 | 11.01942 | 24.77779 | 0.0003037516 |  | 25.75543 | 22.20129 | 37.97342 | 27.67748 | 39.78301 | 33.42777
1449.615 | 11.01981 | 19.42832 | 0.0002833929 |  | 25.73412 | 22.16875 | 38.00181 | 27.65594 | 39.82275 | 33.4387
1449.715 | 11.01968 | 26.22327 | 0.0002896446 |  | 25.75049 | 22.19751 | 37.97189 | 27.62665 | 39.80735 | 33.44553
1449.814 | 11.01969 | 22.05452 | 0.0002966048 |  | 25.77053 | 22.20227 | 37.96918 | 27.63243 | 39.79201 | 33.47705
1449.914 | 11.0198 | 25.54154 | 0.0003070247 |  | 25.74105 | 22.19357 | 37.95792 | 27.61687 | 39.74645 | 33.48466
1450.014 | 11.02005 | 23.68274 | 0.0002403317 |  | 25.74817 | 22.18173 | 37.95591 | 27.60499 | 39.79801 | 33.46752
1450.113 | 11.02018 | 24.29839 | 0.000266239 |  | 25.78436 | 22.19355 | 37.9398 | 27.62994 | 39.76052 | 33.45795
1450.213 | 11.01982 | 20.56438 | 0.0002995418 |  | 25.81082 | 22.18302 | 37.93002 | 27.61656 | 39.76312 | 33.48243
1450.3125 | 11.01965 | 22.71301 | 0.0003140585 |  | 25.81849 | 22.2049 | 37.94829 | 27.60287 | 39.75043 | 33.49447
1450.412 | 11.02059 | 21.60657 | 0.0003186092 |  | 25.85602 | 22.22489 | 37.93248 | 27.59329 | 39.75391 | 33.50265
1450.512 | 11.01983 | 28.59018 | 0.0003113991 |  | 25.92691 | 22.22841 | 37.94857 | 27.55894 | 39.73503 | 33.51814
1450.611 | 11.01995 | 26.89224 | 0.0002940819 |  | 25.9564 | 22.2181 | 37.90647 | 27.49106 | 39.77431 | 33.48203
1450.711 | 11.01992 | 22.80142 | 0.0003004384 |  | 25.96562 | 22.2032 | 37.90928 | 27.51225 | 39.77402 | 33.49712
1450.811 | 11.0204 | 24.64153 | 0.0002781328 |  | 26.0051 | 22.20993 | 37.88753 | 27.4658 | 39.74117 | 33.4749
1450.91 | 11.02035 | 16.13999 | 0.0002777679 |  | 26.03245 | 22.21145 | 37.8733 | 27.45005 | 39.73992 | 33.51036
1451.01 | 11.02018 | 24.73997 | 0.0003205769 |  | 26.03171 | 22.19571 | 37.85698 | 27.42609 | 39.75227 | 33.48746
1451.109375 | 11.02015 | 22.53483 | 0.0002817642 |  | 26.08586 | 22.21089 | 37.83104 | 27.38664 | 39.76133 | 33.45669
1451.209 | 11.0195 | 23.5278 | 0.0003016747 |  | 26.15782 | 22.201 | 37.81968 | 27.34431 | 39.74279 | 33.44268
1451.309 | 11.02023 | 26.98064 | 0.0003608934 |  | 26.15774 | 22.21733 | 37.81939 | 27.3128 | 39.74581 | 33.45862
1451.408 | 11.02025 | 19.56868 | 0.0003085019 |  | 26.16258 | 22.19781 | 37.79602 | 27.28394 | 39.72842 | 33.47623
1451.508 | 11.02016 | 23.91515 | 0.0003204762 |  | 26.20055 | 22.1957 | 37.7633 | 27.25115 | 39.75748 | 33.44055
1451.607 | 11.01994 | 22.0887 | 0.0002796499 |  | 26.22158 | 22.20897 | 37.7928 | 27.18087 | 39.74145 | 33.4556
1451.707 | 11.01969 | 24.22411 | 0.000305437 |  | 26.27964 | 22.23039 | 37.77493 | 27.16117 | 39.72426 | 33.40705
1451.807 | 11.01924 | 25.94347 | 0.0003242966 |  | 26.34678 | 22.23277 | 37.76441 | 27.09347 | 39.74132 | 33.40804
1451.90625 | 11.01992 | 26.92231 | 0.0002895599 |  | 26.33597 | 22.22712 | 37.77517 | 27.06332 | 39.73318 | 33.40314
1452.006 | 11.01975 | 22.92582 | 0.0002830868 |  | 26.3671 | 22.22528 | 37.78431 | 27.02 | 39.76171 | 33.42869
1452.105 | 11.01912 | 30.38837 | 0.0003020673 |  | 26.38625 | 22.19839 | 37.74257 | 26.99445 | 39.75228 | 33.39041
1452.205 | 11.01926 | 25.70423 | 0.0002928493 |  | 26.44616 | 22.22582 | 37.74825 | 26.93174 | 39.75432 | 33.35098
1452.305 | 11.01965 | 24.36629 | 0.0002841306 |  | 26.48824 | 22.20651 | 37.73285 | 26.85851 | 39.74665 | 33.4034
1452.404 | 11.02048 | 26.28707 | 0.0003225078 |  | 26.45786 | 22.22324 | 37.74314 | 26.86631 | 39.71659 | 33.37255
1452.504 | 11.01989 | 26.40281 | 0.0002982671 |  | 26.47297 | 22.20988 | 37.71431 | 26.79572 | 39.74757 | 33.35744
1452.604 | 11.01966 | 25.90063 | 0.0002869074 |  | 26.44564 | 22.19806 | 37.7252 | 26.77027 | 39.75591 | 33.35675
1452.703125 | 11.01986 | 26.37638 | 0.0002472177 |  | 26.4736 | 22.21553 | 37.739 | 26.7188 | 39.74783 | 33.35529
1452.803 | 11.01993 | 26.33719 | 0.000261524 |  | 26.49426 | 22.19455 | 37.71117 | 26.68786 | 39.73447 | 33.33659
1452.902 | 11.02026 | 28.37372 | 0.0003083038 |  | 26.49098 | 22.17645 | 37.71783 | 26.60942 | 39.73246 | 33.37568
1453.002 | 11.02019 | 24.58457 | 0.0002883593 |  | 26.51816 | 22.16782 | 37.71224 | 26.6084 | 39.74939 | 33.33424
1453.102 | 11.0198 | 19.80473 | 0.0002406842 |  | 26.5204 | 22.15669 | 37.69828 | 26.55453 | 39.72611 | 33.33039
1453.201 | 11.01971 | 29.44963 | 0.0002729493 |  | 26.57945 | 22.13329 | 37.70573 | 26.50556 | 39.71966 | 33.31869
1453.301 | 11.02017 | 27.07953 | 0.0002187439 |  | 26.64585 | 22.1664 | 37.69928 | 26.48628 | 39.73348 | 33.33676
1453.4 | 11.01984 | 29.38993 | 0.0002943726 |  | 26.69761 | 22.13857 | 37.68495 | 26.45539 | 39.73117 | 33.30651
1453.5 | 11.01989 | 26.81796 | 0.0002590389 |  | 26.6888 | 22.13066 | 37.68643 | 26.41556 | 39.73488 | 33.32719
1453.6 | 11.02026 | 23.59388 | 0.0003158895 |  | 26.70859 | 22.11761 | 37.67688 | 26.37679 | 39.71066 | 33.34858
1453.699 | 11.02009 | 29.69251 | 0.0003045022 |  | 26.68806 | 22.13989 | 37.68333 | 26.37163 | 39.72842 | 33.28401
1453.799 | 11.02048 | 25.6345 | 0.0002969858 |  | 26.67805 | 22.12812 | 37.69502 | 26.34419 | 39.70414 | 33.30639
1453.898 | 11.02014 | 27.54981 | 0.0003161585 |  | 26.67382 | 22.1179 | 37.67691 | 26.29843 | 39.71961 | 33.31645
1453.998 | 11.02036 | 26.82616 | 0.0003037321 |  | 26.6663 | 22.12844 | 37.69018 | 26.26859 | 39.70549 | 33.27825
1454.098 | 11.01988 | 28.11443 | 0.0003020371 |  | 26.64149 | 22.12587 | 37.69183 | 26.22034 | 39.69086 | 33.25917
1454.197 | 11.02037 | 29.76497 | 0.0003092724 |  | 26.63183 | 22.11254 | 37.69029 | 26.21524 | 39.73564 | 33.27451
1454.296875 | 11.0201 | 26.22099 | 0.000322975 |  | 26.62774 | 22.09739 | 37.69534 | 26.21767 | 39.70518 | 33.26966
1454.396 | 11.02026 | 24.65839 | 0.0003300105 |  | 26.63531 | 22.1014 | 37.66048 | 26.1942 | 39.7011 | 33.28961
1454.496 | 11.02002 | 25.19111 | 0.0003235528 |  | 26.62488 | 22.10511 | 37.67759 | 26.21587 | 39.72286 | 33.26273
1454.596 | 11.01995 | 24.51713 | 0.0003159943 |  | 26.63847 | 22.10867 | 37.69516 | 26.22281 | 39.70175 | 33.26376
1454.695 | 11.02036 | 31.87486 | 0.0002885949 |  | 26.60384 | 22.08617 | 37.70635 | 26.22446 | 39.71592 | 33.26369
1454.795 | 11.01974 | 28.02237 | 0.0002734321 |  | 26.59477 | 22.04553 | 37.67341 | 26.26222 | 39.70585 | 33.26151
1454.895 | 11.02046 | 27.33199 | 0.0003159188 |  | 26.52627 | 22.06509 | 37.69057 | 26.27365 | 39.70626 | 33.25502
1454.994 | 11.02007 | 26.91958 | 0.0003271317 |  | 26.52207 | 22.06102 | 37.69995 | 26.28915 | 39.69739 | 33.25601
1455.09375 | 11.02024 | 26.83299 | 0.0003395879 |  | 26.47322 | 22.06639 | 37.69339 | 26.30589 | 39.68017 | 33.24892
1455.193 | 11.01955 | 21.60657 | 0.0003205134 |  | 26.45283 | 22.05981 | 37.68538 | 26.31413 | 39.68699 | 33.25535
1455.293 | 11.02002 | 27.81822 | 0.0003201846 |  | 26.46169 | 22.0258 | 37.6937 | 26.32086 | 39.69247 | 33.22403
1455.393 | 11.02037 | 22.72258 | 0.0003263643 |  | 26.46797 | 22.02123 | 37.70109 | 26.30482 | 39.67605 | 33.24697
1455.492 | 11.0207 | 23.20334 | 0.0003447607 |  | 26.45288 | 22.04315 | 37.70459 | 26.30406 | 39.66425 | 33.21061
1455.592 | 11.02045 | 24.26604 | 0.0003149583 |  | 26.4481 | 21.96518 | 37.71661 | 26.31332 | 39.68041 | 33.21356
1455.691 | 11.021 | 22.84744 | 0.0002683606 |  | 26.39903 | 22.00132 | 37.76503 | 26.31477 | 39.71194 | 33.19553
1455.791 | 11.01999 | 23.0279 | 0.0003074922 |  | 26.41387 | 21.9712 | 37.74007 | 26.29566 | 39.6766 | 33.24236
1455.890625 | 11.0199 | 23.72147 | 0.0003111468 |  | 26.41541 | 21.97799 | 37.76938 | 26.30095 | 39.65755 | 33.18061
1455.99 | 11.02024 | 31.00129 | 0.0003129107 |  | 26.42798 | 21.95421 | 37.74637 | 26.2988 | 39.67155 | 33.19048
1456.09 | 11.02036 | 26.46114 | 0.000278214 |  | 26.40309 | 21.96434 | 37.76381 | 26.2977 | 39.6857 | 33.18711
1456.189 | 11.01938 | 24.60918 | 0.0003309116 |  | 26.41593 | 21.91405 | 37.78767 | 26.3194 | 39.64459 | 33.19519
1456.289 | 11.01951 | 25.62083 | 0.000329051 |  | 26.38909 | 21.90504 | 37.76779 | 26.32277 | 39.66873 | 33.1819
1456.389 | 11.02013 | 22.79185 | 0.0003166561 |  | 26.41586 | 21.89924 | 37.82921 | 26.34549 | 39.67344 | 33.1845
1456.488 | 11.02028 | 30.31136 | 0.0003002749 |  | 26.47111 | 21.85856 | 37.84575 | 26.36271 | 39.66702 | 33.18974
1456.588 | 11.02018 | 21.05563 | 0.0002801145 |  | 26.52856 | 21.85124 | 37.8591 | 26.42299 | 39.65654 | 33.16919
1456.6875 | 11.01953 | 22.71802 | 0.0003133845 |  | 26.56075 | 21.86011 | 37.85473 | 26.38842 | 39.65365 | 33.16246
1456.787 | 11.01999 | 23.92472 | 0.0003344055 |  | 26.56358 | 21.84132 | 37.87481 | 26.40817 | 39.66004 | 33.17622
1456.887 | 11.02049 | 23.29357 | 0.0003039031 |  | 26.58646 | 21.78539 | 37.88374 | 26.43287 | 39.667 | 33.16891
1456.986 | 11.02027 | 21.87361 | 0.0003139712 |  | 26.54468 | 21.78058 | 37.92809 | 26.44848 | 39.64504 | 33.18611
1457.086 | 11.02033 | 26.32854 | 0.0002489928 |  | 26.54385 | 21.76673 | 37.94836 | 26.42029 | 39.64999 | 33.14705
1457.186 | 11.02008 | 27.32834 | 0.0002835373 |  | 26.51382 | 21.76303 | 37.95321 | 26.42377 | 39.65214 | 33.14946
1457.285 | 11.01983 | 25.84458 | 0.0003020486 |  | 26.57513 | 21.73586 | 37.96653 | 26.38734 | 39.65352 | 33.16751
1457.385 | 11.01975 | 24.96508 | 0.0003269787 |  | 26.61302 | 21.69685 | 38.0221 | 26.39742 | 39.64257 | 33.12725
1457.484375 | 11.02011 | 23.82811 | 0.0002844221 |  | 26.62616 | 21.68752 | 38.00824 | 26.42154 | 39.63602 | 33.12086
1457.584 | 11.02045 | 19.20366 | 0.0003037311 |  | 26.63254 | 21.64518 | 38.04613 | 26.43903 | 39.62299 | 33.14482
1457.684 | 11.0206 | 24.96508 | 0.0002775167 |  | 26.63719 | 21.63811 | 38.03814 | 26.46731 | 39.6286 | 33.10348
1457.783 | 11.02048 | 23.16917 | 0.0003419037 |  | 26.63467 | 21.6728 | 38.04372 | 26.51822 | 39.62936 | 33.08315
1457.883 | 11.02002 | 21.05198 | 0.0003204048 |  | 26.63492 | 21.67082 | 38.09953 | 26.57416 | 39.60513 | 33.09459
1457.982 | 11.01946 | 23.45079 | 0.0002863763 |  | 26.63148 | 21.64951 | 38.10878 | 26.62174 | 39.60246 | 33.07016
1458.082 | 11.02015 | 20.44317 | 0.0003105219 |  | 26.64674 | 21.62383 | 38.09805 | 26.65237 | 39.58718 | 33.03988
1458.182 | 11.0196 | 23.69504 | 0.0003167211 |  | 26.63234 | 21.61326 | 38.11518 | 26.69765 | 39.58025 | 33.04369
1458.28125 | 11.02006 | 24.9227 | 0.0003231532 |  | 26.69004 | 21.58131 | 38.14952 | 26.75775 | 39.60592 | 33.04181
1458.381 | 11.02037 | 21.88136 | 0.0003187739 |  | 26.69751 | 21.57067 | 38.13372 | 26.83034 | 39.60587 | 33.00119
1458.48 | 11.01962 | 20.97087 | 0.000313727 |  | 26.69019 | 21.58133 | 38.16388 | 26.86078 | 39.58208 | 33.00584
1458.58 | 11.02014 | 26.39735 | 0.0003154297 |  | 26.74617 | 21.534 | 38.18899 | 26.87048 | 39.56679 | 33.00408
1458.68 | 11.02039 | 25.46134 | 0.0003314103 |  | 26.76855 | 21.49871 | 38.17287 | 26.88405 | 39.59353 | 32.9889
1458.779 | 11.01991 | 23.22886 | 0.0003097671 |  | 26.74985 | 21.52628 | 38.2154 | 26.86848 | 39.60013 | 33.00041
1458.879 | 11.0197 | 27.44591 | 0.0003295095 |  | 26.80298 | 21.48775 | 38.20111 | 26.89065 | 39.58449 | 33.00243
1458.979 | 11.01927 | 21.92647 | 0.0003017608 |  | 26.77616 | 21.48059 | 38.19171 | 26.87984 | 39.58585 | 32.9583
1459.078125 | 11.01997 | 25.29045 | 0.0002961463 |  | 26.83923 | 21.50192 | 38.20967 | 26.84546 | 39.57286 | 33.00977
1459.178 | 11.02051 | 24.84067 | 0.0003306725 |  | 26.82261 | 21.46545 | 38.18403 | 26.89529 | 39.57335 | 32.98841
1459.277 | 11.02002 | 27.94536 | 0.000304216 |  | 26.8247 | 21.46928 | 38.21995 | 26.87515 | 39.54882 | 32.96257
1459.377 | 11.02041 | 26.16585 | 0.0003317013 |  | 26.7921 | 21.42957 | 38.21157 | 26.84405 | 39.55921 | 32.96095
1459.477 | 11.02031 | 20.2536 | 0.0003414705 |  | 26.81663 | 21.42551 | 38.22761 | 26.80781 | 39.56121 | 32.98073
1459.576 | 11.02056 | 22.84471 | 0.0002880447 |  | 26.83704 | 21.4038 | 38.23678 | 26.81633 | 39.55632 | 32.9594
1459.676 | 11.01991 | 19.7464 | 0.0003081546 |  | 26.84804 | 21.4278 | 38.24151 | 26.79122 | 39.55561 | 32.93584
1459.775 | 11.02022 | 22.01852 | 0.0003248648 |  | 26.85386 | 21.39589 | 38.23413 | 26.71313 | 39.54997 | 32.98802
1459.875 | 11.02046 | 23.70279 | 0.0003391082 |  | 26.91039 | 21.37877 | 38.24796 | 26.70183 | 39.57 | 32.97232
1459.975 | 11.02048 | 23.32866 | 0.0003080728 |  | 26.91836 | 21.41748 | 38.2547 | 26.65211 | 39.54181 | 32.96678
1460.074 | 11.01945 | 24.50619 | 0.0002928948 |  | 26.92754 | 21.39189 | 38.22511 | 26.58227 | 39.52616 | 32.98936
1460.174 | 11.01987 | 25.16832 | 0.0003082294 |  | 26.9346 | 21.3893 | 38.2284 | 26.56549 | 39.53134 | 32.97778
1460.273 | 11.02038 | 23.9311 | 0.0003163648 |  | 26.94231 | 21.36117 | 38.24348 | 26.55884 | 39.54657 | 32.95524
1460.373 | 11.02033 | 23.0721 | 0.0003079452 |  | 26.91301 | 21.37285 | 38.19512 | 26.52853 | 39.54304 | 32.98705
1460.473 | 11.02045 | 27.34475 | 0.0003285974 |  | 26.91063 | 21.37723 | 38.18247 | 26.52213 | 39.55322 | 32.97129
1460.572 | 11.01982 | 23.70461 | 0.0003527077 |  | 26.92064 | 21.37338 | 38.14159 | 26.50891 | 39.54158 | 33.00085
1460.671875 | 11.02072 | 21.20464 | 0.0002865133 |  | 26.93265 | 21.38175 | 38.13843 | 26.46388 | 39.54203 | 32.97663
1460.771 | 11.02051 | 17.7117 | 0.0003256578 |  | 26.92048 | 21.39883 | 38.1078 | 26.44855 | 39.55047 | 32.97534
1460.871 | 11.0201 | 24.02315 | 0.0002952755 |  | 26.94499 | 21.3897 | 38.09048 | 26.43711 | 39.49343 | 32.99976
1460.971 | 11.02041 | 21.21239 | 0.0002842786 |  | 26.84157 | 21.37644 | 38.07378 | 26.45349 | 39.50229 | 33.0202
1461.07 | 11.02034 | 23.03929 | 0.0002895821 |  | 26.84915 | 21.37571 | 38.06341 | 26.40274 | 39.51199 | 33.0083
1461.17 | 11.02077 | 20.35522 | 0.0003029546 |  | 26.79129 | 21.3735 | 38.04979 | 26.36393 | 39.51515 | 32.98659
1461.27 | 11.01966 | 17.26694 | 0.0002959358 |  | 26.7323 | 21.37311 | 38.01894 | 26.35157 | 39.49931 | 32.98502
1461.369 | 11.02026 | 21.05472 | 0.0003087949 |  | 26.6914 | 21.41043 | 38.02746 | 26.36078 | 39.52872 | 33.01416
1461.46875 | 11.01963 | 23.01423 | 0.0003140018 |  | 26.64742 | 21.37421 | 38.00887 | 26.33195 | 39.50378 | 33.0169
1461.568 | 11.02021 | 22.20992 | 0.000313068 |  | 26.62408 | 21.39298 | 37.97795 | 26.35439 | 39.48301 | 33.00649
1461.668 | 11.01999 | 23.4599 | 0.0003523162 |  | 26.59521 | 21.40947 | 38.0024 | 26.35644 | 39.48833 | 33.03464
1461.768 | 11.0199 | 23.69276 | 0.0003125523 |  | 26.54586 | 21.40266 | 37.98506 | 26.35867 | 39.47987 | 33.0183
1461.867 | 11.01995 | 23.73241 | 0.0002957554 |  | 26.53207 | 21.41735 | 37.96791 | 26.35728 | 39.485 | 33.03014
1461.967 | 11.0203 | 27.59721 | 0.0003162395 |  | 26.45571 | 21.40272 | 37.95837 | 26.34777 | 39.46268 | 33.0098
1462.066 | 11.01994 | 28.77519 | 0.0003065818 |  | 26.45805 | 21.43431 | 37.92516 | 26.32066 | 39.48584 | 33.05416
1462.166 | 11.02072 | 25.3301 | 0.0003453516 |  | 26.40257 | 21.45021 | 37.94588 | 26.2925 | 39.47467 | 33.00658
1462.265625 | 11.01989 | 25.0986 | 0.0003228052 |  | 26.36239 | 21.45424 | 37.94083 | 26.28118 | 39.44003 | 33.04751
1462.365 | 11.02011 | 26.64069 | 0.0003413224 |  | 26.33406 | 21.49664 | 37.91236 | 26.22859 | 39.45769 | 33.05149
1462.465 | 11.01969 | 18.99313 | 0.0003335977 |  | 26.29578 | 21.5277 | 37.8806 | 26.1692 | 39.45774 | 33.04967
1462.564 | 11.0201 | 23.71191 | 0.0003132935 |  | 26.26161 | 21.48163 | 37.87515 | 26.14888 | 39.458 | 33.0394
1462.664 | 11.02006 | 19.20457 | 0.0003215194 |  | 26.23316 | 21.55689 | 37.86521 | 26.13852 | 39.46734 | 33.03339
1462.764 | 11.02006 | 13.69561 | 0.0003146962 |  | 26.18464 | 21.52778 | 37.83575 | 26.08291 | 39.42919 | 33.00073
1462.863 | 11.01994 | 20.59628 | 0.000289403 |  | 26.17012 | 21.55901 | 37.84494 | 26.06857 | 39.45948 | 33.04419
1462.963 | 11.01999 | 23.10628 | 0.0002793527 |  | 26.13011 | 21.57015 | 37.82348 | 26.02982 | 39.42905 | 33.05494
1463.0625 | 11.02057 | 19.83253 | 0.0002923948 |  | 26.0916 | 21.59874 | 37.79697 | 26.01787 | 39.41853 | 33.02699
1463.162 | 11.02052 | 21.27117 | 0.000307949 |  | 26.04604 | 21.60367 | 37.81792 | 25.96033 | 39.44623 | 33.0075
1463.262 | 11.02037 | 19.48802 | 0.0003003294 |  | 26.02035 | 21.60683 | 37.81752 | 25.91181 | 39.42064 | 33.03604
1463.361 | 11.02008 | 21.6371 | 0.0002712668 |  | 25.98725 | 21.62376 | 37.75765 | 25.88382 | 39.41534 | 33.03823
1463.461 | 11.0203 | 23.99717 | 0.0003091627 |  | 25.9088 | 21.65898 | 37.76998 | 25.86233 | 39.42291 | 33.01035
1463.561 | 11.02031 | 20.28276 | 0.0002939181 |  | 25.86742 | 21.67337 | 37.75899 | 25.82438 | 39.38108 | 32.9948
1463.66 | 11.02005 | 18.03707 | 0.0003246528 |  | 25.8291 | 21.71016 | 37.74209 | 25.79282 | 39.39969 | 32.96628
1463.76 | 11.01979 | 19.66802 | 0.0003339884 |  | 25.76553 | 21.75188 | 37.71172 | 25.72359 | 39.40005 | 32.97158
1463.859375 | 11.01937 | 22.77407 | 0.0003283963 |  | 25.73045 | 21.74813 | 37.73573 | 25.72026 | 39.3611 | 33.0049
1463.959 | 11.0204 | 24.5308 | 0.0003249606 |  | 25.70303 | 21.802 | 37.7099 | 25.70084 | 39.4068 | 32.97236
1464.059 | 11.01971 | 27.75533 | 0.0003063052 |  | 25.64941 | 21.77713 | 37.68614 | 25.70548 | 39.3917 | 32.93725
1464.158 | 11.02028 | 21.82759 | 0.0003044892 |  | 25.59603 | 21.84058 | 37.71424 | 25.68394 | 39.38338 | 32.94068
1464.258 | 11.01967 | 29.51525 | 0.0003238101 |  | 25.56992 | 21.86959 | 37.69308 | 25.68592 | 39.36636 | 32.93707
1464.357 | 11.0195 | 22.38081 | 0.0003219031 |  | 25.57139 | 21.89109 | 37.66405 | 25.7132 | 39.37993 | 32.91976
1464.457 | 11.02009 | 25.98995 | 0.0002989197 |  | 25.4938 | 21.88673 | 37.67843 | 25.69295 | 39.35629 | 32.89315
1464.557 | 11.02046 | 23.62395 | 0.0003148436 |  | 25.49787 | 21.91721 | 37.66928 | 25.70275 | 39.35885 | 32.90136
1464.65625 | 11.02014 | 24.28882 | 0.0003160033 |  | 25.48258 | 21.94999 | 37.67139 | 25.70082 | 39.35154 | 32.87395
1464.756 | 11.02052 | 22.85564 | 0.0002513696 |  | 25.46367 | 21.95435 | 37.6786 | 25.73484 | 39.34668 | 32.89301
1464.855 | 11.01987 | 22.44551 | 0.0002761986 |  | 25.44514 | 21.98487 | 37.67527 | 25.75278 | 39.35673 | 32.8596
1464.955 | 11.0199 | 19.7546 | 0.0002978739 |  | 25.49967 | 21.99218 | 37.65576 | 25.76356 | 39.36032 | 32.86429
1465.055 | 11.01974 | 21.52591 | 0.0002958998 |  | 25.45278 | 21.98677 | 37.68996 | 25.76979 | 39.34534 | 32.83278
1465.154 | 11.01996 | 19.59329 | 0.0003081691 |  | 25.44095 | 22.04759 | 37.69212 | 25.84135 | 39.33071 | 32.81515
1465.254 | 11.02049 | 21.78065 | 0.0002432387 |  | 25.40649 | 22.04948 | 37.68348 | 25.85402 | 39.33468 | 32.80169
1465.354 | 11.01996 | 19.74731 | 0.0003136882 |  | 25.40833 | 22.07918 | 37.67086 | 25.88138 | 39.31515 | 32.8139
1465.453125 | 11.02073 | 20.76717 | 0.0003471454 |  | 25.42233 | 22.0675 | 37.69706 | 25.90944 | 39.28745 | 32.84386
1465.553 | 11.02038 | 20.21486 | 0.0002914329 |  | 25.38836 | 22.082 | 37.67391 | 25.92908 | 39.31582 | 32.81507
1465.652 | 11.0201 | 20.9973 | 0.0003204827 |  | 25.38422 | 22.12713 | 37.68066 | 25.96857 | 39.30639 | 32.85653
1465.752 | 11.02076 | 21.41199 | 0.000285739 |  | 25.31537 | 22.12196 | 37.68748 | 26.00352 | 39.3148 | 32.81268
1465.852 | 11.02011 | 25.4144 | 0.0002960951 |  | 25.33655 | 22.12298 | 37.69152 | 26.0076 | 39.2772 | 32.79536
1465.951 | 11.01997 | 17.52577 | 0.0003291993 |  | 25.27104 | 22.15071 | 37.67278 | 26.02125 | 39.28415 | 32.791
1466.051 | 11.02011 | 21.65442 | 0.000328796 |  | 25.26314 | 22.15788 | 37.71524 | 26.05997 | 39.27585 | 32.7688
1466.15 | 11.01975 | 21.5569 | 0.0002939537 |  | 25.24582 | 22.17915 | 37.71329 | 26.03324 | 39.27653 | 32.78978
1466.25 | 11.0204 | 18.49961 | 0.0003190786 |  | 25.22134 | 22.22444 | 37.74176 | 26.03696 | 39.25471 | 32.78063
1466.35 | 11.02027 | 13.98772 | 0.0002998913 |  | 25.22045 | 22.20518 | 37.73586 | 26.00097 | 39.26574 | 32.75652
1466.449 | 11.01942 | 15.27325 | 0.0003327864 |  | 25.19944 | 22.20162 | 37.73606 | 25.99484 | 39.27589 | 32.79097
1466.549 | 11.01996 | 22.77681 | 0.0002872309 |  | 25.14641 | 22.21919 | 37.73251 | 25.98154 | 39.26722 | 32.75638
1466.648 | 11.01966 | 11.39706 | 0.0002762383 |  | 25.13205 | 22.26165 | 37.76291 | 26.0118 | 39.26409 | 32.74554
1466.748 | 11.01981 | 18.53333 | 0.0003076721 |  | 25.1517 | 22.25704 | 37.76692 | 26.00483 | 39.25554 | 32.74426
1466.848 | 11.02023 | 19.47298 | 0.0003219384 |  | 25.1727 | 22.26595 | 37.76271 | 25.98801 | 39.25804 | 32.72312
1466.947 | 11.02106 | 18.39798 | 0.0003479119 |  | 25.19298 | 22.30293 | 37.78428 | 25.96823 | 39.24726 | 32.72861
1467.046875 | 11.01961 | 17.01767 | 0.0003047451 |  | 25.23786 | 22.29878 | 37.76307 | 25.95532 | 39.25434 | 32.75199
1467.146 | 11.02016 | 19.91319 | 0.0003181611 |  | 25.25451 | 22.30786 | 37.75005 | 25.90437 | 39.25266 | 32.69437
1467.246 | 11.01992 | 21.59016 | 0.000331973 |  | 25.22028 | 22.29229 | 37.76256 | 25.91589 | 39.23243 | 32.71161
1467.346 | 11.02012 | 21.35001 | 0.000310479 |  | 25.22898 | 22.31851 | 37.73177 | 25.87948 | 39.20853 | 32.69174
1467.445 | 11.01997 | 18.79991 | 0.0003244962 |  | 25.19471 | 22.32378 | 37.7208 | 25.83513 | 39.25372 | 32.66039
1467.545 | 11.02065 | 17.19129 | 0.0003012379 |  | 25.23083 | 22.32868 | 37.67926 | 25.87723 | 39.2344 | 32.66807
1467.645 | 11.01995 | 19.74185 | 0.0003323439 |  | 25.28795 | 22.33608 | 37.71564 | 25.83397 | 39.2275 | 32.66038
1467.744 | 11.01959 | 15.6647 | 0.0003191611 |  | 25.33654 | 22.32102 | 37.67014 | 25.83952 | 39.22732 | 32.62988
1467.84375 | 11.01979 | 21.51725 | 0.0003045926 |  | 25.33865 | 22.3573 | 37.62444 | 25.82129 | 39.17928 | 32.61252
1467.943 | 11.02093 | 23.72785 | 0.0003304816 |  | 25.39383 | 22.35286 | 37.6053 | 25.78979 | 39.20817 | 32.62403
1468.043 | 11.02069 | 20.33198 | 0.0003211233 |  | 25.42478 | 22.39672 | 37.58734 | 25.76688 | 39.19908 | 32.604
1468.143 | 11.02025 | 20.00752 | 0.000282197 |  | 25.471 | 22.36166 | 37.57921 | 25.73274 | 39.21352 | 32.60441
1468.242 | 11.02043 | 20.69973 | 0.0003056898 |  | 25.4398 | 22.37223 | 37.58511 | 25.73237 | 39.17804 | 32.59848
1468.342 | 11.02036 | 20.37025 | 0.0002913051 |  | 25.48871 | 22.40408 | 37.55134 | 25.65376 | 39.18697 | 32.58745
1468.441 | 11.01967 | 20.70702 | 0.0003308673 |  | 25.50217 | 22.42252 | 37.50639 | 25.60073 | 39.1904 | 32.58593
1468.541 | 11.02039 | 17.94547 | 0.000342252 |  | 25.48231 | 22.41435 | 37.53166 | 25.56871 | 39.17177 | 32.57559
1468.640625 | 11.02016 | 27.18844 | 0.0003230931 |  | 25.51322 | 22.43738 | 37.4943 | 25.52431 | 39.15834 | 32.59081
1468.74 | 11.02114 | 22.67154 | 0.0002950669 |  | 25.50405 | 22.41795 | 37.46709 | 25.50327 | 39.17841 | 32.56421
1468.84 | 11.02068 | 20.83279 | 0.000289146 |  | 25.53136 | 22.40474 | 37.47442 | 25.45998 | 39.17556 | 32.57204
1468.939 | 11.02037 | 25.09313 | 0.0003075097 |  | 25.54695 | 22.42707 | 37.45226 | 25.45048 | 39.16117 | 32.58936
1469.039 | 11.02038 | 18.51783 | 0.0002551581 |  | 25.5174 | 22.43247 | 37.40104 | 25.41103 | 39.16613 | 32.56321
1469.139 | 11.01994 | 18.74249 | 0.000304122 |  | 25.47979 | 22.44517 | 37.40691 | 25.39672 | 39.14151 | 32.56943
1469.238 | 11.02043 | 27.43087 | 0.0003069074 |  | 25.49612 | 22.44497 | 37.35353 | 25.37227 | 39.15742 | 32.57844
1469.338 | 11.0204 | 21.62434 | 0.0003215599 |  | 25.46013 | 22.43431 | 37.33625 | 25.33379 | 39.12683 | 32.56449
1469.4375 | 11.02053 | 20.28595 | 0.0003008028 |  | 25.49763 | 22.43645 | 37.3093 | 25.31975 | 39.14322 | 32.55455
1469.537 | 11.02012 | 24.14163 | 0.0002912251 |  | 25.46642 | 22.43617 | 37.288 | 25.28187 | 39.13381 | 32.58662
1469.637 | 11.02025 | 21.60748 | 0.0002889833 |  | 25.49962 | 22.44862 | 37.25375 | 25.24722 | 39.13198 | 32.56536
1469.736 | 11.02061 | 23.96391 | 0.0003088903 |  | 25.40742 | 22.43926 | 37.23683 | 25.22418 | 39.11345 | 32.57476
1469.836 | 11.02062 | 25.67597 | 0.0003330949 |  | 25.39081 | 22.46897 | 37.20308 | 25.18048 | 39.16376 | 32.55958
1469.936 | 11.02082 | 26.44018 | 0.0003203741 |  | 25.42136 | 22.4227 | 37.1613 | 25.18218 | 39.1094 | 32.58023
1470.035 | 11.02051 | 19.29526 | 0.0003155599 |  | 25.40776 | 22.44914 | 37.12187 | 25.21039 | 39.12712 | 32.56376
1470.135 | 11.02025 | 22.10511 | 0.0003356832 |  | 25.39396 | 22.43885 | 37.09348 | 25.18986 | 39.127 | 32.57411
1470.234375 | 11.02051 | 23.30405 | 0.0002893016 |  | 25.3566 | 22.45105 | 37.07746 | 25.21877 | 39.13013 | 32.54555
1470.334 | 11.01993 | 21.89184 | 0.0003025951 |  | 25.30873 | 22.46284 | 37.03476 | 25.15338 | 39.10414 | 32.51999
1470.434 | 11.02044 | 22.94997 | 0.0003114863 |  | 25.30308 | 22.43521 | 37.06301 | 25.2106 | 39.13219 | 32.53934
1470.533 | 11.021 | 25.33511 | 0.0002817448 |  | 25.2481 | 22.43466 | 37.03153 | 25.16544 | 39.09108 | 32.52185
1470.633 | 11.02067 | 20.4181 | 0.0003207263 |  | 25.19858 | 22.44492 | 37.03846 | 25.0922 | 39.09617 | 32.51693
1470.732 | 11.02036 | 17.90127 | 0.0003335381 |  | 25.26676 | 22.46279 | 37.03201 | 25.06679 | 39.10239 | 32.47573
1470.832 | 11.02029 | 20.93122 | 0.0003203482 |  | 25.23702 | 22.4422 | 37.03925 | 25.05694 | 39.11894 | 32.46274
1470.932 | 11.02035 | 20.15927 | 0.0002772523 |  | 25.1785 | 22.4273 | 37.0265 | 25.04836 | 39.08585 | 32.48908
1471.03125 | 11.02 | 20.77492 | 0.0003223583 |  | 25.14469 | 22.40847 | 37.01213 | 25.03328 | 39.08154 | 32.45985
1471.131 | 11.02048 | 23.39155 | 0.0003476228 |  | 25.12847 | 22.41319 | 37.03938 | 25.00491 | 39.05794 | 32.4259
1471.23 | 11.02026 | 17.79281 | 0.0003175544 |  | 25.09357 | 22.42976 | 37.03557 | 25.01366 | 39.08247 | 32.44318
1471.33 | 11.02019 | 18.2075 | 0.0002656108 |  | 25.04958 | 22.4302 | 37.03137 | 25.05659 | 39.04494 | 32.43512
1471.43 | 11.01982 | 28.83808 | 0.000312305 |  | 25.05912 | 22.41315 | 37.02391 | 25.04436 | 39.06836 | 32.3963
1471.529 | 11.02023 | 25.16969 | 0.0003021085 |  | 25.06133 | 22.42707 | 36.99408 | 25.08672 | 39.04334 | 32.38638
1471.629 | 11.02023 | 25.77851 | 0.0003083393 |  | 25.07658 | 22.40536 | 37.01272 | 25.104 | 39.05376 | 32.37335
1471.729 | 11.01954 | 22.45782 | 0.0003090294 |  | 25.10705 | 22.41568 | 36.99504 | 25.12275 | 39.05151 | 32.35456
1471.828125 | 11.01999 | 23.95844 | 0.0002836592 |  | 25.14308 | 22.40387 | 36.97793 | 25.12326 | 39.04915 | 32.37143
1471.928 | 11.0205 | 23.69003 | 0.0003331894 |  | 25.17098 | 22.40464 | 36.98887 | 25.11969 | 39.04117 | 32.34422
1472.027 | 11.02031 | 29.36486 | 0.0002928376 |  | 25.24231 | 22.37494 | 36.96851 | 25.07896 | 39.05006 | 32.34184
1472.127 | 11.02 | 27.06768 | 0.0003123777 |  | 25.23125 | 22.38495 | 36.96635 | 25.09361 | 39.00876 | 32.33822
1472.227 | 11.02025 | 22.38126 | 0.0002764296 |  | 25.24836 | 22.35033 | 36.96686 | 25.11261 | 39.02564 | 32.32373
1472.326 | 11.02003 | 27.66465 | 0.0002666425 |  | 25.30938 | 22.35667 | 36.9277 | 25.11171 | 39.02482 | 32.30607
1472.426 | 11.02003 | 24.4351 | 0.0002871967 |  | 25.33572 | 22.35636 | 36.90699 | 25.07778 | 39.01767 | 32.29889
1472.525 | 11.02011 | 21.22697 | 0.0002880759 |  | 25.37881 | 22.37245 | 36.88329 | 25.09356 | 39.01614 | 32.30798
1472.625 | 11.01992 | 24.32801 | 0.0002855952 |  | 25.42512 | 22.3343 | 36.8796 | 25.08828 | 39.01989 | 32.30598
1472.725 | 11.01984 | 25.29637 | 0.0002494524 |  | 25.44301 | 22.33739 | 36.84416 | 25.11341 | 39.01666 | 32.28217
1472.824 | 11.02029 | 29.35484 | 0.0002632313 |  | 25.39801 | 22.31657 | 36.84076 | 25.08762 | 38.989 | 32.30063
1472.924 | 11.02045 | 21.72596 | 0.0002874024 |  | 25.41532 | 22.34441 | 36.83895 | 25.0767 | 38.96714 | 32.27817
1473.023 | 11.02041 | 28.55372 | 0.0002959158 |  | 25.39428 | 22.32447 | 36.82344 | 25.07883 | 38.97188 | 32.28188
1473.123 | 11.01935 | 21.85948 | 0.0002843526 |  | 25.41388 | 22.33335 | 36.81958 | 25.03439 | 38.96137 | 32.27958
1473.223 | 11.0204 | 30.05662 | 0.0002948587 |  | 25.44957 | 22.35222 | 36.81406 | 25.03153 | 38.97379 | 32.28828
1473.322 | 11.02025 | 28.16637 | 0.0003337103 |  | 25.5041 | 22.34174 | 36.80779 | 25.04425 | 38.96001 | 32.25362
1473.421875 | 11.02011 | 25.38478 | 0.0003135011 |  | 25.49862 | 22.32499 | 36.77646 | 25.02286 | 38.94953 | 32.2214
1473.521 | 11.02008 | 30.63627 | 0.0003121926 |  | 25.50038 | 22.33041 | 36.79435 | 24.99992 | 38.93987 | 32.25375
1473.621 | 11.01986 | 24.89672 | 0.0003389502 |  | 25.48898 | 22.32684 | 36.80651 | 25.00504 | 38.95072 | 32.21895
1473.721 | 11.01945 | 27.92075 | 0.000303975 |  | 25.45411 | 22.33808 | 36.77578 | 24.97556 | 38.96568 | 32.18042
1473.82 | 11.02054 | 29.15433 | 0.0002921744 |  | 25.39418 | 22.34271 | 36.83845 | 24.92829 | 38.96598 | 32.17902
1473.92 | 11.02008 | 22.90486 | 0.0002829767 |  | 25.43155 | 22.31982 | 36.80943 | 24.90686 | 38.91942 | 32.17973
1474.02 | 11.02025 | 23.00511 | 0.0003319987 |  | 25.42313 | 22.33795 | 36.81208 | 24.88916 | 38.9394 | 32.20135
1474.119 | 11.02013 | 26.09385 | 0.000308287 |  | 25.42721 | 22.33089 | 36.84411 | 24.87653 | 38.92524 | 32.16146
1474.21875 | 11.0203 | 25.06944 | 0.0003331815 |  | 25.45542 | 22.35114 | 36.87445 | 24.85733 | 38.94628 | 32.11884
1474.318 | 11.02065 | 24.80786 | 0.0002874506 |  | 25.44743 | 22.34362 | 36.87407 | 24.83581 | 38.90595 | 32.12774
1474.418 | 11.02033 | 23.11722 | 0.0002628433 |  | 25.43456 | 22.35178 | 36.89289 | 24.82925 | 38.89189 | 32.12825
1474.518 | 11.01978 | 28.13766 | 0.0003008466 |  | 25.41221 | 22.36445 | 36.8822 | 24.8221 | 38.91869 | 32.13424
1474.617 | 11.02042 | 24.93227 | 0.0003123796 |  | 25.3939 | 22.35954 | 36.92615 | 24.79882 | 38.90639 | 32.10368
1474.717 | 11.02008 | 23.58158 | 0.0002954604 |  | 25.40831 | 22.38372 | 36.94186 | 24.73948 | 38.90282 | 32.10058
1474.816 | 11.01987 | 22.21174 | 0.0003095499 |  | 25.38603 | 22.37147 | 36.95169 | 24.71787 | 38.89213 | 32.06864
1474.916 | 11.01958 | 25.9061 | 0.0003108052 |  | 25.37572 | 22.39698 | 36.95713 | 24.70509 | 38.89119 | 32.08569
1475.015625 | 11.02084 | 23.94841 | 0.0002994691 |  | 25.33958 | 22.39176 | 36.97837 | 24.69712 | 38.89944 | 32.03893
1475.115 | 11.01977 | 23.96482 | 0.0002925545 |  | 25.29149 | 22.39081 | 36.98278 | 24.71706 | 38.889 | 32.02239
1475.215 | 11.0202 | 27.97999 | 0.0002950818 |  | 25.28792 | 22.42143 | 36.99765 | 24.72891 | 38.85771 | 32.02403
1475.314 | 11.02013 | 23.33914 | 0.0002810766 |  | 25.28098 | 22.43867 | 36.99544 | 24.73006 | 38.89159 | 31.9622
1475.414 | 11.02022 | 21.73189 | 0.0002853763 |  | 25.22275 | 22.43315 | 36.98347 | 24.7024 | 38.89173 | 32.00918
1475.514 | 11.02042 | 17.0359 | 0.0003228262 |  | 25.21236 | 22.44026 | 37.00283 | 24.73306 | 38.88108 | 31.99168
1475.613 | 11.02003 | 21.38282 | 0.0003115461 |  | 25.18904 | 22.43443 | 37.02325 | 24.74995 | 38.87574 | 31.92409
1475.713 | 11.02037 | 29.1557 | 0.0003360537 |  | 25.13903 | 22.45278 | 37.05434 | 24.70746 | 38.84493 | 31.96171
1475.8125 | 11.01972 | 27.55756 | 0.0003103411 |  | 25.14316 | 22.45527 | 37.03077 | 24.72541 | 38.88138 | 31.90042
1475.912 | 11.02046 | 26.08155 | 0.0002960671 |  | 25.10825 | 22.46194 | 37.03365 | 24.70791 | 38.85874 | 31.87133
1476.012 | 11.02005 | 23.35373 | 0.0003437184 |  | 25.10767 | 22.45103 | 37.03225 | 24.66741 | 38.8611 | 31.88351
1476.111 | 11.02089 | 25.80357 | 0.0002807258 |  | 25.02462 | 22.48381 | 37.02065 | 24.66474 | 38.86222 | 31.8612
1476.211 | 11.02029 | 32.09451 | 0.0002942475 |  | 25.00715 | 22.4986 | 37.01284 | 24.66842 | 38.82017 | 31.85351
1476.311 | 11.02067 | 29.60183 | 0.0003417569 |  | 24.97935 | 22.50953 | 37.01062 | 24.69354 | 38.83268 | 31.83704
1476.41 | 11.01966 | 25.84686 | 0.000317087 |  | 24.89242 | 22.47478 | 37.00766 | 24.71068 | 38.83406 | 31.80831
1476.51 | 11.02038 | 28.95929 | 0.0003221766 |  | 24.84375 | 22.47557 | 37.00609 | 24.77833 | 38.82686 | 31.81475
1476.609375 | 11.02014 | 28.95929 | 0.0002974336 |  | 24.78869 | 22.48408 | 37.00705 | 24.77243 | 38.82076 | 31.81368
1476.709 | 11.02046 | 25.19339 | 0.0003119889 |  | 24.76857 | 22.44954 | 37.01313 | 24.88461 | 38.7883 | 31.82593
1476.809 | 11.02007 | 23.58613 | 0.0002804329 |  | 24.71725 | 22.44647 | 37.04702 | 24.9408 | 38.79798 | 31.77186
1476.908 | 11.02049 | 28.77063 | 0.0002820899 |  | 24.67963 | 22.43457 | 37.00644 | 24.98555 | 38.79544 | 31.77546
1477.008 | 11.0201 | 26.3413 | 0.0003265429 |  | 24.66356 | 22.46064 | 36.9995 | 25.05048 | 38.75036 | 31.79263
1477.107 | 11.02073 | 28.90233 | 0.0002679272 |  | 24.62422 | 22.44795 | 37.00573 | 25.11447 | 38.75481 | 31.78554
1477.207 | 11.02014 | 22.71392 | 0.000344764 |  | 24.58735 | 22.45496 | 37.00831 | 25.23378 | 38.69513 | 31.7852
1477.307 | 11.02053 | 19.5664 | 0.000320198 |  | 24.49961 | 22.42847 | 37.0219 | 25.272 | 38.68479 | 31.75587
1477.40625 | 11.02096 | 20.81684 | 0.0003102774 |  | 24.51687 | 22.41446 | 36.99829 | 25.28792 | 38.67624 | 31.77886
1477.506 | 11.02065 | 18.19748 | 0.0003158313 |  | 24.43016 | 22.39974 | 36.98569 | 25.30698 | 38.63783 | 31.75142
1477.605 | 11.02015 | 21.93422 | 0.0003418862 |  | 24.39645 | 22.38766 | 36.98588 | 25.33469 | 38.65776 | 31.76148
1477.705 | 11.0203 | 18.62082 | 0.0003253488 |  | 24.37295 | 22.38592 | 36.98705 | 25.32975 | 38.6306 | 31.70928
1477.805 | 11.02004 | 21.03968 | 0.000307521 |  | 24.36754 | 22.37314 | 36.97758 | 25.34131 | 38.60883 | 31.72917
1477.904 | 11.02028 | 21.36368 | 0.0003143208 |  | 24.32062 | 22.33604 | 36.95591 | 25.35997 | 38.60715 | 31.76184
1478.004 | 11.01982 | 15.6214 | 0.0003194237 |  | 24.26522 | 22.307 | 36.91656 | 25.38727 | 38.59621 | 31.74203
1478.104 | 11.02081 | 18.77439 | 0.0003289018 |  | 24.22209 | 22.26322 | 36.90134 | 25.41106 | 38.61446 | 31.75714
1478.203125 | 11.02031 | 24.53353 | 0.0003177852 |  | 24.20561 | 22.23397 | 36.84528 | 25.44073 | 38.58927 | 31.7453
1478.303 | 11.02033 | 18.74113 | 0.0003027147 |  | 24.17968 | 22.22984 | 36.83477 | 25.477 | 38.58416 | 31.73272
1478.402 | 11.02032 | 19.04553 | 0.000327321 |  | 24.12305 | 22.19106 | 36.82053 | 25.50817 | 38.58752 | 31.73137
1478.502 | 11.01992 | 25.70149 | 0.0003050288 |  | 24.10811 | 22.18024 | 36.77012 | 25.5129 | 38.5901 | 31.76989
1478.602 | 11.02001 | 20.83553 | 0.0002594215 |  | 24.05592 | 22.16953 | 36.73829 | 25.5157 | 38.55934 | 31.77522
1478.701 | 11.01977 | 20.30418 | 0.0002829513 |  | 24.01864 | 22.14676 | 36.7107 | 25.59854 | 38.56252 | 31.77327
1478.801 | 11.01977 | 23.47676 | 0.0003078512 |  | 23.99193 | 22.14027 | 36.71178 | 25.60366 | 38.59173 | 31.79502
1478.9 | 11.01933 | 21.49948 | 0.0003258318 |  | 23.95037 | 22.10493 | 36.67224 | 25.61136 | 38.53254 | 31.79662
1479 | 11.01962 | 21.34409 | 0.0003192405 |  | 23.96501 | 22.07707 | 36.63754 | 25.65086 | 38.55045 | 31.74909
1479.1 | 11.02002 | 17.59413 | 0.0002870421 |  | 23.94109 | 22.07233 | 36.65072 | 25.67137 | 38.51959 | 31.77547
1479.199 | 11.02028 | 19.88858 | 0.0002976072 |  | 23.97344 | 22.05266 | 36.62191 | 25.65069 | 38.53639 | 31.79148
1479.299 | 11.01962 | 17.8156 | 0.0003787324 |  | 23.97094 | 22.03963 | 36.58074 | 25.70478 | 38.53754 | 31.78074
1479.398 | 11.02009 | 22.34025 | 0.0003164729 |  | 24.02633 | 22.00349 | 36.55812 | 25.7352 | 38.51794 | 31.82051
1479.498 | 11.0202 | 19.46341 | 0.0002950206 |  | 23.98688 | 22.02225 | 36.53984 | 25.74209 | 38.542 | 31.80575
1479.598 | 11.02045 | 18.67141 | 0.000313518 |  | 23.94745 | 22.02371 | 36.49343 | 25.78252 | 38.52427 | 31.81252
1479.697 | 11.01997 | 19.2588 | 0.0002969538 |  | 23.94712 | 22.0431 | 36.45194 | 25.77538 | 38.51136 | 31.81193
1479.796875 | 11.02023 | 18.52011 | 0.0003150961 |  | 23.94037 | 22.05602 | 36.4461 | 25.87589 | 38.52509 | 31.80616
1479.896 | 11.02013 | 25.25354 | 0.0003128465 |  | 23.93584 | 22.09282 | 36.44797 | 25.89641 | 38.48884 | 31.79765
1479.996 | 11.02025 | 28.96567 | 0.0002916104 |  | 23.95611 | 22.0999 | 36.41859 | 25.91204 | 38.51159 | 31.80195
1480.096 | 11.02025 | 19.69582 | 0.0002897554 |  | 24.03873 | 22.13634 | 36.38927 | 25.97643 | 38.50723 | 31.77986
1480.195 | 11.0197 | 18.64589 | 0.0002894218 |  | 24.02842 | 22.15575 | 36.37477 | 25.99325 | 38.49723 | 31.77916
1480.295 | 11.01961 | 20.3821 | 0.0003028777 |  | 24.03047 | 22.17506 | 36.34511 | 26.04068 | 38.47403 | 31.76611
1480.395 | 11.01983 | 22.29878 | 0.0003199874 |  | 24.08028 | 22.21289 | 36.34182 | 26.06893 | 38.47787 | 31.76307
1480.494 | 11.01945 | 20.0098 | 0.000291207 |  | 24.13396 | 22.23991 | 36.32584 | 26.08443 | 38.47761 | 31.74864
1480.59375 | 11.01917 | 23.83039 | 0.0003115849 |  | 24.11634 | 22.28006 | 36.29745 | 26.1144 | 38.46326 | 31.73149
1480.693 | 11.02013 | 27.1971 | 0.0003047368 |  | 24.15069 | 22.31029 | 36.28796 | 26.17026 | 38.47704 | 31.73212
1480.793 | 11.01978 | 18.99632 | 0.0003009331 |  | 24.14808 | 22.35804 | 36.24252 | 26.18345 | 38.46672 | 31.7374
1480.893 | 11.02035 | 20.56757 | 0.0002719944 |  | 24.14887 | 22.38054 | 36.22803 | 26.21268 | 38.47175 | 31.72707
1480.992 | 11.02014 | 20.95173 | 0.0002936474 |  | 24.15637 | 22.41917 | 36.20426 | 26.21306 | 38.49258 | 31.73211
1481.092 | 11.01997 | 19.69901 | 0.0002923216 |  | 24.15445 | 22.43874 | 36.14688 | 26.24271 | 38.43425 | 31.6949
1481.191 | 11.01982 | 16.76567 | 0.0002392539 |  | 24.14152 | 22.46621 | 36.14818 | 26.27943 | 38.43397 | 31.7171
1481.291 | 11.01989 | 19.73592 | 0.000264557 |  | 24.16092 | 22.47097 | 36.13239 | 26.30277 | 38.44724 | 31.68723
1481.390625 | 11.02005 | 17.91631 | 0.0003067874 |  | 24.18298 | 22.50761 | 36.10205 | 26.37365 | 38.4465 | 31.68863
1481.49 | 11.01891 | 23.37469 | 0.0002714506 |  | 24.16723 | 22.5426 | 36.06733 | 26.38461 | 38.42813 | 31.6839
1481.59 | 11.01978 | 21.19781 | 0.000329692 |  | 24.18558 | 22.53732 | 36.05965 | 26.42625 | 38.41381 | 31.69181
1481.689 | 11.02002 | 22.67291 | 0.0003385518 |  | 24.22318 | 22.5496 | 36.0242 | 26.46112 | 38.4104 | 31.65733
1481.789 | 11.01988 | 19.69719 | 0.0003054721 |  | 24.20427 | 22.55957 | 36.01711 | 26.52084 | 38.41677 | 31.66768
1481.889 | 11.02022 | 20.08681 | 0.0002971274 |  | 24.17914 | 22.54238 | 36.03136 | 26.58285 | 38.42019 | 31.66924
1481.988 | 11.01997 | 19.01546 | 0.0002918124 |  | 24.19883 | 22.5352 | 36.01136 | 26.60199 | 38.40923 | 31.67389
1482.088 | 11.01951 | 18.72472 | 0.0002997126 |  | 24.20309 | 22.5147 | 35.97615 | 26.63193 | 38.40847 | 31.64205
1482.1875 | 11.01938 | 21.77427 | 0.0003023889 |  | 24.19109 | 22.51658 | 35.93491 | 26.64887 | 38.38596 | 31.65018
1482.287 | 11.02 | 20.25542 | 0.0003175898 |  | 24.16541 | 22.49906 | 35.91571 | 26.66975 | 38.3935 | 31.66319
1482.387 | 11.02023 | 19.45293 | 0.0003157993 |  | 24.1564 | 22.46746 | 35.90973 | 26.72476 | 38.38889 | 31.63867
1482.486 | 11.01991 | 20.04807 | 0.0003127515 |  | 24.13896 | 22.46783 | 35.9291 | 26.71364 | 38.38041 | 31.65579
1482.586 | 11.01974 | 16.56015 | 0.0003160348 |  | 24.10849 | 22.42543 | 35.90333 | 26.74591 | 38.37481 | 31.63778
1482.686 | 11.01992 | 22.05133 | 0.0002927681 |  | 24.08895 | 22.43189 | 35.89989 | 26.73754 | 38.39621 | 31.6236
1482.785 | 11.01988 | 18.99586 | 0.0002761277 |  | 24.03927 | 22.40578 | 35.85356 | 26.71621 | 38.3532 | 31.60421
1482.885 | 11.0203 | 16.5843 | 0.0003250164 |  | 24.0083 | 22.37706 | 35.8368 | 26.76387 | 38.38039 | 31.60617
1482.984375 | 11.01984 | 22.27964 | 0.0002924324 |  | 23.98285 | 22.37177 | 35.80531 | 26.75112 | 38.36328125 | 31.59804
1483.084 | 11.02043 | 23.23615 | 0.0003112914 |  | 23.94335 | 22.36084 | 35.81073 | 26.81246 | 38.38038 | 31.59548
1483.184 | 11.02027 | 24.91267 | 0.0003234746 |  | 23.90822 | 22.35625 | 35.8199 | 26.76896 | 38.37477 | 31.57824
1483.283 | 11.02011 | 24.16943 | 0.0003365354 |  | 23.90415 | 22.33321 | 35.80917 | 26.77492 | 38.35876 | 31.60632
1483.383 | 11.01965 | 16.73605 | 0.0003170646 |  | 23.86744 | 22.30448 | 35.79953 | 26.76578 | 38.33828 | 31.59452
1483.482 | 11.01962 | 20.55026 | 0.0003566274 |  | 23.84961 | 22.31117 | 35.81273 | 26.77058 | 38.35318 | 31.6034
1483.582 | 11.02011 | 20.74894 | 0.0002892412 |  | 23.80449 | 22.27673 | 35.80703 | 26.80899 | 38.33561 | 31.56796
1483.682 | 11.02028 | 17.85661 | 0.0002932753 |  | 23.82221 | 22.26807 | 35.78962 | 26.83481 | 38.34853 | 31.59334
1483.78125 | 11.01986 | 26.93006 | 0.0003055574 |  | 23.77417 | 22.25004 | 35.78716 | 26.83694 | 38.3487 | 31.57259
1483.881 | 11.01942 | 16.95797 | 0.0002993893 |  | 23.81058 | 22.20903 | 35.75532 | 26.88862 | 38.35808 | 31.55385
1483.98 | 11.01981 | 24.83885 | 0.0003252368 |  | 23.8022 | 22.22738 | 35.76235 | 26.94172 | 38.31472 | 31.55861
1484.08 | 11.01996 | 26.70996 | 0.0003331322 |  | 23.82153 | 22.18376 | 35.73935 | 26.90454 | 38.36929 | 31.57301
1484.18 | 11.01936 | 27.64551 | 0.0003135728 |  | 23.83067 | 22.2107 | 35.70732 | 26.92113 | 38.32616 | 31.61014
1484.279 | 11.02018 | 24.08877 | 0.0003139996 |  | 23.83806 | 22.2019 | 35.71442 | 26.92003 | 38.3393 | 31.604
1484.379 | 11.01985 | 21.97386 | 0.0002941937 |  | 23.86197 | 22.17568 | 35.70546 | 26.95422 | 38.33747 | 31.58899
1484.479 | 11.01993 | 21.51361 | 0.000311171 |  | 23.83003 | 22.17527 | 35.69526 | 26.93291 | 38.348 | 31.58161
1484.578125 | 11.01966 | 20.78904 | 0.000286196 |  | 23.84663 | 22.18636 | 35.68146 | 26.94296 | 38.31222 | 31.5794
1484.678 | 11.02024 | 24.53125 | 0.0002775223 |  | 23.88391 | 22.18583 | 35.67751 | 26.96555 | 38.32066 | 31.55119
1484.777 | 11.02022 | 17.90674 | 0.0002979374 |  | 23.901 | 22.19204 | 35.64003 | 26.99393 | 38.30122 | 31.59705
1484.877 | 11.02029 | 23.83403 | 0.0002791182 |  | 23.89604 | 22.22456 | 35.63519 | 27.03305 | 38.36276 | 31.57159
1484.977 | 11.02008 | 20.88109 | 0.0003495301 |  | 23.91931 | 22.21546 | 35.64307 | 27.03368 | 38.32149 | 31.5844
1485.076 | 11.02007 | 20.74575 | 0.0003851845 |  | 23.89295 | 22.21606 | 35.61341 | 27.03901 | 38.29684 | 31.54848
1485.176 | 11.01932 | 22.73853 | 0.0003013376 |  | 23.93335 | 22.2081 | 35.62613 | 27.06659 | 38.33649 | 31.54076
1485.275 | 11.02046 | 22.07138 | 0.0002918108 |  | 23.94526 | 22.23333 | 35.60178 | 27.07531 | 38.34068 | 31.56572
1485.375 | 11.02008 | 20.56575 | 0.0002985647 |  | 23.93528 | 22.24313 | 35.58264 | 27.05911 | 38.29719 | 31.54313
1485.475 | 11.02028 | 19.63795 | 0.0002911859 |  | 23.94594 | 22.22842 | 35.5777 | 27.02412 | 38.29873 | 31.54387
1485.574 | 11.02026 | 27.29553 | 0.0002648116 |  | 23.93652 | 22.25353 | 35.54512 | 27.01364 | 38.3042 | 31.55104
1485.674 | 11.01936 | 16.52232 | 0.0003053818 |  | 23.95285 | 22.28441 | 35.56417 | 27.01668 | 38.31647 | 31.53833
1485.773 | 11.0191 | 20.65917 | 0.0003111524 |  | 23.91948 | 22.27848 | 35.52248 | 26.95054 | 38.27613 | 31.55387
1485.873 | 11.02027 | 14.80661 | 0.0003199516 |  | 23.9334 | 22.24191 | 35.50597 | 26.96293 | 38.28577 | 31.55195
1485.973 | 11.01897 | 21.81072 | 0.0003302371 |  | 23.92799 | 22.27229 | 35.49382 | 26.94407 | 38.27977 | 31.53106
1486.072 | 11.01988 | 21.74282 | 0.000316104 |  | 23.93146 | 22.29769 | 35.49393 | 26.94251 | 38.31353 | 31.5175
1486.171875 | 11.02029 | 20.59947 | 0.0002764684 |  | 23.95891 | 22.31116 | 35.45966 | 26.93363 | 38.26901 | 31.51606
1486.271 | 11.02015 | 16.53599 | 0.0003215579 |  | 23.95499 | 22.31325 | 35.4624 | 26.93523 | 38.28414 | 31.52406
1486.371 | 11.01929 | 22.53437 | 0.0003594524 |  | 23.95051 | 22.35685 | 35.46487 | 26.92805 | 38.26479 | 31.52851
1486.471 | 11.02011 | 19.78331 | 0.0003163861 |  | 23.92564 | 22.35724 | 35.43119 | 26.91031 | 38.23681 | 31.5288
1486.57 | 11.01966 | 14.96747 | 0.0003259062 |  | 23.90627 | 22.33168 | 35.44518 | 26.91754 | 38.25121 | 31.51093
1486.67 | 11.02019 | 23.45626 | 0.0003356451 |  | 23.88346 | 22.3657 | 35.41214 | 26.94742 | 38.25601 | 31.51165
1486.77 | 11.01984 | 15.35527 | 0.0003425185 |  | 23.87439 | 22.36272 | 35.42313 | 26.93921 | 38.25474 | 31.51045
1486.869 | 11.01959 | 18.20841 | 0.0003264099 |  | 23.86957 | 22.3818 | 35.41866 | 26.94433 | 38.25507 | 31.48242
1486.96875 | 11.0205 | 18.85004 | 0.0003541678 |  | 23.84788 | 22.40717 | 35.38766 | 26.97669 | 38.24597 | 31.52919
1487.068 | 11.01989 | 18.34831 | 0.0003386896 |  | 23.81175 | 22.38782 | 35.39182 | 26.97121 | 38.25179 | 31.48832
1487.168 | 11.02005 | 13.78858 | 0.0003148268 |  | 23.86267 | 22.39951 | 35.39453125 | 26.99506 | 38.23724 | 31.5088
1487.268 | 11.02041 | 18.16467 | 0.0003147165 |  | 23.88811 | 22.40241 | 35.39482 | 27.03055 | 38.23528 | 31.47367
1487.367 | 11.01927 | 19.16402 | 0.0003356047 |  | 23.87503 | 22.45404 | 35.39347 | 27.0104 | 38.24198 | 31.47998
1487.467 | 11.01968 | 22.02035 | 0.0003221107 |  | 23.83735 | 22.43056 | 35.3674 | 27.0033 | 38.2493 | 31.49138
1487.566 | 11.0199 | 14.88226 | 0.0003284937 |  | 23.83021 | 22.43111 | 35.36619 | 27.0321 | 38.23096 | 31.52325
1487.666 | 11.01932 | 19.39415 | 0.0003318037 |  | 23.8264 | 22.4128 | 35.37672 | 27.07193 | 38.22621 | 31.47314
1487.765625 | 11.02021 | 18.04072 | 0.0003068693 |  | 23.7937 | 22.42302 | 35.33719 | 27.0924 | 38.22718 | 31.50869
1487.865 | 11.02063 | 19.91182 | 0.0003230459 |  | 23.81641 | 22.44987 | 35.36008 | 27.09859 | 38.21484 | 31.49453
1487.965 | 11.01966 | 21.19416 | 0.0003124102 |  | 23.75499 | 22.42784 | 35.35773 | 27.10063 | 38.20921 | 31.51899
1488.064 | 11.02002 | 16.62531 | 0.0003301391 |  | 23.74932 | 22.45349 | 35.37246 | 27.12697 | 38.19653 | 31.50097
1488.164 | 11.01975 | 17.81332 | 0.0003284914 |  | 23.80021 | 22.45207 | 35.39808 | 27.12933 | 38.19382 | 31.45969
1488.264 | 11.0203 | 18.46269 | 0.0003137875 |  | 23.85158 | 22.44341 | 35.39749 | 27.14822 | 38.24304 | 31.47673
1488.363 | 11.01956 | 23.99079 | 0.0003326917 |  | 23.85045 | 22.42105 | 35.4165 | 27.09926 | 38.21146 | 31.515
1488.463 | 11.02007 | 23.27352 | 0.0003245274 |  | 23.87061 | 22.45686 | 35.41552 | 27.10049 | 38.21873 | 31.51651
1488.5625 | 11.01952 | 20.3256 | 0.000339594 |  | 23.93958 | 22.46442 | 35.44244 | 27.07113 | 38.21124 | 31.49029
1488.662 | 11.0195 | 19.43288 | 0.0002995189 |  | 23.97897 | 22.44355 | 35.40684 | 27.04812 | 38.19798 | 31.47791
1488.762 | 11.02038 | 20.88292 | 0.0003262387 |  | 23.9911 | 22.43548 | 35.43957 | 27.01638 | 38.19638 | 31.48918
1488.861 | 11.02023 | 18.61125 | 0.0002913275 |  | 24.00524 | 22.46213 | 35.45023 | 27.0328 | 38.17286 | 31.48849
1488.961 | 11.01948 | 26.79062 | 0.0003124591 |  | 24.01536 | 22.46624 | 35.46173 | 27.04803 | 38.20507 | 31.51263
1489.061 | 11.01909 | 20.26225 | 0.0003224362 |  | 23.99113 | 22.45746 | 35.45181 | 27.04994 | 38.18568 | 31.4863
1489.16 | 11.01966 | 24.76958 | 0.00030399 |  | 23.97119 | 22.47757 | 35.46259 | 27.03319 | 38.20085 | 31.50021
1489.26 | 11.01955 | 18.12775 | 0.0003268295 |  | 23.95559 | 22.47143 | 35.50282 | 27.01973 | 38.19463 | 31.46716
1489.359375 | 11.01926 | 20.56393 | 0.0003017001 |  | 23.94038 | 22.486 | 35.5064 | 27.00509 | 38.20452 | 31.47493
1489.459 | 11.01947 | 24.96508 | 0.0003257672 |  | 23.91852 | 22.48429 | 35.53222 | 26.94205 | 38.21917 | 31.4545
1489.559 | 11.01953 | 21.51953125 | 0.0003229059 |  | 23.93847 | 22.46329 | 35.5388 | 26.9593 | 38.19146 | 31.49401
1489.658 | 11.02 | 17.56588 | 0.0003101601 |  | 23.90644 | 22.45583 | 35.58249 | 26.95633 | 38.19207 | 31.46303
1489.758 | 11.0196 | 17.3043 | 0.0003117754 |  | 23.90195 | 22.4677 | 35.5447 | 26.9569 | 38.18608 | 31.48369
1489.857 | 11.01991 | 19.91137 | 0.0003369644 |  | 23.88929 | 22.46054 | 35.56934 | 26.94537 | 38.17289 | 31.46936
1489.957 | 11.02 | 18.63404 | 0.0002949495 |  | 23.89252 | 22.44972 | 35.60227 | 26.94003 | 38.17893 | 31.46826
1490.057 | 11.01943 | 24.69166 | 0.000281896 |  | 23.86742 | 22.43779 | 35.5845 | 26.95982 | 38.18276 | 31.46183
1490.15625 | 11.01989 | 22.14794 | 0.0003008889 |  | 23.83866 | 22.4218 | 35.58555 | 26.98545 | 38.17904 | 31.4832
1490.256 | 11.02024 | 22.38855 | 0.0002957601 |  | 23.81848 | 22.40317 | 35.62811 | 26.95744 | 38.15986 | 31.4752
1490.355 | 11.01986 | 23.88325 | 0.0002960564 |  | 23.80213 | 22.41714 | 35.61033 | 26.9724 | 38.16296 | 31.48573
1490.455 | 11.01975 | 19.98929 | 0.0002773593 |  | 23.78059 | 22.42404 | 35.6208 | 26.98759 | 38.17877 | 31.45882
1490.555 | 11.01965 | 28.35777 | 0.0002812202 |  | 23.72562 | 22.42309 | 35.60888 | 26.96394 | 38.18388 | 31.47453
1490.654 | 11.02015 | 16.9885 | 0.0002707946 |  | 23.75071 | 22.39365 | 35.58452 | 26.98355 | 38.18941 | 31.46089
1490.754 | 11.02007 | 19.97425 | 0.000315915 |  | 23.7099 | 22.37483 | 35.61515 | 26.94187 | 38.18385 | 31.44573
1490.854 | 11.01985 | 21.45892 | 0.000305414 |  | 23.70139 | 22.35988 | 35.6199 | 26.96189 | 38.19604 | 31.45575
1490.953125 | 11.02011 | 20.4459 | 0.0003121725 |  | 23.71243 | 22.34697 | 35.65608 | 26.93774 | 38.18945 | 31.46526
1491.053 | 11.01949 | 19.00133 | 0.0003208157 |  | 23.68932 | 22.34424 | 35.66519 | 26.91097 | 38.17942 | 31.46224
1491.152 | 11.01939 | 17.27879 | 0.0003195473 |  | 23.6897 | 22.35047 | 35.65718 | 26.92417 | 38.18726 | 31.49854
1491.252 | 11.01981 | 18.7229 | 0.0003358811 |  | 23.68724 | 22.36064 | 35.6362 | 26.92464 | 38.16456 | 31.48327
1491.352 | 11.0198 | 27.64095 | 0.0002844236 |  | 23.66754 | 22.32705 | 35.70046 | 26.92681 | 38.19731 | 31.45254
1491.451 | 11.01952 | 19.53587 | 0.0002615487 |  | 23.66922 | 22.36456 | 35.67496 | 26.95212 | 38.16215 | 31.49317
1491.551 | 11.0199 | 15.22084 | 0.0003254797 |  | 23.67426 | 22.32213 | 35.69209 | 26.92256 | 38.14183 | 31.51597
1491.65 | 11.01927 | 12.01909 | 0.0003268927 |  | 23.68342 | 22.31257 | 35.75674 | 26.94691 | 38.17247 | 31.52445
1491.75 | 11.0193 | 17.56816 | 0.000289657 |  | 23.68722 | 22.31781 | 35.75446 | 26.98199 | 38.16473 | 31.50383
1491.85 | 11.01951 | 24.56543 | 0.0003179937 |  | 23.68848 | 22.3046 | 35.79553 | 26.94014 | 38.16637 | 31.5072
1491.949 | 11.01985 | 18.02066 | 0.0002987701 |  | 23.7205 | 22.28785 | 35.8409 | 26.95327 | 38.13441 | 31.52399
1492.049 | 11.01955 | 19.19318 | 0.0002834387 |  | 23.72969 | 22.32113 | 35.85454 | 26.93556 | 38.18324 | 31.52547
1492.148 | 11.01992 | 19.77693 | 0.0003019467 |  | 23.75937 | 22.30038 | 35.86803 | 26.98616 | 38.16286 | 31.52069
1492.248 | 11.01975 | 19.47526 | 0.0003078061 |  | 23.74926 | 22.30707 | 35.89083 | 26.9847 | 38.15532 | 31.53837
1492.348 | 11.01935 | 23.48178 | 0.000305444 |  | 23.77835 | 22.33507 | 35.91916 | 27.04139 | 38.16313 | 31.58426
1492.447 | 11.01948 | 16.82536 | 0.0003066568 |  | 23.79484 | 22.30407 | 35.9189 | 27.03697 | 38.19649 | 31.54947
1492.546875 | 11.0197 | 17.01402 | 0.0003183676 |  | 23.8058 | 22.29452 | 35.96735 | 27.06643 | 38.16949 | 31.56283
1492.646 | 11.01949 | 18.90199 | 0.0003026847 |  | 23.84558 | 22.27427 | 36.00443 | 27.04815 | 38.17928 | 31.55253
1492.746 | 11.01952 | 16.08394 | 0.0003346945 |  | 23.83949 | 22.29321 | 36.01558 | 27.10885 | 38.15029 | 31.55344
1492.846 | 11.02005 | 15.38216 | 0.000351531 |  | 23.85935 | 22.28247 | 36.01889 | 27.07372 | 38.15934 | 31.59368
1492.945 | 11.02023 | 13.77627 | 0.0003234184 |  | 23.86326 | 22.29352 | 36.05566 | 27.12213 | 38.17569 | 31.59492
1493.045 | 11.01997 | 12.18406 | 0.0003157057 |  | 23.90352 | 22.3032 | 36.02792 | 27.15684 | 38.17337 | 31.61456
1493.145 | 11.0201 | 15.77452 | 0.0003164717 |  | 23.9123 | 22.28615 | 36.04722 | 27.1611 | 38.17613 | 31.6034
1493.244 | 11.0196 | 18.72518 | 0.0003111094 |  | 23.94286 | 22.27206 | 36.06153 | 27.16354 | 38.16936 | 31.62724
1493.34375 | 11.02084 | 17.14116 | 0.0003482383 |  | 23.96713 | 22.23746 | 36.05957 | 27.19908 | 38.15842 | 31.62306
1493.443 | 11.01936 | 14.66306 | 0.0003160248 |  | 24.00338 | 22.26552 | 36.06894 | 27.20518 | 38.17236 | 31.63655
1493.543 | 11.02 | 25.71152 | 0.0003368181 |  | 24.00466 | 22.26899 | 36.11076 | 27.22141 | 38.1683 | 31.60187
1493.643 | 11.01981 | 15.18257 | 0.000352905 |  | 24.05268 | 22.22592 | 36.12017 | 27.25683 | 38.17154 | 31.63843
1493.742 | 11.01905 | 14.1504 | 0.0002976072 |  | 24.10465 | 22.27823 | 36.12053 | 27.27368 | 38.15953 | 31.6467
1493.842 | 11.01942 | 20.08544 | 0.0003131598 |  | 24.11441 | 22.25452 | 36.12702 | 27.2913 | 38.13712 | 31.65261
1493.941 | 11.0202 | 22.66835 | 0.0003046087 |  | 24.11844 | 22.24644 | 36.20638 | 27.297 | 38.16348 | 31.69419
1494.041 | 11.02038 | 20.83644 | 0.0003547917 |  | 24.18242 | 22.231 | 36.20697 | 27.31422 | 38.17417 | 31.64135
1494.140625 | 11.01941 | 18.86963 | 0.0003207133 |  | 24.19812 | 22.23153 | 36.20408 | 27.33664 | 38.11781 | 31.65691
1494.24 | 11.01948 | 18.87647 | 0.0003077545 |  | 24.24196 | 22.25366 | 36.27826 | 27.32211 | 38.14177 | 31.63997
1494.34 | 11.01935 | 19.42696 | 0.0003100417 |  | 24.25625 | 22.21732 | 36.31365 | 27.32123 | 38.15614 | 31.66012
1494.439 | 11.01943 | 18.1396 | 0.0003247946 |  | 24.31809 | 22.22108 | 36.33959 | 27.35168 | 38.13025 | 31.64417
1494.539 | 11.01989 | 18.9389 | 0.0002868601 |  | 24.31318 | 22.18958 | 36.33696 | 27.32807 | 38.1341 | 31.66145
1494.639 | 11.01934 | 17.34122 | 0.0002825531 |  | 24.35425 | 22.22878 | 36.35678 | 27.31144 | 38.13319 | 31.6821
1494.738 | 11.01995 | 24.85617 | 0.0002910883 |  | 24.34549 | 22.21774 | 36.38005 | 27.34718 | 38.13113 | 31.67645
1494.838 | 11.01984 | 19.50123 | 0.000278799 |  | 24.35373 | 22.19094 | 36.40468 | 27.33488 | 38.12648 | 31.6453
1494.9375 | 11.01887 | 16.75746 | 0.0002895569 |  | 24.38467 | 22.18991 | 36.43866 | 27.31157 | 38.10388 | 31.63744
1495.037 | 11.01994 | 13.54569 | 0.0002770593 |  | 24.43624 | 22.19679 | 36.49073 | 27.27907 | 38.10544 | 31.64496
1495.137 | 11.01948 | 16.31316 | 0.0002992275 |  | 24.40788 | 22.19417 | 36.44102 | 27.23774 | 38.10032 | 31.6633
1495.236 | 11.01933 | 20.9777 | 0.0002854945 |  | 24.41401 | 22.18661 | 36.49188 | 27.19389 | 38.10396 | 31.65027
1495.336 | 11.01976 | 12.5951 | 0.0003018745 |  | 24.41772 | 22.15592 | 36.51611 | 27.10773 | 38.10456 | 31.66974
1495.436 | 11.0199 | 19.26609 | 0.0003021746 |  | 24.44369 | 22.17763 | 36.52414 | 27.09035 | 38.08929 | 31.64209
1495.535 | 11.01958 | 16.84769 | 0.0002833516 |  | 24.50635 | 22.18603 | 36.50777 | 27.04423 | 38.09012 | 31.65807
1495.635 | 11.01917 | 11.01382 | 0.0003199731 |  | 24.50771 | 22.17463 | 36.53049 | 27.02106 | 38.09216 | 31.65178
1495.734375 | 11.01886 | 14.70545 | 0.0003097259 |  | 24.55296 | 22.17891 | 36.51669 | 26.99607 | 38.07851 | 31.67393
1495.834 | 11.01919 | 17.05959 | 0.0003052448 |  | 24.52053 | 22.18691 | 36.55602 | 27.015 | 38.08625 | 31.64831
1495.934 | 11.01967 | 19.39825 | 0.0003263991 |  | 24.53823 | 22.16865 | 36.55779 | 27.01131 | 38.0588 | 31.6587
1496.033 | 11.02003 | 18.80037 | 0.0003095702 |  | 24.58232 | 22.19202 | 36.55857 | 27.00693 | 38.05222 | 31.66769
1496.133 | 11.01934 | 18.85095 | 0.0003131377 |  | 24.55097 | 22.19359 | 36.52232 | 27.02779 | 38.04825 | 31.69437
1496.232 | 11.01986 | 18.15327 | 0.0003407645 |  | 24.5972 | 22.18206 | 36.53465 | 27.05575 | 38.04446 | 31.69938
1496.332 | 11.01941 | 16.35873 | 0.0002987421 |  | 24.60072 | 22.19108 | 36.53042 | 27.04975 | 38.06916 | 31.70942
1496.432 | 11.02022 | 22.0805 | 0.0002891194 |  | 24.544 | 22.20574 | 36.52419 | 27.10263 | 38.04162 | 31.71458
1496.53125 | 11.02033 | 17.37266 | 0.0002988313 |  | 24.62479 | 22.19736 | 36.51404 | 27.15002 | 38.01163 | 31.71728
1496.631 | 11.0193 | 15.52343 | 0.0003039659 |  | 24.63275 | 22.20739 | 36.51025 | 27.14958 | 38.03138 | 31.73825
1496.73 | 11.02007 | 17.46243 | 0.0003257385 |  | 24.66461 | 22.20156 | 36.50867 | 27.15652 | 38.02996 | 31.74345
1496.83 | 11.01985 | 13.49966 | 0.0003144137 |  | 24.69057 | 22.21188 | 36.50864 | 27.19257 | 38.01151 | 31.75392
1496.93 | 11.02019 | 16.51048 | 0.0003288645 |  | 24.74265 | 22.20184 | 36.51789 | 27.17983 | 38.02898 | 31.7592
1497.029 | 11.01991 | 13.54751 | 0.0003092173 |  | 24.79367 | 22.20391 | 36.51433 | 27.23739 | 38.01855 | 31.73509
1497.129 | 11.02019 | 12.86989 | 0.0003095291 |  | 24.85301 | 22.21543 | 36.53642 | 27.22545 | 38.03393 | 31.76081
1497.229 | 11.01931 | 12.92822 | 0.0003397643 |  | 24.8828 | 22.19954 | 36.49889 | 27.27796 | 38.04847 | 31.78327
1497.328125 | 11.02017 | 11.30137 | 0.0003206947 |  | 24.89409 | 22.20688 | 36.51242 | 27.29435 | 38.01134 | 31.81586
1497.428 | 11.02022 | 10.73219 | 0.0003152758 |  | 24.91245 | 22.21179 | 36.5093 | 27.32598 | 38.01411 | 31.82169
1497.527 | 11.01915 | 11.49321 | 0.0003516394 |  | 24.88711 | 22.21508 | 36.49915 | 27.35169 | 38.01437 | 31.83219
1497.627 | 11.01987 | 17.34942 | 0.0002842467 |  | 24.89795 | 22.20102 | 36.47944 | 27.38463 | 38.01673 | 31.84494
1497.727 | 11.01989 | 14.98889 | 0.0003383503 |  | 24.89422 | 22.17352 | 36.50145 | 27.38692 | 37.99182 | 31.84513
1497.826 | 11.01992 | 14.08797 | 0.0003235652 |  | 24.87927 | 22.1823 | 36.47238 | 27.4504 | 38.01604 | 31.84999
1497.926 | 11.0197 | 16.52187 | 0.000320505 |  | 24.85124 | 22.18342 | 36.49496 | 27.42862 | 37.99717 | 31.86207
1498.025 | 11.02035 | 21.53867 | 0.0003058944 |  | 24.8339 | 22.20087 | 36.52486 | 27.46464 | 38.03581 | 31.90242
1498.125 | 11.02001 | 17.04592 | 0.0003080044 |  | 24.82693 | 22.16161 | 36.50558 | 27.51775 | 38.0279 | 31.89237
1498.225 | 11.0198 | 12.76781 | 0.0003069922 |  | 24.77436 | 22.16042 | 36.50333 | 27.57102 | 38.00623 | 31.8893
1498.324 | 11.02001 | 16.16141 | 0.0003110624 |  | 24.7905 | 22.12217 | 36.50542 | 27.59765 | 38.00831 | 31.96437
1498.424 | 11.02041 | 17.90856 | 0.0003532597 |  | 24.76538 | 22.17713 | 36.47095 | 27.62312 | 38.00964 | 31.95267
1498.523 | 11.01948 | 14.73643 | 0.0003100539 |  | 24.75907 | 22.124 | 36.47027 | 27.66293 | 37.98372 | 31.9861
1498.623 | 11.01982 | 13.31419 | 0.0003177051 |  | 24.7717 | 22.1433 | 36.45764 | 27.71271 | 37.95015 | 32.0032
1498.723 | 11.02031 | 17.31433 | 0.000318668 |  | 24.72224 | 22.12417 | 36.42673 | 27.73854 | 37.98458 | 32.00569
1498.822 | 11.01918 | 17.67798 | 0.0003126858 |  | 24.70596 | 22.13352 | 36.42819 | 27.78447 | 37.95862 | 32.01445
1498.921875 | 11.01957 | 15.69477 | 0.000358597 |  | 24.67367 | 22.13248 | 36.38668 | 27.83566 | 37.95535 | 32.0553
1499.021 | 11.01964 | 12.85439 | 0.000311968 |  | 24.67192 | 22.14513 | 36.38704 | 27.85941 | 37.97577 | 32.05675
1499.121 | 11.01889 | 16.61711 | 0.0003352028 |  | 24.67717 | 22.14904 | 36.36234 | 27.9232 | 37.97553 | 32.08036
1499.221 | 11.01932 | 15.42636 | 0.0002892505 |  | 24.66467 | 22.09919 | 36.33821 | 27.94781 | 37.97844 | 32.07554
1499.32 | 11.0195 | 8.516126 | 0.0003066805 |  | 24.62472 | 22.11249 | 36.34754 | 27.98192 | 37.95218 | 32.08558
1499.42 | 11.01948 | 15.80095 | 0.0003129692 |  | 24.63668 | 22.09969 | 36.32534 | 28.01445 | 37.96288 | 32.09705
1499.52 | 11.0204 | 13.35521 | 0.0003080857 |  | 24.59286 | 22.09719 | 36.33121 | 28.02758 | 37.94781 | 32.09461
1499.619 | 11.01907 | 17.38132 | 0.0002617531 |  | 24.53182 | 22.10225 | 36.33549 | 28.08253 | 37.94616 | 32.10684
1499.71875 | 11.01974 | 16.39883 | 0.0002728249 |  | 24.48825 | 22.09101 | 36.34489 | 28.11839 | 37.94683 | 32.12493
1499.818 | 11.01948 | 15.56125 | 0.0002762983 |  | 24.45724 | 22.10667 | 36.29894 | 28.16267 | 37.94408 | 32.14421
1499.918 | 11.0198 | 12.15489 | 0.0003044746 |  | 24.39563 | 22.0889 | 36.29596 | 28.20223 | 37.89842 | 32.13544
1500.018 | 11.01984 | 9.231575 | 0.0003181034 |  | 24.35861 | 22.0651 | 36.31065 | 28.22427 | 37.91878 | 32.13969
1500.117 | 11.01886 | 6.204358 | 0.0002736225 |  | 24.31769 | 22.04826 | 36.26993 | 28.25658 | 37.92672 | 32.13738
1500.217 | 11.02004 | 8.728937 | 0.0002953678 |  | 24.2679 | 22.03459 | 36.25153 | 28.2535 | 37.91816 | 32.11157
1500.316 | 11.0193 | 10.88212 | 0.0003218651 |  | 24.19031 | 22.01827 | 36.22401 | 28.26572 | 37.90098 | 32.15681
1500.416 | 11.01996 | 9.07846 | 0.0003216036 |  | 24.15541 | 22.00883 | 36.19584 | 28.26888 | 37.90577 | 32.14598
1500.515625 | 11.01974 | 8.073641 | 0.0003201824 |  | 24.10388 | 22.03121 | 36.19658 | 28.27753 | 37.90506 | 32.12243
1500.615 | 11.01912 | 12.08927 | 0.0003539135 |  | 24.04155 | 21.98616 | 36.2021 | 28.24651 | 37.85064 | 32.09903
1500.715 | 11.01937 | 9.926517 | 0.0002965793 |  | 23.98615 | 21.97002 | 36.21402 | 28.27423 | 37.87234 | 32.09008
1500.814 | 11.01983 | 11.27949 | 0.0002824222 |  | 23.97816 | 21.97504 | 36.20019 | 28.21442 | 37.89551 | 32.06974
1500.914 | 11.01938 | 14.17136 | 0.000298426 |  | 23.92957 | 21.97391 | 36.18197 | 28.25179 | 37.88298 | 32.06054
1501.014 | 11.01927 | 8.779976 | 0.0003451822 |  | 23.91588 | 21.92118 | 36.24728 | 28.19093 | 37.83873 | 32.06387
1501.113 | 11.01978 | 6.665071 | 0.0003256012 |  | 23.91704 | 21.95413 | 36.21607 | 28.22381 | 37.8532 | 32.03012
1501.213 | 11.01927 | 12.02912 | 0.0003140863 |  | 23.93547 | 21.94655 | 36.25682 | 28.2262 | 37.84728 | 32.04841
1501.3125 | 11.01946 | 14.64028 | 0.0003206289 |  | 23.98495 | 21.93871 | 36.27124 | 28.22045 | 37.85351 | 32.03302
1501.412 | 11.01945 | 13.82093 | 0.0003135242 |  | 23.97705 | 21.94868 | 36.30273 | 28.21679 | 37.84424 | 32.06352
1501.512 | 11.02015 | 9.540996 | 0.0002893653 |  | 24.04254 | 21.92643 | 36.31708 | 28.20857 | 37.82627 | 31.99437
1501.611 | 11.01947 | 11.00288 | 0.0003213573 |  | 24.00683 | 21.85608 | 36.294 | 28.18539 | 37.81439 | 32.04125
1501.711 | 11.01887 | 4.845004 | 0.0003094491 |  | 24.01296 | 21.91356 | 36.31538 | 28.21104 | 37.8076 | 32.00477
1501.811 | 11.01982 | 8.433188 | 0.0002983134 |  | 23.98956 | 21.91232 | 36.36367 | 28.18242 | 37.81147 | 32.00265
1501.91 | 11.01969 | 4.891941 | 0.0002745112 |  | 23.98812 | 21.92163 | 36.35353 | 28.17638 | 37.79377 | 31.95872
1502.01 | 11.0193 | 10.26419 | 0.0003422744 |  | 23.97303 | 21.8963 | 36.34559 | 28.19445 | 37.77581 | 31.98732
1502.109375 | 11.01979 | 12.74776 | 0.0003311222 |  | 23.97368 | 21.89147 | 36.35679 | 28.22386 | 37.77897 | 31.90877
1502.209 | 11.01911 | 8.990509 | 0.000348834 |  | 23.95242 | 21.91472 | 36.33401 | 28.21651 | 37.79747 | 31.94533
1502.309 | 11.01981 | 2.457135 | 0.0003223825 |  | 23.97087 | 21.8893 | 36.33101 | 28.23063 | 37.77847 | 31.93368
1502.408 | 11.01955 | 5.640657 | 0.000293843 |  | 23.9744 | 21.91026 | 36.34562 | 28.25923 | 37.79086 | 31.96924
1502.508 | 11.01978 | 13.3224 | 0.0002945032 |  | 23.99736 | 21.90195 | 36.29471 | 28.24657 | 37.77716 | 31.90995
1502.607 | 11.01936 | 8.83147 | 0.0002937299 |  | 23.99425 | 21.91057 | 36.34115 | 28.23481 | 37.77608 | 31.91673
1502.707 | 11.01956 | 8.234503 | 0.0003115792 |  | 24.03508 | 21.90666 | 36.28825 | 28.24269 | 37.76828 | 31.91398
1502.807 | 11.01969 | 6.106383 | 0.0003283107 |  | 24.01731 | 21.90161 | 36.30016 | 28.26766 | 37.78125 | 31.93096
1502.90625 | 11.01947 | 11.71013 | 0.0003216216 |  | 24.01005 | 21.88461 | 36.28857 | 28.25345 | 37.74839 | 31.91196
1503.006 | 11.01968 | 7.704523 | 0.000320102 |  | 23.97749 | 21.88746 | 36.26199 | 28.28391 | 37.73964 | 31.91799
1503.105 | 11.01975 | 13.08999 | 0.0003385705 |  | 23.98078 | 21.90705 | 36.26405 | 28.2747 | 37.73907 | 31.88863
1503.205 | 11.01943 | 5.392756 | 0.0003104051 |  | 23.96935 | 21.89295 | 36.23195 | 28.29839 | 37.75017 | 31.86323
1503.305 | 11.01953 | 8.285997 | 0.0002790627 |  | 23.94041 | 21.88499 | 36.21222 | 28.26888 | 37.7324 | 31.86154
1503.404 | 11.01976 | 11.69919 | 0.000306783 |  | 23.92143 | 21.8884 | 36.19185 | 28.2822 | 37.74801 | 31.87837
1503.504 | 11.02021 | 12.6475 | 0.0003015965 |  | 23.89635 | 21.85684 | 36.15403 | 28.28091 | 37.74478 | 31.85238
1503.604 | 11.01909 | 12.76371 | 0.0003459489 |  | 23.91968 | 21.85711 | 36.15442 | 28.28905 | 37.70208 | 31.90635
1503.703125 | 11.01912 | 14.07795 | 0.0002979996 |  | 23.86574 | 21.84682 | 36.15497 | 28.33572 | 37.70943 | 31.85346
1503.803 | 11.01944 | 15.31563 | 0.0003492583 |  | 23.8709 | 21.84053 | 36.1405 | 28.31377 | 37.72502 | 31.8388
1503.902 | 11.01932 | 10.49888 | 0.0003005427 |  | 23.84711 | 21.86269 | 36.08797 | 28.30544 | 37.72883 | 31.86894
1504.002 | 11.02005 | 13.95582 | 0.0002898395 |  | 23.86414 | 21.84849 | 36.09385 | 28.31455 | 37.71839 | 31.8578
1504.102 | 11.01998 | 9.864087 | 0.000250909 |  | 23.857 | 21.82982 | 36.07811 | 28.27568 | 37.7167 | 31.85308
1504.201 | 11.01963 | 10.00125 | 0.000289935 |  | 23.85857 | 21.86706 | 36.06805 | 28.31955 | 37.68789 | 31.85864
1504.301 | 11.01955 | 12.94325 | 0.0002837673 |  | 23.83161 | 21.81294 | 36.09366 | 28.28216 | 37.71416 | 31.87374
1504.4 | 11.01999 | 11.00926 | 0.0002690489 |  | 23.78824 | 21.84367 | 36.08443 | 28.32892 | 37.72166 | 31.84504
1504.5 | 11.02002 | 9.626211 | 0.0002787865 |  | 23.78168 | 21.81503 | 36.10011 | 28.31928 | 37.69701 | 31.85689
1504.6 | 11.01953 | 9.593401 | 0.0002872881 |  | 23.74252 | 21.86439 | 36.10467 | 28.3036 | 37.69349 | 31.8149
1504.699 | 11.01976 | 10.14616 | 0.0002768511 |  | 23.7147 | 21.84795 | 36.08605 | 28.32639 | 37.70174 | 31.85564
1504.799 | 11.01964 | 19.06012 | 0.0003003003 |  | 23.74073 | 21.84599 | 36.10116 | 28.35153 | 37.67551 | 31.83219
1504.898 | 11.01921 | 13.26224 | 0.0003119037 |  | 23.74278 | 21.872 | 36.13922 | 28.3137 | 37.69633 | 31.82468
1504.998 | 11.01985 | 13.8984 | 0.0003213164 |  | 23.74855 | 21.86865 | 36.15671 | 28.32997 | 37.67553 | 31.83339
1505.098 | 11.02029 | 10.48885 | 0.0003139702 |  | 23.73797 | 21.88602 | 36.16211 | 28.31672 | 37.67226 | 31.82327
1505.197 | 11.01919 | 10.39179 | 0.0003152398 |  | 23.75178 | 21.92788 | 36.16681 | 28.29721 | 37.67997 | 31.81177
1505.296875 | 11.01941 | 14.82438 | 0.0002869107 |  | 23.74278 | 21.94523 | 36.18319 | 28.26768 | 37.66158 | 31.823
1505.396 | 11.01996 | 12.51717 | 0.0002828978 |  | 23.73251 | 21.96216 | 36.17809 | 28.23796 | 37.66666 | 31.83191
1505.496 | 11.01984 | 12.04598 | 0.0003117489 |  | 23.7246 | 21.95915 | 36.23075 | 28.18913 | 37.68015 | 31.83685
1505.596 | 11.01919 | 8.600886 | 0.0003062149 |  | 23.73048 | 21.94563 | 36.2621 | 28.12085 | 37.67279 | 31.81182
1505.695 | 11.0191 | 13.03895 | 0.0003315278 |  | 23.71234 | 21.97792 | 36.24719 | 28.0731 | 37.6577 | 31.78559
1505.795 | 11.02007 | 6.874238 | 0.0003079203 |  | 23.74755 | 22.00579 | 36.26813 | 28.03122 | 37.68413 | 31.78646
1505.895 | 11.01861 | 10.38586 | 0.0002932671 |  | 23.71529 | 21.98915 | 36.30281 | 28.01496 | 37.66552 | 31.77662
1505.994 | 11.02011 | 13.01252 | 0.000330333 |  | 23.68748 | 22.01731 | 36.29357 | 27.97398 | 37.65007 | 31.76832
1506.09375 | 11.0194 | 10.15163 | 0.0002982147 |  | 23.70821 | 22.01331 | 36.31852 | 27.93662 | 37.64093 | 31.77167
1506.193 | 11.01867 | 9.385146 | 0.0003201125 |  | 23.68455 | 22.04001 | 36.32158 | 27.91249 | 37.62934 | 31.74484
1506.293 | 11.01908 | 11.15691 | 0.0003098617 |  | 23.69546 | 22.06399 | 36.35721 | 27.89743 | 37.64534 | 31.74548
1506.393 | 11.01935 | 7.834853 | 0.0003103607 |  | 23.63372 | 22.06885 | 36.36403 | 27.85713 | 37.64513 | 31.6916
1506.492 | 11.01983 | 15.76951 | 0.000310468 |  | 23.65504 | 22.0601 | 36.36735 | 27.81468 | 37.60521 | 31.67131
1506.592 | 11.019 | 11.20111 | 0.0002981464 |  | 23.63431 | 22.05976 | 36.38203 | 27.78194 | 37.59852 | 31.69647
1506.691 | 11.0195 | 16.14272 | 0.0003124497 |  | 23.6104 | 22.08232 | 36.38507 | 27.76172 | 37.56633 | 31.67827
1506.791 | 11.01938 | 13.36933 | 0.0003037051 |  | 23.59404 | 22.07925 | 36.40983 | 27.64889 | 37.61847 | 31.64067
1506.890625 | 11.01931 | 15.80778 | 0.0003491795 |  | 23.59964 | 22.05924 | 36.40502 | 27.61563 | 37.61836 | 31.62693
1506.99 | 11.01943 | 7.496268 | 0.0003388723 |  | 23.64645 | 22.06409 | 36.4286 | 27.56695 | 37.61007 | 31.60154
1507.09 | 11.01982 | 9.883682 | 0.0003313359 |  | 23.67378 | 22.08428 | 36.41201 | 27.54185 | 37.56704 | 31.60648
1507.189 | 11.01889 | 12.79469 | 0.0003113798 |  | 23.72587 | 22.06716 | 36.44243 | 27.47821 | 37.58389 | 31.6043
1507.289 | 11.01891 | 8.121033 | 0.0003180599 |  | 23.78086 | 22.06417 | 36.43319 | 27.46129 | 37.55136 | 31.56113
1507.389 | 11.01897 | 17.05321 | 0.000287655 |  | 23.81934 | 22.07815 | 36.46819 | 27.44838 | 37.55841 | 31.6279
1507.488 | 11.01902 | 6.89201 | 0.0003493515 |  | 23.83577 | 22.06762 | 36.47393 | 27.40876 | 37.56017 | 31.57582
1507.588 | 11.019 | 9.884593 | 0.0002691585 |  | 23.8503 | 22.07545 | 36.43779 | 27.38058 | 37.53246 | 31.57099
1507.6875 | 11.01875 | 14.19233 | 0.0003036353 |  | 23.85573 | 22.07089 | 36.47734 | 27.34474 | 37.54648 | 31.5684
1507.787 | 11.01897 | 8.487872 | 0.0003542813 |  | 23.85843 | 22.08517 | 36.48033 | 27.32281 | 37.54896 | 31.56232
1507.887 | 11.01905 | 14.75102 | 0.0002867731 |  | 23.87625 | 22.08751 | 36.49142 | 27.28073 | 37.52731 | 31.56603
1507.986 | 11.01873 | 13.39485 | 0.0003022978 |  | 23.9109 | 22.04938 | 36.46565 | 27.264 | 37.52447 | 31.56458
1508.086 | 11.01851 | 14.09116 | 0.0002860964 |  | 23.90823 | 22.04303 | 36.50597 | 27.26936 | 37.52115 | 31.58104
1508.186 | 11.01819 | 15.63735 | 0.0003294589 |  | 23.95188 | 22.06326 | 36.50364 | 27.23479 | 37.50359 | 31.53262
1508.285 | 11.01855 | 13.80999 | 0.0003155255 |  | 23.9582 | 22.05069 | 36.50388 | 27.21212 | 37.50013 | 31.5459
1508.385 | 11.01901 | 10.85751 | 0.0003485667 |  | 23.96008 | 22.07009 | 36.53472 | 27.16969 | 37.47603 | 31.55933
1508.484375 | 11.01883 | 11.99403 | 0.0003105907 |  | 23.95189 | 22.08294 | 36.54153 | 27.14407 | 37.47268 | 31.57662
1508.584 | 11.01881 | 15.41087 | 0.0003093613 |  | 23.95278 | 22.07369 | 36.53443 | 27.14064 | 37.51077 | 31.57022
1508.684 | 11.01894 | 17.02086 | 0.0002965898 |  | 23.89741 | 22.06738 | 36.53261 | 27.06892 | 37.48647 | 31.56142
1508.783 | 11.01876 | 10.0614 | 0.0003335899 |  | 23.92104 | 22.05722 | 36.57873 | 27.06071 | 37.50644 | 31.58296
1508.883 | 11.01865 | 12.59282 | 0.0003230578 |  | 23.91698 | 22.07892 | 36.56359 | 27.06887 | 37.48497 | 31.57008
1508.982 | 11.01818 | 15.5216 | 0.0002987613 |  | 23.86666 | 22.04815 | 36.56699 | 27.0286 | 37.45976 | 31.57886
1509.082 | 11.01839 | 11.42213 | 0.0002910279 |  | 23.84992 | 22.05698 | 36.57742 | 27.01213 | 37.47781 | 31.59919
1509.182 | 11.01789 | 12.4233 | 0.0002960823 |  | 23.8198 | 22.06566 | 36.59116 | 27.03661 | 37.4643 | 31.59269
1509.28125 | 11.01854 | 20.91208 | 0.0003057436 |  | 23.7582 | 22.03077 | 36.6004 | 27.0049 | 37.46602 | 31.58547
1509.381 | 11.01898 | 14.77927 | 0.0002941224 |  | 23.74343 | 22.03089 | 36.60461 | 26.9945 | 37.46622 | 31.60099
1509.48 | 11.01849 | 13.51333 | 0.0002864639 |  | 23.69248 | 22.03436 | 36.64607 | 27.01392 | 37.46682 | 31.61105
1509.58 | 11.01817 | 17.3239 | 0.0003072986 |  | 23.71306 | 22.02558 | 36.63354 | 26.99464 | 37.44998 | 31.59908
1509.68 | 11.01909 | 18.38842 | 0.000304672 |  | 23.65709 | 22.00878 | 36.64241 | 27.02276 | 37.45022 | 31.60241
1509.779 | 11.01801 | 15.66879 | 0.0002981283 |  | 23.6673 | 21.97651 | 36.63717 | 27.03128 | 37.46674 | 31.63419
1509.879 | 11.01899 | 17.38633 | 0.000296853 |  | 23.69044 | 21.97959 | 36.6407 | 27.02026 | 37.44078 | 31.6012
1509.979 | 11.01894 | 15.10464 | 0.0002902502 |  | 23.70082 | 21.99141 | 36.64851 | 27.04342 | 37.44044 | 31.61733
1510.078125 | 11.01773 | 16.968 | 0.0003363944 |  | 23.70765 | 21.97513 | 36.62142 | 27.03093 | 37.44616 | 31.61505
1510.178 | 11.01833 | 17.56041 | 0.0003120303 |  | 23.7247 | 21.96828 | 36.68131 | 27.06136 | 37.40793 | 31.65148
1510.277 | 11.01863 | 10.91265 | 0.0003210463 |  | 23.75996 | 21.9767 | 36.66562 | 27.05221 | 37.45215 | 31.6165
1510.377 | 11.01823 | 18.0234 | 0.0003043038 |  | 23.82034 | 21.93596 | 36.68869 | 27.06438 | 37.43286 | 31.62654
1510.477 | 11.01797 | 16.36192 | 0.0003093366 |  | 23.84965 | 21.94699 | 36.67063 | 27.07725 | 37.44846 | 31.6324
1510.576 | 11.01861 | 13.63911 | 0.0003476422 |  | 23.85368 | 21.92496 | 36.68654 | 27.09604 | 37.41404 | 31.61224
1510.676 | 11.01839 | 11.83271 | 0.0003127954 |  | 23.90537 | 21.92738 | 36.68596 | 27.08173 | 37.42858 | 31.57832
1510.775 | 11.01854 | 13.7822 | 0.0003263503 |  | 23.91136 | 21.91133 | 36.7008 | 27.0703 | 37.40191 | 31.59705
1510.875 | 11.01864 | 15.08049 | 0.000295143 |  | 23.94318 | 21.91618 | 36.72776 | 27.05916 | 37.41842 | 31.58616
1510.975 | 11.01811 | 14.62433 | 0.0003117478 |  | 23.92251 | 21.90568 | 36.7434 | 27.05225 | 37.4026 | 31.55643
1511.074 | 11.01803 | 16.26303 | 0.0003294086 |  | 23.92528 | 21.93924 | 36.72916 | 27.05139 | 37.37102 | 31.55252
1511.174 | 11.01876 | 19.8544 | 0.0003254848 |  | 23.9652 | 21.94499 | 36.74085 | 27.01473 | 37.39091 | 31.53557
1511.273 | 11.01861 | 14.52681 | 0.0003230614 |  | 23.94086 | 21.91144 | 36.78747 | 27.03171 | 37.38551 | 31.54463
1511.373 | 11.01815 | 12.09565 | 0.0003057116 |  | 23.98911 | 21.90131 | 36.81937 | 27.02527 | 37.36954 | 31.50892
1511.473 | 11.01833 | 14.9538 | 0.0003157897 |  | 23.98513 | 21.91003 | 36.82052 | 26.9958 | 37.34369 | 31.51085
1511.572 | 11.01778 | 16.08804 | 0.0002937748 |  | 24.00623 | 21.92548 | 36.84075 | 26.9899 | 37.37041 | 31.49676
1511.671875 | 11.01826 | 17.76638 | 0.000289581 |  | 24.03749 | 21.91113 | 36.84931 | 26.97358 | 37.37033 | 31.47587
1511.771 | 11.01803 | 9.99624 | 0.0003083523 |  | 24.10234 | 21.95132 | 36.85173 | 26.9627 | 37.37591 | 31.48383
1511.871 | 11.01793 | 15.33477 | 0.0003093226 |  | 24.12901 | 21.93593 | 36.92017 | 26.98459 | 37.35184 | 31.45933
1511.971 | 11.01825 | 21.98252 | 0.0003252682 |  | 24.18484 | 21.92808 | 36.93314 | 26.96878 | 37.37816 | 31.44782
1512.07 | 11.01863 | 19.5026 | 0.000281747 |  | 24.23097 | 21.93922 | 36.92204 | 26.96304 | 37.34925 | 31.4325
1512.17 | 11.01872 | 10.59184 | 0.0002900873 |  | 24.22929 | 21.94574 | 36.93626 | 27.00583 | 37.34604 | 31.44315
1512.27 | 11.01841 | 12.59601 | 0.0003086122 |  | 24.23277 | 21.9421 | 36.9534 | 26.95816 | 37.353 | 31.42923
1512.369 | 11.01792 | 15.45416 | 0.0003182282 |  | 24.22331 | 21.95188 | 36.98851 | 26.95341 | 37.35708 | 31.40085
1512.46875 | 11.01873 | 16.37923 | 0.000311553 |  | 24.21986 | 21.95624 | 37.00496 | 26.94369 | 37.35458 | 31.43149
1512.568 | 11.01817 | 13.9467 | 0.000309908 |  | 24.25047 | 21.94546 | 36.98481 | 26.91173 | 37.35403 | 31.37265
1512.668 | 11.01799 | 13.82321 | 0.0003263786 |  | 24.30639 | 21.95881 | 37.01663 | 26.88538 | 37.32829 | 31.38577
1512.768 | 11.01744 | 13.33197 | 0.0003256357 |  | 24.32583 | 21.98189 | 37.04082 | 26.87851 | 37.32922 | 31.39282
1512.867 | 11.01818 | 14.37552 | 0.0002995707 |  | 24.30641 | 22.00094 | 37.04713 | 26.8588 | 37.32176 | 31.38302
1512.967 | 11.01825 | 15.08094 | 0.0003204429 |  | 24.28956 | 22.00023 | 37.02954 | 26.86006 | 37.3262 | 31.39788
1513.066 | 11.01813 | 18.10725 | 0.0003297892 |  | 24.29077 | 21.99066 | 37.07829 | 26.86514 | 37.32904 | 31.36938
1513.166 | 11.01808 | 11.77393 | 0.0002864399 |  | 24.29292 | 21.97116 | 37.091 | 26.89131 | 37.3464 | 31.39279
1513.265625 | 11.0177 | 15.68156 | 0.0002855084 |  | 24.28413 | 22.02878 | 37.11492 | 26.89981 | 37.34583 | 31.37781
1513.365 | 11.01851 | 11.95985 | 0.0002694087 |  | 24.29528 | 22.04014 | 37.10098 | 26.92154 | 37.33512 | 31.37385
1513.465 | 11.01788 | 13.92027 | 0.000292189 |  | 24.2691 | 22.0015 | 37.08917 | 26.91896 | 37.33914 | 31.38313
1513.564 | 11.01842 | 14.7255 | 0.0003360326 |  | 24.26135 | 22.04603 | 37.09601 | 26.92152 | 37.30582 | 31.38879
1513.664 | 11.01815 | 13.88746 | 0.0003355269 |  | 24.31893 | 22.04525 | 37.09724 | 26.93945 | 37.32091 | 31.38146
1513.764 | 11.01803 | 11.3123 | 0.0002640691 |  | 24.31266 | 22.041 | 37.10845 | 26.91558 | 37.3358 | 31.375
1513.863 | 11.01782 | 15.27188 | 0.0003064912 |  | 24.31329 | 22.05044 | 37.11568 | 26.92407 | 37.33602 | 31.34458
1513.963 | 11.01841 | 15.50884 | 0.0002936965 |  | 24.30251 | 22.06361 | 37.12514 | 26.88656 | 37.34356 | 31.36776
1514.0625 | 11.01789 | 13.16427 | 0.0003223463 |  | 24.34296 | 22.06334 | 37.13021 | 26.86786 | 37.31273 | 31.39143
1514.162 | 11.01819 | 11.8277 | 0.0002709819 |  | 24.35517 | 22.07892 | 37.15588 | 26.89166 | 37.35439 | 31.35727
1514.262 | 11.0181 | 13.38528 | 0.0003036812 |  | 24.39646 | 22.08023 | 37.16514 | 26.89952 | 37.3327 | 31.37184
1514.361 | 11.01767 | 10.72764 | 0.0003281785 |  | 24.39987 | 22.05217 | 37.12143 | 26.89376 | 37.35137 | 31.36439
1514.461 | 11.01823 | 9.781149 | 0.0002753924 |  | 24.40715 | 22.09518 | 37.15585 | 26.91966 | 37.34237 | 31.37572
1514.561 | 11.01836 | 8.634607 | 0.0002997806 |  | 24.47928 | 22.08082 | 37.12478 | 26.9126 | 37.3279 | 31.37068
1514.66 | 11.0181 | 8.467821 | 0.0002882414 |  | 24.45843 | 22.08771 | 37.12468 | 26.88278 | 37.34719 | 31.32223
1514.76 | 11.01809 | 18.00973 | 0.0003137354 |  | 24.48546 | 22.11714 | 37.10447 | 26.89635 | 37.38187 | 31.34213
1514.859375 | 11.01815 | 11.59347 | 0.0003122513 |  | 24.5347 | 22.1443 | 37.10144 | 26.89625 | 37.37458 | 31.36549
1514.959 | 11.01851 | 15.04859 | 0.0003009264 |  | 24.56956 | 22.13339 | 37.07771 | 26.84713 | 37.36939 | 31.36289
1515.059 | 11.01794 | 13.08179 | 0.0003119276 |  | 24.56895 | 22.10831 | 37.03752 | 26.80868 | 37.3553 | 31.3485
1515.158 | 11.01867 | 11.12729 | 0.0003258794 |  | 24.56757 | 22.13174 | 37.03082 | 26.78039 | 37.37058 | 31.348
1515.258 | 11.0185 | 11.88102 | 0.0003137023 |  | 24.5654 | 22.12701 | 37.03349 | 26.7488 | 37.37105 | 31.38068
1515.357 | 11.01739 | 11.67777 | 0.0002605606 |  | 24.55487 | 22.09425 | 37.01503 | 26.691 | 37.35588 | 31.32469
1515.457 | 11.01858 | 10.117 | 0.000305908 |  | 24.61703 | 22.12 | 36.99344 | 26.65741 | 37.34775 | 31.34704
1515.557 | 11.01784 | 9.269854 | 0.0003126538 |  | 24.62577 | 22.12137 | 36.99666 | 26.65425 | 37.37328 | 31.33963
1515.65625 | 11.01827 | 12.12254 | 0.0003215464 |  | 24.67971 | 22.09427 | 36.97406 | 26.60397 | 37.34396 | 31.31874
1515.756 | 11.01744 | 9.177802 | 0.0003231634 |  | 24.73589 | 22.10238 | 36.96208 | 26.59006 | 37.36169 | 31.33543
1515.855 | 11.01752 | 12.01909 | 0.0003046589 |  | 24.75579 | 22.12942 | 36.96659 | 26.54559 | 37.34764 | 31.33051
1515.955 | 11.01866 | 9.919226 | 0.0003365846 |  | 24.76912 | 22.1396 | 36.92727 | 26.54821 | 37.36721 | 31.33512
1516.055 | 11.01834 | 8.965446 | 0.0003293528 |  | 24.78197 | 22.14808 | 36.8937 | 26.54791 | 37.37803 | 31.3194
1516.154 | 11.01814 | 13.65141 | 0.0003096486 |  | 24.7369 | 22.14572 | 36.88771 | 26.54306 | 37.38768 | 31.30949
1516.254 | 11.0183 | 11.87281 | 0.0003125476 |  | 24.7978 | 22.12 | 36.88359 | 26.52484 | 37.37493 | 31.37181
1516.354 | 11.01711 | 5.069665 | 0.0002972402 |  | 24.8088 | 22.14572 | 36.85287 | 26.50039 | 37.37192 | 31.34239
1516.453125 | 11.01854 | 9.89234 | 0.0002867241 |  | 24.87048 | 22.13985 | 36.84586 | 26.49791 | 37.35693 | 31.35179
1516.553 | 11.01787 | 11.20202 | 0.0002787877 |  | 24.81175 | 22.15811 | 36.82013 | 26.4909 | 37.36258 | 31.34277
1516.652 | 11.01853 | 11.57205 | 0.000336443 |  | 24.81188 | 22.17478 | 36.77841 | 26.49605 | 37.35815 | 31.36061
1516.752 | 11.01734 | 13.25951 | 0.000261263 |  | 24.79049 | 22.13682 | 36.77961 | 26.49402 | 37.40191 | 31.31971
1516.852 | 11.01789 | 13.80635 | 0.0002924582 |  | 24.75957 | 22.15232 | 36.73411 | 26.49981 | 37.39487 | 31.33745
1516.951 | 11.01806 | 9.507274 | 0.0002995644 |  | 24.75854 | 22.14888 | 36.70086 | 26.50478 | 37.3811 | 31.33896
1517.051 | 11.01789 | 12.82523 | 0.0003035442 |  | 24.77323 | 22.15165 | 36.67433 | 26.54025 | 37.40226 | 31.3317
1517.15 | 11.01823 | 16.17872 | 0.0003285235 |  | 24.79207 | 22.16731 | 36.6585 | 26.51866 | 37.40189 | 31.30574
1517.25 | 11.01858 | 15.07137 | 0.0003089121 |  | 24.75692 | 22.18594 | 36.64328 | 26.54092 | 37.38733 | 31.37592
1517.35 | 11.01823 | 13.04897 | 0.0003153972 |  | 24.7549 | 22.17927 | 36.58881 | 26.48418 | 37.3869 | 31.32956
1517.449 | 11.0181 | 17.22775 | 0.000307471 |  | 24.78156 | 22.20275 | 36.59083 | 26.4886 | 37.37836 | 31.34749
1517.549 | 11.01803 | 14.57421 | 0.000268686 |  | 24.72778 | 22.17385 | 36.54984 | 26.48214 | 37.39375 | 31.34021
1517.648 | 11.01845 | 17.43464 | 0.000247598 |  | 24.7442 | 22.19853 | 36.51188 | 26.46941 | 37.37621 | 31.3764
1517.748 | 11.01794 | 15.7809 | 0.0002655508 |  | 24.73769 | 22.19801 | 36.47042 | 26.44763 | 37.40519 | 31.36008
1517.848 | 11.01852 | 14.25749 | 0.0002629956 |  | 24.77231 | 22.20284 | 36.46378 | 26.44601 | 37.38057 | 31.3749
1517.947 | 11.01788 | 7.649839 | 0.0002647323 |  | 24.75328 | 22.20705 | 36.39488 | 26.41111 | 37.35388 | 31.3639
1518.046875 | 11.01809 | 15.54712 | 0.0002965026 |  | 24.76202 | 22.20376 | 36.41413 | 26.47091 | 37.39715 | 31.37979
1518.146 | 11.01769 | 7.765587 | 0.0002768477 |  | 24.77431 | 22.19112 | 36.3593 | 26.44804 | 37.36195 | 31.3814
1518.246 | 11.01847 | 11.65271 | 0.0002562415 |  | 24.78237 | 22.19817 | 36.3386 | 26.44497 | 37.40656 | 31.37289
1518.346 | 11.01782 | 15.28191 | 0.0002657879 |  | 24.7902 | 22.21964 | 36.30943 | 26.47452 | 37.39354 | 31.35087
1518.445 | 11.01795 | 9.989861 | 0.0002772928 |  | 24.82603 | 22.21356 | 36.27705 | 26.45317 | 37.36836 | 31.35854
1518.545 | 11.0186 | 14.98206 | 0.0002764253 |  | 24.81221 | 22.22792 | 36.25394 | 26.43064 | 37.38167 | 31.37227
1518.645 | 11.01849 | 11.58025 | 0.0002815616 |  | 24.79175 | 22.23098 | 36.2379 | 26.44506 | 37.36587 | 31.37494
1518.744 | 11.01853 | 17.99651 | 0.0003120236 |  | 24.80478 | 22.23773 | 36.21492 | 26.43772 | 37.37754 | 31.36757
1518.84375 | 11.0194 | 16.31862 | 0.0002760734 |  | 24.77385 | 22.23971 | 36.17649 | 26.4423 | 37.37474 | 31.36266
1518.943 | 11.01835 | 19.89587 | 0.0002765459 |  | 24.83821 | 22.21257 | 36.19424 | 26.41984 | 37.39386 | 31.37949
1519.043 | 11.0187 | 13.43359 | 0.0002709243 |  | 24.78563 | 22.22492 | 36.18175 | 26.42644 | 37.36845 | 31.35206
1519.143 | 11.01816 | 12.55363 | 0.0002674611 |  | 24.83401 | 22.25988 | 36.13462 | 26.40734 | 37.37635 | 31.37783
1519.242 | 11.01895 | 16.84769 | 0.0003168637 |  | 24.8299 | 22.26443 | 36.08661 | 26.43161 | 37.36864 | 31.38389
1519.342 | 11.01814 | 14.02964 | 0.0002853718 |  | 24.81511 | 22.23341 | 36.09056 | 26.43924 | 37.40657 | 31.36397
1519.441 | 11.01856 | 14.20691 | 0.0002961659 |  | 24.78745 | 22.23518 | 36.06378 | 26.41982 | 37.36877 | 31.39277
1519.541 | 11.01874 | 13.05946 | 0.0002839122 |  | 24.83608 | 22.26075 | 36.01749 | 26.41362 | 37.39689 | 31.38643
1519.640625 | 11.01806 | 12.86305 | 0.0002897268 |  | 24.82711 | 22.26225 | 35.99175 | 26.42784 | 37.38372 | 31.39234
1519.74 | 11.01778 | 11.91656 | 0.0002855769 |  | 24.81346 | 22.25321 | 36.00552 | 26.43856 | 37.40149 | 31.40416
1519.84 | 11.01843 | 14.19324 | 0.000285821 |  | 24.79534 | 22.22791 | 35.93536 | 26.39779 | 37.36173 | 31.42089
1519.939 | 11.01829 | 13.78311 | 0.000242652 |  | 24.82518 | 22.2548 | 35.90137 | 26.44043 | 37.34567 | 31.40058
1520.039 | 11.01877 | 9.412032 | 0.0003010711 |  | 24.78724 | 22.25761 | 35.88165 | 26.42522 | 37.36737 | 31.40725
1520.139 | 11.0184 | 16.75974 | 0.0002860521 |  | 24.83426 | 22.25698 | 35.84848 | 26.48614 | 37.40687 | 31.43588
1520.238 | 11.01848 | 13.02437 | 0.0003180554 |  | 24.84395 | 22.2532 | 35.86008 | 26.43097 | 37.36393 | 31.43807
1520.338 | 11.01801 | 10.67478 | 0.0002632724 |  | 24.80755 | 22.22748 | 35.80904 | 26.48771 | 37.39632 | 31.45038
1520.4375 | 11.01829 | 12.94736 | 0.000305827 |  | 24.77736 | 22.21809 | 35.8125 | 26.5119 | 37.33485 | 31.451
1520.537 | 11.0182 | 6.373423 | 0.0003056007 |  | 24.81568 | 22.22601 | 35.77838 | 26.54574 | 37.34993 | 31.46204
1520.637 | 11.01841 | 13.40078 | 0.0002663627 |  | 24.76076 | 22.27002 | 35.73727 | 26.57364 | 37.35364 | 31.46732
1520.736 | 11.01825 | 8.993699 | 0.0003073561 |  | 24.7717 | 22.24129 | 35.74706 | 26.60364 | 37.34992 | 31.48019
1520.836 | 11.0189 | 17.90446 | 0.0002825724 |  | 24.77935 | 22.23089 | 35.68958 | 26.61658 | 37.35809 | 31.46338
1520.936 | 11.01868 | 13.5106 | 0.000283115 |  | 24.73093 | 22.25953 | 35.66346 | 26.6437 | 37.35671 | 31.46651
1521.035 | 11.01868 | 12.01271 | 0.0002773845 |  | 24.72882 | 22.25155 | 35.63902 | 26.68386 | 37.36031 | 31.47135
1521.135 | 11.01909 | 13.14741 | 0.0002904868 |  | 24.70793 | 22.31141 | 35.63612 | 26.70885 | 37.36081 | 31.46301
1521.234375 | 11.01806 | 17.80649 | 0.0002878456 |  | 24.64668 | 22.29794 | 35.59672 | 26.7289 | 37.35201 | 31.43798
1521.334 | 11.01895 | 9.911024 | 0.0003114599 |  | 24.61814 | 22.32639 | 35.5859375 | 26.75952 | 37.32974 | 31.44039
1521.434 | 11.01848 | 14.35729 | 0.0002607373 |  | 24.60546 | 22.32758 | 35.58086 | 26.76954 | 37.35733 | 31.39679
1521.533 | 11.01854 | 11.74157 | 0.0003078488 |  | 24.61237 | 22.33637 | 35.49925 | 26.83495 | 37.34047 | 31.40359
1521.633 | 11.01879 | 12.94143 | 0.0002844084 |  | 24.58453 | 22.3377 | 35.55734 | 26.8643 | 37.29646 | 31.42786
1521.732 | 11.0188 | 13.80453 | 0.0002412036 |  | 24.48471 | 22.33415 | 35.51092 | 26.85404 | 37.33112 | 31.41553
1521.832 | 11.01854 | 16.33959 | 0.0002781422 |  | 24.4637 | 22.3431 | 35.4915 | 26.90305 | 37.30586 | 31.41388
1521.932 | 11.01892 | 11.68279 | 0.0002635979 |  | 24.43375 | 22.33032 | 35.46173 | 26.8961 | 37.30514 | 31.39381
1522.03125 | 11.01896 | 13.47779 | 0.0002677063 |  | 24.40096 | 22.31642 | 35.43374 | 26.93299 | 37.32011 | 31.41332
1522.131 | 11.01806 | 20.70109 | 0.0002509466 |  | 24.41026 | 22.30522 | 35.44373 | 26.92504 | 37.31393 | 31.37602
1522.23 | 11.01882 | 14.13263 | 0.0002727433 |  | 24.42781 | 22.34655 | 35.42283 | 26.98746 | 37.31962 | 31.39061
1522.33 | 11.01884 | 14.9693 | 0.0002623408 |  | 24.4595 | 22.35992 | 35.40639 | 26.96898 | 37.31883 | 31.3861
1522.43 | 11.01848 | 18.12457 | 0.0002658968 |  | 24.41424 | 22.3309 | 35.41026 | 27.00854 | 37.30833 | 31.38949
1522.529 | 11.01868 | 10.26055 | 0.0002441267 |  | 24.42152 | 22.3109 | 35.40057 | 27.00089 | 37.31317 | 31.35441
1522.629 | 11.01869 | 18.49961 | 0.0002599484 |  | 24.42082 | 22.34651 | 35.41034 | 27.06641 | 37.29194 | 31.37785
1522.729 | 11.01861 | 14.15587 | 0.0002902637 |  | 24.42803 | 22.36323 | 35.40099 | 27.09807 | 37.28994 | 31.34155
1522.828125 | 11.01833 | 16.75427 | 0.0003119046 |  | 24.45753 | 22.35049 | 35.37697 | 27.07046 | 37.29268 | 31.31575
1522.928 | 11.01829 | 11.16055 | 0.0002855828 |  | 24.4327 | 22.35732 | 35.38298 | 27.1033 | 37.28873 | 31.34162
1523.027 | 11.01858 | 15.25092 | 0.0002868542 |  | 24.43984 | 22.39198 | 35.39037 | 27.14815 | 37.2517 | 31.3318
1523.127 | 11.01896 | 10.71761 | 0.0002654405 |  | 24.42908 | 22.37868 | 35.32922 | 27.1508 | 37.2935 | 31.32404
1523.227 | 11.01954 | 14.59061 | 0.0002612081 |  | 24.43669 | 22.39808 | 35.35905 | 27.13387 | 37.27517 | 31.34011
1523.326 | 11.0186 | 14.94742 | 0.000291748 |  | 24.43078 | 22.40307 | 35.34466 | 27.13341 | 37.26094 | 31.35094
1523.426 | 11.01867 | 14.20919 | 0.0002643959 |  | 24.43471 | 22.39743 | 35.30365 | 27.1546 | 37.24848 | 31.32159
1523.525 | 11.01886 | 11.66729 | 0.000306969 |  | 24.43808 | 22.40673 | 35.30389 | 27.15038 | 37.27221 | 31.3323
1523.625 | 11.01813 | 9.666769 | 0.0002624679 |  | 24.42476 | 22.41779 | 35.30569 | 27.15597 | 37.28552 | 31.31684
1523.725 | 11.01864 | 12.18998 | 0.0003301092 |  | 24.44518 | 22.40144 | 35.28404 | 27.11604 | 37.24765 | 31.31614
1523.824 | 11.01888 | 17.26557 | 0.0002780796 |  | 24.46116 | 22.43241 | 35.27385 | 27.16231 | 37.2397 | 31.29905
1523.924 | 11.01897 | 15.06727 | 0.000307067 |  | 24.48413 | 22.42039 | 35.28462 | 27.11625 | 37.27482 | 31.34424
1524.023 | 11.01843 | 6.749831 | 0.0002777447 |  | 24.49119 | 22.42592 | 35.24834 | 27.13493 | 37.2267 | 31.29454
1524.123 | 11.0186 | 12.2474 | 0.0003027797 |  | 24.51364 | 22.44984 | 35.24977 | 27.12082 | 37.26939 | 31.32847
1524.223 | 11.0193 | 13.73708 | 0.0003029202 |  | 24.52291 | 22.43517 | 35.25262 | 27.0766 | 37.26851 | 31.32136
1524.322 | 11.0189 | 15.02489 | 0.000312654 |  | 24.5126 | 22.4414 | 35.26383 | 27.07539 | 37.23712 | 31.3242
1524.421875 | 11.01918 | 15.88799 | 0.0003113109 |  | 24.48552 | 22.42569 | 35.25804 | 27.08917 | 37.2367 | 31.29249
1524.521 | 11.01813 | 11.36289 | 0.0003057072 |  | 24.4948 | 22.42182 | 35.23716 | 27.07138 | 37.27639 | 31.3382
1524.621 | 11.01923 | 16.87822 | 0.000334557 |  | 24.49253 | 22.4324 | 35.27216 | 27.06516 | 37.25159 | 31.30866
1524.721 | 11.01898 | 15.38945 | 0.0002790445 |  | 24.52077 | 22.45741 | 35.23714 | 27.07422 | 37.27944 | 31.29873
1524.82 | 11.0192 | 10.20723 | 0.0002931984 |  | 24.52185 | 22.4511 | 35.24895 | 27.08041 | 37.25589 | 31.32998
1524.92 | 11.01887 | 13.27637 | 0.0002939734 |  | 24.50477 | 22.46217 | 35.2747 | 27.0578 | 37.23585 | 31.32664
1525.02 | 11.01959 | 13.12781 | 0.0003030406 |  | 24.5618 | 22.47933 | 35.26709 | 27.06931 | 37.25993 | 31.29416
1525.119 | 11.01871 | 8.352074 | 0.0002901468 |  | 24.55991 | 22.44971 | 35.21669 | 27.05411 | 37.24163 | 31.29818
1525.21875 | 11.01909 | 12.10568 | 0.0002829028 |  | 24.60229 | 22.45419 | 35.23432 | 27.04713 | 37.25074 | 31.34193
1525.318 | 11.01919 | 13.9827 | 0.0002994571 |  | 24.61778 | 22.47234 | 35.21537 | 27.03058 | 37.24073 | 31.32354
1525.418 | 11.01863 | 15.17618 | 0.0002911846 |  | 24.69892 | 22.4606 | 35.23833 | 26.99601 | 37.27584 | 31.29986
1525.518 | 11.01826 | 16.19513 | 0.0002802419 |  | 24.74851 | 22.47533 | 35.21896 | 26.9527 | 37.24922 | 31.32481
1525.617 | 11.019 | 13.90934 | 0.0002832685 |  | 24.82095 | 22.47273 | 35.22918 | 26.93851 | 37.26363 | 31.31463
1525.717 | 11.01931 | 14.59426 | 0.0002944942 |  | 24.84421 | 22.49444 | 35.24371 | 26.93345 | 37.25925 | 31.30011
1525.816 | 11.01874 | 17.01266 | 0.0002753746 |  | 24.85541 | 22.46509 | 35.18468 | 26.86545 | 37.249 | 31.31729
1525.916 | 11.01932 | 20.41719 | 0.0003043872 |  | 24.91342 | 22.49769 | 35.21464 | 26.85806 | 37.26123 | 31.29037
1526.015625 | 11.01895 | 24.66432 | 0.0002797869 |  | 24.88972 | 22.49447 | 35.25729 | 26.79921 | 37.27167 | 31.29771
1526.115 | 11.01908 | 22.33569 | 0.0002994943 |  | 24.90342 | 22.49905 | 35.23324 | 26.81116 | 37.25864 | 31.28856
1526.215 | 11.01911 | 14.48443 | 0.0002955572 |  | 24.93692 | 22.53183 | 35.23623 | 26.76276 | 37.25291 | 31.30337
1526.314 | 11.01933 | 13.19343 | 0.0002967508 |  | 24.93978 | 22.54441 | 35.26015 | 26.77866 | 37.2495 | 31.28022
1526.414 | 11.01868 | 20.24266 | 0.0002700666 |  | 24.95448 | 22.51877 | 35.23168 | 26.69595 | 37.24226 | 31.29404
1526.514 | 11.01975 | 13.82048 | 0.0002655862 |  | 24.94395 | 22.53697 | 35.22977 | 26.70853 | 37.22284 | 31.27904
1526.613 | 11.01952 | 13.99 | 0.0002601161 |  | 24.95558 | 22.50962 | 35.21783 | 26.70647 | 37.25569 | 31.26386
1526.713 | 11.01908 | 19.35906 | 0.0002865171 |  | 24.93658 | 22.53044 | 35.205 | 26.6842 | 37.26537 | 31.25561
1526.8125 | 11.0195 | 11.67641 | 0.0002511031 |  | 24.85418 | 22.52107 | 35.20913 | 26.69208 | 37.23394 | 31.25385
1526.912 | 11.01903 | 14.93193 | 0.0002872001 |  | 24.87109 | 22.50496 | 35.20424 | 26.69593 | 37.27929 | 31.27638
1527.012 | 11.0195 | 15.55852 | 0.0002785987 |  | 24.91221 | 22.52148 | 35.21492 | 26.73657 | 37.26883 | 31.27557
1527.111 | 11.01949 | 17.65018 | 0.0002975597 |  | 24.88513 | 22.54061 | 35.18598 | 26.68518 | 37.25296 | 31.28396
1527.211 | 11.01894 | 15.01623 | 0.0002632398 |  | 24.88305 | 22.46276 | 35.17716 | 26.71051 | 37.25463 | 31.30486
1527.311 | 11.01956 | 9.422057 | 0.0002893316 |  | 24.85683 | 22.52667 | 35.17657 | 26.72399 | 37.22228 | 31.2937
1527.41 | 11.01911 | 12.11069 | 0.0002861204 |  | 24.84656 | 22.49214 | 35.16497 | 26.72773 | 37.25471 | 31.27444
1527.51 | 11.0193 | 13.28184 | 0.0002901882 |  | 24.87392 | 22.51386 | 35.16885 | 26.7458 | 37.22718 | 31.3019
1527.609375 | 11.0187 | 12.99885 | 0.0002967627 |  | 24.88761 | 22.5134 | 35.20698 | 26.74796 | 37.23661 | 31.33304
1527.709 | 11.01941 | 13.71794 | 0.000277044 |  | 24.87132 | 22.49479 | 35.17135 | 26.71851 | 37.24304 | 31.33034
1527.809 | 11.01885 | 12.77464 | 0.000311042 |  | 24.81654 | 22.48473 | 35.16028 | 26.7204 | 37.22668 | 31.32356
1527.908 | 11.01931 | 10.73037 | 0.000283691 |  | 24.82336 | 22.51954 | 35.19738 | 26.67571 | 37.24434 | 31.30884
1528.008 | 11.01875 | 15.02125 | 0.0003404692 |  | 24.82075 | 22.49397 | 35.21035 | 26.62996 | 37.23808 | 31.35678
1528.107 | 11.01881 | 13.67602 | 0.0003145911 |  | 24.82051 | 22.51373 | 35.18336 | 26.58037 | 37.2344 | 31.33605
1528.207 | 11.0187 | 14.1504 | 0.0003154605 |  | 24.81362 | 22.49395 | 35.21421 | 26.53381 | 37.22807 | 31.33107
1528.307 | 11.01912 | 16.13543 | 0.0002552852 |  | 24.83585 | 22.47618 | 35.20039 | 26.50142 | 37.22661 | 31.30882
1528.40625 | 11.01883 | 15.31153 | 0.0003124973 |  | 24.85693 | 22.48814 | 35.22019 | 26.46725 | 37.25658 | 31.32288
1528.506 | 11.01909 | 14.56327 | 0.0003133262 |  | 24.84714 | 22.50429 | 35.23848 | 26.43561 | 37.23785 | 31.3414
1528.605 | 11.01859 | 15.65102 | 0.0002784649 |  | 24.87632 | 22.48256 | 35.2614 | 26.46325 | 37.24737 | 31.32056
1528.705 | 11.01898 | 15.89756 | 0.0002723877 |  | 24.89586 | 22.46048 | 35.26981 | 26.43435 | 37.23572 | 31.29245
1528.805 | 11.01921 | 15.68657 | 0.0002739393 |  | 24.85196 | 22.48668 | 35.28262 | 26.42509 | 37.23569 | 31.29846
1528.904 | 11.01844 | 10.76136 | 0.0002674039 |  | 24.90108 | 22.46509 | 35.26491 | 26.42533 | 37.25257 | 31.28568
1529.004 | 11.01858 | 10.71488 | 0.0002967584 |  | 24.90162 | 22.49894 | 35.29707 | 26.39965 | 37.26821 | 31.28261
1529.104 | 11.01853 | 20.24311 | 0.0002866627 |  | 24.9336 | 22.48125 | 35.28887 | 26.40464 | 37.2414 | 31.29994
1529.203125 | 11.0191 | 17.61919 | 0.0003179387 |  | 24.93502 | 22.4786 | 35.3159 | 26.41113 | 37.22984 | 31.31496
1529.303 | 11.01939 | 15.21947 | 0.0002947787 |  | 24.98523 | 22.51873 | 35.31533 | 26.38772 | 37.20961 | 31.28617
1529.402 | 11.01873 | 11.33418 | 0.0002930534 |  | 24.98806 | 22.46663 | 35.32355 | 26.4045 | 37.26661 | 31.32125
1529.502 | 11.0195 | 15.16935 | 0.0002718024 |  | 25.05762 | 22.46822 | 35.3588 | 26.39907 | 37.23172 | 31.35742
1529.602 | 11.01915 | 16.32136 | 0.0002811989 |  | 25.09071 | 22.482 | 35.36942 | 26.37391 | 37.22493 | 31.33125
1529.701 | 11.01968 | 16.55285 | 0.0002821552 |  | 25.13017 | 22.46493 | 35.36903 | 26.3997 | 37.25003 | 31.36971
1529.801 | 11.01927 | 14.51542 | 0.000304615 |  | 25.18753 | 22.47698 | 35.39322 | 26.37381 | 37.23637 | 31.34509
1529.9 | 11.01977 | 17.58046 | 0.0003012797 |  | 25.22896 | 22.47955 | 35.41665 | 26.34838 | 37.23557 | 31.33591
1530 | 11.01935 | 23.71783 | 0.0002987496 |  | 25.26404 | 22.48144 | 35.41995 | 26.37853 | 37.23581 | 31.3253
1530.1 | 11.02 | 17.79646 | 0.0002467239 |  | 25.2325 | 22.46413 | 35.4193 | 26.38744 | 37.22834 | 31.35269
1530.199 | 11.01966 | 20.60585 | 0.0002800747 |  | 25.25721 | 22.46191 | 35.48193 | 26.35505 | 37.24808 | 31.3371
1530.299 | 11.01922 | 23.24253 | 0.0003001408 |  | 25.28339 | 22.47484 | 35.48608 | 26.39345 | 37.22039 | 31.35039
1530.398 | 11.01933 | 19.56822 | 0.0002714679 |  | 25.28475 | 22.43073 | 35.5078125 | 26.40953 | 37.21071 | 31.35807
1530.498 | 11.01917 | 25.17698 | 0.0002762134 |  | 25.27335 | 22.41058 | 35.52485 | 26.38726 | 37.245 | 31.40439
1530.598 | 11.01971 | 21.08707 | 0.0002386158 |  | 25.30418 | 22.42822 | 35.57392 | 26.40103 | 37.22948 | 31.39686
1530.697 | 11.01941 | 20.17977 | 0.00023896 |  | 25.25117 | 22.39915 | 35.55184 | 26.40609 | 37.22596 | 31.39435
1530.796875 | 11.01876 | 16.99352 | 0.0002548053 |  | 25.28852 | 22.40257 | 35.55027 | 26.38523 | 37.21091 | 31.41016
1530.896 | 11.01918 | 19.22645 | 0.0002381047 |  | 25.3066 | 22.39544 | 35.58834 | 26.31518 | 37.20793 | 31.38509
1530.996 | 11.0195 | 16.60435 | 0.0002924854 |  | 25.29149 | 22.40023 | 35.59607 | 26.29569 | 37.2401 | 31.43524
1531.096 | 11.01887 | 23.76249 | 0.0002825086 |  | 25.27925 | 22.36523 | 35.59294 | 26.26001 | 37.20782 | 31.46805
1531.195 | 11.01963 | 22.20855 | 0.0002549272 |  | 25.31234 | 22.36863 | 35.63583 | 26.25467 | 37.22511 | 31.47129
1531.295 | 11.01904 | 20.74302 | 0.0002746368 |  | 25.33552 | 22.36163 | 35.65775 | 26.24785 | 37.20929 | 31.45823
1531.395 | 11.01913 | 17.53853 | 0.0002845009 |  | 25.33569 | 22.32383 | 35.64875 | 26.21727 | 37.21206 | 31.45772
1531.494 | 11.01988 | 24.80513 | 0.000260107 |  | 25.34051 | 22.347 | 35.65717 | 26.17257 | 37.22119 | 31.47888
1531.59375 | 11.01931 | 15.38444 | 0.0003007422 |  | 25.37689 | 22.31598 | 35.65898 | 26.13858 | 37.23188 | 31.48066
1531.693 | 11.01909 | 15.57082 | 0.0002717814 |  | 25.39331 | 22.31743 | 35.69141 | 26.14469 | 37.18233 | 31.48154
1531.793 | 11.01956 | 17.12886 | 0.0002572209 |  | 25.39621 | 22.31118 | 35.70022 | 26.12548 | 37.19095 | 31.48293
1531.893 | 11.01987 | 20.60904 | 0.0002885995 |  | 25.37634 | 22.28286 | 35.69801 | 26.07836 | 37.23001 | 31.51529
1531.992 | 11.01887 | 12.31256 | 0.0002714845 |  | 25.37967 | 22.31433 | 35.73703 | 26.06939 | 37.17596 | 31.48917
1532.092 | 11.01972 | 21.65943 | 0.0002969471 |  | 25.36096 | 22.30336 | 35.73975 | 26.06488 | 37.18148 | 31.50001
1532.191 | 11.01954 | 16.40475 | 0.0002352272 |  | 25.34002 | 22.29094 | 35.74118 | 26.06968 | 37.22149 | 31.51231
1532.291 | 11.01969 | 18.56978 | 0.0002926651 |  | 25.31367 | 22.31483 | 35.74137 | 26.05753 | 37.2003 | 31.48871
1532.390625 | 11.01938 | 18.59485 | 0.0002759879 |  | 25.29278 | 22.30915 | 35.7659 | 26.04322 | 37.22003 | 31.52199
1532.49 | 11.01973 | 12.69125 | 0.0003036587 |  | 25.23972 | 22.29651 | 35.75509 | 26.00961 | 37.209 | 31.50716
1532.59 | 11.01881 | 17.70122 | 0.0002497396 |  | 25.22594 | 22.2459 | 35.77996 | 25.99638 | 37.1687 | 31.5143
1532.689 | 11.01946 | 18.33373 | 0.0002480992 |  | 25.1786 | 22.27044 | 35.78368 | 25.96322 | 37.18484 | 31.53312
1532.789 | 11.01901 | 16.181 | 0.0002797456 |  | 25.1372 | 22.28089 | 35.78435 | 25.93463 | 37.16716 | 31.50522
1532.889 | 11.01959 | 16.49954 | 0.0002665264 |  | 25.15016 | 22.29086 | 35.79007 | 25.91513 | 37.17696 | 31.53347
1532.988 | 11.01927 | 13.8141 | 0.0002783734 |  | 25.07986 | 22.28566 | 35.79755 | 25.87734 | 37.17679 | 31.52002
1533.088 | 11.01853 | 17.99287 | 0.0002855912 |  | 25.06732 | 22.28146 | 35.81443 | 25.87268 | 37.16135 | 31.52071
1533.1875 | 11.01948 | 11.87418 | 0.0002614661 |  | 25.04342 | 22.26549 | 35.78901 | 25.87572 | 37.17758 | 31.55007
1533.287 | 11.01913 | 16.75518 | 0.0003055323 |  | 25.02809 | 22.25144 | 35.77908 | 25.8951 | 37.15304 | 31.52045
1533.387 | 11.01921 | 15.26824 | 0.0002735586 |  | 25.01657 | 22.26017 | 35.79075 | 25.89681 | 37.17973 | 31.52415
1533.486 | 11.01937 | 17.21043 | 0.0003279036 |  | 25.01565 | 22.21118 | 35.81164 | 25.91037 | 37.13356 | 31.52543
1533.586 | 11.01938 | 20.79634 | 0.0002872614 |  | 25.00624 | 22.22931 | 35.77972 | 25.91022 | 37.1161 | 31.53135
1533.686 | 11.01907 | 17.72537 | 0.000289207 |  | 24.99557 | 22.20114 | 35.77451 | 25.88692 | 37.1213 | 31.52995
1533.785 | 11.01968 | 17.83793 | 0.000271558 |  | 25.00412 | 22.21272 | 35.79397 | 25.87721 | 37.14026 | 31.57022
1533.885 | 11.01993 | 10.42278 | 0.0002674228 |  | 25.02597 | 22.19251 | 35.78608 | 25.85497 | 37.16031 | 31.57353
1533.984375 | 11.01953 | 12.83662 | 0.0002828101 |  | 25.06596 | 22.17906 | 35.79922 | 25.79489 | 37.09736 | 31.56192
1534.084 | 11.01983 | 13.62042 | 0.0003006022 |  | 25.07782 | 22.18313 | 35.7794 | 25.72422 | 37.14473 | 31.59592
1534.184 | 11.01912 | 8.892534 | 0.0002715641 |  | 25.09097 | 22.19423 | 35.75497 | 25.70123 | 37.1265 | 31.58707
1534.283 | 11.01893 | 18.57434 | 0.0002529862 |  | 25.10315 | 22.16292 | 35.75885 | 25.6603 | 37.10701 | 31.60289
1534.383 | 11.01971 | 19.60741 | 0.0002932845 |  | 25.1323 | 22.1519 | 35.76626 | 25.66356 | 37.11236 | 31.59407
1534.482 | 11.01934 | 18.54335 | 0.000269147 |  | 25.10852 | 22.14627 | 35.76062 | 25.62291 | 37.09509 | 31.60943
1534.582 | 11.01921 | 21.63482 | 0.0002969144 |  | 25.12518 | 22.15619 | 35.78939 | 25.58092 | 37.1034 | 31.61819
1534.682 | 11.01961 | 17.19813 | 0.0002934488 |  | 25.13077 | 22.13346 | 35.78629 | 25.57472 | 37.07751 | 31.62733
1534.78125 | 11.02027 | 18.49733 | 0.0002613565 |  | 25.13939 | 22.09757 | 35.77423 | 25.55308 | 37.07473 | 31.65332
1534.881 | 11.01973 | 19.44792 | 0.0002839167 |  | 25.13997 | 22.08545 | 35.7614 | 25.54766 | 37.0858 | 31.65012
1534.98 | 11.01988 | 18.93298 | 0.0002890001 |  | 25.18103 | 22.09329 | 35.74151 | 25.49116 | 37.08787 | 31.63092
1535.08 | 11.01943 | 16.71235 | 0.0003111988 |  | 25.19872 | 22.10459 | 35.77615 | 25.49287 | 37.10968 | 31.68623
1535.18 | 11.01947 | 25.06215 | 0.0002520814 |  | 25.24942 | 22.03272 | 35.74212 | 25.48989 | 37.07988 | 31.66298
1535.279 | 11.01947 | 18.36244 | 0.0002750263 |  | 25.3095 | 22.0729 | 35.76669 | 25.48426 | 37.08812 | 31.68587
1535.379 | 11.01893 | 21.20692 | 0.0002214473 |  | 25.31918 | 22.03634 | 35.75256 | 25.49015 | 37.04116 | 31.69069
1535.479 | 11.01994 | 17.87028 | 0.0002595985 |  | 25.35999 | 22.04696 | 35.7388 | 25.46797 | 37.05516 | 31.71329
1535.578125 | 11.01962 | 8.464176 | 0.0002399676 |  | 25.36654 | 22.00132 | 35.75696 | 25.46658 | 37.05654 | 31.72666
1535.678 | 11.01933 | 13.16336 | 0.0002477494 |  | 25.38809 | 21.99317 | 35.73544 | 25.4998 | 37.05972 | 31.71882
1535.777 | 11.01986 | 13.58533 | 0.0002745565 |  | 25.39659 | 21.97529 | 35.73008 | 25.4585 | 37.04596 | 31.74
1535.877 | 11.01935 | 15.38671875 | 0.0003000793 |  | 25.39591 | 21.97466 | 35.70566 | 25.46001 | 37.07191 | 31.73205
1535.977 | 11.01927 | 19.18316 | 0.0002887467 |  | 25.42168 | 21.95303 | 35.70405 | 25.45555 | 37.06993 | 31.73209
1536.076 | 11.01942 | 9.726009 | 0.000291698 |  | 25.41629 | 21.93409 | 35.68961 | 25.46602 | 37.04752 | 31.73617
1536.176 | 11.01969 | 15.97001 | 0.0002873848 |  | 25.44691 | 21.91448 | 35.69542 | 25.47386 | 37.0486 | 31.74713
1536.275 | 11.01988 | 16.13726 | 0.000290976 |  | 25.39526 | 21.90342 | 35.68267 | 25.43779 | 37.04968 | 31.75668
1536.375 | 11.02012 | 10.19128 | 0.000274737 |  | 25.39204 | 21.8877 | 35.68104 | 25.4974 | 37.04643 | 31.7634
1536.475 | 11.01895 | 16.81944 | 0.0002813511 |  | 25.37034 | 21.88617 | 35.68937 | 25.43403 | 37.04314 | 31.75775
1536.574 | 11.01966 | 17.24096 | 0.0002874052 |  | 25.35816 | 21.88173 | 35.66346 | 25.46086 | 37.05691 | 31.77028
1536.674 | 11.01965 | 20.8893 | 0.0002621775 |  | 25.34139 | 21.83384 | 35.67071 | 25.45214 | 37.02792 | 31.76434
1536.773 | 11.01971 | 19.71997 | 0.0002965851 |  | 25.33614 | 21.84322 | 35.71408 | 25.47902 | 37.06091 | 31.77118
1536.873 | 11.0193 | 18.61216 | 0.0002744092 |  | 25.35208 | 21.84517 | 35.66889 | 25.45675 | 37.06392 | 31.77365
1536.973 | 11.01998 | 10.93361 | 0.0002906937 |  | 25.31385 | 21.81944 | 35.68515 | 25.44977 | 37.06225 | 31.773
1537.072 | 11.01977 | 12.06968 | 0.0003103196 |  | 25.29773 | 21.78193 | 35.70563 | 25.441 | 37.05396 | 31.75699
1537.171875 | 11.02003 | 18.82543 | 0.0002704487 |  | 25.30418 | 21.79373 | 35.6933 | 25.41489 | 37.04433 | 31.72326
1537.271 | 11.01964 | 16.99033 | 0.000294566 |  | 25.27476 | 21.77677 | 35.70023 | 25.40114 | 37.07006 | 31.74631
1537.371 | 11.02016 | 17.51028 | 0.0002785475 |  | 25.20061 | 21.75137 | 35.71786 | 25.37039 | 37.04684 | 31.69802
1537.471 | 11.01881 | 14.71912 | 0.0002581381 |  | 25.16662 | 21.70932 | 35.7076 | 25.34023 | 37.05091 | 31.7352
1537.57 | 11.01933 | 14.67172 | 0.0002600462 |  | 25.15431 | 21.71604 | 35.71202 | 25.31096 | 37.04628 | 31.7164
1537.67 | 11.0198 | 19.23192 | 0.0002793852 |  | 25.15489 | 21.656 | 35.71859 | 25.25094 | 37.05099 | 31.7168
1537.77 | 11.01939 | 16.51321 | 0.00022455 |  | 25.16967 | 21.64319 | 35.72616 | 25.20344 | 37.07071 | 31.6932
1537.869 | 11.02019 | 15.32474 | 0.0002947238 |  | 25.16848 | 21.62582 | 35.69903 | 25.20714 | 37.05253 | 31.6977
1537.96875 | 11.01978 | 15.64145 | 0.0003029472 |  | 25.20632 | 21.5889 | 35.70373 | 25.16302 | 37.06909 | 31.71494
1538.068 | 11.01968 | 13.76534 | 0.0002885583 |  | 25.2107 | 21.56314 | 35.72364 | 25.14985 | 37.03918 | 31.68921
1538.168 | 11.01979 | 24.19449 | 0.0002818257 |  | 25.23209 | 21.53933 | 35.69664 | 25.17318 | 37.05694 | 31.71096
1538.268 | 11.01971 | 15.01304 | 0.0002768895 |  | 25.18219 | 21.47606 | 35.67964 | 25.17094 | 37.06976 | 31.65365
1538.367 | 11.02037 | 16.74516 | 0.0002900418 |  | 25.17096 | 21.50117 | 35.73147 | 25.18233 | 37.02488 | 31.68653
1538.467 | 11.01986 | 18.49505 | 0.0002762826 |  | 25.19656 | 21.44727 | 35.69917 | 25.1577 | 37.02332 | 31.65613
1538.566 | 11.01956 | 19.0943 | 0.0002889826 |  | 25.16209 | 21.44083 | 35.70799 | 25.15053 | 37.08551 | 31.6821
1538.666 | 11.0199 | 22.97139 | 0.000291058 |  | 25.18483 | 21.38491 | 35.72276 | 25.1467 | 37.07643 | 31.65385
1538.765625 | 11.02007 | 20.01937 | 0.0002500615 |  | 25.18952 | 21.35833 | 35.71422 | 25.17087 | 37.05793 | 31.63662
1538.865 | 11.02003 | 16.83949 | 0.0002803291 |  | 25.19594 | 21.32487 | 35.72184 | 25.17651 | 37.06905 | 31.64692
1538.965 | 11.01992 | 17.51712 | 0.0002821695 |  | 25.20934 | 21.27665 | 35.7378 | 25.17964 | 37.05177 | 31.64784
1539.064 | 11.0195 | 16.53144 | 0.0002855951 |  | 25.21957 | 21.3196 | 35.72567 | 25.20215 | 37.09211 | 31.6467
1539.164 | 11.01944 | 20.61314 | 0.0002837787 |  | 25.25265 | 21.26833 | 35.70337 | 25.18318 | 37.05529 | 31.65829
1539.264 | 11.01991 | 20.1898 | 0.0002349477 |  | 25.27061 | 21.24248 | 35.77937 | 25.22799 | 37.04388 | 31.63376
1539.363 | 11.02028 | 20.29962 | 0.0002776854 |  | 25.29505 | 21.2306 | 35.76274 | 25.22114 | 37.06195 | 31.63925
1539.463 | 11.01891 | 17.84704 | 0.0002932723 |  | 25.32704 | 21.21078 | 35.75255 | 25.23372 | 37.0312 | 31.65295
1539.5625 | 11.02008 | 21.38373 | 0.000256738 |  | 25.32913 | 21.18807 | 35.79894 | 25.23976 | 37.06387 | 31.65268
1539.662 | 11.01967 | 18.41758 | 0.0002759928 |  | 25.37903 | 21.16973 | 35.7807 | 25.23025 | 37.07304 | 31.64288
1539.762 | 11.01956 | 21.31264 | 0.0002505907 |  | 25.42127 | 21.15887 | 35.78277 | 25.21454 | 37.06927 | 31.67586
1539.861 | 11.02013 | 16.80303 | 0.0002438077 |  | 25.45034 | 21.11517 | 35.79781 | 25.2052 | 37.03789 | 31.68561
1539.961 | 11.01978 | 19.52356 | 0.0002386756 |  | 25.48971 | 21.1055 | 35.83411 | 25.19212 | 37.02435 | 31.66654
1540.061 | 11.02039 | 18.03342 | 0.0002616899 |  | 25.56222 | 21.13421 | 35.84392 | 25.13791 | 37.02682 | 31.69069
1540.16 | 11.02004 | 16.06799 | 0.0003078573 |  | 25.5988 | 21.10165 | 35.85355 | 25.16958 | 37.08405 | 31.68789
1540.26 | 11.02001 | 18.04299 | 0.0002782806 |  | 25.62907 | 21.08685 | 35.87793 | 25.11838 | 37.03982 | 31.70585
1540.359375 | 11.02043 | 16.49589 | 0.000263239 |  | 25.64368 | 21.07717 | 35.9191 | 25.12376 | 37.04187 | 31.71779
1540.459 | 11.01976 | 18.82634 | 0.000312638 |  | 25.62094 | 20.99115 | 35.92462 | 25.10292 | 37.03722 | 31.72419
1540.559 | 11.02058 | 18.12684 | 0.0002848275 |  | 25.65614 | 21.00319 | 35.92558 | 25.15544 | 37.04484 | 31.72301
1540.658 | 11.01983 | 16.9762 | 0.0002470699 |  | 25.67495 | 21.00291 | 35.93933 | 25.13026 | 37.06461 | 31.72259
1540.758 | 11.0207 | 18.475 | 0.00030671 |  | 25.65128 | 20.96713 | 35.9433 | 25.16873 | 37.03545 | 31.73441
1540.857 | 11.01954 | 20.57076 | 0.0002753587 |  | 25.60654 | 20.95366 | 35.94212 | 25.16939 | 37.04307 | 31.75815
1540.957 | 11.01972 | 16.92744 | 0.0002968395 |  | 25.6449 | 20.93127 | 35.96867 | 25.14358 | 37.02686 | 31.75833
1541.057 | 11.01977 | 15.1935 | 0.000258529 |  | 25.6056 | 20.92274 | 35.99023 | 25.1426 | 37.02691 | 31.76566
1541.15625 | 11.01978 | 19.6065 | 0.0002720417 |  | 25.64365 | 20.91672 | 35.98836 | 25.13678 | 37.04579 | 31.78387
1541.256 | 11.01957 | 19.34949 | 0.0002525618 |  | 25.62207 | 20.88974 | 36.01368 | 25.14136 | 37.00952 | 31.78142
1541.355 | 11.02032 | 18.3989 | 0.0002950141 |  | 25.55691 | 20.90436 | 36.02802 | 25.13042 | 37.04783 | 31.79707
1541.455 | 11.02064 | 18.12958 | 0.0003113658 |  | 25.57732 | 20.90789 | 36.07172 | 25.18426 | 37.04717 | 31.8141
1541.555 | 11.02032 | 22.99737 | 0.0003120339 |  | 25.60205 | 20.8996 | 36.05389 | 25.18792 | 37.03053 | 31.79936
1541.654 | 11.0205 | 22.80324 | 0.0002811039 |  | 25.63293 | 20.92623 | 36.07912 | 25.20609 | 37.02569 | 31.87403
1541.754 | 11.01977 | 19.04417 | 0.0002663225 |  | 25.63636 | 20.92145 | 36.0602 | 25.20613 | 37.01362 | 31.7982
1541.854 | 11.01999 | 17.17534 | 0.0002864985 |  | 25.59559 | 20.93567 | 36.09577 | 25.20179 | 37.02761 | 31.83124
1541.953125 | 11.01974 | 16.14318 | 0.0002630529 |  | 25.63403 | 20.9614 | 36.11016 | 25.21617 | 37.0201 | 31.83079
1542.053 | 11.02047 | 18.81996 | 0.0003018402 |  | 25.61465 | 20.96463 | 36.14061 | 25.24709 | 37.02408 | 31.85229
1542.152 | 11.01981 | 22.67792 | 0.0003061958 |  | 25.62104 | 20.97003 | 36.12049 | 25.24615 | 37.04158 | 31.88172
1542.252 | 11.02057 | 15.76221 | 0.0002941788 |  | 25.63434 | 20.97887 | 36.1512 | 25.28627 | 37.04384 | 31.89121
1542.352 | 11.01967 | 16.7087 | 0.000309249 |  | 25.62492 | 21.01285 | 36.18723 | 25.28507 | 37.03654 | 31.89142
1542.451 | 11.01965 | 17.7641 | 0.0003076521 |  | 25.67622 | 21.01399 | 36.14626 | 25.2588 | 37.02586 | 31.94849
1542.551 | 11.02007 | 15.87477 | 0.0002920409 |  | 25.69487 | 21.03838 | 36.2019 | 25.30602 | 37.00193 | 31.95059
1542.65 | 11.01981 | 25.06032 | 0.0003062045 |  | 25.71817 | 21.03837 | 36.2146 | 25.3028 | 37.01155 | 31.97965
1542.75 | 11.01944 | 18.75525 | 0.0002972772 |  | 25.72052 | 21.07827 | 36.23741 | 25.31013 | 37.01077 | 31.99644
1542.85 | 11.02038 | 16.77706 | 0.0002642573 |  | 25.73478 | 21.08906 | 36.2078 | 25.35287 | 37.0225 | 32.01998
1542.949 | 11.01961 | 17.09605 | 0.0002851838 |  | 25.73434 | 21.10202 | 36.28151 | 25.3601 | 37.01088 | 31.96323
1543.049 | 11.02032 | 22.66744 | 0.000304058 |  | 25.78331 | 21.14159 | 36.27967 | 25.40108 | 37.02374 | 31.97959
1543.148 | 11.01965 | 20.5817 | 0.0002825612 |  | 25.76145 | 21.13313 | 36.28959 | 25.38776 | 37.03894 | 32.03408
1543.248 | 11.0198 | 17.18582 | 0.0002698007 |  | 25.76104 | 21.18547 | 36.32071 | 25.43566 | 37.0682 | 32.03164
1543.348 | 11.02044 | 21.91827 | 0.0003118769 |  | 25.76636 | 21.1851 | 36.31052 | 25.41452 | 37.03371 | 32.01123
1543.447 | 11.02004 | 24.09697 | 0.000278594 |  | 25.73504 | 21.17072 | 36.34536 | 25.4544 | 37.03702 | 32.03978
1543.546875 | 11.02023 | 20.32286 | 0.0002309092 |  | 25.78445 | 21.1948 | 36.35193 | 25.46335 | 37.04935 | 32.03387
1543.646 | 11.02092 | 22.85291 | 0.0002490095 |  | 25.81437 | 21.21918 | 36.36097 | 25.46614 | 37.03336 | 32.06745
1543.746 | 11.02004 | 21.32221 | 0.0002505046 |  | 25.76576 | 21.21115 | 36.39838 | 25.49816 | 37.0353 | 32.06738
1543.846 | 11.0193 | 22.99281 | 0.0002723288 |  | 25.79142 | 21.22789 | 36.40619 | 25.49321 | 37.05061 | 32.07536
1543.945 | 11.01936 | 19.3823 | 0.0002586363 |  | 25.82904 | 21.22986 | 36.39856 | 25.57488 | 37.02546 | 32.0919
1544.045 | 11.01973 | 22.39812 | 0.0002754104 |  | 25.85217 | 21.23006 | 36.42836 | 25.56522 | 37.04371 | 32.07868
1544.145 | 11.01958 | 22.03538 | 0.0002545696 |  | 25.85129 | 21.26974 | 36.44264 | 25.59835 | 37.02522 | 32.11191
1544.244 | 11.01938 | 29.41408 | 0.0002818871 |  | 25.89791 | 21.25663 | 36.43787 | 25.63073 | 37.04087 | 32.08634
1544.34375 | 11.02007 | 20.86651 | 0.0002875041 |  | 25.92537 | 21.2674 | 36.45738 | 25.66929 | 37.02626 | 32.10238
1544.443 | 11.02006 | 20.01116 | 0.0002943002 |  | 25.91817 | 21.30097 | 36.45352 | 25.68443 | 37.02692 | 32.10151
1544.543 | 11.02046 | 23.20425 | 0.0002791818 |  | 25.94003 | 21.3067 | 36.4959 | 25.71856 | 37.01862 | 32.12325
1544.643 | 11.02037 | 21.33543 | 0.0002884376 |  | 25.93691 | 21.29264 | 36.49106 | 25.72053 | 37.02234 | 32.0959
1544.742 | 11.01992 | 22.02536 | 0.0002785755 |  | 25.96032 | 21.32471 | 36.52489 | 25.77326 | 37.02591 | 32.09518
1544.842 | 11.01981 | 24.52487 | 0.0002906713 |  | 25.99403 | 21.35282 | 36.52524 | 25.80939 | 37.0148 | 32.09781
1544.941 | 11.01969 | 19.32898 | 0.0002844179 |  | 26.01099 | 21.35624 | 36.53707 | 25.83669 | 36.99037 | 32.10735
1545.041 | 11.01936 | 22.63372 | 0.0002716595 |  | 26.00171 | 21.36264 | 36.55952 | 25.87899 | 37.01489 | 32.10065
1545.140625 | 11.01947 | 24.60052 | 0.0002980846 |  | 26.01186 | 21.38537 | 36.5703 | 25.86754 | 37.0233 | 32.11646
1545.24 | 11.01969 | 21.31902 | 0.000298901 |  | 26.05272 | 21.42735 | 36.60415 | 25.89574 | 36.98944 | 32.10606
1545.34 | 11.01992 | 22.72076 | 0.0002903542 |  | 26.03719 | 21.40677 | 36.58224 | 25.92829 | 37.00917 | 32.09344
1545.439 | 11.02053 | 20.76216 | 0.0002882127 |  | 26.0122 | 21.4184 | 36.57843 | 25.90052 | 36.98673 | 32.08245
1545.539 | 11.01976 | 17.82882 | 0.0003135629 |  | 25.98668 | 21.44188 | 36.60575 | 25.93466 | 36.98278 | 32.07053
1545.639 | 11.02049 | 18.62447 | 0.0002705069 |  | 25.95963 | 21.44375 | 36.60907 | 25.93021 | 36.97572 | 32.06371
1545.738 | 11.01994 | 16.76476 | 0.0002973471 |  | 25.9528 | 21.44852 | 36.60376 | 25.92358 | 36.96992 | 32.04525
1545.838 | 11.01957 | 23.20107 | 0.000299337 |  | 25.93453 | 21.48275 | 36.64291 | 25.94196 | 36.94713 | 32.04015
1545.9375 | 11.0193 | 20.5015 | 0.0002976974 |  | 25.88671 | 21.47356 | 36.63004 | 25.955 | 36.97449 | 32.02954
1546.037 | 11.01945 | 23.23615 | 0.0002779034 |  | 25.85058 | 21.49854 | 36.6828 | 25.95129 | 36.9762 | 32.01198
1546.137 | 11.01934 | 18.76163 | 0.0002939995 |  | 25.84393 | 21.51024 | 36.6612 | 25.93223 | 36.95816 | 32.02334
1546.236 | 11.01993 | 22.17847 | 0.0002777827 |  | 25.8632 | 21.5313 | 36.66859 | 25.92076 | 36.96031 | 32.0423
1546.336 | 11.01959 | 18.23074 | 0.0002408006 |  | 25.84118 | 21.5546 | 36.67109 | 25.95538 | 36.93117 | 31.98934
1546.436 | 11.02024 | 20.57487 | 0.0002760613 |  | 25.81171 | 21.53059 | 36.66509 | 25.92779 | 36.93862 | 32.01028
1546.535 | 11.01986 | 19.56412 | 0.000297082 |  | 25.81409 | 21.57189 | 36.68961 | 25.94768 | 36.93808 | 32.00301
1546.635 | 11.01968 | 23.78664 | 0.0002403785 |  | 25.77646 | 21.55351 | 36.6409 | 25.98093 | 36.93546 | 31.97
1546.734375 | 11.01945 | 22.2646 | 0.0002994956 |  | 25.75696 | 21.58799 | 36.62184 | 25.94963 | 36.92628 | 32.01541
1546.834 | 11.01975 | 23.62031 | 0.0002689885 |  | 25.75759 | 21.53458 | 36.63164 | 25.95884 | 36.89776 | 31.99239
1546.934 | 11.02006 | 24.32254 | 0.0002909541 |  | 25.70872 | 21.59667 | 36.56842 | 25.97707 | 36.91358 | 31.95956
1547.033 | 11.0198 | 20.15744 | 0.0003202414 |  | 25.73198 | 21.5622 | 36.57407 | 26.01497 | 36.92319 | 31.95748
1547.133 | 11.01993 | 19.82706 | 0.0003034551 |  | 25.70516 | 21.60418 | 36.54601 | 25.99967 | 36.90868 | 31.97298
1547.232 | 11.02005 | 20.13557 | 0.0003033116 |  | 25.69629 | 21.61248 | 36.51575 | 26.02449 | 36.91192 | 31.99438
1547.332 | 11.01972 | 24.06598 | 0.0002705939 |  | 25.66189 | 21.61382 | 36.51093 | 26.04099 | 36.90577 | 31.91694
1547.432 | 11.01958 | 22.89073 | 0.0002962887 |  | 25.68493 | 21.63431 | 36.48732 | 26.0649 | 36.89259 | 31.97106
1547.53125 | 11.01974 | 23.2398 | 0.0003039858 |  | 25.67167 | 21.61432 | 36.45194 | 26.10012 | 36.91105 | 31.90655
1547.631 | 11.02029 | 22.76177 | 0.0002650536 |  | 25.68764 | 21.61046 | 36.44168 | 26.09591 | 36.87643 | 31.90155
1547.73 | 11.0195 | 20.62317 | 0.0002843716 |  | 25.67492 | 21.61107 | 36.4258 | 26.11118 | 36.87989 | 31.92139
1547.83 | 11.01945 | 16.72237 | 0.0002949475 |  | 25.73621 | 21.59819 | 36.41441 | 26.1472 | 36.89426 | 31.93673
1547.93 | 11.01989 | 18.90882 | 0.0002631061 |  | 25.7148 | 21.63028 | 36.35514 | 26.16609 | 36.86711 | 31.89762
1548.029 | 11.01956 | 21.9251 | 0.0002566635 |  | 25.67883 | 21.65145 | 36.33368 | 26.18084 | 36.865 | 31.90026
1548.129 | 11.01921 | 18.90108 | 0.0002601931 |  | 25.69045 | 21.67915 | 36.35258 | 26.18144 | 36.87091 | 31.85756
1548.229 | 11.01979 | 20.77719 | 0.0002651512 |  | 25.7125 | 21.6769 | 36.3034 | 26.20827 | 36.87939 | 31.85231
1548.328125 | 11.01959 | 20.81866 | 0.0002913427 |  | 25.67265 | 21.68022 | 36.27272 | 26.18034 | 36.83612 | 31.90594
1548.428 | 11.01961 | 21.60657 | 0.000234973 |  | 25.655 | 21.70332 | 36.23447 | 26.20249 | 36.87128 | 31.89775
1548.527 | 11.02027 | 16.83129 | 0.0002803379 |  | 25.67599 | 21.73615 | 36.23455 | 26.22015 | 36.85497 | 31.87382
1548.627 | 11.01917 | 16.44804 | 0.0002734785 |  | 25.63001 | 21.71816 | 36.20666 | 26.19289 | 36.83758 | 31.89124
1548.727 | 11.02006 | 18.09905 | 0.0003023708 |  | 25.62249 | 21.7103 | 36.14763 | 26.17035 | 36.84529 | 31.87247
1548.826 | 11.01922 | 20.06539 | 0.000275133 |  | 25.67093 | 21.71306 | 36.11156 | 26.16706 | 36.85688 | 31.88638
1548.926 | 11.01931 | 21.82348 | 0.0002974008 |  | 25.63962 | 21.7129 | 36.10225 | 26.13118 | 36.84045 | 31.84817
1549.025 | 11.01969 | 18.28588 | 0.0002740014 |  | 25.67367 | 21.6992 | 36.07652 | 26.1806 | 36.85428 | 31.8594
1549.125 | 11.0197 | 19.4543 | 0.0002666915 |  | 25.65564 | 21.74049 | 36.04391 | 26.18203 | 36.85572 | 31.82122
1549.225 | 11.01966 | 22.78501 | 0.0002843147 |  | 25.64304 | 21.76069 | 36.01506 | 26.1638 | 36.82855 | 31.8586
1549.324 | 11.01976 | 17.96552 | 0.0002790554 |  | 25.64541 | 21.70429 | 35.95218 | 26.17827 | 36.85323 | 31.86272
1549.424 | 11.02014 | 17.15392 | 0.0002772172 |  | 25.66019 | 21.74867 | 35.94643 | 26.1989 | 36.85742 | 31.86076
1549.523 | 11.02019 | 19.47663 | 0.0002822659 |  | 25.64647 | 21.7433 | 35.94697 | 26.18603 | 36.8232 | 31.85967
1549.623 | 11.01952 | 17.21681 | 0.0003116414 |  | 25.6125 | 21.74547 | 35.84311 | 26.21888 | 36.81895 | 31.85628
1549.723 | 11.01943 | 17.32481 | 0.0002578921 |  | 25.63881 | 21.73587 | 35.85169 | 26.25163 | 36.84999 | 31.8678
1549.822 | 11.02018 | 21.30672 | 0.00028933 |  | 25.64508 | 21.76119 | 35.78942 | 26.26933 | 36.814 | 31.85677
1549.921875 | 11.01957 | 16.97483 | 0.0002901068 |  | 25.64285 | 21.76636 | 35.80146 | 26.30791 | 36.81318 | 31.85296
1550.021 | 11.01956 | 16.97985 | 0.0002931635 |  | 25.63202 | 21.7531 | 35.77064 | 26.27916 | 36.81499 | 31.86969
1550.121 | 11.02018 | 17.1881 | 0.0002858704 |  | 25.61299 | 21.77803 | 35.69549 | 26.29543 | 36.81557 | 31.90852
1550.221 | 11.01984 | 17.5996 | 0.0002706868 |  | 25.60528 | 21.7671 | 35.68626 | 26.33419 | 36.82264 | 31.90294
1550.32 | 11.01927 | 16.95478 | 0.0002763311 |  | 25.58277 | 21.78408 | 35.66282 | 26.36663 | 36.81374 | 31.94215
1550.42 | 11.02003 | 19.45111 | 0.0002730786 |  | 25.57602 | 21.81083 | 35.61913 | 26.39575 | 36.81767 | 31.9124
1550.52 | 11.01968 | 15.3015 | 0.0002530074 |  | 25.54017 | 21.80644 | 35.57824 | 26.43454 | 36.78784 | 31.96636
1550.619 | 11.01951 | 13.51242 | 0.0002566093 |  | 25.49207 | 21.78012 | 35.56289 | 26.46399 | 36.80193 | 31.95945
1550.71875 | 11.01995 | 18.84776 | 0.0002946278 |  | 25.46017 | 21.82424 | 35.54581 | 26.4995 | 36.78148 | 32.00064
1550.818 | 11.01943 | 18.50416 | 0.0002889453 |  | 25.44001 | 21.83714 | 35.48738 | 26.54491 | 36.78017 | 31.95651
1550.918 | 11.01956 | 18.60761 | 0.0002950478 |  | 25.40927 | 21.86256 | 35.48736 | 26.57913 | 36.77735 | 31.99084
1551.018 | 11.01934 | 19.13257 | 0.0002991717 |  | 25.35299 | 21.84401 | 35.45256 | 26.60858 | 36.75288 | 31.99619
1551.117 | 11.01956 | 18.03935 | 0.0003138715 |  | 25.34957 | 21.83501 | 35.45991 | 26.60336 | 36.75772 | 31.98964
1551.217 | 11.01964 | 22.2965 | 0.0002788429 |  | 25.33848 | 21.83018 | 35.42017 | 26.67333 | 36.773 | 32.0017
1551.316 | 11.01943 | 24.03636 | 0.0002904414 |  | 25.29983 | 21.84482 | 35.39618 | 26.70963 | 36.76237 | 32.00293
1551.416 | 11.02024 | 19.70266 | 0.0002755108 |  | 25.3316 | 21.8262 | 35.41055 | 26.74224 | 36.80556 | 32.03728
1551.515625 | 11.01974 | 22.18485 | 0.0002872013 |  | 25.23485 | 21.84168 | 35.39407 | 26.72062 | 36.75058 | 32.00134
1551.615 | 11.0196 | 23.40066 | 0.0002961596 |  | 25.22687 | 21.84399 | 35.39823 | 26.77212 | 36.73679 | 31.99325
1551.715 | 11.01882 | 20.40443 | 0.0002770015 |  | 25.22784 | 21.8383 | 35.38834 | 26.82487 | 36.73173 | 32.02243
1551.814 | 11.01941 | 21.58151 | 0.000271584 |  | 25.1489 | 21.85313 | 35.36858 | 26.82186 | 36.7387 | 32.02525
1551.914 | 11.01986 | 23.02881 | 0.0002744003 |  | 25.12704 | 21.83651 | 35.36837 | 26.86532 | 36.73786 | 31.99276
1552.014 | 11.0201 | 26.10205 | 0.0002746702 |  | 25.07557 | 21.86801 | 35.39291 | 26.90485 | 36.72645 | 31.99461
1552.113 | 11.01941 | 23.59433 | 0.0002700016 |  | 25.09819 | 21.82914 | 35.37239 | 26.93342 | 36.7368 | 31.99842
1552.213 | 11.02016 | 18.3114 | 0.0002426679 |  | 25.05966 | 21.8482 | 35.37888 | 26.94004 | 36.75701 | 31.98253
1552.3125 | 11.02059 | 24.05505 | 0.0002769621 |  | 24.98597 | 21.83129 | 35.37735 | 26.95902 | 36.70465 | 31.97348
1552.412 | 11.01943 | 15.15021 | 0.0002469759 |  | 24.9956 | 21.8137 | 35.35248 | 26.99687 | 36.71447 | 32.01151
1552.512 | 11.01972 | 21.32267 | 0.0002660959 |  | 24.96364 | 21.80603 | 35.34776 | 26.98834 | 36.72363 | 31.94475
1552.611 | 11.01914 | 19.2547 | 0.0002559912 |  | 24.92261 | 21.83146 | 35.32104 | 27.01101 | 36.71069 | 31.98825
1552.711 | 11.01937 | 17.62193 | 0.0002736757 |  | 24.90607 | 21.80234 | 35.33665 | 27.04717 | 36.70547 | 31.91681
1552.811 | 11.02006 | 15.99918 | 0.000260258 |  | 24.90414 | 21.81343 | 35.32067 | 27.04931 | 36.72099 | 31.93954
1552.91 | 11.01966 | 19.94919 | 0.0002868611 |  | 24.87437 | 21.80574 | 35.31061 | 27.04111 | 36.68192 | 31.92664
1553.01 | 11.01905 | 22.8602 | 0.0002752932 |  | 24.84899 | 21.79592 | 35.28576 | 27.06087 | 36.683 | 31.94181
1553.109375 | 11.01986 | 24.75136 | 0.0002946534 |  | 24.82956 | 21.81542 | 35.24624 | 27.05804 | 36.68033 | 31.96879
1553.209 | 11.01907 | 14.52909 | 0.0003124243 |  | 24.76214 | 21.79934 | 35.27526 | 27.06418 | 36.69118 | 31.918
1553.309 | 11.01958 | 22.67655 | 0.0002950625 |  | 24.73446 | 21.80596 | 35.24158 | 27.09405 | 36.69404 | 31.96264
1553.408 | 11.02017 | 22.45417 | 0.0003255201 |  | 24.70143 | 21.82427 | 35.20392 | 27.14133 | 36.66776 | 31.99282
1553.508 | 11.01984 | 19.58053 | 0.0002782729 |  | 24.68485 | 21.77359 | 35.19377 | 27.12597 | 36.66281 | 31.99335
1553.607 | 11.01908 | 19.96286 | 0.0003394835 |  | 24.63086 | 21.7783 | 35.17723 | 27.16501 | 36.65605 | 31.98423
1553.707 | 11.01955 | 20.414 | 0.0003091446 |  | 24.59814 | 21.78515625 | 35.12989 | 27.14925 | 36.6549 | 31.94152
1553.807 | 11.01973 | 22.29923 | 0.000310717 |  | 24.527 | 21.78475 | 35.14257 | 27.15763 | 36.64513 | 31.90671
1553.90625 | 11.01986 | 17.46334 | 0.0002801387 |  | 24.51268 | 21.76634 | 35.11168 | 27.16924 | 36.61297 | 32.0132
1554.006 | 11.01964 | 20.0303 | 0.0003138886 |  | 24.47974 | 21.75212 | 35.14177 | 27.22603 | 36.59809 | 31.89721
1554.105 | 11.01948 | 21.59746 | 0.0002960105 |  | 24.43916 | 21.74315 | 35.10319 | 27.20319 | 36.6011 | 31.92671
1554.205 | 11.01966 | 18.38796 | 0.0003025122 |  | 24.40081 | 21.7356 | 35.11237 | 27.2281 | 36.62914 | 31.89596
1554.305 | 11.01957 | 16.89691 | 0.0003073548 |  | 24.34179 | 21.74634 | 35.10347 | 27.23443 | 36.59829 | 31.88715
1554.404 | 11.01948 | 10.38495 | 0.0003200713 |  | 24.35587 | 21.75431 | 35.11394 | 27.255 | 36.57935 | 31.84497
1554.504 | 11.01945 | 13.94853 | 0.0003056228 |  | 24.29973 | 21.71887 | 35.10209 | 27.27369 | 36.55637 | 31.84686
1554.604 | 11.02028 | 13.50695 | 0.0003261582 |  | 24.30563 | 21.72164 | 35.09551 | 27.26693 | 36.55854 | 31.84007
1554.703125 | 11.01978 | 12.93277 | 0.0003349107 |  | 24.26299 | 21.71436 | 35.14211 | 27.29169 | 36.52941 | 31.83766
1554.803 | 11.01959 | 16.41706 | 0.0003104433 |  | 24.29304 | 21.70956 | 35.13868 | 27.32296 | 36.55876 | 31.81337
1554.902 | 11.0196 | 13.09637 | 0.0003129528 |  | 24.24001 | 21.71342 | 35.11362 | 27.32161 | 36.52865 | 31.83065
1555.002 | 11.02007 | 14.70226 | 0.0002765562 |  | 24.23206 | 21.69355 | 35.12509 | 27.33341 | 36.53648 | 31.84579
1555.102 | 11.01962 | 14.75512 | 0.0002800745 |  | 24.19894 | 21.69476 | 35.07733 | 27.33853 | 36.53607 | 31.80297
1555.201 | 11.01968 | 7.241532 | 0.0002819312 |  | 24.18974 | 21.69903 | 35.10186 | 27.33844 | 36.48749 | 31.82543
1555.301 | 11.01968 | 13.89931 | 0.0002942304 |  | 24.1997 | 21.68406 | 35.09948 | 27.36605 | 36.50319 | 31.80906
1555.4 | 11.01978 | 17.10744 | 0.0002828731 |  | 24.17829 | 21.66541 | 35.06819 | 27.36 | 36.5216 | 31.81776
1555.5 | 11.01927 | 16.89919 | 0.0002883389 |  | 24.21292 | 21.60839 | 35.08488 | 27.38265 | 36.50031 | 31.8504
1555.6 | 11.01943 | 14.01916 | 0.0003074706 |  | 24.2314 | 21.64252 | 35.06129 | 27.37478 | 36.50175 | 31.86508
1555.699 | 11.01989 | 11.51554 | 0.0002933393 |  | 24.25154 | 21.64954 | 35.06658 | 27.36927 | 36.48468 | 31.82074
1555.799 | 11.01909 | 16.96116 | 0.0002847633 |  | 24.24616 | 21.65327 | 35.06338 | 27.33357 | 36.47454 | 31.83417
1555.898 | 11.0196 | 22.23589 | 0.0002977728 |  | 24.22832 | 21.62798 | 35.09161 | 27.35904 | 36.49615 | 31.83507
1555.998 | 11.01942 | 20.594 | 0.0002834624 |  | 24.18048 | 21.62928 | 35.09286 | 27.32038 | 36.469 | 31.842
1556.098 | 11.01911 | 14.05562 | 0.0003166037 |  | 24.15351 | 21.58161 | 35.10062 | 27.32823 | 36.46941 | 31.83468
1556.197 | 11.01998 | 15.03036 | 0.000321869 |  | 24.11871 | 21.58507 | 35.09405 | 27.33822 | 36.48397 | 31.82326
1556.296875 | 11.02002 | 20.97224 | 0.0002701012 |  | 24.09476 | 21.56398 | 35.08833 | 27.31079 | 36.44129 | 31.86552
1556.396 | 11.01952 | 16.23979 | 0.000310163 |  | 24.02707 | 21.55581 | 35.06088 | 27.3298 | 36.46417 | 31.8471
1556.496 | 11.01999 | 20.93122 | 0.000255892 |  | 23.99716 | 21.52123 | 35.04027 | 27.32449 | 36.45712 | 31.83905
1556.596 | 11.01944 | 15.44277 | 0.000272138 |  | 23.95316 | 21.52215 | 35.05717 | 27.32541 | 36.46075 | 31.83369
1556.695 | 11.01935 | 17.94547 | 0.0002747412 |  | 23.90146 | 21.52093 | 35.06715 | 27.31397 | 36.44138 | 31.85434
1556.795 | 11.02003 | 17.91403 | 0.0002686832 |  | 23.89955 | 21.46659 | 35.02798 | 27.33024 | 36.44641 | 31.83482
1556.895 | 11.01993 | 18.5871 | 0.0003069711 |  | 23.87076 | 21.49131 | 35.02134 | 27.36417 | 36.47104 | 31.84292
1556.994 | 11.02008 | 19.42331 | 0.0003002596 |  | 23.86604 | 21.43624 | 35.01956 | 27.36854 | 36.46178 | 31.83802
1557.09375 | 11.01991 | 16.45761 | 0.000255802 |  | 23.83037 | 21.44423 | 35.00228 | 27.34654 | 36.43072 | 31.82459
1557.193 | 11.01936 | 18.36927 | 0.0002501647 |  | 23.83648 | 21.45203 | 34.98878 | 27.34374 | 36.44467 | 31.86012
1557.293 | 11.01989 | 19.32625 | 0.0002732516 |  | 23.8492 | 21.40975 | 34.96421 | 27.31516 | 36.38567 | 31.82589
1557.393 | 11.01978 | 19.21779 | 0.0002587231 |  | 23.85396 | 21.4145 | 34.95098 | 27.32098 | 36.43228 | 31.8547
1557.492 | 11.01907 | 16.51048 | 0.0002871487 |  | 23.81649 | 21.37666 | 34.91737 | 27.28328 | 36.43266 | 31.82952
1557.592 | 11.01997 | 17.76228 | 0.0003071905 |  | 23.83351 | 21.38585 | 34.95281 | 27.29773 | 36.42184 | 31.83975
1557.691 | 11.01999 | 14.91416 | 0.0003108704 |  | 23.87502 | 21.41157 | 34.95367 | 27.25949 | 36.4299 | 31.86115
1557.791 | 11.01954 | 14.89684 | 0.0002994431 |  | 23.85325 | 21.36263 | 34.92924 | 27.25309 | 36.40527 | 31.8439
1557.890625 | 11.01975 | 12.31165 | 0.000283644 |  | 23.86771 | 21.36422 | 34.93971 | 27.2568 | 36.4311 | 31.85263
1557.99 | 11.01956 | 14.99345 | 0.0003277602 |  | 23.80836 | 21.35302 | 34.95448 | 27.24686 | 36.38422 | 31.83393
1558.09 | 11.01952 | 13.42447 | 0.000318462 |  | 23.80568 | 21.35561 | 34.98792 | 27.21364 | 36.41541 | 31.86455
1558.189 | 11.0197 | 13.25404 | 0.0003360087 |  | 23.76786 | 21.33562 | 34.98616 | 27.23525 | 36.40515 | 31.86826
1558.289 | 11.02048 | 13.06493 | 0.000305105 |  | 23.76079 | 21.31233 | 35.0014 | 27.22719 | 36.43153 | 31.83981
1558.389 | 11.0203 | 14.04696 | 0.0003196976 |  | 23.74879 | 21.28918 | 34.98499 | 27.21532 | 36.41086 | 31.88964
1558.488 | 11.01907 | 9.406564 | 0.0003079717 |  | 23.72083 | 21.31606 | 35.03603 | 27.20264 | 36.40617 | 31.84571
1558.588 | 11.01964 | 9.390159 | 0.0003233834 |  | 23.70046 | 21.29964 | 35.0274 | 27.21103 | 36.40892 | 31.89869
1558.6875 | 11.01986 | 13.0107 | 0.000306757 |  | 23.70197 | 21.26247 | 35.01342 | 27.18822 | 36.36644 | 31.86404
1558.787 | 11.01991 | 18.89515 | 0.0002985353 |  | 23.70217 | 21.24904 | 35.01236 | 27.21074 | 36.39904 | 31.90932
1558.887 | 11.02008 | 11.96851 | 0.0002949993 |  | 23.70936 | 21.23594 | 35.00722 | 27.19505 | 36.39452 | 31.89008
1558.986 | 11.02008 | 13.17839 | 0.0002633653 |  | 23.72801 | 21.20535 | 35.005 | 27.13598 | 36.40338 | 31.84709
1559.086 | 11.01973 | 14.35957 | 0.0002638953 |  | 23.70816 | 21.2298 | 34.98243 | 27.15676 | 36.41364 | 31.85559
1559.186 | 11.02008 | 15.23679 | 0.0002767761 |  | 23.68745 | 21.20419 | 35.0134 | 27.13671 | 36.39509 | 31.86758
1559.285 | 11.01968 | 12.59966 | 0.0002863025 |  | 23.73096 | 21.20568 | 35.01056 | 27.11312 | 36.39391 | 31.85542
1559.385 | 11.02006 | 16.32318 | 0.0002873993 |  | 23.74328 | 21.15458 | 35.01843 | 27.0921 | 36.39149 | 31.86797
1559.484375 | 11.01984 | 14.92828 | 0.0002983408 |  | 23.75225 | 21.18192 | 35.03388 | 27.08957 | 36.37411 | 31.86511
1559.584 | 11.02013 | 13.91845 | 0.0003078578 |  | 23.76909 | 21.16393 | 34.99138 | 27.10715 | 36.38324 | 31.86801
1559.684 | 11.02002 | 15.48879 | 0.0002975415 |  | 23.83308 | 21.14538 | 35.01383 | 27.08476 | 36.39562 | 31.84439
1559.783 | 11.01931 | 18.27996 | 0.0003042673 |  | 23.86364 | 21.13972 | 34.99383 | 27.10816 | 36.39439 | 31.87043
1559.883 | 11.01968 | 12.44654 | 0.0002877583 |  | 23.86557 | 21.12458 | 35.01332 | 27.10248 | 36.40224 | 31.86915
1559.982 | 11.02015 | 13.35794 | 0.0002760551 |  | 23.88856 | 21.07887 | 34.97526 | 27.06675 | 36.35461 | 31.84981
1560.082 | 11.0203 | 14.89183 | 0.0002993564 |  | 23.90802 | 21.08162 | 34.96604 | 27.05841 | 36.38939 | 31.87645
1560.182 | 11.01928 | 13.97952 | 0.0003230041 |  | 23.88645 | 21.05861 | 34.96899 | 27.07693 | 36.37585 | 31.89514
1560.28125 | 11.01961 | 16.8281 | 0.0002832441 |  | 23.88814 | 21.07692 | 34.9297 | 27.07769 | 36.3703 | 31.87157
1560.381 | 11.02012 | 11.55747 | 0.0002788884 |  | 23.86527 | 21.0372 | 34.9243 | 27.05153 | 36.38101 | 31.84132
1560.48 | 11.02038 | 15.65194 | 0.0003069376 |  | 23.87388 | 21.05259 | 34.90279 | 27.03889 | 36.38493 | 31.88101
1560.58 | 11.02004 | 8.456884 | 0.0002711189 |  | 23.87467 | 21.02375 | 34.90847 | 27.01245 | 36.38976 | 31.87382
1560.68 | 11.02078 | 13.25495 | 0.000295898 |  | 23.87774 | 21.0271 | 34.86497 | 26.99028 | 36.37979 | 31.8763
1560.779 | 11.01935 | 9.951126 | 0.0002498192 |  | 23.8666 | 21.0063 | 34.87675 | 26.96845 | 36.39884 | 31.90876
1560.879 | 11.01993 | 13.03166 | 0.0002948375 |  | 23.88438 | 21.00732 | 34.85883 | 26.94699 | 36.37423 | 31.85513
1560.979 | 11.01953 | 14.00093 | 0.0002637272 |  | 23.90896 | 20.98783 | 34.84364 | 26.93872 | 36.38527 | 31.90097
1561.078125 | 11.02055 | 11.42395 | 0.0002705907 |  | 23.89214 | 20.97708 | 34.80363 | 26.91063 | 36.38394 | 31.88593
1561.178 | 11.02005 | 15.16844 | 0.0002701966 |  | 23.86386 | 20.95829 | 34.81524 | 26.89792 | 36.38802 | 31.86904
1561.277 | 11.02066 | 14.08524 | 0.0002185878 |  | 23.85643 | 20.96298 | 34.83447 | 26.9202 | 36.38139 | 31.86816
1561.377 | 11.01987 | 20.3657 | 0.0002541257 |  | 23.84914 | 20.97414 | 34.80593 | 26.87795 | 36.37146 | 31.88502
1561.477 | 11.02001 | 16.70734 | 0.0002726403 |  | 23.82037 | 20.95449 | 34.78902 | 26.90346 | 36.34797 | 31.88879
1561.576 | 11.01952 | 12.65844 | 0.0002776178 |  | 23.82257 | 20.96868 | 34.76189 | 26.87967 | 36.3639 | 31.87783
1561.676 | 11.01975 | 8.429087 | 0.0003108457 |  | 23.82378 | 20.96537 | 34.74916 | 26.86651 | 36.36203 | 31.90033
1561.775 | 11.01974 | 12.0396 | 0.0003042553 |  | 23.78234 | 20.95663 | 34.71033 | 26.85369 | 36.35352 | 31.88325
1561.875 | 11.01983 | 12.64249 | 0.0002709331 |  | 23.81169 | 20.94222 | 34.7477 | 26.84328 | 36.3558 | 31.85561
1561.975 | 11.01986 | 9.145448 | 0.0002921811 |  | 23.82821 | 20.92708 | 34.70152 | 26.8261 | 36.3293 | 31.87804
1562.074 | 11.02004 | 14.16088 | 0.0003019431 |  | 23.80814 | 20.95743 | 34.67665 | 26.75524 | 36.36509 | 31.82708
1562.174 | 11.01934 | 12.41327 | 0.0002853359 |  | 23.82716 | 20.95567 | 34.64624 | 26.74477 | 36.34144 | 31.83961
1562.273 | 11.01944 | 12.80381 | 0.0003006097 |  | 23.87514 | 20.94294 | 34.66808 | 26.67007 | 36.34353 | 31.83072
1562.373 | 11.01954 | 13.46503 | 0.0002950857 |  | 23.93803 | 20.91941 | 34.63758 | 26.61252 | 36.32761 | 31.83668
1562.473 | 11.01934 | 17.56086 | 0.0002978542 |  | 23.97819 | 20.91263 | 34.62896 | 26.53083 | 36.33596 | 31.77845
1562.572 | 11.02002 | 13.74529 | 0.0003130833 |  | 24.0559 | 20.92372 | 34.6312 | 26.54529 | 36.33714 | 31.78371
1562.671875 | 11.01957 | 14.63208 | 0.000293027 |  | 24.07088 | 20.91804 | 34.61892 | 26.49886 | 36.3195 | 31.76878
1562.771 | 11.02004 | 19.6981 | 0.000271179 |  | 24.07512 | 20.93679 | 34.58345 | 26.50953 | 36.33091 | 31.80055
1562.871 | 11.01893 | 15.02033 | 0.000296828 |  | 24.1624 | 20.91408 | 34.56357 | 26.50479 | 36.36268 | 31.77457
1562.971 | 11.0193 | 15.53892 | 0.0003031092 |  | 24.1201 | 20.93884 | 34.55292 | 26.49097 | 36.33163 | 31.75437
1563.07 | 11.01978 | 10.0327 | 0.000310851 |  | 24.13107 | 20.92767 | 34.49795 | 26.5415 | 36.31864 | 31.75865
1563.17 | 11.01974 | 13.65187 | 0.0002979107 |  | 24.13116 | 20.92689 | 34.4762 | 26.53309 | 36.32986 | 31.75195
1563.27 | 11.01925 | 11.41803 | 0.0002955787 |  | 24.14358 | 20.94827 | 34.47169 | 26.58376 | 36.29538 | 31.73824
1563.369 | 11.02006 | 11.86461 | 0.0002984058 |  | 24.19143 | 20.93242 | 34.47142 | 26.56921 | 36.30508 | 31.73397
1563.46875 | 11.02 | 11.22253 | 0.0002785874 |  | 24.15177 | 20.93116 | 34.44821 | 26.5827 | 36.31331 | 31.73779
1563.568 | 11.01992 | 15.83649 | 0.0003146859 |  | 24.13925 | 20.91867 | 34.40285 | 26.57331 | 36.29849 | 31.72485
1563.668 | 11.02054 | 7.035555 | 0.0003376748 |  | 24.13138 | 20.90633 | 34.44632 | 26.6221 | 36.29035 | 31.71958
1563.768 | 11.0198 | 10.78916 | 0.0003143203 |  | 24.14864 | 20.91643 | 34.40479 | 26.62304 | 36.31428 | 31.72393
1563.867 | 11.01983 | 11.56841 | 0.0003625459 |  | 24.13527 | 20.91575 | 34.39215 | 26.62256 | 36.29018 | 31.74306
1563.967 | 11.01966 | 8.046755 | 0.0003134692 |  | 24.10585 | 20.92808 | 34.375 | 26.6352 | 36.29391 | 31.74066
1564.066 | 11.01991 | 12.53494 | 0.0003138606 |  | 24.12135 | 20.88679 | 34.34641 | 26.61627 | 36.28562 | 31.72939
1564.166 | 11.0202 | 4.89103 | 0.0002725259 |  | 24.12205 | 20.90512 | 34.33496 | 26.59259 | 36.28078 | 31.72656
1564.265625 | 11.02023 | 11.45585 | 0.000283472 |  | 24.16421 | 20.90556 | 34.34506 | 26.60266 | 36.27488 | 31.7342
1564.365 | 11.0197 | 12.3914 | 0.0003106956 |  | 24.20546 | 20.90676 | 34.32024 | 26.55689 | 36.31702 | 31.7085
1564.465 | 11.01998 | 6.285929 | 0.0003166406 |  | 24.21726 | 20.88623 | 34.27471 | 26.53693 | 36.27415 | 31.7145
1564.564 | 11.01954 | 11.62901 | 0.0002965429 |  | 24.25838 | 20.89631 | 34.28679 | 26.53504 | 36.27565 | 31.70872
1564.664 | 11.0202 | 14.49947 | 0.0002859091 |  | 24.26516 | 20.88968 | 34.2623 | 26.53974 | 36.29762 | 31.73798
1564.764 | 11.02027 | 3.510259 | 0.0002829615 |  | 24.26191 | 20.87357 | 34.27459 | 26.52752 | 36.27172 | 31.71263
1564.863 | 11.02003 | 7.774701 | 0.0003093386 |  | 24.25502 | 20.89374 | 34.24841 | 26.54956 | 36.26639 | 31.70487
1564.963 | 11.01972 | 11.14643 | 0.0003171175 |  | 24.27342 | 20.88976 | 34.27694 | 26.5743 | 36.26332 | 31.71131
1565.0625 | 11.01907 | 8.646 | 0.0002511714 |  | 24.23562 | 20.88616 | 34.22649 | 26.56431 | 36.29181 | 31.70505
1565.162 | 11.0196 | 12.57459 | 0.0002777191 |  | 24.21223 | 20.89287 | 34.23297 | 26.59513 | 36.3084 | 31.71644
1565.262 | 11.02014 | 8.28463 | 0.0002966803 |  | 24.21491 | 20.82706 | 34.25236 | 26.61485 | 36.26888 | 31.71514
1565.361 | 11.02013 | 13.01252 | 0.0003050311 |  | 24.22315 | 20.89107 | 34.24224 | 26.62209 | 36.26772 | 31.68286
1565.461 | 11.01968 | 11.65134 | 0.0002772788 |  | 24.27458 | 20.87465 | 34.21592 | 26.62838 | 36.27175 | 31.69583
1565.561 | 11.01966 | 11.81539 | 0.0002688483 |  | 24.28153 | 20.85638 | 34.23142 | 26.64457 | 36.27526 | 31.6954
1565.66 | 11.0201 | 15.5011 | 0.0003138313 |  | 24.27208 | 20.86806 | 34.23183 | 26.66625 | 36.25933 | 31.6887
1565.76 | 11.02061 | 13.44225 | 0.0002881796 |  | 24.26525 | 20.85823 | 34.2352 | 26.6368 | 36.25058 | 31.65543
1565.859375 | 11.01978 | 10.32161 | 0.0002762907 |  | 24.2241 | 20.89809 | 34.2488 | 26.69501 | 36.27447 | 31.69976
1565.959 | 11.01929 | 9.254816 | 0.0002761091 |  | 24.215 | 20.90428 | 34.25176 | 26.69814 | 36.264 | 31.67985
1566.059 | 11.01957 | 11.32324 | 0.0002639221 |  | 24.18415 | 20.92564 | 34.23627 | 26.71664 | 36.24554 | 31.68489
1566.158 | 11.01986 | 11.35878 | 0.0002518586 |  | 24.17853 | 20.9158 | 34.23067 | 26.73424 | 36.25196 | 31.66584
1566.258 | 11.01994 | 14.61294 | 0.000279182 |  | 24.14849 | 20.93214 | 34.25596 | 26.76988 | 36.23632 | 31.68622
1566.357 | 11.02005 | 21.76105 | 0.0002912326 |  | 24.1536 | 20.96934 | 34.26397 | 26.75269 | 36.26807 | 31.64284
1566.457 | 11.01992 | 13.07768 | 0.0003219742 |  | 24.1305 | 20.95927 | 34.27595 | 26.75445 | 36.23219 | 31.64112
1566.557 | 11.01957 | 14.75329 | 0.0003027341 |  | 24.17174 | 20.99668 | 34.27314 | 26.79175 | 36.25316 | 31.62583
1566.65625 | 11.0196 | 16.98896 | 0.0003002095 |  | 24.15962 | 20.98046 | 34.276 | 26.78487 | 36.22547 | 31.59514
1566.756 | 11.02103 | 10.20814 | 0.0003155294 |  | 24.13145 | 21.03687 | 34.30279 | 26.79645 | 36.20802 | 31.60156
1566.855 | 11.02034 | 15.39765 | 0.0003159315 |  | 24.13742 | 21.01765 | 34.30178 | 26.81704 | 36.22243 | 31.58358
1566.955 | 11.01926 | 10.3125 | 0.0002973588 |  | 24.1682 | 21.05125 | 34.30363 | 26.86863 | 36.2135 | 31.60102
1567.055 | 11.02004 | 16.02834 | 0.0002931564 |  | 24.19917 | 21.04558 | 34.33333 | 26.87457 | 36.21331 | 31.58411
1567.154 | 11.01974 | 20.34838 | 0.0002774883 |  | 24.18293 | 21.07773 | 34.34829 | 26.858 | 36.21354 | 31.55829
1567.254 | 11.01984 | 11.68506 | 0.0003108471 |  | 24.23022 | 21.05148 | 34.35149 | 26.90054 | 36.20616 | 31.56791
1567.354 | 11.01919 | 10.84339 | 0.0002913949 |  | 24.24873 | 21.08089 | 34.39564 | 26.89114 | 36.21301 | 31.54149
1567.453125 | 11.01975 | 10.80101 | 0.000283216 |  | 24.28603 | 21.08755 | 34.39592 | 26.92841 | 36.18371 | 31.54277
1567.553 | 11.01941 | 8.599519 | 0.0002880819 |  | 24.26955 | 21.08151 | 34.39988 | 26.9413 | 36.17598 | 31.51675
1567.652 | 11.02054 | 14.41334 | 0.0003173074 |  | 24.26771 | 21.12591 | 34.42563 | 26.92754 | 36.19102 | 31.51385
1567.752 | 11.01994 | 15.81644 | 0.000313302 |  | 24.26266 | 21.13784 | 34.45802 | 26.94978 | 36.19582 | 31.53088
1567.852 | 11.01989 | 16.18966 | 0.0002954513 |  | 24.2704 | 21.10881 | 34.45884 | 26.98648 | 36.14414 | 31.47545
1567.951 | 11.01981 | 12.19135 | 0.0003339961 |  | 24.27039 | 21.13179 | 34.4688 | 26.97723 | 36.14339 | 31.46764
1568.051 | 11.01987 | 15.99963 | 0.0002865419 |  | 24.25547 | 21.14371 | 34.50007 | 27.00307 | 36.14259 | 31.46344
1568.15 | 11.01983 | 16.46536 | 0.0003182581 |  | 24.27196 | 21.15898 | 34.51461 | 27.02653 | 36.13721 | 31.46102
1568.25 | 11.02016 | 13.39485 | 0.0002943058 |  | 24.24335 | 21.15832 | 34.50871 | 27.05456 | 36.09983 | 31.46212
1568.35 | 11.01947 | 16.62167 | 0.0003170935 |  | 24.23982 | 21.15257 | 34.51524 | 27.06763 | 36.1318 | 31.4501
1568.449 | 11.02029 | 12.31393 | 0.0003306786 |  | 24.24532 | 21.15592 | 34.53908 | 27.11279 | 36.11271 | 31.4463
1568.549 | 11.01967 | 14.99162 | 0.0003060026 |  | 24.22148 | 21.15284 | 34.55035 | 27.08873 | 36.10794 | 31.44859
1568.648 | 11.0205 | 16.99944 | 0.0002942061 |  | 24.23399 | 21.18144 | 34.55543 | 27.11056 | 36.10118 | 31.44546
1568.748 | 11.0202 | 12.39231 | 0.0002863416 |  | 24.23911 | 21.16465 | 34.62383 | 27.14056 | 36.10073 | 31.42595
1568.848 | 11.02033 | 17.90674 | 0.0003221299 |  | 24.26489 | 21.15924 | 34.6168 | 27.15615 | 36.08651 | 31.3911
1568.947 | 11.01986 | 10.98921 | 0.0003435195 |  | 24.33591 | 21.17707 | 34.5853 | 27.16139 | 36.11889 | 31.44256
1569.046875 | 11.01974 | 10.51893 | 0.0003041831 |  | 24.34417 | 21.17282 | 34.61638 | 27.15078 | 36.08038 | 31.41736
1569.146 | 11.02032 | 13.5785 | 0.0002831665 |  | 24.37929 | 21.14966 | 34.6151 | 27.16761 | 36.08261 | 31.45298
1569.246 | 11.01954 | 13.92939 | 0.0002594455 |  | 24.38739 | 21.1918 | 34.59302 | 27.1809 | 36.08918 | 31.4241
1569.346 | 11.01976 | 13.57121 | 0.0002748273 |  | 24.46234 | 21.20434 | 34.63523 | 27.16582 | 36.08081 | 31.40793
1569.445 | 11.01989 | 20.20028 | 0.0002940046 |  | 24.46248 | 21.19374 | 34.60313 | 27.17946 | 36.05933 | 31.44928
1569.545 | 11.01978 | 18.99267 | 0.0002877588 |  | 24.48989 | 21.20669 | 34.6152 | 27.2009 | 36.08381 | 31.42959
1569.645 | 11.01976 | 20.38028 | 0.0003054046 |  | 24.5299 | 21.18299 | 34.64341 | 27.17544 | 36.08131 | 31.43219
1569.744 | 11.01979 | 12.30299 | 0.0002858992 |  | 24.52316 | 21.22754 | 34.64972 | 27.18355 | 36.08818 | 31.45177
1569.84375 | 11.01958 | 11.46587 | 0.0003420501 |  | 24.53206 | 21.22857 | 34.67547 | 27.16405 | 36.08534 | 31.45634
1569.943 | 11.01927 | 18.59029 | 0.0002916005 |  | 24.53308 | 21.24279 | 34.64925 | 27.15968 | 36.07474 | 31.46664
1570.043 | 11.01976 | 17.28243 | 0.0003072487 |  | 24.58049 | 21.2354 | 34.6833 | 27.16525 | 36.05654 | 31.4687
1570.143 | 11.02041 | 16.47402 | 0.0002963486 |  | 24.54651 | 21.25347 | 34.65726 | 27.19768 | 36.07973 | 31.45233
1570.242 | 11.01944 | 20.96039 | 0.0002796018 |  | 24.55031 | 21.27826 | 34.67253 | 27.182 | 36.08589 | 31.45028
1570.342 | 11.02024 | 17.1038 | 0.0002918495 |  | 24.51799 | 21.25617 | 34.69511 | 27.1731 | 36.10839 | 31.45397
1570.441 | 11.02039 | 16.25665 | 0.0002949883 |  | 24.52124 | 21.26316 | 34.67944 | 27.1788 | 36.06945 | 31.43346
1570.541 | 11.01971 | 19.69764 | 0.0002472071 |  | 24.54469 | 21.30965 | 34.69567 | 27.16207 | 36.06699 | 31.45629
1570.640625 | 11.01967 | 18.96852 | 0.0002911402 |  | 24.55108 | 21.27619 | 34.70051 | 27.15538 | 36.05677 | 31.4435
1570.74 | 11.01975 | 14.08661 | 0.0002300089 |  | 24.56461 | 21.29081 | 34.69724 | 27.15224 | 36.07256 | 31.42835
1570.84 | 11.01968 | 14.57193 | 0.0002877197 |  | 24.59021 | 21.30955 | 34.6863 | 27.12228 | 36.06121 | 31.44377
1570.939 | 11.01984 | 15.83011 | 0.0002799431 |  | 24.60532 | 21.3029 | 34.7197 | 27.12725 | 36.0845 | 31.46872
1571.039 | 11.01983 | 19.9984 | 0.0003072236 |  | 24.61478 | 21.29923 | 34.72523 | 27.11428 | 36.06087 | 31.478
1571.139 | 11.01972 | 16.87914 | 0.0003257967 |  | 24.65424 | 21.32806 | 34.72281 | 27.10874 | 36.06133 | 31.46814
1571.238 | 11.01954 | 15.2655 | 0.0002759279 |  | 24.64396 | 21.32063 | 34.74083 | 27.14667 | 36.07826 | 31.47817
1571.338 | 11.01939 | 14.50858 | 0.0003181641 |  | 24.67745 | 21.31193 | 34.72943 | 27.12968 | 36.08503 | 31.47589
1571.4375 | 11.01969 | 17.35944 | 0.0002884006 |  | 24.70445 | 21.32387 | 34.74618 | 27.16023 | 36.05946 | 31.482
1571.537 | 11.01949 | 15.81599 | 0.0003110769 |  | 24.69562 | 21.30305 | 34.72686 | 27.16015 | 36.07398 | 31.47677
1571.637 | 11.02013 | 15.39446 | 0.0002979151 |  | 24.73738 | 21.2953 | 34.77773 | 27.15867 | 36.07565 | 31.50455
1571.736 | 11.02014 | 18.02659 | 0.0003139547 |  | 24.75793 | 21.31857 | 34.76233 | 27.15817 | 36.09187 | 31.47913
1571.836 | 11.0193 | 8.530708 | 0.0002777792 |  | 24.77696 | 21.33903 | 34.78655 | 27.17275 | 36.08475 | 31.49143
1571.936 | 11.0194 | 14.71684 | 0.0002811845 |  | 24.72509 | 21.32061 | 34.76686 | 27.15601 | 36.07746 | 31.51817
1572.035 | 11.02006 | 20.80363 | 0.000279931 |  | 24.7638 | 21.3448 | 34.77302 | 27.1456 | 36.07645 | 31.53291
1572.135 | 11.01998 | 14.02782 | 0.0003093044 |  | 24.83723 | 21.34851 | 34.74369 | 27.16945 | 36.08366 | 31.52105
1572.234375 | 11.02042 | 16.63169 | 0.0003006462 |  | 24.82743 | 21.30254 | 34.77086 | 27.14073 | 36.09441 | 31.51432
1572.334 | 11.02089 | 16.20151 | 0.0003130715 |  | 24.84564 | 21.35389 | 34.76615 | 27.12275 | 36.07731 | 31.51292
1572.434 | 11.01889 | 18.45085 | 0.000273182 |  | 24.88677 | 21.33053 | 34.7819 | 27.09739 | 36.10182 | 31.51715
1572.533 | 11.0195 | 15.75492 | 0.0002805857 |  | 24.90877 | 21.33332 | 34.79575 | 27.12707 | 36.10507 | 31.51906
1572.633 | 11.02001 | 13.38391 | 0.0003061863 |  | 24.92841 | 21.3633 | 34.76598 | 27.07738 | 36.09052 | 31.5099
1572.732 | 11.01998 | 15.76541 | 0.0003101078 |  | 24.9578 | 21.35139 | 34.78715 | 27.09322 | 36.09517 | 31.5481
1572.832 | 11.02057 | 13.48417 | 0.0002774326 |  | 24.98843 | 21.36578 | 34.75298 | 27.06214 | 36.08422 | 31.51534
1572.932 | 11.0202 | 11.76755 | 0.0003087519 |  | 24.98172 | 21.38437 | 34.79822 | 27.03409 | 36.11103 | 31.53384
1573.03125 | 11.01995 | 16.25437 | 0.0002936472 |  | 25.02175 | 21.40128 | 34.76863 | 27.02505 | 36.10749 | 31.51891
1573.131 | 11.01917 | 12.49667 | 0.0003179528 |  | 25.05261 | 21.3973 | 34.80206 | 27.03278 | 36.0864 | 31.5187
1573.23 | 11.01967 | 18.15373 | 0.0003337141 |  | 25.06438 | 21.42093 | 34.7729 | 27.02028 | 36.08825 | 31.51944
1573.33 | 11.02009 | 16.25483 | 0.0002976835 |  | 25.09067 | 21.41377 | 34.74557 | 26.99999 | 36.10489 | 31.50419
1573.43 | 11.01992 | 12.59145 | 0.0003176773 |  | 25.11961 | 21.45683 | 34.7689 | 26.98297 | 36.11758 | 31.52058
1573.529 | 11.01945 | 11.52238 | 0.0003129879 |  | 25.15633 | 21.44695 | 34.75072 | 26.97092 | 36.10019 | 31.5139
1573.629 | 11.01979 | 10.23412 | 0.0003078567 |  | 25.17903 | 21.41498 | 34.75592 | 26.94813 | 36.08162 | 31.50484
1573.729 | 11.0201 | 9.087574 | 0.0003053641 |  | 25.20451 | 21.44197 | 34.74652 | 26.95007 | 36.09966 | 31.49134
1573.828125 | 11.01958 | 12.627 | 0.0003009062 |  | 25.26523 | 21.43631 | 34.75853 | 26.97156 | 36.08649 | 31.46878
1573.928 | 11.01959 | 19.57415 | 0.0003295385 |  | 25.25477 | 21.44594 | 34.78843 | 26.91545 | 36.09924 | 31.46301
1574.027 | 11.01967 | 12.26517 | 0.0002726305 |  | 25.23455 | 21.43368 | 34.74941 | 26.93352 | 36.11696 | 31.44371
1574.127 | 11.01922 | 17.52486 | 0.0003165627 |  | 25.29866 | 21.47612 | 34.80315 | 26.91166 | 36.14937 | 31.46106
1574.227 | 11.01989 | 12.94325 | 0.0003316437 |  | 25.2467 | 21.43865 | 34.79388 | 26.91841 | 36.11818 | 31.42695
1574.326 | 11.02047 | 12.92183 | 0.0002831642 |  | 25.25853 | 21.44506 | 34.81544 | 26.94027 | 36.10272 | 31.4189
1574.426 | 11.01998 | 14.52043 | 0.0003397171 |  | 25.24977 | 21.43934 | 34.79407 | 26.92781 | 36.11598 | 31.4034
1574.525 | 11.01931 | 10.63285 | 0.0002763649 |  | 25.26882 | 21.45507 | 34.79208 | 26.95102 | 36.10065 | 31.38417
1574.625 | 11.02063 | 13.34199 | 0.0003091415 |  | 25.24323 | 21.46633 | 34.79861 | 26.92588 | 36.09666 | 31.35948
1574.725 | 11.01987 | 13.09272 | 0.0003145124 |  | 25.25467 | 21.44374 | 34.84473 | 26.94101 | 36.09606 | 31.34559
1574.824 | 11.01944 | 8.792735 | 0.0002439132 |  | 25.2797 | 21.48434 | 34.80468 | 26.94729 | 36.12678 | 31.34066
1574.924 | 11.02003 | 13.08771 | 0.0002810278 |  | 25.28743 | 21.47359 | 34.79263 | 26.97188 | 36.10494 | 31.33379
1575.023 | 11.01966 | 10.89898 | 0.0002601481 |  | 25.28122 | 21.42835 | 34.80412 | 26.92226 | 36.09674 | 31.36112
1575.123 | 11.02005 | 10.56359 | 0.0002513582 |  | 25.31274 | 21.48579 | 34.82259 | 26.97414 | 36.15273 | 31.32557
1575.223 | 11.01977 | 13.85966 | 0.0002653242 |  | 25.31926 | 21.46256 | 34.81977 | 26.96276 | 36.08929 | 31.3168
1575.322 | 11.01986 | 17.0204 | 0.0002382456 |  | 25.32277 | 21.46582 | 34.80247 | 26.97124 | 36.10442 | 31.36609
1575.421875 | 11.01969 | 13.77035 | 0.0002298851 |  | 25.33201 | 21.42532 | 34.82325 | 26.98802 | 36.10458 | 31.30033
1575.521 | 11.01986 | 10.36445 | 0.0002956515 |  | 25.38778 | 21.44827 | 34.81467 | 26.99732 | 36.10487 | 31.30759
1575.621 | 11.02052 | 18.53424 | 0.0002749887 |  | 25.3656 | 21.43675 | 34.82577 | 27.00634 | 36.12746 | 31.32723
1575.721 | 11.02042 | 14.04605 | 0.000275295 |  | 25.38165 | 21.44581 | 34.83194 | 27.03955 | 36.11192 | 31.311
1575.82 | 11.01991 | 12.14669 | 0.000286322 |  | 25.41649 | 21.44762 | 34.8226 | 27.04282 | 36.12576 | 31.28416
1575.92 | 11.02026 | 14.10164 | 0.0002975703 |  | 25.44862 | 21.41225 | 34.81633 | 27.02123 | 36.11936 | 31.29078
1576.02 | 11.01965 | 11.90927 | 0.0002822235 |  | 25.42533 | 21.42152 | 34.88593 | 27.05164 | 36.13542 | 31.28389
1576.119 | 11.01929 | 19.58691 | 0.0003319572 |  | 25.40872 | 21.47163 | 34.85612 | 27.03032 | 36.10532 | 31.26847
1576.21875 | 11.02029 | 21.98708 | 0.0003349716 |  | 25.44582 | 21.42292 | 34.87146 | 27.04799 | 36.10338 | 31.26798
1576.318 | 11.01942 | 15.7932 | 0.0002684908 |  | 25.42757 | 21.41003 | 34.89074 | 27.06504 | 36.09769 | 31.28427
1576.418 | 11.01993 | 9.619375 | 0.0003106247 |  | 25.43958 | 21.42148 | 34.91562 | 27.05113 | 36.11003 | 31.27583
1576.518 | 11.02014 | 10.20632 | 0.0002778839 |  | 25.44461 | 21.43995 | 34.89161 | 27.04375 | 36.09855 | 31.24951
1576.617 | 11.02003 | 12.56001 | 0.0002955125 |  | 25.46604 | 21.4252 | 34.93314 | 27.07178 | 36.09134 | 31.27822
1576.717 | 11.0206 | 10.63285 | 0.0003186935 |  | 25.48878 | 21.42246 | 34.91203 | 27.10519 | 36.09379 | 31.27787
1576.816 | 11.0194 | 15.88206 | 0.0002967513 |  | 25.46309 | 21.4453 | 34.91029 | 27.12375 | 36.08897 | 31.2704
1576.916 | 11.02017 | 11.00151 | 0.0002731282 |  | 25.48285 | 21.42239 | 34.93512 | 27.13847 | 36.12241 | 31.27145
1577.015625 | 11.01974 | 8.511568 | 0.0003007996 |  | 25.46825 | 21.45535 | 34.91119 | 27.10581 | 36.08096 | 31.27537
1577.115 | 11.02046 | 18.75343 | 0.0003198064 |  | 25.48149 | 21.45103 | 34.95724 | 27.14602 | 36.10299 | 31.27267
1577.215 | 11.01983 | 12.13256 | 0.0002757878 |  | 25.48212 | 21.4502 | 34.95926 | 27.11973 | 36.09411 | 31.24671
1577.314 | 11.01954 | 12.98153 | 0.0003228955 |  | 25.47914 | 21.47834 | 34.9723 | 27.14641 | 36.09461 | 31.26845
1577.414 | 11.01938 | 13.62042 | 0.0002861206 |  | 25.52101 | 21.44439 | 34.98409 | 27.16087 | 36.07159 | 31.27337
1577.514 | 11.01956 | 13.61723 | 0.0003128833 |  | 25.49528 | 21.49038 | 34.98194 | 27.13558 | 36.07769 | 31.31241
1577.613 | 11.01999 | 22.50749 | 0.0003360603 |  | 25.53491 | 21.49157 | 35.00399 | 27.15952 | 36.09099 | 31.26727
1577.713 | 11.02017 | 11.64861 | 0.0002801622 |  | 25.52513 | 21.51623 | 35.05388 | 27.14228 | 36.07163 | 31.28468
1577.8125 | 11.01982 | 16.1008 | 0.0003218835 |  | 25.55869 | 21.53232 | 35.06197 | 27.15871 | 36.06004 | 31.27722
1577.912 | 11.02029 | 22.38308 | 0.0003112344 |  | 25.57529 | 21.50702 | 35.07848 | 27.17307 | 36.09326 | 31.29712
1578.012 | 11.02068 | 17.02086 | 0.0002578792 |  | 25.58261 | 21.4985 | 35.07612 | 27.15167 | 36.07077 | 31.2975
1578.111 | 11.0197 | 17.22091 | 0.0002651209 |  | 25.60319 | 21.55441 | 35.12406 | 27.16256 | 36.06559 | 31.33026
1578.211 | 11.01977 | 20.61724 | 0.0002958461 |  | 25.62401 | 21.54643 | 35.09335 | 27.1485 | 36.04363 | 31.33462
1578.311 | 11.01976 | 18.02705 | 0.0003026943 |  | 25.64789 | 21.53306 | 35.11805 | 27.15357 | 36.07772 | 31.29506
1578.41 | 11.02003 | 17.50982 | 0.0003253751 |  | 25.66034 | 21.56405 | 35.11304 | 27.17908 | 36.05635 | 31.32121
1578.51 | 11.0206 | 13.59126 | 0.0002901452 |  | 25.67606 | 21.58097 | 35.11605 | 27.17717 | 36.10225 | 31.30903
1578.609375 | 11.02033 | 17.56542 | 0.0003200386 |  | 25.68297 | 21.5974 | 35.11631 | 27.22112 | 36.04493 | 31.33343
1578.709 | 11.02006 | 17.69848 | 0.0002789787 |  | 25.69215 | 21.59123 | 35.14983 | 27.21629 | 36.01645 | 31.3247
1578.809 | 11.0201 | 21.34636 | 0.000296818 |  | 25.70947 | 21.58551 | 35.15059 | 27.22476 | 36.07273 | 31.3325
1578.908 | 11.0198 | 20.07314 | 0.0002837636 |  | 25.71171 | 21.57924 | 35.12688 | 27.25069 | 36.05301 | 31.36401
1579.008 | 11.01921 | 17.39955 | 0.0003444181 |  | 25.68173 | 21.57245 | 35.15095 | 27.25713 | 36.0256 | 31.32012
1579.107 | 11.02022 | 20.53385 | 0.000255142 |  | 25.68605 | 21.61106 | 35.15488 | 27.2941 | 36.07897 | 31.34763
1579.207 | 11.01959 | 24.33986 | 0.0002821584 |  | 25.6633 | 21.63084 | 35.15204 | 27.28445 | 36.05873 | 31.40539
1579.307 | 11.02052 | 17.95687 | 0.0002730657 |  | 25.62915 | 21.60411 | 35.16959 | 27.32088 | 36.05054 | 31.35334
1579.40625 | 11.02084 | 17.91449 | 0.0002558325 |  | 25.65853 | 21.60726 | 35.18482 | 27.36064 | 36.05725 | 31.37091
1579.506 | 11.01989 | 18.10998 | 0.0002504428 |  | 25.60685 | 21.59312 | 35.17445 | 27.40388 | 36.06404 | 31.39467
1579.605 | 11.02028 | 14.81071 | 0.0002672805 |  | 25.60476 | 21.60178 | 35.2126 | 27.41057 | 36.04443 | 31.36734
1579.705 | 11.01982 | 19.85076 | 0.0003162997 |  | 25.60886 | 21.6041 | 35.20265 | 27.4741 | 36.05731 | 31.3786
1579.805 | 11.02047 | 20.71112 | 0.0002185576 |  | 25.65325 | 21.60598 | 35.20879 | 27.47225 | 36.0222 | 31.40919
1579.904 | 11.01957 | 16.61483 | 0.0002432418 |  | 25.69069 | 21.6038 | 35.18619 | 27.52006 | 36.05209 | 31.3825
1580.004 | 11.01941 | 14.60064 | 0.0002833773 |  | 25.70549 | 21.59483 | 35.21715 | 27.55509 | 36.05238 | 31.38621
1580.104 | 11.02009 | 20.36342 | 0.0002975109 |  | 25.7062 | 21.60549 | 35.22587 | 27.59661 | 36.05797 | 31.4084
1580.203125 | 11.01999 | 13.37252 | 0.0002794408 |  | 25.75058 | 21.55437 | 35.23506 | 27.61081 | 36.0284 | 31.40875
1580.303 | 11.01985 | 13.83779 | 0.0003268535 |  | 25.76139 | 21.5538 | 35.2382 | 27.62747 | 36.05116 | 31.39046
1580.402 | 11.01962 | 11.37564 | 0.0003058649 |  | 25.74707 | 21.56172 | 35.22651 | 27.64388 | 36.01525 | 31.42189
1580.502 | 11.01998 | 17.88714 | 0.0002965865 |  | 25.76353 | 21.52883 | 35.23215 | 27.68858 | 36.028 | 31.43596
1580.602 | 11.01934 | 12.48664 | 0.0002945188 |  | 25.74298 | 21.53256 | 35.23239 | 27.71507 | 36.03391 | 31.43079
1580.701 | 11.01994 | 14.74372 | 0.0002792682 |  | 25.79626 | 21.53501 | 35.21903 | 27.69422 | 36.02111 | 31.45415
1580.801 | 11.02053 | 16.03153 | 0.0002728337 |  | 25.81622 | 21.5211 | 35.25395 | 27.74386 | 36.0172 | 31.43208
1580.9 | 11.01965 | 12.57095 | 0.000284008 |  | 25.78809 | 21.55373 | 35.22863 | 27.70636 | 36.0556 | 31.44389
1581 | 11.0201 | 20.91391 | 0.0003009055 |  | 25.79962 | 21.52223 | 35.2236 | 27.70693 | 36.03 | 31.46645
1581.1 | 11.01986 | 19.26336 | 0.0002966911 |  | 25.80994 | 21.55273 | 35.25593 | 27.68098 | 36.01266 | 31.4797
1581.199 | 11.01954 | 17.45332 | 0.0003137405 |  | 25.80009 | 21.54381 | 35.24065 | 27.62273 | 36.02783 | 31.43498
1581.299 | 11.02045 | 14.31901 | 0.0002765228 |  | 25.81898 | 21.51566 | 35.23693 | 27.58757 | 36.0172 | 31.43996
1581.398 | 11.01978 | 13.78721 | 0.0002978836 |  | 25.80076 | 21.51561 | 35.25717 | 27.58446 | 36.00617 | 31.47555
1581.498 | 11.02006 | 13.05809 | 0.0002857518 |  | 25.86821 | 21.47616 | 35.24182 | 27.54519 | 35.9803 | 31.47808
1581.598 | 11.02034 | 8.85061 | 0.0003188761 |  | 25.85426 | 21.50517 | 35.24296 | 27.54345 | 36.00443 | 31.48727
1581.697 | 11.01925 | 12.04416 | 0.000294748 |  | 25.86855 | 21.46788 | 35.27169 | 27.58226 | 36.01435 | 31.46468
1581.796875 | 11.01984 | 17.66659 | 0.0002881089 |  | 25.92481 | 21.46949 | 35.25668 | 27.53704 | 36.00899 | 31.48122
1581.896 | 11.0204 | 14.0743 | 0.0003038799 |  | 25.92923 | 21.43621 | 35.2338 | 27.53638 | 35.99715 | 31.4799
1581.996 | 11.02074 | 10.72171 | 0.0002869162 |  | 25.96489 | 21.44671 | 35.2654 | 27.51395 | 36.00198 | 31.46574
1582.096 | 11.02003 | 12.51808 | 0.000292017 |  | 26.02281 | 21.45601 | 35.25766 | 27.50891 | 36.02468 | 31.49203
1582.195 | 11.02007 | 13.55025 | 0.0002887693 |  | 26.05279 | 21.43983 | 35.22582 | 27.48176 | 35.99742 | 31.48279
1582.295 | 11.01994 | 11.38886 | 0.0003019229 |  | 26.02514 | 21.41605 | 35.19736 | 27.46079 | 35.96933 | 31.46723
1582.395 | 11.01979 | 13.86149 | 0.0002961665 |  | 26.06691 | 21.38921 | 35.19223 | 27.46707 | 36.00953 | 31.47543
1582.494 | 11.01985 | 12.54543 | 0.0002947054 |  | 26.08087 | 21.39334 | 35.17962 | 27.41786 | 35.98791 | 31.47433
1582.59375 | 11.02017 | 15.84378 | 0.0002808362 |  | 26.17173 | 21.34719 | 35.17068 | 27.39572 | 35.98598 | 31.47169
1582.693 | 11.0197 | 19.75141 | 0.0002840556 |  | 26.1608 | 21.35048 | 35.16655 | 27.37605 | 35.95872 | 31.48568
1582.793 | 11.02003 | 15.89756 | 0.0002731125 |  | 26.19382 | 21.35946 | 35.14318 | 27.38047 | 35.99811 | 31.4715
1582.893 | 11.02002 | 13.00249 | 0.000316985 |  | 26.1774 | 21.34119 | 35.13443 | 27.35725 | 35.96581 | 31.49019
1582.992 | 11.01998 | 20.26225 | 0.0002984253 |  | 26.20423 | 21.34294 | 35.12304 | 27.35122 | 35.98419 | 31.499
1583.092 | 11.01979 | 12.73044 | 0.0003043464 |  | 26.1984 | 21.34064 | 35.11791 | 27.37058 | 35.97704 | 31.48628
1583.191 | 11.01988 | 17.39317 | 0.0002910639 |  | 26.16119 | 21.34102 | 35.09706 | 27.34791 | 35.96925 | 31.46562
1583.291 | 11.02041 | 25.70924 | 0.0002717904 |  | 26.102 | 21.30938 | 35.0781 | 27.38298 | 35.98642 | 31.50167
1583.390625 | 11.02013 | 16.46445 | 0.0003280554 |  | 26.10883 | 21.33861 | 35.07066 | 27.39331 | 35.97831 | 31.50827
1583.49 | 11.02003 | 17.00628 | 0.0002917267 |  | 26.10098 | 21.336 | 35.07253 | 27.40128 | 35.95979 | 31.50312
1583.59 | 11.01965 | 22.24364 | 0.0002449884 |  | 26.08397 | 21.37404 | 35.04076 | 27.36794 | 35.97926 | 31.5137
1583.689 | 11.01941 | 21.47168 | 0.0002830643 |  | 26.06686 | 21.36177 | 35.06112 | 27.38796 | 35.97645 | 31.5275
1583.789 | 11.02005 | 16.81443 | 0.0002423876 |  | 26.12754 | 21.36421 | 35.02499 | 27.42841 | 35.97514 | 31.51583
1583.889 | 11.02002 | 17.42598 | 0.0002542842 |  | 26.10191 | 21.36468 | 35.03088 | 27.42416 | 35.96111 | 31.49471
1583.988 | 11.01986 | 17.77778 | 0.0002945032 |  | 26.10435 | 21.34739 | 35.02343 | 27.44622 | 35.95694 | 31.52409
1584.088 | 11.0198 | 19.35632 | 0.0002509014 |  | 26.10806 | 21.35357 | 35.0061 | 27.42396 | 35.95648 | 31.51519
1584.1875 | 11.01973 | 20.15289 | 0.0002571671 |  | 26.0792 | 21.42322 | 34.95661 | 27.46177 | 35.9474 | 31.53186
1584.287 | 11.01954 | 16.59933 | 0.0002810007 |  | 26.13642 | 21.40742 | 34.95578 | 27.43103 | 35.9324 | 31.55084
1584.387 | 11.0203 | 17.46972 | 0.0003050383 |  | 26.17027 | 21.42718 | 34.92128 | 27.46019 | 35.92052 | 31.56191
1584.486 | 11.02032 | 17.02861 | 0.0003218712 |  | 26.15418 | 21.4046 | 34.89903 | 27.48696 | 35.9385 | 31.53663
1584.586 | 11.01985 | 14.04696 | 0.0003135189 |  | 26.15124 | 21.45409 | 34.85152 | 27.4936 | 35.92879 | 31.55056
1584.686 | 11.02008 | 15.85153 | 0.0003299385 |  | 26.17125 | 21.40464 | 34.84161 | 27.54025 | 35.94684 | 31.53946
1584.785 | 11.01923 | 20.10094 | 0.0002898108 |  | 26.17679 | 21.45005 | 34.82825 | 27.51398 | 35.92731 | 31.54569
1584.885 | 11.0199 | 18.55566 | 0.000276937 |  | 26.18407 | 21.43906 | 34.77727 | 27.52195 | 35.9331 | 31.53114
1584.984375 | 11.01987 | 16.11174 | 0.0003023942 |  | 26.19172 | 21.43787 | 34.80394 | 27.56306 | 35.92759 | 31.54069
1585.084 | 11.02057 | 16.22885 | 0.0002892053 |  | 26.16485 | 21.44212 | 34.74818 | 27.58379 | 35.92103 | 31.52933
1585.184 | 11.01913 | 17.73494 | 0.0003071504 |  | 26.14319 | 21.45495 | 34.73977 | 27.57276 | 35.94749 | 31.50297
1585.283 | 11.01991 | 19.838 | 0.0003235926 |  | 26.1708 | 21.44737 | 34.71278 | 27.57741 | 35.89338 | 31.50282
1585.383 | 11.0204 | 15.52616 | 0.0003031704 |  | 26.18282 | 21.45834 | 34.70205 | 27.61315 | 35.90093 | 31.47328
1585.482 | 11.01962 | 16.19695 | 0.0002776088 |  | 26.19472 | 21.47777 | 34.67813 | 27.62676 | 35.92052 | 31.48977
1585.582 | 11.01986 | 11.74977 | 0.0002969442 |  | 26.20581 | 21.47883 | 34.69534 | 27.63901 | 35.92886 | 31.48561
1585.682 | 11.02009 | 19.27612 | 0.0003124068 |  | 26.25724 | 21.48385 | 34.65504 | 27.64371 | 35.91424 | 31.4698
1585.78125 | 11.01974 | 18.4349 | 0.0002895262 |  | 26.22847 | 21.5061 | 34.6369 | 27.65837 | 35.89333 | 31.4832
1585.881 | 11.01929 | 20.84099 | 0.0002665303 |  | 26.2591 | 21.47285 | 34.64223 | 27.64864 | 35.90309 | 31.46416
1585.98 | 11.02016 | 16.25255 | 0.0002528027 |  | 26.26635 | 21.49992 | 34.64262 | 27.62453 | 35.92994 | 31.42922
1586.08 | 11.02015 | 18.61945 | 0.0002589835 |  | 26.30523 | 21.50701 | 34.62409 | 27.62171 | 35.90587 | 31.43138
1586.18 | 11.02009 | 15.79594 | 0.0002821647 |  | 26.2732 | 21.49652 | 34.59922 | 27.59275 | 35.906 | 31.40696
1586.279 | 11.02036 | 21.47715 | 0.0002908544 |  | 26.24505 | 21.54285 | 34.5747 | 27.56174 | 35.89243 | 31.37715
1586.379 | 11.01971 | 18.31368 | 0.0002628806 |  | 26.21379 | 21.54522 | 34.56256 | 27.47868 | 35.89757 | 31.38025
1586.479 | 11.01971 | 17.19175 | 0.0002779194 |  | 26.19027 | 21.56151 | 34.53361 | 27.46679 | 35.89982 | 31.35605
1586.578125 | 11.02008 | 19.39688 | 0.0003061846 |  | 26.2184 | 21.54994 | 34.49913 | 27.43155 | 35.87931 | 31.36254
1586.678 | 11.02036 | 19.07971 | 0.0002832425 |  | 26.20346 | 21.57594 | 34.47591 | 27.38253 | 35.89264 | 31.3638
1586.777 | 11.02004 | 19.86853 | 0.000258624 |  | 26.19998 | 21.58279 | 34.4257 | 27.36717 | 35.9005 | 31.31763
1586.877 | 11.01977 | 22.13427 | 0.0003031154 |  | 26.20233 | 21.60775 | 34.422 | 27.30692 | 35.87262 | 31.32465
1586.977 | 11.0202 | 16.07255 | 0.0002873852 |  | 26.21847 | 21.63133 | 34.4465 | 27.28329 | 35.89093 | 31.30514
1587.076 | 11.01997 | 17.94775 | 0.0002889311 |  | 26.19921 | 21.63157 | 34.40934 | 27.21856 | 35.88371 | 31.2867
1587.176 | 11.01968 | 12.32441 | 0.0003371084 |  | 26.20459 | 21.6261 | 34.39596 | 27.17311 | 35.86528 | 31.30806
1587.275 | 11.01959 | 19.0387 | 0.0002812718 |  | 26.17237 | 21.68744 | 34.38407 | 27.13448 | 35.85393 | 31.26647
1587.375 | 11.02008 | 18.48912 | 0.0002993879 |  | 26.17588 | 21.67482 | 34.36084 | 27.0581 | 35.88093 | 31.25125
1587.475 | 11.02031 | 20.47826 | 0.000303798 |  | 26.17305 | 21.68091 | 34.32953 | 26.98366 | 35.85629 | 31.26871
1587.574 | 11.02013 | 19.78741 | 0.0002857515 |  | 26.15275 | 21.7493 | 34.32002 | 26.98685 | 35.8763 | 31.24212
1587.674 | 11.01994 | 16.72192 | 0.0003077333 |  | 26.1698 | 21.80064 | 34.33563 | 26.96869 | 35.86331 | 31.20855
1587.773 | 11.01951 | 18.15464 | 0.0003165686 |  | 26.16391 | 21.77892 | 34.28983 | 26.94608 | 35.85269 | 31.18698
1587.873 | 11.02047 | 10.23503 | 0.0002601055 |  | 26.16105 | 21.78985 | 34.27365 | 26.9235 | 35.86901 | 31.20192
1587.973 | 11.02003 | 11.07078 | 0.000275387 |  | 26.15607 | 21.82826 | 34.2854 | 26.93262 | 35.85959 | 31.16803
1588.072 | 11.0199 | 22.60455 | 0.000249429 |  | 26.15351 | 21.85779 | 34.23991 | 26.92908 | 35.86618 | 31.15325
1588.171875 | 11.01944 | 18.4709 | 0.0002723164 |  | 26.1017 | 21.86638 | 34.2213 | 26.95493 | 35.84425 | 31.14016
1588.271 | 11.01994 | 13.16427 | 0.0002795139 |  | 26.08388 | 21.88094 | 34.22578 | 26.98679 | 35.86563 | 31.13303
1588.371 | 11.01986 | 21.777 | 0.0003092648 |  | 26.0787 | 21.89467 | 34.22308 | 26.97957 | 35.84598 | 31.07113
1588.471 | 11.0195 | 11.69828 | 0.0002461704 |  | 26.03695 | 21.94142 | 34.20654 | 26.96941 | 35.84556 | 31.08671
1588.57 | 11.01969 | 12.7072 | 0.0002732888 |  | 26.10579 | 21.9189 | 34.19637 | 26.959 | 35.84086 | 31.05333
1588.67 | 11.02 | 12.4192 | 0.000287691 |  | 26.04849 | 21.9575 | 34.18884 | 26.95758 | 35.84695 | 31.04365
1588.77 | 11.01968 | 14.84079 | 0.0002860781 |  | 26.04288 | 21.93694 | 34.17681 | 26.9213 | 35.86285 | 31.05943
1588.869 | 11.01962 | 19.35906 | 0.0002879513 |  | 26.03822 | 21.97623 | 34.18534 | 26.91131 | 35.85344 | 31.04984
1588.96875 | 11.0196 | 13.79769 | 0.0003266591 |  | 26.1096 | 21.98776 | 34.19125 | 26.87913 | 35.83151 | 31.00357
1589.068 | 11.01989 | 21.81209 | 0.0002810344 |  | 26.13837 | 21.99548 | 34.13882 | 26.83659 | 35.83419 | 31.02072
1589.168 | 11.02034 | 15.54667 | 0.000284905 |  | 26.15789 | 21.95851 | 34.15947 | 26.79351 | 35.81879 | 31.02746
1589.268 | 11.0196 | 13.45136 | 0.0003016526 |  | 26.17852 | 22.00872 | 34.16914 | 26.80742 | 35.81874 | 30.99161
1589.367 | 11.02042 | 16.90466 | 0.00027739 |  | 26.13592 | 22.0015 | 34.12483 | 26.77764 | 35.83507 | 30.99154
1589.467 | 11.02017 | 17.99515 | 0.0003043668 |  | 26.13991 | 21.97525 | 34.0995 | 26.73321 | 35.84134 | 30.99553
1589.566 | 11.01969 | 20.19572 | 0.0003036408 |  | 26.11788 | 22.00217 | 34.09918 | 26.69251 | 35.81453 | 30.96027
1589.666 | 11.01949 | 19.19637 | 0.000318379 |  | 26.08687 | 22.00486 | 34.08028 | 26.70803 | 35.79643 | 30.98151
1589.765625 | 11.01995 | 16.31635 | 0.0002952775 |  | 26.11257 | 22.01359 | 34.0981 | 26.6518 | 35.79958 | 31.0008
1589.865 | 11.01949 | 20.32241 | 0.0003157675 |  | 26.17339 | 22.02189 | 34.08841 | 26.62717 | 35.81556 | 30.96799
1589.965 | 11.01967 | 19.8822 | 0.0002845225 |  | 26.16866 | 22.03925 | 34.07788 | 26.58626 | 35.79108 | 30.98563
1590.064 | 11.01979 | 19.30984 | 0.0003028754 |  | 26.21822 | 22.03014 | 34.08356 | 26.54989 | 35.78382 | 30.97886
1590.164 | 11.01973 | 16.22976 | 0.0002915386 |  | 26.17318 | 22.04059 | 34.04367 | 26.52857 | 35.79201 | 30.9303
1590.264 | 11.01987 | 20.07223 | 0.0003004977 |  | 26.17428 | 22.06003 | 34.05045 | 26.46399 | 35.80127 | 30.95651
1590.363 | 11.01996 | 20.92302 | 0.0003126649 |  | 26.14234 | 22.03975 | 34.06591 | 26.42475 | 35.79005 | 30.96594
1590.463 | 11.01997 | 19.40964 | 0.0003161141 |  | 26.13377 | 22.05979 | 34.07321 | 26.38155 | 35.78401 | 30.94581
1590.5625 | 11.02002 | 17.05185 | 0.000301479 |  | 26.15886 | 22.05539 | 34.03096 | 26.33206 | 35.77843 | 30.93456
1590.662 | 11.01974 | 20.36114 | 0.0002751182 |  | 26.15785 | 22.09472 | 34.05048 | 26.3149 | 35.7814 | 30.92165
1590.762 | 11.02011 | 18.71196 | 0.0002968895 |  | 26.15973 | 22.06317 | 34.03772 | 26.25409 | 35.77588 | 30.95368
1590.861 | 11.02003 | 23.46036 | 0.0002801799 |  | 26.15314 | 22.09406 | 34.0398 | 26.23271 | 35.76816 | 30.93038
1590.961 | 11.01999 | 17.48795 | 0.0002867253 |  | 26.14796 | 22.09235 | 34.02021 | 26.2024 | 35.76934 | 30.92346
1591.061 | 11.01962 | 22.93357 | 0.0002991864 |  | 26.15582 | 22.12 | 34.00731 | 26.18709 | 35.7809 | 30.89713
1591.16 | 11.02031 | 21.79796 | 0.0003242883 |  | 26.14566 | 22.09957 | 34.02218 | 26.13823 | 35.74071 | 30.88886
1591.26 | 11.02062 | 13.67283 | 0.0003098427 |  | 26.16808 | 22.09174 | 34.00528 | 26.11819 | 35.75519 | 30.88211
1591.359375 | 11.0195 | 17.59777 | 0.0002835631 |  | 26.1457 | 22.12047 | 33.9855 | 26.07103 | 35.76756 | 30.89618
1591.459 | 11.01877 | 19.89861 | 0.0002951998 |  | 26.16459 | 22.10187 | 34.00314 | 26.01726 | 35.76184 | 30.85135
1591.559 | 11.01937 | 17.72947 | 0.0003103147 |  | 26.182 | 22.13245 | 33.95498 | 26.0087 | 35.75903 | 30.84504
1591.658 | 11.01928 | 21.31538 | 0.0003163497 |  | 26.14718 | 22.1518 | 33.98391 | 25.98249 | 35.74623 | 30.86721
1591.758 | 11.02031 | 18.23712 | 0.0002866976 |  | 26.11933 | 22.14995 | 33.97647 | 25.97191 | 35.76121 | 30.8595
1591.857 | 11.01936 | 16.33275 | 0.0002989194 |  | 26.08905 | 22.16915 | 33.98896 | 25.95335 | 35.73884 | 30.82371
1591.957 | 11.01973 | 20.21441 | 0.0002558558 |  | 26.05674 | 22.17613 | 33.98893 | 25.93387 | 35.74755 | 30.82928
1592.057 | 11.01969 | 20.71659 | 0.000276999 |  | 26.02213 | 22.19177 | 33.99787 | 25.96484 | 35.71602 | 30.81494
1592.15625 | 11.02051 | 20.97543 | 0.0002789691 |  | 25.99578 | 22.19769 | 34.01597 | 25.95501 | 35.71943 | 30.76335
1592.256 | 11.02083 | 23.99672 | 0.0002745745 |  | 25.9466 | 22.21417 | 33.99079 | 25.93179 | 35.7501 | 30.77209
1592.355 | 11.01996 | 17.02177 | 0.0002669157 |  | 25.89996 | 22.25482 | 34.03381 | 25.95177 | 35.72872 | 30.77763
1592.455 | 11.01949 | 22.54531 | 0.0002721298 |  | 25.88679 | 22.30261 | 34.01875 | 25.96315 | 35.71822 | 30.7605
1592.555 | 11.02001 | 24.37313 | 0.000294772 |  | 25.83335 | 22.30193 | 34.02653 | 25.95327 | 35.73455 | 30.76521
1592.654 | 11.02036 | 17.37357 | 0.0002957031 |  | 25.83479 | 22.30418 | 34.04489 | 25.93287 | 35.72718 | 30.73178
1592.754 | 11.01964 | 15.26094 | 0.000299104 |  | 25.78659 | 22.30651 | 34.04767 | 25.91 | 35.73204 | 30.71833
1592.854 | 11.01992 | 14.35182 | 0.0002963286 |  | 25.77827 | 22.28878 | 34.05568 | 25.86636 | 35.71095 | 30.72226
1592.953125 | 11.01995 | 12.28158 | 0.0002525908 |  | 25.75748 | 22.30739 | 34.03505 | 25.85036 | 35.71048 | 30.69638
1593.053 | 11.01961 | 16.85589 | 0.0003209872 |  | 25.76112 | 22.32533 | 34.06358 | 25.85178 | 35.70021 | 30.67444
1593.152 | 11.02024 | 15.63507 | 0.0002909691 |  | 25.74735 | 22.33015 | 34.03826 | 25.78056 | 35.69021 | 30.68368
1593.252 | 11.01975 | 17.04547 | 0.000298852 |  | 25.7583 | 22.30219 | 34.06344 | 25.75769 | 35.70541 | 30.60904
1593.352 | 11.01935 | 18.82726 | 0.0002980726 |  | 25.76122 | 22.29748 | 34.03912 | 25.73693 | 35.70045 | 30.65507
1593.451 | 11.01996 | 14.58286 | 0.0002713395 |  | 25.76538 | 22.28561 | 34.06461 | 25.75432 | 35.67937 | 30.64697
1593.551 | 11.01993 | 22.35802 | 0.0003082484 |  | 25.78666 | 22.23717 | 34.06527 | 25.71099 | 35.69076 | 30.62139
1593.65 | 11.02005 | 20.74302 | 0.0002834226 |  | 25.77432 | 22.26766 | 34.06914 | 25.69816 | 35.6754 | 30.62215
1593.75 | 11.01985 | 19.21779 | 0.0002678349 |  | 25.83344 | 22.22382 | 34.059 | 25.70285 | 35.65918 | 30.58838
1593.85 | 11.01966 | 19.80974 | 0.000284013 |  | 25.82108 | 22.23438 | 34.07783 | 25.70968 | 35.68703 | 30.5778
1593.949 | 11.01966 | 16.83903 | 0.0003120898 |  | 25.85029 | 22.18455 | 34.08643 | 25.71638 | 35.64579 | 30.57561
1594.049 | 11.01935 | 17.13934 | 0.0002988129 |  | 25.89691 | 22.14558 | 34.07156 | 25.70622 | 35.65034 | 30.56859
1594.148 | 11.01995 | 19.12574 | 0.00030506 |  | 25.90792 | 22.14422 | 34.07412 | 25.71736 | 35.64648 | 30.55781
1594.248 | 11.01929 | 14.36868 | 0.0002644284 |  | 25.85512 | 22.1392 | 34.07801 | 25.73948 | 35.6547 | 30.53499
1594.348 | 11.01947 | 21.09163 | 0.0003037642 |  | 25.85903 | 22.11681 | 34.07655 | 25.77345 | 35.65243 | 30.53245
1594.447 | 11.01986 | 24.02087 | 0.0003019583 |  | 25.82434 | 22.12277 | 34.10129 | 25.80431 | 35.6371 | 30.53739
1594.546875 | 11.01955 | 14.29987 | 0.0002778775 |  | 25.7899 | 22.0951 | 34.12635 | 25.82029 | 35.64714 | 30.51963
1594.646 | 11.02001 | 16.24708 | 0.0003347798 |  | 25.83105 | 22.09748 | 34.10132 | 25.83695 | 35.6429 | 30.46004
1594.746 | 11.01965 | 18.28406 | 0.0003008461 |  | 25.83379 | 22.03951 | 34.12564 | 25.83309 | 35.6643 | 30.46845
1594.846 | 11.01998 | 17.71398 | 0.0003013938 |  | 25.82655 | 22.03893 | 34.11415 | 25.8735 | 35.64757 | 30.45491
1594.945 | 11.0191 | 24.43738 | 0.0002892607 |  | 25.81614 | 22.03368 | 34.14716 | 25.87135 | 35.63488 | 30.4505
1595.045 | 11.02016 | 18.96169 | 0.000282204 |  | 25.79617 | 22.02104 | 34.13737 | 25.87634 | 35.60953 | 30.42489
1595.145 | 11.01962 | 19.53359 | 0.0002965669 |  | 25.78691 | 22.01616 | 34.15064 | 25.90178 | 35.66587 | 30.42877
1595.244 | 11.01978 | 21.91052 | 0.0002864643 |  | 25.75444 | 21.98332 | 34.13583 | 25.9227 | 35.63207 | 30.42369
1595.34375 | 11.01936 | 20.95674 | 0.0002924478 |  | 25.7623 | 22.02567 | 34.16882 | 25.94325 | 35.62667 | 30.39213
1595.443 | 11.01971 | 22.5403 | 0.0003024527 |  | 25.72123 | 21.9932 | 34.13783 | 25.92289 | 35.6297 | 30.40377
1595.543 | 11.02 | 22.24136 | 0.0002812308 |  | 25.70814 | 21.97812 | 34.15332 | 25.95253 | 35.64559 | 30.43568
1595.643 | 11.01964 | 21.0333 | 0.0002931409 |  | 25.67896 | 21.98833 | 34.15957 | 25.94553 | 35.64198 | 30.38964
1595.742 | 11.0196 | 22.62005 | 0.0002720831 |  | 25.68241 | 21.96921 | 34.16714 | 25.92818 | 35.6241 | 30.38592
1595.842 | 11.01922 | 22.06318 | 0.0002929464 |  | 25.61505 | 21.9549 | 34.18726 | 25.92315 | 35.64076 | 30.37689
1595.941 | 11.02012 | 15.785 | 0.0002541865 |  | 25.64215 | 21.97314 | 34.21844 | 25.90431 | 35.62728 | 30.39401
1596.041 | 11.01965 | 17.9997 | 0.0002661822 |  | 25.62637 | 21.95975 | 34.22956 | 25.85777 | 35.5901 | 30.37035
1596.140625 | 11.01943 | 15.1657 | 0.0002817913 |  | 25.57489 | 21.96368 | 34.22481 | 25.84904 | 35.61908 | 30.35317
1596.24 | 11.0201 | 11.49321 | 0.0002939095 |  | 25.55965 | 21.95096 | 34.24934 | 25.81397 | 35.60812 | 30.34064
1596.34 | 11.01887 | 26.7537 | 0.0002670668 |  | 25.53465 | 21.95711 | 34.2741 | 25.811 | 35.59473 | 30.34559
1596.439 | 11.01968 | 10.48338 | 0.0002430677 |  | 25.51291 | 21.96225 | 34.24195 | 25.77633 | 35.60767 | 30.355
1596.539 | 11.01968 | 16.4968 | 0.0002944267 |  | 25.46074 | 21.96242 | 34.25841 | 25.74384 | 35.59909 | 30.35996
1596.639 | 11.01941 | 16.24845 | 0.0003090562 |  | 25.43523 | 21.96444 | 34.20535 | 25.76149 | 35.58318 | 30.34528
1596.738 | 11.01976 | 21.91234 | 0.0002517069 |  | 25.36337 | 21.97098 | 34.23282 | 25.70305 | 35.57476 | 30.33111
1596.838 | 11.02 | 14.63025 | 0.0002841856 |  | 25.38608 | 21.97262 | 34.21985 | 25.68373 | 35.59328 | 30.34227
1596.9375 | 11.01977 | 15.69751 | 0.0002829509 |  | 25.32763 | 21.96325 | 34.22301 | 25.66614 | 35.60505 | 30.34709
1597.037 | 11.01914 | 18.13732 | 0.0002800476 |  | 25.28323 | 21.98305 | 34.20014 | 25.65668 | 35.58216 | 30.3408
1597.137 | 11.01933 | 16.03882 | 0.0002934861 |  | 25.22269 | 21.96131 | 34.22939 | 25.64585 | 35.58479 | 30.35725
1597.236 | 11.01933 | 15.74672 | 0.0002507338 |  | 25.1917 | 21.96837 | 34.23196 | 25.61775 | 35.60558 | 30.36968
1597.336 | 11.01991 | 17.92953 | 0.0003025674 |  | 25.13236 | 21.96807 | 34.22408 | 25.57747 | 35.56005 | 30.34761
1597.436 | 11.01964 | 10.75908 | 0.0002968319 |  | 25.10791 | 21.94753 | 34.21864 | 25.55375 | 35.57682 | 30.33799
1597.535 | 11.02 | 13.52336 | 0.0002884307 |  | 25.0898 | 21.96755 | 34.22533 | 25.56935 | 35.5776 | 30.34649
1597.635 | 11.02031 | 12.02046 | 0.000306194 |  | 25.05724 | 21.9577 | 34.22633 | 25.56882 | 35.57837 | 30.34293
1597.734375 | 11.01997 | 19.80245 | 0.000304137 |  | 25.03416 | 21.95708 | 34.19638 | 25.55387 | 35.56438 | 30.34731
1597.834 | 11.0195 | 18.85687 | 0.0003095537 |  | 25.02061 | 21.93601 | 34.18899 | 25.55819 | 35.56233 | 30.31361
1597.934 | 11.01982 | 15.44277 | 0.0002976331 |  | 24.99047 | 21.96269 | 34.22859 | 25.548 | 35.55191 | 30.34458
1598.033 | 11.01959 | 17.49934 | 0.0002987277 |  | 24.95239 | 21.94228 | 34.22871 | 25.51328 | 35.56524 | 30.33495
1598.133 | 11.01967 | 15.20261 | 0.000277984 |  | 24.94691 | 21.92272 | 34.23872 | 25.52143 | 35.56444 | 30.3498
1598.232 | 11.01952 | 15.89573 | 0.0002754919 |  | 24.91853 | 21.94867 | 34.2743 | 25.53909 | 35.55553 | 30.35413
1598.332 | 11.01943 | 17.91904 | 0.0002902187 |  | 24.92277 | 21.93882 | 34.26851 | 25.53779 | 35.57835 | 30.33445
1598.432 | 11.01985 | 20.2896 | 0.0002919455 |  | 24.91121 | 21.90793 | 34.26368 | 25.51701 | 35.578 | 30.33077
1598.53125 | 11.01961 | 19.72088 | 0.0002936451 |  | 24.95514 | 21.90946 | 34.24466 | 25.47769 | 35.54938 | 30.32209
1598.631 | 11.01951 | 21.55872 | 0.0002647911 |  | 24.95987 | 21.91518 | 34.22597 | 25.48719 | 35.56144 | 30.29791
1598.73 | 11.0198 | 12.68214 | 0.0002926149 |  | 24.94713 | 21.91814 | 34.26413 | 25.43641 | 35.56978 | 30.33586
1598.83 | 11.01953 | 20.04306 | 0.0002852725 |  | 24.94493 | 21.91183 | 34.21762 | 25.38287 | 35.56145 | 30.31445
1598.93 | 11.01985 | 14.41744 | 0.0003004611 |  | 24.94605 | 21.8946 | 34.24037 | 25.35321 | 35.54657 | 30.29987
1599.029 | 11.01898 | 21.68495 | 0.0003106486 |  | 24.91038 | 21.87811 | 34.23202 | 25.33556 | 35.54825 | 30.31262
1599.129 | 11.01935 | 19.09247 | 0.0002641616 |  | 24.93284 | 21.87578 | 34.25121 | 25.27962 | 35.54782 | 30.29567
1599.229 | 11.01913 | 15.8889 | 0.0002744533 |  | 24.86313 | 21.8814 | 34.23409 | 25.25906 | 35.54808 | 30.29698
1599.328125 | 11.01898 | 16.57518 | 0.0002939375 |  | 24.82588 | 21.85841 | 34.25651 | 25.25508 | 35.5517 | 30.27509
1599.428 | 11.01981 | 19.02503 | 0.0002983034 |  | 24.81944 | 21.86446 | 34.2541 | 25.27019 | 35.55955 | 30.28996
1599.527 | 11.0194 | 21.61933 | 0.0002871413 |  | 24.78855 | 21.87825 | 34.26699 | 25.27476 | 35.55726 | 30.29635
1599.627 | 11.01996 | 18.15236 | 0.0002766755 |  | 24.78666 | 21.86404 | 34.27614 | 25.2893 | 35.55052 | 30.30521
1599.727 | 11.01977 | 18.28497 | 0.0002858891 |  | 24.77639 | 21.88715 | 34.26596 | 25.26508 | 35.54693 | 30.27123
1599.826 | 11.01962 | 14.30397 | 0.0003064529 |  | 24.73393 | 21.88937 | 34.27385 | 25.24768 | 35.54858 | 30.2748
1599.926 | 11.01918 | 14.95745 | 0.0003079543 |  | 24.70156 | 21.88699 | 34.26197 | 25.18165 | 35.57286 | 30.2777
1600.025 | 11.01913 | 14.5423 | 0.0003060119 |  | 24.7208 | 21.8775 | 34.2598 | 25.1723 | 35.58098 | 30.29404
1600.125 | 11.01953 | 9.157296 | 0.0002716446 |  | 24.72911 | 21.86788 | 34.26443 | 25.11811 | 35.56111 | 30.30521
1600.225 | 11.01944 | 21.78201 | 0.0002451943 |  | 24.69431 | 21.89283 | 34.2818 | 25.08946 | 35.56903 | 30.2777
1600.324 | 11.01889 | 14.44661 | 0.0003212779 |  | 24.69353 | 21.86255 | 34.275 | 25.05637 | 35.55807 | 30.30168
1600.424 | 11.01902 | 11.57661 | 0.0002683711 |  | 24.66104 | 21.85355 | 34.28553 | 25.04897 | 35.56191 | 30.29067
1600.523 | 11.01938 | 19.17587 | 0.0002747177 |  | 24.67104 | 21.88771 | 34.28904 | 25.00799 | 35.55317 | 30.31146
1600.623 | 11.01973 | 22.37898 | 0.0002608394 |  | 24.65852 | 21.86124 | 34.24504 | 24.99672 | 35.5478 | 30.27212
1600.723 | 11.01939 | 22.48881 | 0.0002335483 |  | 24.62373 | 21.87926 | 34.2692 | 25.00735 | 35.55903 | 30.31646
1600.822 | 11.01934 | 26.2497 | 0.0002857468 |  | 24.60999 | 21.83889 | 34.29506 | 25.01678 | 35.57877 | 30.32726
1600.921875 | 11.01933 | 17.47018 | 0.0003009126 |  | 24.58313 | 21.84519 | 34.26032 | 24.99666 | 35.56429 | 30.28831
1601.021 | 11.02026 | 21.6813 | 0.0002843998 |  | 24.55591 | 21.86243 | 34.27813 | 24.99259 | 35.56882 | 30.35053
1601.121 | 11.0197 | 24.30067 | 0.0002852233 |  | 24.54419 | 21.87447 | 34.29022 | 24.98697 | 35.55576 | 30.36642
1601.221 | 11.01935 | 19.30301 | 0.0003210828 |  | 24.53671 | 21.86013 | 34.27959 | 24.96251 | 35.56559 | 30.31846
1601.32 | 11.01986 | 12.19909 | 0.0002942874 |  | 24.50373 | 21.87775 | 34.26083 | 24.9475 | 35.55861 | 30.3408
1601.42 | 11.01935 | 13.78356 | 0.0002819608 |  | 24.50117 | 21.84478 | 34.28961 | 24.93478 | 35.54816 | 30.34568
1601.52 | 11.0197 | 21.49356 | 0.0002918449 |  | 24.49697 | 21.86724 | 34.28173 | 24.92732 | 35.57029 | 30.35095
1601.619 | 11.01949 | 20.03668 | 0.0002929641 |  | 24.4755 | 21.86369 | 34.29438 | 24.92962 | 35.55495 | 30.34982
1601.71875 | 11.01989 | 18.46998 | 0.0003184428 |  | 24.43457 | 21.87751 | 34.27896 | 24.9122 | 35.56834 | 30.33587
1601.818 | 11.01891 | 22.52572 | 0.0002846805 |  | 24.41361 | 21.9065 | 34.28585 | 24.92175 | 35.55848 | 30.33674
1601.918 | 11.01942 | 20.96449 | 0.0002637244 |  | 24.42861 | 21.85472 | 34.29301 | 24.92753 | 35.54787 | 30.32387
1602.018 | 11.01957 | 18.4791 | 0.000320182 |  | 24.40276 | 21.87232 | 34.31035 | 24.94388 | 35.55727 | 30.3452
1602.117 | 11.0193 | 23.25757 | 0.0002983189 |  | 24.37788 | 21.88008 | 34.3174 | 24.92163 | 35.54565 | 30.337
1602.217 | 11.01945 | 17.10288 | 0.0002854994 |  | 24.3886 | 21.86592 | 34.33204 | 24.9235 | 35.55928 | 30.37151
1602.316 | 11.02001 | 18.59576 | 0.0002756614 |  | 24.37284 | 21.87408 | 34.33088 | 24.98864 | 35.51012 | 30.35782
1602.416 | 11.01958 | 20.58079 | 0.0002857026 |  | 24.40051 | 21.89552 | 34.3378 | 25.00722 | 35.54089 | 30.37607
1602.515625 | 11.02013 | 18.88194 | 0.0002942565 |  | 24.42405 | 21.85432 | 34.34599 | 24.99992 | 35.54874 | 30.35879
1602.615 | 11.01949 | 16.70642 | 0.0002854955 |  | 24.4295 | 21.88428 | 34.31622 | 24.99856 | 35.5266 | 30.35007
1602.715 | 11.01993 | 15.7531 | 0.0003000445 |  | 24.44272 | 21.88834 | 34.36142 | 25.01961 | 35.52988 | 30.33853
1602.814 | 11.01878 | 18.57343 | 0.0002929852 |  | 24.44198 | 21.87055 | 34.34124 | 24.99996 | 35.53794 | 30.37157
1602.914 | 11.0194 | 15.19532 | 0.000330184 |  | 24.43291 | 21.87195 | 34.3173 | 24.97992 | 35.54153 | 30.35166
1603.014 | 11.01981 | 15.92126 | 0.0002864517 |  | 24.4513 | 21.86148 | 34.31586 | 24.9885 | 35.53585 | 30.3518
1603.113 | 11.01944 | 22.06273 | 0.0002875654 |  | 24.43661 | 21.89015 | 34.32236 | 24.9604 | 35.51509 | 30.38263
1603.213 | 11.01929 | 23.65221 | 0.0002848754 |  | 24.42281 | 21.87155 | 34.30595 | 25.00213 | 35.51981 | 30.36429
1603.3125 | 11.01976 | 19.02366 | 0.0002884992 |  | 24.39513 | 21.86992 | 34.31046 | 25.01433 | 35.52479 | 30.36544
1603.412 | 11.0188 | 21.49492 | 0.0002913367 |  | 24.43601 | 21.88204 | 34.34541 | 25.02039 | 35.54058 | 30.38429
1603.512 | 11.0192 | 16.72602 | 0.0003147109 |  | 24.4067 | 21.87854 | 34.33311 | 25.00312 | 35.53867 | 30.34546
1603.611 | 11.02001 | 20.97679 | 0.0002962257 |  | 24.43552 | 21.87419 | 34.40776 | 25.02167 | 35.52111 | 30.33939
1603.711 | 11.01988 | 22.47331 | 0.0002843334 |  | 24.4362 | 21.89169 | 34.37221 | 25.04623 | 35.49776 | 30.35644
1603.811 | 11.01893 | 19.93005 | 0.000287079 |  | 24.42872 | 21.88017 | 34.3653 | 25.06309 | 35.51255 | 30.36888
1603.91 | 11.01938 | 15.36667 | 0.0002632554 |  | 24.46732 | 21.89088 | 34.35414 | 25.04937 | 35.50249 | 30.34774
1604.01 | 11.01946 | 15.79001 | 0.0002886391 |  | 24.46544 | 21.89355 | 34.38136 | 25.07442 | 35.51027 | 30.34196
1604.109375 | 11.01935 | 18.00426 | 0.0002672553 |  | 24.49645 | 21.89118 | 34.38375 | 25.0556 | 35.51009 | 30.35116
1604.209 | 11.01924 | 18.62583 | 0.0002715469 |  | 24.42838 | 21.87745 | 34.37908 | 25.03699 | 35.50454 | 30.33158
1604.309 | 11.01874 | 18.04892 | 0.0003074766 |  | 24.3942 | 21.88913 | 34.39386 | 25.02178 | 35.47475 | 30.30322
1604.408 | 11.01918 | 17.10243 | 0.0003003114 |  | 24.37394 | 21.91509 | 34.41698 | 24.99489 | 35.46998 | 30.30168
1604.508 | 11.01957 | 17.90674 | 0.0002884009 |  | 24.40315 | 21.90452 | 34.38193 | 25.00016 | 35.48022 | 30.32142
1604.607 | 11.01975 | 22.852 | 0.0002701573 |  | 24.41581 | 21.89904 | 34.38843 | 24.9779 | 35.46611 | 30.31068
1604.707 | 11.01967 | 22.75676 | 0.0002914591 |  | 24.44124 | 21.87909 | 34.36464 | 24.95837 | 35.46095 | 30.29581
1604.807 | 11.01879 | 14.03511 | 0.0002295999 |  | 24.46851 | 21.8982 | 34.34521 | 24.91867 | 35.47458 | 30.30201
1604.90625 | 11.01903 | 21.38692 | 0.0002548191 |  | 24.48356 | 21.8772 | 34.35102 | 24.92914 | 35.4655 | 30.32757
1605.006 | 11.01873 | 19.26883 | 0.0002394472 |  | 24.5053 | 21.89804 | 34.33394 | 24.92942 | 35.47767 | 30.3364
1605.105 | 11.01883 | 19.97197 | 0.0002604635 |  | 24.53129 | 21.90923 | 34.31591 | 24.89535 | 35.44236 | 30.32726
1605.205 | 11.01895 | 19.02138 | 0.0002621398 |  | 24.54063 | 21.92737 | 34.28768 | 24.88904 | 35.44148 | 30.34634
1605.305 | 11.01864 | 20.20939 | 0.0003220298 |  | 24.51924 | 21.90108 | 34.30806 | 24.88126 | 35.44446 | 30.31892
1605.404 | 11.01833 | 19.18954 | 0.0002653364 |  | 24.52982 | 21.92718 | 34.26286 | 24.86521 | 35.44232 | 30.31104
1605.504 | 11.01945 | 22.33387 | 0.0003245619 |  | 24.53611 | 21.91546 | 34.23869 | 24.86885 | 35.46478 | 30.30061
1605.604 | 11.01891 | 19.28113 | 0.0002925231 |  | 24.50046 | 21.92043 | 34.23969 | 24.87004 | 35.41955 | 30.30712
1605.703125 | 11.01845 | 16.86501 | 0.0002867748 |  | 24.53614 | 21.94329 | 34.224 | 24.88515 | 35.4258 | 30.31371
1605.803 | 11.01862 | 19.84802 | 0.0002730006 |  | 24.51902 | 21.92448 | 34.20242 | 24.8934 | 35.40346 | 30.30781
1605.902 | 11.01913 | 16.17234 | 0.0002931155 |  | 24.52212 | 21.94546 | 34.18699 | 24.88988 | 35.41787 | 30.30367
1606.002 | 11.01964 | 22.52481 | 0.0003049003 |  | 24.49378 | 21.94831 | 34.16865 | 24.91228 | 35.41386 | 30.27007
1606.102 | 11.01832 | 23.47494 | 0.0003020288 |  | 24.49472 | 21.98522 | 34.16185 | 24.90117 | 35.40855 | 30.28219
1606.201 | 11.0183 | 16.0525 | 0.0002690544 |  | 24.43521 | 21.96179 | 34.13231 | 24.96801 | 35.40077 | 30.26817
1606.301 | 11.01837 | 16.57883 | 0.0002798673 |  | 24.43865 | 21.96813 | 34.1442 | 24.99882 | 35.39027 | 30.27422
1606.4 | 11.01853 | 17.71717 | 0.0003020751 |  | 24.37612 | 21.94688 | 34.12993 | 24.97437 | 35.36202 | 30.28846
1606.5 | 11.01868 | 18.30502 | 0.0003021424 |  | 24.34209 | 21.97855 | 34.14621 | 24.99342 | 35.37112 | 30.24019
1606.6 | 11.0187 | 16.4886 | 0.0003256419 |  | 24.35301 | 21.97248 | 34.14047 | 25.01226 | 35.35715 | 30.25233
1606.699 | 11.0191 | 15.50429 | 0.0003042708 |  | 24.2748 | 21.96676 | 34.11048 | 25.07173 | 35.37703 | 30.22738
1606.799 | 11.01879 | 19.38275 | 0.0002883503 |  | 24.24559 | 21.98135 | 34.13535 | 25.03999 | 35.37551 | 30.22906
1606.898 | 11.0191 | 17.00992 | 0.0003149476 |  | 24.2097 | 21.99801 | 34.16697 | 25.04269 | 35.36031 | 30.24125
1606.998 | 11.01855 | 15.49107 | 0.0002934465 |  | 24.19067 | 21.98383 | 34.16623 | 25.07994 | 35.33802 | 30.21777
1607.098 | 11.01857 | 16.8682 | 0.000353858 |  | 24.1874 | 21.98355 | 34.17364 | 25.07292 | 35.36293 | 30.17237
1607.197 | 11.01843 | 15.81416 | 0.0003145213 |  | 24.15495 | 21.98542 | 34.15614 | 25.08434 | 35.34895 | 30.2324
1607.296875 | 11.01887 | 20.30555 | 0.0003350466 |  | 24.11734 | 22.00845 | 34.18091 | 25.08451 | 35.34642 | 30.18689
1607.396 | 11.01854 | 15.73852 | 0.0002934032 |  | 24.1129 | 22.01376 | 34.1936 | 25.06436 | 35.31224 | 30.18535
1607.496 | 11.01871 | 18.87191 | 0.0002958116 |  | 24.0972 | 22.04912 | 34.21512 | 25.07353 | 35.29869 | 30.17287
1607.596 | 11.0183 | 14.31992 | 0.0002990722 |  | 24.09226 | 22.03396 | 34.20843 | 25.10292 | 35.3064 | 30.16843
1607.695 | 11.01846 | 21.61887 | 0.0003030745 |  | 24.03107 | 22.04971 | 34.21547 | 25.09142 | 35.28575 | 30.16592
1607.795 | 11.0186 | 18.48001 | 0.0002893921 |  | 24.02197 | 22.05532 | 34.20594 | 25.07593 | 35.29852 | 30.19279
1607.895 | 11.01845 | 21.04925 | 0.0003145043 |  | 23.99077 | 22.08693 | 34.26078 | 25.07155 | 35.30967 | 30.14909
1607.994 | 11.01882 | 17.27377 | 0.0003166227 |  | 23.95812 | 22.06383 | 34.25454 | 25.08391 | 35.29439 | 30.1549
1608.09375 | 11.01876 | 19.73364 | 0.0003085179 |  | 23.90749 | 22.07145 | 34.23981 | 25.10538 | 35.28441 | 30.13462
1608.193 | 11.01847 | 18.1592 | 0.000287223 |  | 23.86426 | 22.04689 | 34.29264 | 25.09817 | 35.32482 | 30.11615
1608.293 | 11.01866 | 12.46614 | 0.0002879208 |  | 23.83485 | 22.09243 | 34.32058 | 25.1402 | 35.29338 | 30.12144
1608.393 | 11.01855 | 20.49238 | 0.0002812601 |  | 23.83814 | 22.05873 | 34.34457 | 25.1424 | 35.27314 | 30.09429
1608.492 | 11.0182 | 18.78624 | 0.0002839299 |  | 23.78789 | 22.0515 | 34.31731 | 25.12117 | 35.26524 | 30.12948
1608.592 | 11.01922 | 19.89496 | 0.0003003851 |  | 23.77295 | 22.0548 | 34.35694 | 25.15147 | 35.26213 | 30.07903
1608.691 | 11.01818 | 23.69504 | 0.0003177383 |  | 23.76422 | 22.06519 | 34.36364 | 25.15094 | 35.26514 | 30.10646
1608.791 | 11.01908 | 17.76638 | 0.0003265901 |  | 23.78579 | 22.06389 | 34.3527 | 25.10599 | 35.27564 | 30.13016
1608.890625 | 11.01831 | 19.89906 | 0.0003040765 |  | 23.80126 | 22.02944 | 34.34993 | 25.10913 | 35.26382 | 30.10976
1608.99 | 11.01861 | 19.24695 | 0.0002916563 |  | 23.84478 | 22.01966 | 34.33946 | 25.09596 | 35.23787 | 30.09619
1609.09 | 11.01845 | 20.53704 | 0.000280655 |  | 23.88747 | 22.03448 | 34.3607 | 25.12739 | 35.2423 | 30.07619
1609.189 | 11.01933 | 17.28425 | 0.000263999 |  | 23.92124 | 22.04616 | 34.34988 | 25.14397 | 35.27874 | 30.08527
1609.289 | 11.01839 | 11.96395 | 0.0002359885 |  | 23.9696 | 22.038 | 34.37297 | 25.13061 | 35.25222 | 30.04702
1609.389 | 11.01841 | 18.40072 | 0.0002790106 |  | 23.98949 | 22.03754 | 34.35512 | 25.16239 | 35.24716 | 30.07906
1609.488 | 11.01863 | 15.98095 | 0.0002865918 |  | 24.00575 | 22.02014 | 34.34935 | 25.18193 | 35.2468 | 30.05235
1609.588 | 11.01939 | 16.79164 | 0.0002965119 |  | 24.02514 | 22.05555 | 34.37677 | 25.19963 | 35.26056 | 30.07257
1609.6875 | 11.0185 | 11.3278 | 0.0002887287 |  | 24.05114 | 22.03405 | 34.35475 | 25.20786 | 35.26371 | 30.07345
1609.787 | 11.01894 | 19.56959 | 0.0003230618 |  | 24.08841 | 22.0328 | 34.34984 | 25.21387 | 35.23119 | 30.04294
1609.887 | 11.01889 | 16.76794 | 0.0003054678 |  | 24.06828 | 22.04216 | 34.33962 | 25.22088 | 35.24713 | 30.05572
1609.986 | 11.01874 | 17.54765 | 0.0002803663 |  | 24.09278 | 22.04607 | 34.3077 | 25.24284 | 35.25421 | 30.06842
1610.086 | 11.0185 | 16.05295 | 0.0003168947 |  | 24.0323 | 22.0328 | 34.32653 | 25.24649 | 35.20862 | 30.04038
1610.186 | 11.0188 | 10.38085 | 0.0003093669 |  | 24.04874 | 22.03161 | 34.30799 | 25.25122 | 35.21382 | 30.02876
1610.285 | 11.01837 | 18.08127 | 0.0003108563 |  | 24.08562 | 22.02242 | 34.28131 | 25.26401 | 35.22351 | 30.06815
1610.385 | 11.01915 | 11.21797 | 0.0002916182 |  | 24.09707 | 22.04147 | 34.29549 | 25.24501 | 35.20487 | 30.0446
1610.484375 | 11.01916 | 15.59862 | 0.0002814255 |  | 24.10281 | 22.01182 | 34.28881 | 25.27099 | 35.21825 | 30.01478
1610.584 | 11.01839 | 5.775545 | 0.0003403676 |  | 24.17869 | 22.02565 | 34.28388 | 25.23379 | 35.20726 | 30.04651
1610.684 | 11.01905 | 12.30937 | 0.0003357079 |  | 24.14888 | 22.02486 | 34.28982 | 25.25839 | 35.20769 | 30.01584
1610.783 | 11.01895 | 18.21844 | 0.0002836048 |  | 24.22415 | 22.00199 | 34.24285 | 25.2231 | 35.16986 | 30.0396
1610.883 | 11.01784 | 12.9993 | 0.0003179567 |  | 24.22924 | 22.01916 | 34.28826 | 25.25586 | 35.18858 | 30.02873
1610.982 | 11.01855 | 22.47514 | 0.0003270267 |  | 24.27662 | 21.97203 | 34.28288 | 25.26532 | 35.1683 | 30.02674
1611.082 | 11.01886 | 19.44883 | 0.000338151 |  | 24.25064 | 21.98063 | 34.25154 | 25.27876 | 35.18941 | 30.00634
1611.182 | 11.01859 | 14.47441 | 0.0002902822 |  | 24.26065 | 21.97107 | 34.26492 | 25.31164 | 35.16766 | 30.01446
1611.28125 | 11.01822 | 19.67987 | 0.0003056278 |  | 24.31961 | 21.94549 | 34.25076 | 25.33025 | 35.18708 | 30.01015
1611.381 | 11.0181 | 13.30462 | 0.000320007 |  | 24.32198 | 21.9236 | 34.26211 | 25.34202 | 35.14064 | 29.9944
1611.48 | 11.01834 | 11.9316 | 0.0002989007 |  | 24.32167 | 21.92076 | 34.24097 | 25.33155 | 35.14075 | 29.99079
1611.58 | 11.01885 | 11.48775 | 0.0003445111 |  | 24.31788 | 21.92041 | 34.23407 | 25.31403 | 35.16799 | 30.00475
1611.68 | 11.01818 | 13.97952 | 0.0002938845 |  | 24.35795 | 21.88592 | 34.2219 | 25.3385 | 35.16624 | 29.98505
1611.779 | 11.0195 | 10.23047 | 0.0002918704 |  | 24.37614 | 21.86635 | 34.23396 | 25.32483 | 35.15925 | 30.02258
1611.879 | 11.01844 | 12.25742 | 0.000334041 |  | 24.4105 | 21.82436 | 34.23152 | 25.36155 | 35.1856 | 30.00789
1611.979 | 11.01918 | 12.23145 | 0.0003310757 |  | 24.47396 | 21.82013 | 34.2119 | 25.38236 | 35.15371 | 29.97863
1612.078125 | 11.01864 | 19.83754 | 0.0003486435 |  | 24.48789 | 21.84237 | 34.23384 | 25.37887 | 35.14282 | 29.99864
1612.178 | 11.01931 | 23.84679 | 0.0003135905 |  | 24.52962 | 21.80466 | 34.20898 | 25.41772 | 35.15919 | 30.02651
1612.277 | 11.019 | 16.1883 | 0.0003092776 |  | 24.55387 | 21.81789 | 34.25671 | 25.39673 | 35.1384 | 29.99119
1612.377 | 11.01882 | 15.04996 | 0.0002879184 |  | 24.54779 | 21.78811 | 34.23571 | 25.42358 | 35.15884 | 29.97495
1612.477 | 11.01818 | 15.87887 | 0.0003114491 |  | 24.53344 | 21.75293 | 34.23642 | 25.44028 | 35.12278 | 29.94735
1612.576 | 11.01898 | 15.71345 | 0.0003039225 |  | 24.53445 | 21.8104 | 34.25399 | 25.44498 | 35.12078 | 29.98545
1612.676 | 11.01927 | 21.93559 | 0.0003538156 |  | 24.47479 | 21.76696 | 34.22628 | 25.45296 | 35.16309 | 29.97139
1612.775 | 11.01892 | 16.14272 | 0.0003088052 |  | 24.46348 | 21.78784 | 34.2731 | 25.41277 | 35.12961 | 29.9872
1612.875 | 11.01883 | 15.81963 | 0.0003037042 |  | 24.47322 | 21.76697 | 34.28353 | 25.39507 | 35.11517 | 29.97091
1612.975 | 11.01856 | 25.08402 | 0.0003217724 |  | 24.44453 | 21.77157 | 34.28776 | 25.34296 | 35.13664 | 29.98248
1613.074 | 11.01824 | 14.45572 | 0.0002604994 |  | 24.46702 | 21.79149 | 34.24269 | 25.34439 | 35.11995 | 29.95825
1613.174 | 11.0187 | 21.96976 | 0.000321915 |  | 24.44249 | 21.77958 | 34.24348 | 25.34725 | 35.15948 | 29.97678
1613.273 | 11.01844 | 17.88532 | 0.0002946065 |  | 24.4691 | 21.79398 | 34.26145 | 25.30882 | 35.13493 | 29.96897
1613.373 | 11.01904 | 15.25092 | 0.0002763866 |  | 24.45957 | 21.75149 | 34.24654 | 25.27511 | 35.13726 | 29.97521
1613.473 | 11.01833 | 17.61874 | 0.0002965942 |  | 24.488 | 21.77345 | 34.26899 | 25.29725 | 35.12045 | 29.95092
1613.572 | 11.01858 | 12.81064 | 0.0002965653 |  | 24.50269 | 21.7748 | 34.2486 | 25.28395 | 35.14596 | 29.98039
1613.671875 | 11.01872 | 15.677 | 0.0002750594 |  | 24.50377 | 21.77778 | 34.25163 | 25.31049 | 35.10774 | 29.9733
1613.771 | 11.01905 | 19.37182 | 0.0003123729 |  | 24.4929 | 21.78249 | 34.24391 | 25.29971 | 35.11454 | 29.97072
1613.871 | 11.01923 | 25.41121 | 0.0002624938 |  | 24.52875 | 21.80837 | 34.25874 | 25.32439 | 35.08122 | 29.96073
1613.971 | 11.01865 | 17.57226 | 0.0003018872 |  | 24.54749 | 21.80001 | 34.23004 | 25.32386 | 35.08891 | 30.02255
1614.07 | 11.01844 | 14.94423 | 0.0003101514 |  | 24.54692 | 21.8023 | 34.2556 | 25.390625 | 35.10126 | 30.01042
1614.17 | 11.01864 | 21.63255 | 0.0002901281 |  | 24.53028 | 21.77836 | 34.22179 | 25.40393 | 35.11466 | 29.99665
1614.27 | 11.01859 | 16.36966 | 0.0002908717 |  | 24.51838 | 21.8055 | 34.25087 | 25.40561 | 35.1119 | 30.02529
1614.369 | 11.0193 | 13.84326 | 0.0002899934 |  | 24.53315 | 21.80609 | 34.23583 | 25.36262 | 35.10994 | 30.0253
1614.46875 | 11.01905 | 13.41536 | 0.000298416 |  | 24.51587 | 21.80964 | 34.24726 | 25.37168 | 35.11325 | 30.01842
1614.568 | 11.01801 | 18.08355 | 0.0002887442 |  | 24.51744 | 21.80307 | 34.235 | 25.3636 | 35.14256 | 30.02855
1614.668 | 11.01934 | 18.49642 | 0.0003274525 |  | 24.53995 | 21.81302 | 34.24018 | 25.33653 | 35.10643 | 30.04161
1614.768 | 11.01926 | 11.29362 | 0.0003324985 |  | 24.50745 | 21.79778 | 34.2294 | 25.30105 | 35.12167 | 30.04496
1614.867 | 11.0192 | 17.0359 | 0.0002774852 |  | 24.47978 | 21.82113 | 34.25401 | 25.30905 | 35.1015 | 30.04905
1614.967 | 11.01846 | 14.55689 | 0.0003233288 |  | 24.5132 | 21.81973 | 34.25361 | 25.27852 | 35.11671 | 30.06616
1615.066 | 11.01853 | 18.8546 | 0.0003093393 |  | 24.50465 | 21.8135 | 34.2589 | 25.27116 | 35.12878 | 30.06194
1615.166 | 11.01899 | 18.0831 | 0.0003154404 |  | 24.52053 | 21.82442 | 34.20898 | 25.21528 | 35.09325 | 30.0767
1615.265625 | 11.01912 | 17.1398 | 0.0002859729 |  | 24.49139 | 21.82953 | 34.2047 | 25.23439 | 35.09863 | 30.08683
1615.365 | 11.01978 | 15.84196 | 0.0002882533 |  | 24.49173 | 21.83287 | 34.25205 | 25.19931 | 35.10943 | 30.07585
1615.465 | 11.01918 | 13.59171 | 0.0002839174 |  | 24.50897 | 21.82349 | 34.20121 | 25.2195 | 35.10139 | 30.12002
1615.564 | 11.01902 | 20.27866 | 0.0002974624 |  | 24.43454 | 21.83924 | 34.24361 | 25.19574 | 35.08733 | 30.1286
1615.664 | 11.0193 | 20.42129 | 0.0002987501 |  | 24.44313 | 21.82909 | 34.23745 | 25.18506 | 35.0833 | 30.10751
1615.764 | 11.01852 | 15.12378 | 0.0002946582 |  | 24.44279 | 21.82919 | 34.20447 | 25.16348 | 35.09755 | 30.11366
1615.863 | 11.01871 | 22.19032 | 0.0002679486 |  | 24.46031 | 21.80223 | 34.21545 | 25.17665 | 35.07321 | 30.13794
1615.963 | 11.0189 | 18.67004 | 0.0003162692 |  | 24.42229 | 21.79641 | 34.25992 | 25.13328 | 35.10265 | 30.15347
1616.0625 | 11.01879 | 19.94053 | 0.0003137664 |  | 24.39809 | 21.81623 | 34.23821 | 25.16245 | 35.09105 | 30.1253
1616.162 | 11.01959 | 19.73319 | 0.000302114 |  | 24.38671 | 21.80155 | 34.25769 | 25.15112 | 35.06796 | 30.13776
1616.262 | 11.01906 | 22.83514 | 0.0003038949 |  | 24.38922 | 21.8115 | 34.21895 | 25.15623 | 35.08353 | 30.16042
1616.361 | 11.01916 | 16.40521 | 0.0002788729 |  | 24.37096 | 21.7916 | 34.23402 | 25.17333 | 35.09156 | 30.12059
1616.461 | 11.01875 | 17.436 | 0.000304232 |  | 24.34814 | 21.78059 | 34.22723 | 25.14891 | 35.06782 | 30.16874
1616.561 | 11.01863 | 20.88246 | 0.000322073 |  | 24.34032 | 21.81144 | 34.23758 | 25.16513 | 35.0535 | 30.1553
1616.66 | 11.01861 | 26.55593 | 0.000301168 |  | 24.32753 | 21.80925 | 34.21155 | 25.18616 | 35.05725 | 30.18959
1616.76 | 11.01891 | 24.13753 | 0.0003052125 |  | 24.29355 | 21.80503 | 34.21415 | 25.19621 | 35.00711 | 30.15161
1616.859375 | 11.01883 | 22.19761 | 0.0003380537 |  | 24.26382 | 21.79937 | 34.16632 | 25.16842 | 35.06275 | 30.16033
1616.959 | 11.01871 | 22.3006 | 0.0003273484 |  | 24.2497 | 21.79485 | 34.1805 | 25.18491 | 35.03088 | 30.18066
1617.059 | 11.01904 | 22.56217 | 0.0003352271 |  | 24.2611 | 21.82178 | 34.16847 | 25.21415 | 35.06409 | 30.18731
1617.158 | 11.01889 | 23.08076 | 0.0003319814 |  | 24.23614 | 21.78932 | 34.17328 | 25.19161 | 35.06971 | 30.20536
1617.258 | 11.01931 | 26.94419 | 0.0003144588 |  | 24.19833 | 21.77887 | 34.19934 | 25.22152 | 35.05612 | 30.15141
1617.357 | 11.01857 | 20.26909 | 0.0003098607 |  | 24.21648 | 21.78093 | 34.20093 | 25.20384 | 35.04294 | 30.14694
1617.457 | 11.01903 | 22.87752 | 0.0003094651 |  | 24.20203 | 21.79082 | 34.18981 | 25.22976 | 35.03446 | 30.20005
1617.557 | 11.01867 | 26.06195 | 0.0003394464 |  | 24.17474 | 21.78736 | 34.19873 | 25.23746 | 35.06217 | 30.14814
1617.65625 | 11.01969 | 21.13264 | 0.0002750667 |  | 24.19755 | 21.79523 | 34.19405 | 25.24846 | 35.03042 | 30.16338
1617.756 | 11.01922 | 15.61821 | 0.0002965363 |  | 24.18993 | 21.78296 | 34.21719 | 25.25704 | 35.04704 | 30.16702
1617.855 | 11.0193 | 16.25528 | 0.000329943 |  | 24.19079 | 21.78842 | 34.18843 | 25.26435 | 35.03823 | 30.18191
1617.955 | 11.01967 | 19.91866 | 0.0002827914 |  | 24.18436 | 21.82194 | 34.22427 | 25.24446 | 35.02417 | 30.19064
1618.055 | 11.01934 | 25.35607 | 0.0003053552 |  | 24.22931 | 21.81535 | 34.19802 | 25.24087 | 35.0173 | 30.18831
1618.154 | 11.01925 | 22.95225 | 0.0002903892 |  | 24.26309 | 21.82418 | 34.20912 | 25.26096 | 34.99832 | 30.1548
1618.254 | 11.01973 | 25.69329 | 0.0002823805 |  | 24.27869 | 21.78494 | 34.17086 | 25.20014 | 35.021 | 30.18558
1618.354 | 11.0193 | 17.54218 | 0.0002734507 |  | 24.26509 | 21.80535 | 34.16877 | 25.18678 | 35.01401 | 30.17727
1618.453125 | 11.01887 | 24.19267 | 0.0003163895 |  | 24.3183 | 21.83695 | 34.15015 | 25.23595 | 35.00922 | 30.14497
1618.553 | 11.01912 | 19.71496 | 0.0002783561 |  | 24.27268 | 21.80993 | 34.13087 | 25.18934 | 35.02013 | 30.18668
1618.652 | 11.01912 | 19.61015 | 0.00027902 |  | 24.33711 | 21.82652 | 34.11664 | 25.22189 | 35.01304 | 30.20859
1618.752 | 11.01986 | 21.18277 | 0.0002884987 |  | 24.35518 | 21.80415 | 34.07381 | 25.20343 | 35.02337 | 30.20281
1618.852 | 11.01909 | 23.64628 | 0.0003320798 |  | 24.39677 | 21.79941 | 34.09946 | 25.24228 | 35.01101 | 30.21163
1618.951 | 11.01954 | 19.21642 | 0.0002941639 |  | 24.37922 | 21.83069 | 34.05702 | 25.24367 | 35.01506 | 30.223
1619.051 | 11.01934 | 21.02965 | 0.0003193977 |  | 24.41172 | 21.81438 | 34.06187 | 25.25941 | 35.00156 | 30.2022
1619.15 | 11.01944 | 25.38523 | 0.0003034051 |  | 24.4075 | 21.80733 | 34.02792 | 25.26541 | 35.00089 | 30.22491
1619.25 | 11.01879 | 18.99176 | 0.0002887256 |  | 24.38572 | 21.82554 | 34.0104 | 25.2571 | 35.00429 | 30.22093
1619.35 | 11.01913 | 19.7979 | 0.0002849501 |  | 24.40305 | 21.8194 | 34.04111 | 25.29373 | 34.98892 | 30.24309
1619.449 | 11.01896 | 23.51823 | 0.0002886923 |  | 24.4096 | 21.82791 | 34.028 | 25.32159 | 35.02139 | 30.26602
1619.549 | 11.01957 | 21.28257 | 0.0003034375 |  | 24.38673 | 21.83445 | 33.99632 | 25.35911 | 35.00706 | 30.2619
1619.648 | 11.019 | 20.34975 | 0.0002925593 |  | 24.35258 | 21.80602 | 33.98092 | 25.35723 | 35.011 | 30.28655
1619.748 | 11.01933 | 21.82212 | 0.0003250262 |  | 24.36852 | 21.84663 | 34.00114 | 25.37749 | 35.00239 | 30.28473
1619.848 | 11.01907 | 20.38712 | 0.0002952356 |  | 24.36437 | 21.8046 | 34.01064 | 25.3909 | 34.99591 | 30.2832
1619.947 | 11.01933 | 20.48008 | 0.00029401 |  | 24.34159 | 21.85417 | 33.99026 | 25.352 | 35.02171 | 30.26211
1620.046875 | 11.01936 | 20.88793 | 0.0002973544 |  | 24.34992 | 21.80647 | 34.00503 | 25.36918 | 34.99647 | 30.26828
1620.146 | 11.01967 | 17.60097 | 0.0003117969 |  | 24.36672 | 21.85911 | 34.0206 | 25.37288 | 35.01762 | 30.29741
1620.246 | 11.01917 | 20.17111 | 0.0003139921 |  | 24.38307 | 21.8473 | 34.0183 | 25.36441 | 34.98672 | 30.27859
1620.346 | 11.0191 | 20.6054 | 0.0002976139 |  | 24.34264 | 21.82228 | 34.04608 | 25.33694 | 34.99477 | 30.27664
1620.445 | 11.01945 | 23.1441 | 0.0002960771 |  | 24.3335 | 21.86186 | 34.04706 | 25.31143 | 34.99267 | 30.26835
1620.545 | 11.01965 | 20.86423 | 0.0003126099 |  | 24.35454 | 21.84963 | 34.02077 | 25.30772 | 34.98981 | 30.29187
1620.645 | 11.01942 | 26.66348 | 0.0003036248 |  | 24.3602 | 21.85677 | 34.01915 | 25.29052 | 34.98605 | 30.2339
1620.744 | 11.01951 | 24.02132 | 0.0003519872 |  | 24.40355 | 21.86295 | 34.03323 | 25.29537 | 34.98394 | 30.24276
1620.84375 | 11.01942 | 16.19148 | 0.0003089209 |  | 24.43005 | 21.82648 | 34.03609 | 25.29722 | 34.98108 | 30.24605
1620.943 | 11.01895 | 19.40554 | 0.0003035858 |  | 24.41292 | 21.82213 | 34.05615 | 25.29515 | 34.99769 | 30.22678
1621.043 | 11.01922 | 21.10257 | 0.0003020013 |  | 24.46825 | 21.82474 | 34.04791 | 25.25328 | 34.96132 | 30.25991
1621.143 | 11.01888 | 20.31876 | 0.0003193086 |  | 24.43653 | 21.82822 | 34.11327 | 25.25652 | 34.98314 | 30.2429
1621.242 | 11.0192 | 22.08505 | 0.0002752091 |  | 24.43962 | 21.80482 | 34.09779 | 25.27386 | 34.97218 | 30.22549
1621.342 | 11.01888 | 19.40554 | 0.0003090542 |  | 24.43207 | 21.82485 | 34.09815 | 25.24036 | 34.97626 | 30.22676
1621.441 | 11.01979 | 22.02855 | 0.0003003227 |  | 24.42797 | 21.80109 | 34.13636 | 25.25041 | 34.98244 | 30.24625
1621.541 | 11.01925 | 23.38654 | 0.0003176722 |  | 24.40598 | 21.8013 | 34.12523 | 25.23404 | 34.95805 | 30.2133
1621.640625 | 11.01897 | 20.82049 | 0.0003096936 |  | 24.40686 | 21.79202 | 34.12887 | 25.20896 | 34.95575 | 30.21997
1621.74 | 11.01917 | 21.01006 | 0.0003226546 |  | 24.39302 | 21.77725 | 34.1587 | 25.2565 | 34.93222 | 30.22246
1621.84 | 11.01909 | 18.39753 | 0.0003395864 |  | 24.41059 | 21.80591 | 34.1663 | 25.22947 | 34.94099 | 30.20347
1621.939 | 11.01926 | 17.80421 | 0.0003078963 |  | 24.41337 | 21.79069 | 34.19139 | 25.24159 | 34.94426 | 30.22695
1622.039 | 11.01863 | 22.09235 | 0.000292892 |  | 24.39701 | 21.72376 | 34.21049 | 25.25144 | 34.93801 | 30.22446
1622.139 | 11.01921 | 21.33908 | 0.0002893845 |  | 24.4353 | 21.74447 | 34.18711 | 25.26153 | 34.94544 | 30.25334
1622.238 | 11.0191 | 23.49089 | 0.0003097254 |  | 24.4685 | 21.73456 | 34.22039 | 25.26015 | 34.92331 | 30.21397
1622.338 | 11.01885 | 20.84555 | 0.000298282 |  | 24.48241 | 21.66873 | 34.27933 | 25.28093 | 34.90433 | 30.22372
1622.4375 | 11.01959 | 19.05647 | 0.000335666 |  | 24.52073 | 21.68539 | 34.27624 | 25.32919 | 34.90425 | 30.22898
1622.537 | 11.01901 | 24.02679 | 0.0002984944 |  | 24.52737 | 21.6751 | 34.26094 | 25.35042 | 34.88164 | 30.2418
1622.637 | 11.01954 | 25.38387 | 0.0003041536 |  | 24.53122 | 21.64678 | 34.25912 | 25.36649 | 34.8885 | 30.21318
1622.736 | 11.01986 | 18.72335 | 0.0002875499 |  | 24.55083 | 21.60535 | 34.24139 | 25.35732 | 34.85277 | 30.21513
1622.836 | 11.01954 | 19.78833 | 0.0002700156 |  | 24.56365 | 21.61318 | 34.27282 | 25.33719 | 34.88346 | 30.20863
1622.936 | 11.0196 | 22.32293 | 0.0002613837 |  | 24.57447 | 21.57629 | 34.2292 | 25.33542 | 34.87481 | 30.23155
1623.035 | 11.0194 | 18.90062 | 0.0002791022 |  | 24.58142 | 21.57639 | 34.22663 | 25.34943 | 34.84665 | 30.21741
1623.135 | 11.01896 | 15.34388 | 0.0002763119 |  | 24.56129 | 21.52354 | 34.23989 | 25.33367 | 34.85329 | 30.21718
1623.234375 | 11.01953 | 14.99892 | 0.0002755277 |  | 24.58641 | 21.5314 | 34.20644 | 25.37291 | 34.84001 | 30.25006
1623.334 | 11.01981 | 23.98077 | 0.0002869725 |  | 24.5555 | 21.51455 | 34.19305 | 25.41323 | 34.8454 | 30.2375
1623.434 | 11.0194 | 25.77668 | 0.000274914 |  | 24.58446 | 21.51013 | 34.20196 | 25.39379 | 34.82655 | 30.22636
1623.533 | 11.0193 | 14.33451 | 0.0002933299 |  | 24.55703 | 21.5342 | 34.19404 | 25.41362 | 34.8305 | 30.25336
1623.633 | 11.01956 | 21.6052 | 0.0002908923 |  | 24.56589 | 21.49104 | 34.16923 | 25.45776 | 34.83971 | 30.25404
1623.732 | 11.01924 | 16.05295 | 0.0002869011 |  | 24.57309 | 21.48852 | 34.18495 | 25.45471 | 34.81983 | 30.23215
1623.832 | 11.01943 | 15.99872 | 0.0002927594 |  | 24.61917 | 21.47684 | 34.18533 | 25.49334 | 34.8404 | 30.24512
1623.932 | 11.01952 | 25.32372 | 0.0002835537 |  | 24.61381 | 21.47689 | 34.16578 | 25.47624 | 34.7775 | 30.24531
1624.03125 | 11.01908 | 21.04424 | 0.0002772718 |  | 24.58736 | 21.48775 | 34.1699 | 25.52094 | 34.81374 | 30.2483
1624.131 | 11.01961 | 17.0564 | 0.0002929708 |  | 24.62047 | 21.47974 | 34.1693 | 25.49384 | 34.82265 | 30.30197
1624.23 | 11.01996 | 26.97335 | 0.0003033286 |  | 24.6164 | 21.47866 | 34.20905 | 25.53877 | 34.78819 | 30.25987
1624.33 | 11.0194 | 20.38484 | 0.0002635336 |  | 24.608 | 21.47401 | 34.15557 | 25.54578 | 34.78397 | 30.26956
1624.43 | 11.01976 | 19.60377 | 0.0002949695 |  | 24.6504 | 21.46831 | 34.16036 | 25.52323 | 34.78979 | 30.29849
1624.529 | 11.01909 | 22.38217 | 0.0002957714 |  | 24.66542 | 21.47636 | 34.17481 | 25.51856 | 34.81533 | 30.29682
1624.629 | 11.02016 | 29.92766 | 0.0002774689 |  | 24.68993 | 21.47455 | 34.18523 | 25.51054 | 34.80817 | 30.28381
1624.729 | 11.01979 | 23.3355 | 0.0002975953 |  | 24.71261 | 21.47109 | 34.16267 | 25.53379 | 34.78074 | 30.32014
1624.828125 | 11.01916 | 17.73859 | 0.0002793903 |  | 24.69479 | 21.45984 | 34.16641 | 25.47579 | 34.80817 | 30.32315
1624.928 | 11.0196 | 19.7022 | 0.0003199288 |  | 24.71426 | 21.47956 | 34.19667 | 25.50086 | 34.84358 | 30.31957
1625.027 | 11.01961 | 18.58118 | 0.0003257764 |  | 24.72398 | 21.44518 | 34.1755 | 25.50387 | 34.80001 | 30.32529
1625.127 | 11.01908 | 16.9958 | 0.0002906385 |  | 24.67487 | 21.47497 | 34.19189 | 25.4822 | 34.81141 | 30.37573
1625.227 | 11.01951 | 19.66985 | 0.000319919 |  | 24.70773 | 21.45291 | 34.22417 | 25.47152 | 34.83628 | 30.35608
1625.326 | 11.0193 | 18.96214 | 0.0003062605 |  | 24.71246 | 21.44599 | 34.22215 | 25.5109 | 34.79039 | 30.34533
1625.426 | 11.01973 | 17.29246 | 0.0003130604 |  | 24.68643 | 21.45887 | 34.23518 | 25.51136 | 34.82396 | 30.34639
1625.525 | 11.01975 | 17.50162 | 0.00029661 |  | 24.66738 | 21.38755 | 34.24825 | 25.53387 | 34.80285 | 30.37467
1625.625 | 11.01971 | 17.73403 | 0.0003074622 |  | 24.62266 | 21.4159 | 34.26876 | 25.48948 | 34.79872 | 30.37355
1625.725 | 11.01964 | 22.46693 | 0.0003072052 |  | 24.60618 | 21.43054 | 34.26145 | 25.54067 | 34.84278 | 30.40753
1625.824 | 11.01971 | 16.16551 | 0.0003017299 |  | 24.577 | 21.44038 | 34.28614 | 25.53076 | 34.8007 | 30.39596
1625.924 | 11.01916 | 18.71743 | 0.0002591729 |  | 24.57279 | 21.44448 | 34.28439 | 25.56501 | 34.83611 | 30.39784
1626.023 | 11.01955 | 22.9518 | 0.0003318011 |  | 24.60385 | 21.41411 | 34.30827 | 25.56165 | 34.79047 | 30.43188
1626.123 | 11.01942 | 16.61073 | 0.0003109101 |  | 24.57102 | 21.41158 | 34.30803 | 25.58175 | 34.79599 | 30.41473
1626.223 | 11.01927 | 19.76828 | 0.0003304749 |  | 24.57888 | 21.39879 | 34.32578 | 25.56729 | 34.79697 | 30.43637
1626.322 | 11.01941 | 17.47747 | 0.0003198479 |  | 24.59803 | 21.44609 | 34.29653 | 25.59054 | 34.83016 | 30.46144
1626.421875 | 11.01933 | 24.3868 | 0.0003144118 |  | 24.60896 | 21.40827 | 34.31327 | 25.62018 | 34.79747 | 30.48849
1626.521 | 11.01944 | 23.96482 | 0.0003136713 |  | 24.59545 | 21.36642 | 34.3404 | 25.5927 | 34.80865 | 30.45921
1626.621 | 11.01919 | 23.15595 | 0.0003305228 |  | 24.61417 | 21.36442 | 34.34333 | 25.61602 | 34.7995 | 30.46252
1626.721 | 11.01965 | 19.57369 | 0.0003322999 |  | 24.6463 | 21.34777 | 34.34348 | 25.6263 | 34.76894 | 30.46747
1626.82 | 11.02012 | 19.44974 | 0.0002803192 |  | 24.60771 | 21.37888 | 34.3475 | 25.59274 | 34.8401 | 30.47675
1626.92 | 11.01969 | 16.62577 | 0.0003197653 |  | 24.6539 | 21.34244 | 34.39249 | 25.61903 | 34.7823 | 30.48408
1627.02 | 11.01894 | 18.08355 | 0.0003242213 |  | 24.64323 | 21.33458 | 34.40527 | 25.63348 | 34.77116 | 30.4824
1627.119 | 11.01954 | 16.93974 | 0.000328573 |  | 24.65483 | 21.30538 | 34.40129 | 25.64724 | 34.79094 | 30.49916
1627.21875 | 11.01911 | 22.66288 | 0.0003058663 |  | 24.67317 | 21.27 | 34.39436 | 25.63035 | 34.81479 | 30.49252
1627.318 | 11.01942 | 15.78318 | 0.0003039697 |  | 24.71841 | 21.31178 | 34.4362 | 25.64819 | 34.79713 | 30.49618
1627.418 | 11.01996 | 14.58058 | 0.0002958547 |  | 24.7265625 | 21.29086 | 34.40908 | 25.67263 | 34.79611 | 30.51563
1627.518 | 11.01962 | 14.47623 | 0.0002604635 |  | 24.77422 | 21.27314 | 34.41436 | 25.64861 | 34.83658 | 30.54182
1627.617 | 11.02009 | 20.16792 | 0.0003132633 |  | 24.82328 | 21.27052 | 34.40514 | 25.68266 | 34.81563 | 30.52184
1627.717 | 11.02018 | 21.59336 | 0.0002720436 |  | 24.82994 | 21.26085 | 34.3975 | 25.64757 | 34.79883 | 30.5499
1627.816 | 11.01885 | 17.95185 | 0.0002692763 |  | 24.87327 | 21.26048 | 34.36895 | 25.66822 | 34.81327 | 30.54684
1627.916 | 11.02054 | 18.88422 | 0.0003025432 |  | 24.9113 | 21.24677 | 34.34586 | 25.67593 | 34.79697 | 30.55851
1628.015625 | 11.01973 | 20.0663 | 0.0002532349 |  | 24.92419 | 21.24594 | 34.32907 | 25.67624 | 34.79879 | 30.56129
1628.115 | 11.01921 | 17.49934 | 0.0002553136 |  | 24.96682 | 21.22924 | 34.29497 | 25.70738 | 34.81118 | 30.57415
1628.215 | 11.01985 | 16.08576 | 0.0002871512 |  | 24.97237 | 21.22009 | 34.28611 | 25.71909 | 34.82308 | 30.57168
1628.314 | 11.01959 | 12.53859 | 0.0002578026 |  | 25.02509 | 21.18147 | 34.24421 | 25.70283 | 34.82256 | 30.5849
1628.414 | 11.01948 | 20.75122 | 0.0002965367 |  | 24.99291 | 21.18421 | 34.26257 | 25.70768 | 34.80457 | 30.59752
1628.514 | 11.01955 | 13.13829 | 0.0002683834 |  | 24.98717 | 21.19823 | 34.23503 | 25.72581 | 34.80985 | 30.57436
1628.613 | 11.02011 | 15.09188 | 0.0003190681 |  | 24.93828 | 21.16503 | 34.22517 | 25.77222 | 34.82533 | 30.63263
1628.713 | 11.01993 | 17.38451 | 0.0002725709 |  | 24.97812 | 21.13328 | 34.22948 | 25.7387 | 34.83868 | 30.6257
1628.8125 | 11.01942 | 14.07703 | 0.0003038847 |  | 24.9132 | 21.11196 | 34.17961 | 25.79704 | 34.79774 | 30.6232
1628.912 | 11.01984 | 21.31857 | 0.0002947388 |  | 24.92021 | 21.09668 | 34.15943 | 25.84639 | 34.81298 | 30.61797
1629.012 | 11.01909 | 16.50318 | 0.0002924739 |  | 24.94324 | 21.0734 | 34.14923 | 25.82789 | 34.81553 | 30.6684
1629.111 | 11.02014 | 14.31354 | 0.0002877069 |  | 24.92251 | 21.07217 | 34.12898 | 25.81888 | 34.78551 | 30.66179
1629.211 | 11.01991 | 18.14963 | 0.0002888615 |  | 24.96041 | 21.04145 | 34.11416 | 25.8535 | 34.81029 | 30.6756
1629.311 | 11.01936 | 12.98427 | 0.0002984576 |  | 24.92044 | 21.04173 | 34.0754 | 25.87672 | 34.82393 | 30.66761
1629.41 | 11.02025 | 18.02613 | 0.0003044896 |  | 24.91288 | 21.03726 | 34.09807 | 25.9045 | 34.79383 | 30.67659
1629.51 | 11.01971 | 15.965 | 0.0002906196 |  | 24.93058 | 20.99732 | 34.0293 | 25.90195 | 34.79091 | 30.69962
1629.609375 | 11.01945 | 15.08185 | 0.0003141989 |  | 24.89585 | 21.0025 | 34.07332 | 25.9346 | 34.80204 | 30.70656
1629.709 | 11.01986 | 14.09299 | 0.0003101738 |  | 24.94015 | 20.99381 | 34.0223 | 25.97813 | 34.80914 | 30.69466
1629.809 | 11.01898 | 14.78109 | 0.0003275721 |  | 24.91642 | 20.97445 | 34.01912 | 25.99846 | 34.83148 | 30.70854
1629.908 | 11.01983 | 12.00405 | 0.0002870421 |  | 24.90808 | 20.99164 | 34.00492 | 26.03745 | 34.81774 | 30.71655
1630.008 | 11.01971 | 10.42369 | 0.0002777851 |  | 24.90731 | 20.99212 | 34.00254 | 26.0375 | 34.83689 | 30.73764
1630.107 | 11.01964 | 21.06201 | 0.0003180079 |  | 24.93263 | 20.97227 | 34.00687 | 26.07537 | 34.8386 | 30.73716
1630.207 | 11.01956 | 18.19474 | 0.0003050017 |  | 24.98228 | 20.96999 | 33.98982 | 26.12296 | 34.80669 | 30.73213
1630.307 | 11.01962 | 16.64035 | 0.0003190706 |  | 24.983 | 20.95078 | 33.95277 | 26.1691 | 34.82329 | 30.77152
1630.40625 | 11.01933 | 20.08225 | 0.0002872527 |  | 24.97158 | 20.95005 | 33.94461 | 26.21658 | 34.82558 | 30.76473
1630.506 | 11.01982 | 13.84964 | 0.0003072257 |  | 24.94204 | 20.96152 | 33.95194 | 26.2341 | 34.81599 | 30.769
1630.605 | 11.01969 | 18.09631 | 0.000331861 |  | 24.99307 | 20.96962 | 33.91681 | 26.28847 | 34.8033 | 30.78954
1630.705 | 11.01979 | 15.07228 | 0.0003449062 |  | 24.95326 | 20.9332 | 33.89772 | 26.26515 | 34.84239 | 30.79757
1630.805 | 11.01996 | 16.23569 | 0.0003202964 |  | 24.94094 | 20.94406 | 33.8944 | 26.27454 | 34.81485 | 30.78505
1630.904 | 11.01973 | 17.95003 | 0.0003300474 |  | 24.98046 | 20.92231 | 33.88617 | 26.30396 | 34.84575 | 30.76031
1631.004 | 11.02028 | 19.17997 | 0.0002957644 |  | 24.94091 | 20.93067 | 33.84771 | 26.32046 | 34.82151 | 30.79658
1631.104 | 11.01981 | 15.78728 | 0.0003153571 |  | 24.95115 | 20.92534 | 33.85771 | 26.35633 | 34.84171 | 30.79212
1631.203125 | 11.01973 | 17.16121 | 0.0002971945 |  | 24.99985 | 20.90775 | 33.83303 | 26.36487 | 34.81636 | 30.80769
1631.303 | 11.02003 | 13.63182 | 0.0003007086 |  | 24.962 | 20.92707 | 33.80744 | 26.39769 | 34.82396 | 30.82586
1631.402 | 11.01989 | 11.16921 | 0.000277263 |  | 24.97031 | 20.87336 | 33.81645 | 26.41706 | 34.86342 | 30.7977
1631.502 | 11.01962 | 13.54159 | 0.000352229 |  | 24.93771 | 20.88663 | 33.79394 | 26.45893 | 34.8333 | 30.78177
1631.602 | 11.0202 | 14.10255 | 0.0003068413 |  | 24.93698 | 20.90561 | 33.78616 | 26.45603 | 34.83552 | 30.8142
1631.701 | 11.01986 | 17.47428 | 0.0003181375 |  | 24.8509 | 20.90264 | 33.77542 | 26.45575 | 34.81628 | 30.81101
1631.801 | 11.01975 | 15.35892 | 0.0003178719 |  | 24.81754 | 20.88194 | 33.79362 | 26.49457 | 34.8293 | 30.84118
1631.9 | 11.01956 | 14.96064 | 0.000324182 |  | 24.82572 | 20.87949 | 33.79522 | 26.50707 | 34.82175 | 30.83081
1632 | 11.01956 | 20.68788 | 0.0002693654 |  | 24.79125 | 20.89772 | 33.7268 | 26.52626 | 34.82466 | 30.82039
1632.1 | 11.0201 | 11.15417 | 0.0002881823 |  | 24.77982 | 20.85111 | 33.75309 | 26.551 | 34.81835 | 30.84327
1632.199 | 11.02017 | 19.52448 | 0.0003117092 |  | 24.75561 | 20.87196 | 33.76638 | 26.5308 | 34.79082 | 30.81864
1632.299 | 11.01984 | 14.79886 | 0.0002905904 |  | 24.74975 | 20.83737 | 33.76511 | 26.5939 | 34.78832 | 30.80554
1632.398 | 11.01939 | 13.17065 | 0.0003182664 |  | 24.72718 | 20.85193 | 33.78738 | 26.56882 | 34.82589 | 30.80481
1632.498 | 11.01992 | 15.78135 | 0.0003059503 |  | 24.74168 | 20.82916 | 33.80478 | 26.60747 | 34.80291 | 30.78882
1632.598 | 11.02037 | 14.77107 | 0.0002862467 |  | 24.81395 | 20.81537 | 33.78853 | 26.60663 | 34.83654 | 30.78703
1632.697 | 11.01952 | 14.93968 | 0.0003120932 |  | 24.78412 | 20.84045 | 33.78853 | 26.61137 | 34.81597 | 30.77699
1632.796875 | 11.02015 | 11.41073 | 0.0002969555 |  | 24.81808 | 20.79375 | 33.77187 | 26.632 | 34.83951 | 30.78329
1632.896 | 11.01962 | 10.09695 | 0.0002721228 |  | 24.81478 | 20.78756 | 33.81451 | 26.65029 | 34.8102 | 30.78673
1632.996 | 11.01964 | 14.94241 | 0.0003048522 |  | 24.84758 | 20.79164 | 33.77319 | 26.6507 | 34.82513 | 30.72749
1633.096 | 11.02013 | 15.43457 | 0.0002670144 |  | 24.83563 | 20.79749 | 33.7558 | 26.64532 | 34.79962 | 30.76293
1633.195 | 11.01955 | 15.10737 | 0.0002651014 |  | 24.86157 | 20.78794 | 33.77253 | 26.64566 | 34.812 | 30.76477
1633.295 | 11.01937 | 10.98648 | 0.0002972819 |  | 24.88651 | 20.74323 | 33.75045 | 26.65136 | 34.79597 | 30.73662
1633.395 | 11.01959 | 13.52473 | 0.000270858 |  | 24.90924 | 20.77406 | 33.73752 | 26.62944 | 34.79687 | 30.7323
1633.494 | 11.01894 | 6.834136 | 0.000278228 |  | 24.91052 | 20.76435 | 33.73629 | 26.62889 | 34.82801 | 30.75555
1633.59375 | 11.01928 | 10.60961 | 0.0002861234 |  | 24.93058 | 20.76397 | 33.69921 | 26.6211 | 34.78624 | 30.73789
1633.693 | 11.02055 | 8.810053 | 0.0003119034 |  | 24.96281 | 20.75044 | 33.71485 | 26.58717 | 34.81986 | 30.73665
1633.793 | 11.02 | 11.336 | 0.00030904 |  | 24.96951 | 20.74654 | 33.70339 | 26.58701 | 34.80189 | 30.73134
1633.893 | 11.02004 | 12.24239 | 0.0002931872 |  | 24.95176 | 20.71382 | 33.72556 | 26.54983 | 34.79474 | 30.72367
1633.992 | 11.01956 | 10.41229 | 0.0003215593 |  | 24.98127 | 20.7205 | 33.70865 | 26.52919 | 34.79107 | 30.72661
1634.092 | 11.01992 | 12.8986 | 0.0002916915 |  | 24.99289 | 20.73786 | 33.70836 | 26.48739 | 34.80207 | 30.71992
1634.191 | 11.02004 | 7.486699 | 0.0003139331 |  | 24.97571 | 20.71877 | 33.71523 | 26.49499 | 34.79663 | 30.70684
1634.291 | 11.01966 | 14.51177 | 0.0003069801 |  | 25.0067 | 20.70159 | 33.65799 | 26.47 | 34.76824 | 30.69688
1634.390625 | 11.01992 | 10.15118 | 0.0002947011 |  | 24.96347 | 20.73897 | 33.69649 | 26.41139 | 34.78111 | 30.67791
1634.49 | 11.0196 | 8.548025 | 0.0003065862 |  | 24.98844 | 20.71029 | 33.68194 | 26.38712 | 34.78794 | 30.68011
1634.59 | 11.0199 | 15.20899 | 0.000306061 |  | 24.94965 | 20.68431 | 33.70859 | 26.36154 | 34.80339 | 30.65952
1634.689 | 11.01952 | 10.55311 | 0.0002906293 |  | 24.98163 | 20.69523 | 33.70427 | 26.32663 | 34.79794 | 30.65918
1634.789 | 11.02013 | 6.593071 | 0.0002966257 |  | 24.97914 | 20.70298 | 33.72853 | 26.30541 | 34.78826 | 30.66624
1634.889 | 11.02008 | 6.862845 | 0.0003258123 |  | 24.92706 | 20.69374 | 33.72499 | 26.26082 | 34.79538 | 30.6684
1634.988 | 11.02028 | 13.4509 | 0.0003119679 |  | 24.92315 | 20.71485 | 33.72205 | 26.23314 | 34.77952 | 30.63516
1635.088 | 11.02032 | 10.02677 | 0.0003155658 |  | 24.90233 | 20.72817 | 33.69522 | 26.21643 | 34.80408 | 30.64494
1635.1875 | 11.02033 | 8.855622 | 0.0003351903 |  | 24.88153 | 20.72023 | 33.68539 | 26.18797 | 34.76513 | 30.62845
1635.287 | 11.01973 | 10.1006 | 0.0003243651 |  | 24.90889 | 20.7443 | 33.72118 | 26.17559 | 34.74585 | 30.62381
1635.387 | 11.01974 | 13.41171 | 0.0002936744 |  | 24.89599 | 20.75472 | 33.70482 | 26.16885 | 34.75258 | 30.61024
1635.486 | 11.02003 | 9.349601 | 0.0003235082 |  | 24.89755 | 20.7762 | 33.7056 | 26.15296 | 34.77499 | 30.63084
1635.586 | 11.01983 | 12.36543 | 0.0003021652 |  | 24.88375 | 20.78792 | 33.67787 | 26.15227 | 34.77314 | 30.6256
1635.686 | 11.02036 | 10.01219 | 0.000306133 |  | 24.8277 | 20.82522 | 33.68505 | 26.09927 | 34.75538 | 30.6075
1635.785 | 11.0195 | 6.394385 | 0.0002661505 |  | 24.81398 | 20.84364 | 33.6269 | 26.09169 | 34.74448 | 30.6072
1635.885 | 11.01997 | 10.27604 | 0.0002829501 |  | 24.79416 | 20.8213 | 33.67487 | 26.0616 | 34.78697 | 30.59741
1635.984375 | 11.01925 | 7.527256 | 0.0003079592 |  | 24.74056 | 20.83918 | 33.64335 | 26.07047 | 34.75936 | 30.61873
1636.084 | 11.01942 | 13.18067 | 0.0003104839 |  | 24.7168 | 20.88938 | 33.60583 | 26.07712 | 34.76284 | 30.58431
1636.184 | 11.01961 | 11.08582 | 0.0002845216 |  | 24.72537 | 20.89691 | 33.55089 | 26.04034 | 34.74125 | 30.586
1636.283 | 11.0199 | 16.27169 | 0.0002703591 |  | 24.73738 | 20.9059 | 33.59927 | 26.00528 | 34.72904 | 30.56524
1636.383 | 11.02009 | 8.185287 | 0.000282241 |  | 24.73003 | 20.9027 | 33.53625 | 25.98354 | 34.75736 | 30.57528
1636.482 | 11.01993 | 12.70492 | 0.0002879566 |  | 24.70792 | 20.90741 | 33.49421 | 25.94782 | 34.74786 | 30.56994
1636.582 | 11.01929 | 18.80584 | 0.0003409741 |  | 24.67436 | 20.96319 | 33.47531 | 25.93184 | 34.7655 | 30.54206
1636.682 | 11.01983 | 13.49647 | 0.0003269008 |  | 24.62395 | 20.98081 | 33.49965 | 25.93077 | 34.75898 | 30.55145
1636.78125 | 11.0198 | 16.16232 | 0.0003363651 |  | 24.61959 | 20.97184 | 33.45947 | 25.94035 | 34.73782 | 30.48754
1636.881 | 11.01959 | 13.42812 | 0.0003172598 |  | 24.62345 | 20.99763 | 33.45457 | 25.92968 | 34.7318 | 30.51375
1636.98 | 11.02003 | 10.35032 | 0.0003023216 |  | 24.56679 | 20.99081 | 33.4213 | 25.98317 | 34.71789 | 30.4972
1637.08 | 11.01926 | 7.198696 | 0.0002819353 |  | 24.52197 | 20.99704 | 33.40012 | 25.98708 | 34.71441 | 30.48706
1637.18 | 11.01956 | 13.58898 | 0.0003233065 |  | 24.51512 | 20.99243 | 33.37893 | 25.98992 | 34.73003 | 30.47521
1637.279 | 11.01965 | 13.66873 | 0.0003043533 |  | 24.49361 | 21.00036 | 33.36154 | 25.97235 | 34.70693 | 30.46696
1637.379 | 11.01941 | 14.48717 | 0.0002875937 |  | 24.43089 | 21.0198 | 33.35408 | 26.00163 | 34.70982 | 30.45128
1637.479 | 11.01971 | 16.1883 | 0.0002720715 |  | 24.45694 | 21.06108 | 33.33818 | 25.96896 | 34.70475 | 30.42723
1637.578125 | 11.02053 | 17.39499 | 0.0002915746 |  | 24.40626 | 21.07835 | 33.32593 | 25.96324 | 34.69932 | 30.41044
1637.678 | 11.02016 | 9.153194 | 0.0003049938 |  | 24.40664 | 21.10486 | 33.34189 | 25.95395 | 34.69105 | 30.41049
1637.777 | 11.02046 | 18.74933 | 0.0002656957 |  | 24.35928 | 21.13693 | 33.29779 | 25.88739 | 34.69212 | 30.3882
1637.877 | 11.01983 | 13.90159 | 0.0002720532 |  | 24.27707 | 21.15168 | 33.30443 | 25.84414 | 34.70616 | 30.36219
1637.977 | 11.02003 | 15.18165 | 0.0002471346 |  | 24.29377 | 21.15185 | 33.30227 | 25.80417 | 34.67656 | 30.36448
1638.076 | 11.01993 | 15.01487 | 0.0002943153 |  | 24.23941 | 21.18636 | 33.27946 | 25.76839 | 34.67158 | 30.31757
1638.176 | 11.01991 | 12.91409 | 0.0003243823 |  | 24.20531 | 21.19637 | 33.26456 | 25.77777 | 34.66756 | 30.33564
1638.275 | 11.01936 | 14.93147 | 0.00028712 |  | 24.16017 | 21.1938 | 33.26639 | 25.68527 | 34.70593 | 30.30709
1638.375 | 11.01956 | 16.69458 | 0.0003086648 |  | 24.17089 | 21.21313 | 33.24521 | 25.71211 | 34.64036 | 30.30225
1638.475 | 11.01972 | 14.86995 | 0.0003210022 |  | 24.12675 | 21.20045 | 33.24729 | 25.6991 | 34.6354 | 30.26606
1638.574 | 11.01971 | 19.35404 | 0.0003214517 |  | 24.08676 | 21.19773 | 33.23999 | 25.7085 | 34.63365 | 30.24604
1638.674 | 11.01976 | 16.92926 | 0.0003172244 |  | 24.11655 | 21.22396 | 33.2281 | 25.68478 | 34.6427 | 30.23706
1638.773 | 11.01948 | 17.57955 | 0.0003212015 |  | 24.0468 | 21.21314 | 33.21198 | 25.68838 | 34.60287 | 30.23491
1638.873 | 11.02002 | 12.46386 | 0.0002960395 |  | 24.02987 | 21.24289 | 33.22752 | 25.62671 | 34.6321 | 30.22209
1638.973 | 11.01995 | 16.98076 | 0.0002855136 |  | 23.98622 | 21.2553 | 33.22115 | 25.60983 | 34.6058 | 30.22517
1639.072 | 11.01985 | 14.09116 | 0.0002990845 |  | 24.00844 | 21.22501 | 33.1992 | 25.57704 | 34.62757 | 30.16201
1639.171875 | 11.01979 | 15.88662 | 0.0002706196 |  | 23.99772 | 21.28672 | 33.18902 | 25.52449 | 34.62668 | 30.14566
1639.271 | 11.02052 | 18.17879 | 0.000295388 |  | 24.01638 | 21.30623 | 33.2185 | 25.51429 | 34.61269 | 30.16535
1639.371 | 11.02055 | 20.24767 | 0.0002833254 |  | 24.00058 | 21.34271 | 33.18841 | 25.50454 | 34.59276 | 30.15895
1639.471 | 11.01943 | 16.86866 | 0.0003011796 |  | 24.00759 | 21.37388 | 33.21214 | 25.45483 | 34.60073 | 30.12696
1639.57 | 11.01952 | 15.0773 | 0.0003340286 |  | 23.99094 | 21.42813 | 33.19847 | 25.4597 | 34.60695 | 30.12093
1639.67 | 11.01996 | 17.0801 | 0.0003167747 |  | 23.96202 | 21.47602 | 33.21584 | 25.41783 | 34.61961 | 30.10772
1639.77 | 11.01946 | 15.23041 | 0.0003233409 |  | 23.98497 | 21.47718 | 33.18726 | 25.41337 | 34.56625 | 30.12642
1639.869 | 11.02014 | 22.33751 | 0.0003030957 |  | 23.92024 | 21.55127 | 33.1659 | 25.43855 | 34.59118 | 30.10778
1639.96875 | 11.01943 | 16.32637 | 0.0002976157 |  | 23.92241 | 21.60592 | 33.2136 | 25.44585 | 34.62012 | 30.08718
1640.068 | 11.01939 | 17.06597 | 0.000291675 |  | 23.92673 | 21.69118 | 33.18468 | 25.41527 | 34.57666 | 30.07451
1640.168 | 11.01957 | 16.63351 | 0.0003003236 |  | 23.89753 | 21.73753 | 33.16579 | 25.43966 | 34.59363 | 30.05301
1640.268 | 11.02019 | 16.25847 | 0.0003020846 |  | 23.88569 | 21.769 | 33.16394 | 25.42155 | 34.58146 | 30.06571
1640.367 | 11.01926 | 18.39343 | 0.0003066579 |  | 23.87512 | 21.80926 | 33.19412 | 25.40913 | 34.56659 | 30.06796
1640.467 | 11.0201 | 18.151 | 0.0002930951 |  | 23.95047 | 21.89294 | 33.19918 | 25.37806 | 34.55088 | 30.06845
1640.566 | 11.01984 | 17.40091 | 0.0003034852 |  | 23.96282 | 21.88282 | 33.14742 | 25.40621 | 34.55839 | 30.04424
1640.666 | 11.02 | 15.20353 | 0.0003068638 |  | 23.99714 | 21.96306 | 33.17993 | 25.37652 | 34.56484 | 30.00091
1640.765625 | 11.0198 | 17.81606 | 0.0002798082 |  | 24.00542 | 21.97588 | 33.18647 | 25.3444 | 34.5657 | 30.00802
1640.865 | 11.01975 | 21.42885 | 0.0002963899 |  | 24.05568 | 22.0071 | 33.17818 | 25.33736 | 34.55917 | 30.02443
1640.965 | 11.01921 | 21.33725 | 0.0003247275 |  | 24.07492 | 22.02419 | 33.18419 | 25.34279 | 34.55967 | 29.99615
1641.064 | 11.01985 | 21.43021 | 0.00029787 |  | 24.09785 | 22.02909 | 33.18905 | 25.31914 | 34.55712 | 29.98701
1641.164 | 11.02025 | 19.00908 | 0.0002886913 |  | 24.09931 | 22.06108 | 33.18075 | 25.26355 | 34.58315 | 29.99229
1641.264 | 11.01946 | 22.41498 | 0.0003205296 |  | 24.09287 | 22.08208 | 33.17104 | 25.23368 | 34.55847 | 29.97271
1641.363 | 11.01962 | 16.11447 | 0.0002938197 |  | 24.11777 | 22.05636 | 33.1468 | 25.20233 | 34.5279 | 29.99504
1641.463 | 11.02004 | 18.57708 | 0.0002851315 |  | 24.12923 | 22.11344 | 33.16791 | 25.15919 | 34.55592 | 29.95576
1641.5625 | 11.02003 | 17.44056 | 0.0003235642 |  | 24.09665 | 22.10849 | 33.18659 | 25.11222 | 34.55846 | 29.97737
1641.662 | 11.0199 | 18.53287 | 0.000315037 |  | 24.10965 | 22.08562 | 33.19585 | 25.11587 | 34.5535 | 29.95669
1641.762 | 11.01954 | 18.11499 | 0.0003294335 |  | 24.13359 | 22.09599 | 33.15075 | 25.05667 | 34.55528 | 29.96483
1641.861 | 11.01932 | 15.7531 | 0.0003059563 |  | 24.139 | 22.11038 | 33.10342 | 25.04331 | 34.53834 | 29.91572
1641.961 | 11.01966 | 17.62421 | 0.0003177571 |  | 24.15008 | 22.1144 | 33.13351 | 25.03 | 34.53241 | 29.94341
1642.061 | 11.01912 | 20.34064 | 0.000291958 |  | 24.22372 | 22.12246 | 33.12866 | 25.01211 | 34.5379 | 29.93223
1642.16 | 11.02024 | 18.24943 | 0.0002949264 |  | 24.27577 | 22.11151 | 33.12073 | 24.9963 | 34.55194 | 29.89684
1642.26 | 11.01964 | 12.61424 | 0.000291495 |  | 24.30955 | 22.1085 | 33.10368 | 24.95122 | 34.54697 | 29.88795
1642.359375 | 11.02019 | 18.63905 | 0.0002303913 |  | 24.28756 | 22.1249 | 33.12378 | 24.94833 | 34.55489 | 29.88041
1642.459 | 11.01947 | 21.97797 | 0.0003038519 |  | 24.3109 | 22.08424 | 33.11224 | 24.92276 | 34.55915 | 29.88823
1642.559 | 11.02015 | 20.14104 | 0.0003080109 |  | 24.3274 | 22.0819 | 33.07847 | 24.93397 | 34.52911 | 29.8827
1642.658 | 11.01967 | 16.95022 | 0.0002857414 |  | 24.30161 | 22.08332 | 33.11008 | 24.93621 | 34.51812 | 29.89248
1642.758 | 11.02025 | 19.54544 | 0.0002886721 |  | 24.27832 | 22.0585 | 33.0999 | 24.92268 | 34.53994 | 29.84707
1642.857 | 11.01919 | 17.11063 | 0.0003102523 |  | 24.23905 | 22.01733 | 33.06706 | 24.8888 | 34.53432 | 29.84394
1642.957 | 11.01929 | 18.68508 | 0.0003261378 |  | 24.24006 | 22.01509 | 33.098 | 24.82536 | 34.53304 | 29.84535
1643.057 | 11.02016 | 25.26174 | 0.000292141 |  | 24.19308 | 22.0083 | 33.06294 | 24.83848 | 34.53649 | 29.83993
1643.15625 | 11.01993 | 27.98956 | 0.0003486048 |  | 24.20768 | 22.0357 | 33.10424 | 24.78594 | 34.5383 | 29.80995
1643.256 | 11.01933 | 22.12014 | 0.0003370484 |  | 24.16805 | 22.01428 | 33.06624 | 24.73685 | 34.52066 | 29.82678
1643.355 | 11.01999 | 23.22431 | 0.0003060134 |  | 24.16888 | 22.01002 | 33.08958 | 24.72539 | 34.5315 | 29.83529
1643.455 | 11.02054 | 20.15972 | 0.0003175586 |  | 24.17844 | 22.00207 | 33.06197 | 24.6878 | 34.52943 | 29.83332
1643.555 | 11.01953 | 23.88553 | 0.0003043201 |  | 24.15345 | 21.99664 | 33.06742 | 24.64083 | 34.50309 | 29.7928
1643.654 | 11.02033 | 29.2473 | 0.0002998032 |  | 24.17385 | 21.98045 | 33.03748 | 24.60115 | 34.51848 | 29.81103
1643.754 | 11.02037 | 23.86821 | 0.0002956188 |  | 24.16936 | 21.97312 | 33.03933 | 24.53564 | 34.53719 | 29.8068
1643.854 | 11.02 | 24.30386 | 0.000290421 |  | 24.16877 | 22.01019 | 33.04315 | 24.50371 | 34.53616 | 29.77351
1643.953125 | 11.0192 | 24.37085 | 0.0003299676 |  | 24.13794 | 21.96982 | 33.00638 | 24.45223 | 34.48883 | 29.77829
1644.053 | 11.02022 | 23.99626 | 0.000301329 |  | 24.16115 | 21.9826 | 33.01292 | 24.44008 | 34.51694 | 29.75294
1644.152 | 11.02013 | 24.72903 | 0.0003064508 |  | 24.18209 | 21.96694 | 32.98624 | 24.35636 | 34.50993 | 29.77015
1644.252 | 11.01989 | 22.53984 | 0.0003207251 |  | 24.14422 | 21.95564 | 33.00693 | 24.31616 | 34.51147 | 29.75048
1644.352 | 11.01998 | 20.75669 | 0.0003249376 |  | 24.16377 | 21.97794 | 32.98339 | 24.31148 | 34.51162 | 29.73004
1644.451 | 11.01983 | 25.49141 | 0.0002869129 |  | 24.13192 | 21.98013 | 32.9791 | 24.23616 | 34.50293 | 29.74496
1644.551 | 11.01963 | 17.87712 | 0.000278996 |  | 24.13162 | 21.99677 | 33.01015 | 24.25131 | 34.51288 | 29.7442
1644.65 | 11.02015 | 17.24278 | 0.0003294713 |  | 24.15602 | 21.98643 | 33.00269 | 24.19944 | 34.52184 | 29.72538
1644.75 | 11.01994 | 20.69016 | 0.0003113683 |  | 24.18101 | 22.0137 | 32.99142 | 24.20098 | 34.498 | 29.74068
1644.85 | 11.01962 | 17.81788 | 0.0003360964 |  | 24.23622 | 22.00553 | 33.00944 | 24.20251 | 34.52769 | 29.71362
1644.949 | 11.02 | 23.28491 | 0.0003185709 |  | 24.24077 | 22.00053 | 33.01429 | 24.16643 | 34.5245 | 29.75852
1645.049 | 11.01998 | 16.94066 | 0.0003237731 |  | 24.23071 | 22.0012 | 33.00109 | 24.2015 | 34.51685 | 29.69065
1645.148 | 11.01973 | 17.9833 | 0.0003365839 |  | 24.25235 | 22.03269 | 33.01237 | 24.17366 | 34.52489 | 29.68851
1645.248 | 11.01981 | 24.2469 | 0.0003164703 |  | 24.27024 | 22.02248 | 32.99792 | 24.17402 | 34.51579 | 29.69529
1645.348 | 11.01998 | 24.47019 | 0.0003330884 |  | 24.26587 | 22.03098 | 33.0081 | 24.15256 | 34.51279 | 29.66562
1645.447 | 11.02006 | 28.06065 | 0.0002903153 |  | 24.34693 | 22.01396 | 33.00568 | 24.14673 | 34.51856 | 29.66117
1645.546875 | 11.01927 | 16.15138 | 0.0003122172 |  | 24.35486 | 22.00818 | 32.97122 | 24.11189 | 34.52575 | 29.65609
1645.646 | 11.01943 | 18.74705 | 0.0003199378 |  | 24.35362 | 22.00994 | 32.97665 | 24.08687 | 34.50843 | 29.65849
1645.746 | 11.01923 | 21.64439 | 0.0003289735 |  | 24.41033 | 22.02162 | 32.9711 | 24.07642 | 34.51623 | 29.66072
1645.846 | 11.0199 | 17.6438 | 0.0003023989 |  | 24.42492 | 22.01107 | 32.97291 | 24.05891 | 34.51518 | 29.64056
1645.945 | 11.01995 | 22.51022 | 0.0002987151 |  | 24.42837 | 22.03759 | 32.94593 | 24.0363 | 34.49961 | 29.63194
1646.045 | 11.02018 | 17.60917 | 0.0002997518 |  | 24.42801 | 22.01619 | 32.97229 | 24.02546 | 34.53135 | 29.60329
1646.145 | 11.02004 | 18.5274 | 0.0002905038 |  | 24.46906 | 22.01683 | 32.96946 | 24.05437 | 34.51367 | 29.62248
1646.244 | 11.01943 | 22.57448 | 0.0002746692 |  | 24.465 | 22.01868 | 32.96798 | 24.01246 | 34.50135 | 29.61367
1646.34375 | 11.01991 | 25.71425 | 0.0003430688 |  | 24.46852 | 22.04461 | 32.98473 | 23.9976 | 34.5114 | 29.61618
1646.443 | 11.02034 | 24.94731 | 0.0002735207 |  | 24.47746 | 22.02681 | 32.99442 | 23.99567 | 34.52238 | 29.60601
1646.543 | 11.02037 | 23.99444 | 0.0002950443 |  | 24.49141 | 22.00597 | 32.9719 | 23.9685 | 34.53351 | 29.60203
1646.643 | 11.01932 | 24.68391 | 0.0002971635 |  | 24.52268 | 22.01108 | 32.96725 | 23.93822 | 34.49877 | 29.58978
1646.742 | 11.02019 | 24.31297 | 0.000296034 |  | 24.51768 | 22.00572 | 32.9333 | 23.90218 | 34.51698 | 29.6085
1646.842 | 11.01995 | 25.03799 | 0.0002706005 |  | 24.56026 | 22.01469 | 32.96966 | 23.89282 | 34.51021 | 29.56874
1646.941 | 11.02008 | 23.1441 | 0.0003089941 |  | 24.56692 | 21.97041 | 32.92588 | 23.85402 | 34.49588 | 29.58024
1647.041 | 11.01955 | 23.64537 | 0.0002587279 |  | 24.55999 | 21.96422 | 32.9489 | 23.85308 | 34.52892 | 29.58382
1647.140625 | 11.02014 | 14.94833 | 0.0002775001 |  | 24.56585 | 21.95683 | 32.92471 | 23.84795 | 34.51135 | 29.55004
1647.24 | 11.02032 | 23.25347 | 0.0003099216 |  | 24.55238 | 21.93481 | 32.90602 | 23.84519 | 34.51068 | 29.58665
1647.34 | 11.02016 | 26.97107 | 0.0003055148 |  | 24.55249 | 21.94247 | 32.91198 | 23.86127 | 34.48605 | 29.61239
1647.439 | 11.01982 | 25.70924 | 0.0003144069 |  | 24.52245 | 21.92485 | 32.9104 | 23.86451 | 34.48862 | 29.58882
1647.539 | 11.01935 | 22.6401 | 0.0003309392 |  | 24.51959 | 21.94797 | 32.89965 | 23.88237 | 34.51968 | 29.57645
1647.639 | 11.01972 | 16.5164 | 0.0003272066 |  | 24.49207 | 21.88466 | 32.89783 | 23.86032 | 34.49766 | 29.59388
1647.738 | 11.0194 | 19.16265 | 0.0003215935 |  | 24.48265 | 21.90693 | 32.87856 | 23.81539 | 34.52828 | 29.57794
1647.838 | 11.02004 | 22.96866 | 0.0003016906 |  | 24.50558 | 21.86164 | 32.88394 | 23.82289 | 34.53163 | 29.57496
1647.9375 | 11.01982 | 18.86553 | 0.0003234329 |  | 24.45771 | 21.88659 | 32.88068 | 23.78462 | 34.51865 | 29.57146
1648.037 | 11.02025 | 17.22365 | 0.0003605289 |  | 24.45566 | 21.85479 | 32.8536 | 23.81426 | 34.50684 | 29.58267
1648.137 | 11.01945 | 17.22365 | 0.0003345857 |  | 24.44193 | 21.86492 | 32.85934 | 23.77193 | 34.51789 | 29.56091
1648.236 | 11.0197 | 20.17749 | 0.0003330009 |  | 24.43334 | 21.82926 | 32.83927 | 23.76609 | 34.51491 | 29.58957
1648.336 | 11.02002 | 17.62238 | 0.0003158795 |  | 24.42202 | 21.83759 | 32.87263 | 23.74218 | 34.51706 | 29.58492
1648.436 | 11.01933 | 15.24727 | 0.0003077239 |  | 24.46205 | 21.85455 | 32.78888 | 23.71913 | 34.49392 | 29.59028
1648.535 | 11.01978 | 19.05009 | 0.0003229643 |  | 24.43395 | 21.79709 | 32.80829 | 23.72304 | 34.50613 | 29.58478
1648.635 | 11.01953 | 15.61639 | 0.0003429332 |  | 24.4516 | 21.80078125 | 32.81584 | 23.6996 | 34.49778 | 29.57816
1648.734375 | 11.02018 | 12.24375 | 0.0003233808 |  | 24.43856 | 21.80346 | 32.79836 | 23.72633 | 34.52218 | 29.58586
1648.834 | 11.02025 | 17.8794 | 0.0003643122 |  | 24.40717 | 21.81093 | 32.81787 | 23.70115 | 34.53349 | 29.56994
1648.934 | 11.01949 | 17.28197 | 0.0003490733 |  | 24.44934 | 21.7993 | 32.76149 | 23.69153 | 34.51402 | 29.58477
1649.033 | 11.01954 | 18.04436 | 0.0003346544 |  | 24.43994 | 21.80194 | 32.75479 | 23.68201 | 34.49119 | 29.60998
1649.133 | 11.01959 | 13.22807 | 0.0003307432 |  | 24.50235 | 21.79323 | 32.75684 | 23.72837 | 34.48989 | 29.57687
1649.232 | 11.02021 | 17.63924 | 0.0003218595 |  | 24.51161 | 21.81297 | 32.76432 | 23.718 | 34.48953 | 29.58041
1649.332 | 11.01984 | 19.45475 | 0.0002979253 |  | 24.53315 | 21.80145 | 32.75567 | 23.71472 | 34.49465 | 29.59481
1649.432 | 11.01964 | 20.08909 | 0.0003244956 |  | 24.56012 | 21.81466 | 32.72565 | 23.7216 | 34.50536 | 29.58787
1649.53125 | 11.01971 | 21.49538 | 0.0002960154 |  | 24.5251 | 21.82955 | 32.74538 | 23.69265 | 34.49478 | 29.55157
1649.631 | 11.02016 | 21.21011 | 0.0002908208 |  | 24.58327 | 21.8258 | 32.71515 | 23.68667 | 34.49574 | 29.55714
1649.73 | 11.01999 | 22.02673 | 0.0003094567 |  | 24.58886 | 21.80326 | 32.70497 | 23.70195 | 34.47596 | 29.58064
1649.83 | 11.0198 | 19.4142 | 0.0003165334 |  | 24.61281 | 21.82979 | 32.724 | 23.67661 | 34.50384 | 29.55778
1649.93 | 11.02007 | 20.9777 | 0.0003046577 |  | 24.55357 | 21.83418 | 32.71112 | 23.65626 | 34.48049 | 29.57661
1650.029 | 11.02019 | 19.83709 | 0.0003370914 |  | 24.60459 | 21.82791 | 32.68101 | 23.62721 | 34.48398 | 29.5469
1650.129 | 11.01946 | 18.24031 | 0.0003239033 |  | 24.62796 | 21.81726 | 32.72436 | 23.58349 | 34.50321 | 29.57381
1650.229 | 11.01964 | 18.89834 | 0.0003054826 |  | 24.61392 | 21.81762 | 32.71399 | 23.55875 | 34.51769 | 29.53227
1650.328125 | 11.01952 | 18.32143 | 0.00033889 |  | 24.59852 | 21.79248 | 32.70507 | 23.52701 | 34.50132 | 29.54567
1650.428 | 11.01968 | 16.70779 | 0.000329509 |  | 24.63893 | 21.80662 | 32.7046 | 23.52069 | 34.47441 | 29.535
1650.527 | 11.01993 | 15.47376 | 0.0003023605 |  | 24.65 | 21.80268 | 32.707 | 23.50989 | 34.49937 | 29.51778
1650.627 | 11.02022 | 15.45553 | 0.0003118144 |  | 24.63609 | 21.73718 | 32.72333 | 23.47987 | 34.47444 | 29.49363
1650.727 | 11.01959 | 13.59718 | 0.000350611 |  | 24.63503 | 21.72856 | 32.72616 | 23.46809 | 34.49352 | 29.52798
1650.826 | 11.01959 | 20.30828 | 0.000302649 |  | 24.64687 | 21.72236 | 32.72522 | 23.4535 | 34.4887 | 29.54726
1650.926 | 11.02007 | 15.30606 | 0.0002836536 |  | 24.64614 | 21.6999 | 32.76095 | 23.46077 | 34.48562 | 29.5445
1651.025 | 11.01945 | 14.81755 | 0.000250547 |  | 24.63506 | 21.65542 | 32.73712 | 23.43069 | 34.46997 | 29.52792
1651.125 | 11.01947 | 15.55669 | 0.0002760135 |  | 24.62807 | 21.65475 | 32.76648 | 23.45941 | 34.46585 | 29.5105
1651.225 | 11.01926 | 14.72914 | 0.0002852127 |  | 24.63989 | 21.63888 | 32.77671 | 23.52101 | 34.48429 | 29.53411
1651.324 | 11.01997 | 14.29395 | 0.0002986226 |  | 24.66854 | 21.6143 | 32.81141 | 23.52616 | 34.45161 | 29.55824
1651.424 | 11.01952 | 12.63201 | 0.0002830137 |  | 24.69641 | 21.59131 | 32.80259 | 23.56574 | 34.47131 | 29.50071
1651.523 | 11.01953 | 16.74972 | 0.0002509807 |  | 24.67623 | 21.56866 | 32.85863 | 23.56957 | 34.46959 | 29.5619
1651.623 | 11.01986 | 12.72497 | 0.0003189891 |  | 24.71085 | 21.56112 | 32.90016 | 23.62454 | 34.47705 | 29.51832
1651.723 | 11.02014 | 14.85537 | 0.0003011537 |  | 24.71966 | 21.50346 | 32.9077 | 23.61209 | 34.47011 | 29.52553
1651.822 | 11.01955 | 13.23445 | 0.0002815453 |  | 24.7176 | 21.48151 | 32.91858 | 23.64605 | 34.46233 | 29.49915
1651.921875 | 11.01986 | 7.642092 | 0.0002967591 |  | 24.71659 | 21.46932 | 32.91974 | 23.64804 | 34.47069 | 29.51213
1652.021 | 11.02014 | 12.53267 | 0.0002982602 |  | 24.69864 | 21.4359 | 32.92171 | 23.63862 | 34.46137 | 29.50813
1652.121 | 11.02014 | 13.11095 | 0.0003011923 |  | 24.68724 | 21.43388 | 32.9618 | 23.60484 | 34.46855 | 29.53369
1652.221 | 11.01927 | 11.67139 | 0.000314215 |  | 24.59145 | 21.37712 | 32.99925 | 23.56071 | 34.41504 | 29.52732
1652.32 | 11.02001 | 17.20223 | 0.000316347 |  | 24.60373 | 21.35735 | 32.9973 | 23.53551 | 34.47453 | 29.49859
1652.42 | 11.0202 | 17.96598 | 0.0002953774 |  | 24.57545 | 21.33452 | 33.04164 | 23.54063 | 34.45646 | 29.53308
1652.52 | 11.02005 | 17.45514 | 0.0002879451 |  | 24.56829 | 21.33317 | 33.06771 | 23.54059 | 34.49398 | 29.52746
1652.619 | 11.01997 | 16.23022 | 0.0002872524 |  | 24.48779 | 21.294 | 33.0857 | 23.50962 | 34.45196 | 29.52851
1652.71875 | 11.01954 | 14.28666 | 0.0003057718 |  | 24.46937 | 21.26107 | 33.12007 | 23.51077 | 34.44169 | 29.56015
1652.818 | 11.01954 | 17.71945 | 0.0003091369 |  | 24.42645 | 21.25289 | 33.13335 | 23.49854 | 34.46048 | 29.55273
1652.918 | 11.01992 | 20.65644 | 0.0003277179 |  | 24.36168 | 21.23387 | 33.19283 | 23.47217 | 34.42767 | 29.55535
1653.018 | 11.01983 | 16.47539 | 0.0003229183 |  | 24.32926 | 21.23035 | 33.19106 | 23.50101 | 34.43529 | 29.55486
1653.117 | 11.01965 | 20.49831 | 0.0003111467 |  | 24.2313 | 21.19764 | 33.2272 | 23.51142 | 34.45115 | 29.54812
1653.217 | 11.01909 | 19.01364 | 0.0002866262 |  | 24.16101 | 21.16349 | 33.26986 | 23.51441 | 34.4361 | 29.55412
1653.316 | 11.02005 | 16.92152 | 0.000312395 |  | 24.13566 | 21.13122 | 33.29732 | 23.52374 | 34.42877 | 29.55203
1653.416 | 11.01975 | 19.10888 | 0.0002973893 |  | 24.12413 | 21.14046 | 33.31469 | 23.56242 | 34.45274 | 29.56684
1653.515625 | 11.02011 | 14.35546875 | 0.0003226275 |  | 24.10605 | 21.09795 | 33.34119 | 23.57642 | 34.43487 | 29.60411
1653.615 | 11.01936 | 11.24531 | 0.0002997552 |  | 24.09125 | 21.0295 | 33.36074 | 23.60238 | 34.4427 | 29.58939
1653.715 | 11.02002 | 19.25607 | 0.0003121877 |  | 24.05378 | 21.00995 | 33.37494 | 23.60507 | 34.4337 | 29.60961
1653.814 | 11.02011 | 14.80069 | 0.0003819681 |  | 24.0881 | 21.02252 | 33.40517 | 23.62416 | 34.41537 | 29.57989
1653.914 | 11.02008 | 20.56712 | 0.0003439665 |  | 24.10256 | 20.9713 | 33.41969 | 23.66613 | 34.42356 | 29.59472
1654.014 | 11.01959 | 18.61627 | 0.0003297714 |  | 24.10602 | 20.98604 | 33.41928 | 23.6801 | 34.40316 | 29.59088
1654.113 | 11.01931 | 17.81469 | 0.0003077094 |  | 24.10226 | 20.92748 | 33.44033 | 23.70984 | 34.43033 | 29.62513
1654.213 | 11.02033 | 24.16168 | 0.0003082919 |  | 24.12227 | 20.89404 | 33.4243 | 23.72889 | 34.43563 | 29.59565
1654.3125 | 11.0204 | 17.80694 | 0.0002834535 |  | 24.09067 | 20.88821 | 33.46333 | 23.75648 | 34.41277 | 29.61869
1654.412 | 11.0201 | 17.99424 | 0.0003341961 |  | 24.11292 | 20.8577 | 33.46825 | 23.79312 | 34.4361 | 29.62348
1654.512 | 11.01996 | 18.84047 | 0.0003442723 |  | 24.09645 | 20.81918 | 33.47477 | 23.81009 | 34.43209 | 29.63757
1654.611 | 11.01975 | 17.17853 | 0.0003124353 |  | 24.09497 | 20.8047 | 33.45008 | 23.82921 | 34.41296 | 29.63596
1654.711 | 11.02025 | 17.72537 | 0.0003269106 |  | 24.0476 | 20.80048 | 33.47073 | 23.83859 | 34.40979 | 29.65852
1654.811 | 11.01981 | 19.69491 | 0.0003277992 |  | 24.10409 | 20.80609 | 33.44859 | 23.88567 | 34.41982 | 29.65824
1654.91 | 11.01979 | 21.07431 | 0.0003145237 |  | 24.08514 | 20.80749 | 33.46892 | 23.86228 | 34.42318 | 29.67198
1655.01 | 11.01972 | 22.64739 | 0.000313058 |  | 24.09105 | 20.77652 | 33.4432 | 23.84908 | 34.39791 | 29.67749
1655.109375 | 11.01982 | 22.7759 | 0.0003258356 |  | 24.10409 | 20.74505 | 33.44341 | 23.83297 | 34.36971 | 29.68857
1655.209 | 11.02018 | 22.86385 | 0.0003225769 |  | 24.11578 | 20.78164 | 33.44216 | 23.82343 | 34.39865 | 29.66629
1655.309 | 11.01998 | 19.5705 | 0.0003233599 |  | 24.1263 | 20.73846 | 33.41605 | 23.78406 | 34.41401 | 29.70334
1655.408 | 11.01946 | 18.42123 | 0.0003165664 |  | 24.11751 | 20.76589 | 33.37664 | 23.78422 | 34.3817 | 29.73187
1655.508 | 11.02015 | 19.34493 | 0.000289212 |  | 24.15927 | 20.74125 | 33.39391 | 23.78933 | 34.42006 | 29.69322
1655.607 | 11.02065 | 15.857 | 0.0002687673 |  | 24.10803 | 20.73797 | 33.40428 | 23.80457 | 34.36723 | 29.73531
1655.707 | 11.01994 | 19.07516 | 0.0002841355 |  | 24.11185 | 20.72284 | 33.35802 | 23.77006 | 34.39089 | 29.71868
1655.807 | 11.02038 | 20.71112 | 0.0003145601 |  | 24.16066 | 20.72929 | 33.34478 | 23.77745 | 34.40463 | 29.71991
1655.90625 | 11.02024 | 24.49799 | 0.0002765048 |  | 24.11901 | 20.75768 | 33.3325 | 23.80416 | 34.38544 | 29.73782
1656.006 | 11.01999 | 11.12638 | 0.0002761462 |  | 24.13944 | 20.73843 | 33.31521 | 23.80602 | 34.35777 | 29.71875
1656.105 | 11.01958 | 21.86814 | 0.000270082 |  | 24.15011 | 20.73308 | 33.33709 | 23.84352 | 34.37656 | 29.73639
1656.205 | 11.01991 | 13.55207 | 0.0002563406 |  | 24.21387 | 20.75 | 33.30919 | 23.85793 | 34.36383 | 29.72689
1656.305 | 11.01952 | 11.82041 | 0.0002795528 |  | 24.25813 | 20.76013 | 33.2877 | 23.83511 | 34.35368 | 29.72988
1656.404 | 11.01976 | 16.07801 | 0.0003193659 |  | 24.30618 | 20.75283 | 33.24348 | 23.84106 | 34.36407 | 29.7288
1656.504 | 11.01998 | 14.39921 | 0.0002999241 |  | 24.3466 | 20.75042 | 33.25542 | 23.85536 | 34.3479 | 29.72068
1656.604 | 11.01982 | 14.84352 | 0.0003046505 |  | 24.38079 | 20.75412 | 33.24236 | 23.81957 | 34.35876 | 29.73251
1656.703125 | 11.02001 | 17.16668 | 0.0003149969 |  | 24.40074 | 20.74378 | 33.25204 | 23.82787 | 34.36709 | 29.70575
1656.803 | 11.02032 | 18.96624 | 0.0003281435 |  | 24.42162 | 20.74966 | 33.23257 | 23.82099 | 34.36104 | 29.71054
1656.902 | 11.01948 | 12.16947 | 0.0003109842 |  | 24.45886 | 20.7496 | 33.23718 | 23.81588 | 34.34481 | 29.71801
1657.002 | 11.01913 | 11.53469 | 0.0002826495 |  | 24.43395 | 20.72266 | 33.20118 | 23.80488 | 34.35011 | 29.71548
1657.102 | 11.02049 | 12.96467 | 0.0003060341 |  | 24.44147 | 20.73114 | 33.21821 | 23.82737 | 34.32931 | 29.69727
1657.201 | 11.02007 | 16.60207 | 0.0002917887 |  | 24.46925 | 20.76053 | 33.20234 | 23.8374 | 34.34048 | 29.6964
1657.301 | 11.01955 | 14.37324 | 0.0003041245 |  | 24.46124 | 20.74586 | 33.20413 | 23.83703 | 34.34552 | 29.69817
1657.4 | 11.02028 | 19.70266 | 0.0003413076 |  | 24.4867 | 20.72173 | 33.18203 | 23.84188 | 34.31664 | 29.69527
1657.5 | 11.01919 | 19.6024 | 0.000325635 |  | 24.54595 | 20.72986 | 33.1854 | 23.81719 | 34.3406 | 29.6917
1657.6 | 11.02023 | 14.42656 | 0.000286562 |  | 24.56426 | 20.71189 | 33.1853 | 23.79311 | 34.34632 | 29.71087
1657.699 | 11.01973 | 14.10529 | 0.0003060406 |  | 24.56492 | 20.71643 | 33.19367 | 23.78342 | 34.34836 | 29.69491
1657.799 | 11.01958 | 21.79796 | 0.0003100206 |  | 24.57516 | 20.74619 | 33.1952 | 23.80065 | 34.30619 | 29.71681
1657.898 | 11.01977 | 12.44654 | 0.0003166856 |  | 24.57227 | 20.75964 | 33.19112 | 23.78182 | 34.33612 | 29.73177
1657.998 | 11.02009 | 14.67674 | 0.0003431184 |  | 24.56713 | 20.75928 | 33.15738 | 23.78265 | 34.31329 | 29.72287
1658.098 | 11.01966 | 17.09742 | 0.0003043411 |  | 24.55936 | 20.77515 | 33.17344 | 23.73882 | 34.31896 | 29.71676
1658.197 | 11.01975 | 19.65298 | 0.0003144071 |  | 24.53866 | 20.77463 | 33.1619 | 23.80518 | 34.30408 | 29.73874
1658.296875 | 11.01962 | 10.98511 | 0.0003346018 |  | 24.52239 | 20.79725 | 33.16396 | 23.80038 | 34.29995 | 29.72275
1658.396 | 11.01949 | 12.27611 | 0.0002883674 |  | 24.50388 | 20.82308 | 33.16054 | 23.77756 | 34.31412 | 29.75742
1658.496 | 11.02001 | 16.390625 | 0.000294533 |  | 24.51047 | 20.79357 | 33.20861 | 23.83968 | 34.27784 | 29.72325
1658.596 | 11.01993 | 17.19813 | 0.0003095522 |  | 24.49223 | 20.82784 | 33.15969 | 23.8272 | 34.28347 | 29.72076
1658.695 | 11.02056 | 16.49498 | 0.000332983 |  | 24.46868 | 20.87256 | 33.18694 | 23.86814 | 34.28502 | 29.74658
1658.795 | 11.01979 | 19.80428 | 0.0003099195 |  | 24.46159 | 20.86629 | 33.19608 | 23.88087 | 34.28768 | 29.75112
1658.895 | 11.02008 | 16.73195 | 0.0003249648 |  | 24.45028 | 20.88506 | 33.22733 | 23.89322 | 34.27279 | 29.75689
1658.994 | 11.02032 | 13.56619 | 0.0003378601 |  | 24.50418 | 20.8795 | 33.22509 | 23.93665 | 34.3097 | 29.7518
1659.09375 | 11.01946 | 11.89605 | 0.0003142888 |  | 24.53858 | 20.88539 | 33.21189 | 23.94471 | 34.28523 | 29.74524
1659.193 | 11.01946 | 15.38353 | 0.0003060207 |  | 24.62191 | 20.88832 | 33.24897 | 23.9663 | 34.29485 | 29.7511
1659.293 | 11.0194 | 11.74431 | 0.0002827684 |  | 24.64029 | 20.89944 | 33.22615 | 23.97314 | 34.27932 | 29.74201
1659.393 | 11.01978 | 14.83578 | 0.0003311662 |  | 24.6982 | 20.89001 | 33.23383 | 23.93811 | 34.27377 | 29.73043
1659.492 | 11.01999 | 17.19858 | 0.0003254669 |  | 24.68982 | 20.89841 | 33.22892 | 23.99257 | 34.27139 | 29.71727
1659.592 | 11.0202 | 12.82796 | 0.0003448295 |  | 24.72858 | 20.9211 | 33.26036 | 24.00317 | 34.2799 | 29.76388
1659.691 | 11.01981 | 16.69458 | 0.0003297078 |  | 24.7164 | 20.91058 | 33.23064 | 23.98251 | 34.27603 | 29.72745
1659.791 | 11.02021 | 16.24845 | 0.0003353637 |  | 24.66066 | 20.92337 | 33.24262 | 23.96162 | 34.28617 | 29.69874
1659.890625 | 11.02003 | 15.49882 | 0.0002817691 |  | 24.69092 | 20.93334 | 33.18112 | 23.97038 | 34.27924 | 29.72387
1659.99 | 11.02012 | 18.8309 | 0.0003090917 |  | 24.6389 | 20.933 | 33.16207 | 23.9651 | 34.26932 | 29.73317
1660.09 | 11.01955 | 19.57096 | 0.0003509263 |  | 24.68899 | 20.94115 | 33.1954 | 24.00775 | 34.25474 | 29.7117
1660.189 | 11.0195 | 20.36296 | 0.0003256061 |  | 24.68498 | 20.95968 | 33.21481 | 23.98076 | 34.30122 | 29.69075
1660.289 | 11.01956 | 17.421875 | 0.0002575454 |  | 24.69741 | 20.96412 | 33.19788 | 23.96629 | 34.24935 | 29.69645
1660.389 | 11.01937 | 18.30365 | 0.0003040455 |  | 24.689 | 20.96775 | 33.17248 | 23.9493 | 34.26509 | 29.67215
1660.488 | 11.02011 | 17.65474 | 0.0003107546 |  | 24.69631 | 20.98178 | 33.14749 | 23.94147 | 34.25881 | 29.68983
1660.588 | 11.01996 | 20.77902 | 0.0002737176 |  | 24.68311 | 21.01456 | 33.17048 | 23.95417 | 34.27679 | 29.67717
1660.6875 | 11.01879 | 13.83916 | 0.0002367402 |  | 24.64658 | 21.02658 | 33.15416 | 23.9285 | 34.27675 | 29.70858
1660.787 | 11.02039 | 15.92262 | 0.000294843 |  | 24.61014 | 21.00979 | 33.11506 | 23.9361 | 34.24759 | 29.69558
1660.887 | 11.01944 | 19.69217 | 0.0003070695 |  | 24.61388 | 21.00894 | 33.10936 | 23.95361 | 34.26025 | 29.70592
1660.986 | 11.01965 | 25.59258 | 0.0003137464 |  | 24.60007 | 21.0422 | 33.09033 | 23.91924 | 34.2671 | 29.68314
1661.086 | 11.0197 | 20.82413 | 0.0003057063 |  | 24.53035 | 21.08679 | 33.09254 | 23.90306 | 34.25935 | 29.67186
1661.186 | 11.01962 | 16.17645 | 0.0002893917 |  | 24.52922 | 21.04234 | 33.08924 | 23.90096 | 34.28157 | 29.70539
1661.285 | 11.01956 | 16.58977 | 0.0003103702 |  | 24.51776 | 21.08658 | 33.07928 | 23.88158 | 34.23895 | 29.68987
1661.385 | 11.01994 | 17.62967 | 0.0003581546 |  | 24.48386 | 21.07431 | 33.07389 | 23.85057 | 34.23299 | 29.68851
1661.484375 | 11.01973 | 19.25926 | 0.0003447546 |  | 24.4828 | 21.10384 | 33.09082 | 23.83896 | 34.24715 | 29.65834
1661.584 | 11.01962 | 18.07034 | 0.000299227 |  | 24.46722 | 21.13105 | 33.07558 | 23.82294 | 34.24641 | 29.66331
1661.684 | 11.01998 | 17.08876 | 0.000327799 |  | 24.46371 | 21.1054 | 33.04448 | 23.77897 | 34.23196 | 29.66587
1661.783 | 11.01946 | 15.59133 | 0.0003375074 |  | 24.49148 | 21.13104 | 33.04928 | 23.77984 | 34.23937 | 29.67668
1661.883 | 11.01998 | 14.64074 | 0.0003364627 |  | 24.43154 | 21.14096 | 33.03378 | 23.76756 | 34.22432 | 29.66767
1661.982 | 11.02 | 13.14285 | 0.0003336525 |  | 24.47617 | 21.16803 | 33.02656 | 23.74675 | 34.2199 | 29.66715
1662.082 | 11.02007 | 18.70012 | 0.0002904654 |  | 24.41718 | 21.13996 | 33.02149 | 23.73643 | 34.22843 | 29.69814
1662.182 | 11.01932 | 19.78833 | 0.0003238069 |  | 24.45009 | 21.1636 | 33.00277 | 23.728 | 34.21912 | 29.66989
1662.28125 | 11.01949 | 12.05145 | 0.0003377227 |  | 24.48676 | 21.17743 | 32.98265 | 23.72517 | 34.22471 | 29.68901
1662.381 | 11.01937 | 18.43763 | 0.0003401003 |  | 24.4906 | 21.1992 | 32.96674 | 23.73622 | 34.22848 | 29.68913
1662.48 | 11.02009 | 15.44778 | 0.0003483942 |  | 24.48649 | 21.21152 | 32.96075 | 23.76849 | 34.23294 | 29.71627
1662.58 | 11.0195 | 14.00777 | 0.0003265318 |  | 24.47298 | 21.24522 | 32.91574 | 23.75413 | 34.2249 | 29.66996
1662.68 | 11.01991 | 17.63833 | 0.0003184539 |  | 24.49689 | 21.2449 | 32.91759 | 23.80409 | 34.19557 | 29.70342
1662.779 | 11.01947 | 16.9001 | 0.0003209812 |  | 24.42286 | 21.21956 | 32.89554 | 23.76454 | 34.21449 | 29.68628
1662.879 | 11.01965 | 14.1823 | 0.0003558256 |  | 24.38463 | 21.26024 | 32.89464 | 23.80146 | 34.24641 | 29.65525
1662.979 | 11.01947 | 18.29272 | 0.0003152223 |  | 24.39203 | 21.25969 | 32.86676 | 23.8355 | 34.20258 | 29.6802
1663.078125 | 11.01963 | 18.32143 | 0.0003211512 |  | 24.39313 | 21.27938 | 32.88138 | 23.84772 | 34.21421 | 29.66736
1663.178 | 11.01922 | 18.71971 | 0.0002973406 |  | 24.35513 | 21.30761 | 32.8032 | 23.89833 | 34.174 | 29.66864
1663.277 | 11.01989 | 15.9413 | 0.0002962917 |  | 24.36367 | 21.30822 | 32.81555 | 23.90562 | 34.2136 | 29.67891
1663.377 | 11.01968 | 17.832 | 0.0003050968 |  | 24.34388 | 21.28094 | 32.76906 | 23.87987 | 34.18618 | 29.63827
1663.477 | 11.02004 | 20.56256 | 0.0003529515 |  | 24.35066 | 21.33318 | 32.78481 | 23.87983 | 34.20232 | 29.68624
1663.576 | 11.0198 | 26.44064 | 0.0003202553 |  | 24.37214 | 21.32976 | 32.74089 | 23.84349 | 34.18927 | 29.64595
1663.676 | 11.01961 | 19.87673 | 0.0003420105 |  | 24.38715 | 21.32112 | 32.73851 | 23.84172 | 34.19479 | 29.63057
1663.775 | 11.01976 | 21.54414 | 0.0003057275 |  | 24.36821 | 21.33065 | 32.72176 | 23.8674 | 34.18673 | 29.62778
1663.875 | 11.01912 | 25.24442 | 0.0003022446 |  | 24.36686 | 21.31368 | 32.72586 | 23.78906 | 34.20135 | 29.633
1663.975 | 11.01992 | 16.60754 | 0.0003234395 |  | 24.45629 | 21.34034 | 32.70251 | 23.79628 | 34.18238 | 29.6214
1664.074 | 11.01909 | 21.13446 | 0.0003431303 |  | 24.42137 | 21.32384 | 32.66247 | 23.7486 | 34.1591 | 29.62438
1664.174 | 11.01961 | 22.16845 | 0.0003124828 |  | 24.43927 | 21.30434 | 32.66049 | 23.75554 | 34.18449 | 29.63573
1664.273 | 11.01983 | 27.0654 | 0.0003108973 |  | 24.42577 | 21.32663 | 32.63749 | 23.72485 | 34.1643 | 29.60556
1664.373 | 11.02002 | 25.32144 | 0.0003283135 |  | 24.40015 | 21.30678 | 32.62741 | 23.72636 | 34.1389 | 29.60887
1664.473 | 11.01915 | 22.54668 | 0.0003267778 |  | 24.41965 | 21.28966 | 32.6012 | 23.70261 | 34.12396 | 29.61105
1664.572 | 11.01968 | 25.59987 | 0.0002871529 |  | 24.43406 | 21.31371 | 32.62597 | 23.69249 | 34.17162 | 29.57591
1664.671875 | 11.0192 | 24.5586 | 0.000285461 |  | 24.39993 | 21.27444 | 32.60609 | 23.66156 | 34.15182 | 29.59081
1664.771 | 11.02014 | 23.73742 | 0.0003252585 |  | 24.40613 | 21.26805 | 32.56351 | 23.63016 | 34.13626 | 29.58268
1664.871 | 11.01935 | 19.49713 | 0.0003077593 |  | 24.3809 | 21.31852 | 32.52175 | 23.60701 | 34.13573 | 29.60044
1664.971 | 11.01962 | 23.84907 | 0.0003178842 |  | 24.37595 | 21.30101 | 32.54575 | 23.60948 | 34.13211 | 29.58033
1665.07 | 11.02009 | 20.86196 | 0.0003239927 |  | 24.38019 | 21.30398 | 32.49515 | 23.61964 | 34.11442 | 29.57747
1665.17 | 11.02028 | 22.26688 | 0.0002738086 |  | 24.34831 | 21.29763 | 32.46999 | 23.58584 | 34.10235 | 29.56452
1665.27 | 11.01912 | 17.81287 | 0.0002635094 |  | 24.35515 | 21.35629 | 32.48376 | 23.63792 | 34.1031 | 29.5846
1665.369 | 11.01973 | 24.0195 | 0.0002972352 |  | 24.37741 | 21.32036 | 32.4668 | 23.61773 | 34.10309 | 29.57333
1665.46875 | 11.0199 | 25.51237 | 0.000353211 |  | 24.34825 | 21.35594 | 32.4357 | 23.63493 | 34.10326 | 29.52447
1665.568 | 11.01937 | 25.59349 | 0.0002761395 |  | 24.37637 | 21.39358 | 32.44179 | 23.67234 | 34.1049 | 29.54135
1665.668 | 11.01962 | 20.58398 | 0.0002906322 |  | 24.41901 | 21.36589 | 32.40716 | 23.70564 | 34.09869 | 29.53437
1665.768 | 11.01927 | 25.2622 | 0.000298137 |  | 24.39759 | 21.42113 | 32.37378 | 23.67842 | 34.11692 | 29.52988
1665.867 | 11.0189 | 22.31473 | 0.0002691676 |  | 24.43392 | 21.4101 | 32.40134 | 23.70053 | 34.1035 | 29.51927
1665.967 | 11.01968 | 17.91722 | 0.0003086751 |  | 24.44967 | 21.4609 | 32.38519 | 23.70633 | 34.0865 | 29.49822
1666.066 | 11.02006 | 21.57558 | 0.0003143239 |  | 24.45959 | 21.44078 | 32.39648 | 23.73463 | 34.09515 | 29.51396
1666.166 | 11.0189 | 27.29781 | 0.000327056 |  | 24.44681 | 21.47049 | 32.37561 | 23.71954 | 34.10225 | 29.47007
1666.265625 | 11.01966 | 21.62662 | 0.0003072586 |  | 24.4671 | 21.46839 | 32.37477 | 23.73315 | 34.10686 | 29.4925
1666.365 | 11.01935 | 22.98278 | 0.0003067175 |  | 24.45615 | 21.48956 | 32.35094 | 23.7684 | 34.08675 | 29.44417
1666.465 | 11.0197 | 18.95485 | 0.0003290239 |  | 24.40781 | 21.48688 | 32.34043 | 23.75924 | 34.08206 | 29.44959
1666.564 | 11.01981 | 21.42292 | 0.0003008846 |  | 24.36912 | 21.47789 | 32.31738 | 23.783 | 34.05474 | 29.48002
1666.664 | 11.01903 | 17.68299 | 0.0003329993 |  | 24.33401 | 21.49495 | 32.31978 | 23.75971 | 34.04724 | 29.44313
1666.764 | 11.01945 | 15.40859 | 0.0003203758 |  | 24.289 | 21.49973 | 32.31349 | 23.77531 | 34.06501 | 29.44095
1666.863 | 11.01971 | 17.5276 | 0.0003046814 |  | 24.24157 | 21.5188 | 32.31195 | 23.72181 | 34.04149 | 29.40763
1666.963 | 11.01923 | 17.12066 | 0.0002931927 |  | 24.21682 | 21.54451 | 32.34491 | 23.72214 | 34.03726 | 29.39274
1667.0625 | 11.01962 | 13.4386 | 0.0003102134 |  | 24.23752 | 21.56167 | 32.35779 | 23.71702 | 34.04221 | 29.37673
1667.162 | 11.01967 | 18.74751 | 0.0003288452 |  | 24.18689 | 21.56311 | 32.34097 | 23.66666 | 34.02757 | 29.36863
1667.262 | 11.01943 | 16.06753 | 0.0003354497 |  | 24.20548 | 21.63165 | 32.32927 | 23.68083 | 34.03648 | 29.34738
1667.361 | 11.01923 | 16.74516 | 0.0003106292 |  | 24.20312 | 21.60899 | 32.31393 | 23.64462 | 34.01083 | 29.31945
1667.461 | 11.01961 | 17.12658 | 0.0003305251 |  | 24.22043 | 21.62751 | 32.31183 | 23.66661 | 34.0461 | 29.32472
1667.561 | 11.01993 | 13.55435 | 0.0003137485 |  | 24.24728 | 21.66479 | 32.30652 | 23.64408 | 34.03336 | 29.3275
1667.66 | 11.01896 | 11.56704 | 0.0002947118 |  | 24.26059 | 21.68349 | 32.31103 | 23.62976 | 34.00395 | 29.27016
1667.76 | 11.01963 | 14.29076 | 0.0003127753 |  | 24.20289 | 21.69007 | 32.33244 | 23.60502 | 33.99242 | 29.29486
1667.859375 | 11.0194 | 21.56282 | 0.0003177477 |  | 24.18356 | 21.74915 | 32.27685 | 23.61036 | 34.01271 | 29.29125
1667.959 | 11.01957 | 17.28061 | 0.0003271624 |  | 24.16941 | 21.74252 | 32.30722 | 23.6338 | 33.99958 | 29.29736
1668.059 | 11.01975 | 11.24759 | 0.000296598 |  | 24.17565 | 21.76357 | 32.30215 | 23.61049 | 33.98054 | 29.28848
1668.158 | 11.01947 | 18.38568 | 0.0003557346 |  | 24.1327 | 21.77785 | 32.34076 | 23.60664 | 33.97244 | 29.27605
1668.258 | 11.01908 | 20.1178 | 0.0003153938 |  | 24.14538 | 21.80982 | 32.32011 | 23.60974 | 33.98198 | 29.26734
1668.357 | 11.01953 | 19.38959 | 0.0003459466 |  | 24.11875 | 21.86225 | 32.36239 | 23.61742 | 33.99536 | 29.26641
1668.457 | 11.01919 | 18.79991 | 0.0003200706 |  | 24.13924 | 21.85005 | 32.33394 | 23.64678 | 33.96742 | 29.26286
1668.557 | 11.01954 | 23.11904 | 0.0003099759 |  | 24.16264 | 21.90085 | 32.36704 | 23.65303 | 33.96551 | 29.26795
1668.65625 | 11.01973 | 25.19202 | 0.0003049491 |  | 24.12117 | 21.85518 | 32.36392 | 23.67458 | 33.95072 | 29.22498
1668.756 | 11.01923 | 17.65656 | 0.0003296215 |  | 24.14974 | 21.86294 | 32.37582 | 23.69083 | 33.96424 | 29.23159
1668.855 | 11.01948 | 18.91156 | 0.0003283049 |  | 24.17108 | 21.91665 | 32.38726 | 23.70268 | 33.96056 | 29.22332
1668.955 | 11.01923 | 18.97217 | 0.0003041043 |  | 24.2086 | 21.90195 | 32.413 | 23.67891 | 33.94162 | 29.20893
1669.055 | 11.01927 | 19.41465 | 0.0002604516 |  | 24.19905 | 21.91804 | 32.41001 | 23.70471 | 33.97456 | 29.19538
1669.154 | 11.01929 | 21.6289 | 0.0003329758 |  | 24.15356 | 21.91255 | 32.3891 | 23.70696 | 33.9278 | 29.16646
1669.254 | 11.01915 | 14.95927 | 0.0003014496 |  | 24.15545 | 21.92619 | 32.43933 | 23.67837 | 33.93238 | 29.16552
1669.354 | 11.01917 | 19.03095 | 0.0003140843 |  | 24.17839 | 21.91367 | 32.45469 | 23.72747 | 33.95058 | 29.16298
1669.453125 | 11.01949 | 14.53502 | 0.0003221375 |  | 24.17116 | 21.88332 | 32.45739 | 23.73025 | 33.95244 | 29.14233
1669.553 | 11.01935 | 17.96963 | 0.0003018343 |  | 24.17947 | 21.94036 | 32.48002 | 23.69357 | 33.92997 | 29.13888
1669.652 | 11.01931 | 18.62675 | 0.0003037689 |  | 24.18239 | 21.90247 | 32.4884 | 23.74148 | 33.9124 | 29.14186
1669.752 | 11.01933 | 21.50814 | 0.0003241681 |  | 24.20252 | 21.94392 | 32.54112 | 23.71132 | 33.92462 | 29.08757
1669.852 | 11.01942 | 16.26759 | 0.0003196939 |  | 24.22091 | 21.91619 | 32.53964 | 23.734 | 33.94818 | 29.10694
1669.951 | 11.01945 | 16.61665 | 0.0002638079 |  | 24.25981 | 21.8983 | 32.53834 | 23.71898 | 33.92645 | 29.08288
1670.051 | 11.01952 | 16.6162 | 0.0003398763 |  | 24.26035 | 21.91915 | 32.59381 | 23.73422 | 33.91228 | 29.10776
1670.15 | 11.0193 | 17.7714 | 0.0003094808 |  | 24.20439 | 21.92273 | 32.57811 | 23.74681 | 33.92411 | 29.05089
1670.25 | 11.01896 | 19.67212 | 0.000315106 |  | 24.23459 | 21.91796 | 32.62494 | 23.7565 | 33.91999 | 29.05008
1670.35 | 11.01892 | 18.10497 | 0.000342552 |  | 24.20791 | 21.8826 | 32.65474 | 23.7873 | 33.89955 | 29.03769
1670.449 | 11.01917 | 19.44883 | 0.0002941906 |  | 24.18524 | 21.91164 | 32.62314 | 23.78736 | 33.89548 | 29.04692
1670.549 | 11.01927 | 17.23914 | 0.0003478889 |  | 24.15981 | 21.88564 | 32.64148 | 23.82337 | 33.89894 | 29.04901
1670.648 | 11.01972 | 20.18797 | 0.0003161387 |  | 24.12938 | 21.92262 | 32.68438 | 23.87111 | 33.88449 | 29.01118
1670.748 | 11.01931 | 16.79073 | 0.0003361126 |  | 24.12124 | 21.91308 | 32.72535 | 23.8548 | 33.87836 | 28.98864
1670.848 | 11.01928 | 22.98734 | 0.0003246577 |  | 24.07248 | 21.9272 | 32.69161 | 23.88513 | 33.91759 | 28.9932
1670.947 | 11.01955 | 15.17755 | 0.0003127521 |  | 24.07918 | 21.92536 | 32.71373 | 23.87515 | 33.86436 | 28.98072
1671.046875 | 11.01971 | 11.90243 | 0.0003143532 |  | 24.0259 | 21.91563 | 32.75099 | 23.8784 | 33.86489 | 28.93448
1671.146 | 11.01967 | 16.84769 | 0.0003392592 |  | 24.00933 | 21.95271 | 32.75627 | 23.87103 | 33.9016 | 28.92668
1671.246 | 11.02042 | 11.49003 | 0.0003238307 |  | 23.99387 | 21.94315 | 32.75661 | 23.85112 | 33.89913 | 28.95008
1671.346 | 11.01976 | 17.29656 | 0.0002655337 |  | 24.00427 | 21.92352 | 32.8107 | 23.79973 | 33.86224 | 28.91038
1671.445 | 11.01968 | 19.20138 | 0.0002843933 |  | 23.99487 | 21.93171 | 32.7944 | 23.74187 | 33.88105 | 28.92965
1671.545 | 11.0197 | 13.55708 | 0.0003270424 |  | 24.00127 | 21.94013 | 32.78559 | 23.77421 | 33.86073 | 28.9172
1671.645 | 11.01969 | 13.81227 | 0.0002910444 |  | 24.07384 | 21.94761 | 32.79896 | 23.74615 | 33.86083 | 28.90147
1671.744 | 11.01964 | 16.8167 | 0.0003133708 |  | 24.04439 | 21.96627 | 32.82657 | 23.7317 | 33.85025 | 28.87398
1671.84375 | 11.01974 | 17.03909 | 0.0003041126 |  | 24.10512 | 21.95858 | 32.79307 | 23.6972 | 33.84154 | 28.91276
1671.943 | 11.01971 | 15.18348 | 0.0003308174 |  | 24.11382 | 21.97888 | 32.80194 | 23.68391 | 33.86764 | 28.92079
1672.043 | 11.01972 | 14.4457 | 0.0002756239 |  | 24.08196 | 21.94312 | 32.86402 | 23.65182 | 33.87064 | 28.91061
1672.143 | 11.01912 | 11.65818 | 0.0002850302 |  | 24.16103 | 21.92991 | 32.81973 | 23.61924 | 33.85921 | 28.89313
1672.242 | 11.01953 | 10.92541 | 0.0003033713 |  | 24.14842 | 21.94313 | 32.84452 | 23.57641 | 33.84262 | 28.8758
1672.342 | 11.01962 | 16.27579 | 0.0003458063 |  | 24.19454 | 21.96125 | 32.85492 | 23.57724 | 33.83463 | 28.92488
1672.441 | 11.01941 | 17.68254 | 0.0002865104 |  | 24.21905 | 21.97392 | 32.85551 | 23.57721 | 33.85643 | 28.866
1672.541 | 11.01944 | 14.74054 | 0.0003171695 |  | 24.26912 | 21.95475 | 32.85449 | 23.55034 | 33.84053 | 28.87527
1672.640625 | 11.01954 | 17.05458 | 0.000296602 |  | 24.27401 | 21.95544 | 32.843 | 23.55997 | 33.84658 | 28.89708
1672.74 | 11.01955 | 21.45118 | 0.0003073894 |  | 24.28036 | 21.96678 | 32.88031 | 23.52522 | 33.82566 | 28.88108
1672.84 | 11.01915 | 17.42826 | 0.0003197856 |  | 24.27718 | 21.9825 | 32.85471 | 23.55736 | 33.83117 | 28.90178
1672.939 | 11.01977 | 17.44284 | 0.0003106789 |  | 24.27552 | 21.96171 | 32.88975 | 23.55539 | 33.81924 | 28.91628
1673.039 | 11.01972 | 23.21109 | 0.0002919619 |  | 24.33428 | 21.96982 | 32.83495 | 23.57327 | 33.8368 | 28.92449
1673.139 | 11.0192 | 15.03856 | 0.0002894838 |  | 24.3063 | 21.99262 | 32.8505 | 23.57844 | 33.84056 | 28.90307
1673.238 | 11.01999 | 19.72134 | 0.0003185663 |  | 24.33551 | 21.94611 | 32.82948 | 23.58893 | 33.82716 | 28.89764
1673.338 | 11.01918 | 21.5013 | 0.0002980797 |  | 24.35818 | 21.95246 | 32.85357 | 23.61635 | 33.83709 | 28.9008
1673.4375 | 11.01912 | 19.05328 | 0.0003441002 |  | 24.37269 | 21.95805 | 32.83896 | 23.61901 | 33.83344 | 28.90804
1673.537 | 11.0196 | 14.90595 | 0.0003266681 |  | 24.38909 | 21.93053 | 32.84874 | 23.65485 | 33.86761 | 28.91442
1673.637 | 11.02001 | 10.19994 | 0.0003103411 |  | 24.38202 | 21.93782 | 32.8363 | 23.64354 | 33.80463 | 28.90176
1673.736 | 11.0193 | 13.32604 | 0.0002761703 |  | 24.405 | 21.92002 | 32.84557 | 23.63607 | 33.83966 | 28.89307
1673.836 | 11.01995 | 15.28738 | 0.0003120815 |  | 24.44718 | 21.90738 | 32.85316 | 23.63007 | 33.83689 | 28.91841
1673.936 | 11.0196 | 13.28366 | 0.0003168579 |  | 24.47888 | 21.90543 | 32.83273 | 23.66736 | 33.85152 | 28.92137
1674.035 | 11.0192 | 19.37865 | 0.0002799054 |  | 24.54104 | 21.8939 | 32.81923 | 23.64688 | 33.79751 | 28.92987
1674.135 | 11.01895 | 21.00003 | 0.0002843251 |  | 24.56277 | 21.87895 | 32.83084 | 23.64257 | 33.84391 | 28.89227
1674.234375 | 11.01959 | 21.9971 | 0.0002991275 |  | 24.5696 | 21.85021 | 32.82321 | 23.59402 | 33.82442 | 28.89329
1674.334 | 11.01991 | 21.31902 | 0.0002587033 |  | 24.55688 | 21.87614 | 32.86658 | 23.57767 | 33.86015 | 28.93115
1674.434 | 11.01984 | 11.56841 | 0.0002684798 |  | 24.57425 | 21.87078 | 32.86845 | 23.58734 | 33.82984 | 28.94927
1674.533 | 11.01993 | 21.30991 | 0.0002611273 |  | 24.57115 | 21.84412 | 32.87683 | 23.5545 | 33.83008 | 28.92415
1674.633 | 11.01887 | 21.53411 | 0.0002692782 |  | 24.59879 | 21.84966 | 32.8797 | 23.5504 | 33.84171 | 28.92044
1674.732 | 11.01913 | 14.34134 | 0.000291009 |  | 24.57199 | 21.82235 | 32.90598 | 23.5179 | 33.81998 | 28.93011
1674.832 | 11.01924 | 17.8794 | 0.0002973246 |  | 24.60572 | 21.81603 | 32.89695 | 23.56794 | 33.83551 | 28.93755
1674.932 | 11.01899 | 18.93526 | 0.0002919278 |  | 24.61778 | 21.80311 | 32.91035 | 23.55992 | 33.8284 | 28.93595
1675.03125 | 11.01921 | 14.51952 | 0.0003262126 |  | 24.59941 | 21.7682 | 32.9151 | 23.5511 | 33.86015 | 28.94466
1675.131 | 11.01897 | 21.04378 | 0.0002950102 |  | 24.61886 | 21.78003 | 32.89841 | 23.59694 | 33.82761 | 28.94762
1675.23 | 11.01936 | 19.46934 | 0.0003552944 |  | 24.57892 | 21.7739 | 32.91631 | 23.60924 | 33.83871 | 28.93833
1675.33 | 11.02007 | 20.71704 | 0.0003168714 |  | 24.54548 | 21.76136 | 32.92723 | 23.60989 | 33.8441 | 28.9297
1675.43 | 11.01867 | 20.64687 | 0.000307145 |  | 24.51221 | 21.78488 | 32.94453 | 23.61862 | 33.84287 | 28.94386
1675.529 | 11.01943 | 16.94066 | 0.0002917698 |  | 24.52445 | 21.7588 | 32.93851 | 23.64434 | 33.82804 | 28.95986
1675.629 | 11.01944 | 17.18263 | 0.0003088455 |  | 24.49002 | 21.72894 | 32.92765 | 23.66908 | 33.82687 | 28.92883
1675.729 | 11.01922 | 16.69412 | 0.0002943273 |  | 24.52367 | 21.76009 | 32.93711 | 23.64125 | 33.7952 | 28.97087
1675.828125 | 11.01898 | 17.38268 | 0.0003025921 |  | 24.55076 | 21.74687 | 32.95935 | 23.67169 | 33.82745 | 28.9261
1675.928 | 11.01894 | 14.58195 | 0.0003119239 |  | 24.51892 | 21.72735 | 32.94108 | 23.66938 | 33.81763 | 28.96126
1676.027 | 11.01885 | 18.98083 | 0.0003241379 |  | 24.51649 | 21.73576 | 32.98491 | 23.62976 | 33.85832 | 28.99271
1676.127 | 11.01912 | 11.59073 | 0.0003637792 |  | 24.51862 | 21.6958 | 32.98621 | 23.64586 | 33.86254 | 28.96073
1676.227 | 11.01971 | 13.8027 | 0.0002768871 |  | 24.51541 | 21.69197 | 32.97218 | 23.62907 | 33.83344 | 28.94127
1676.326 | 11.01911 | 16.52597 | 0.0002925194 |  | 24.49535 | 21.67114 | 32.97992 | 23.67042 | 33.82014 | 28.95205
1676.426 | 11.01935 | 13.89339 | 0.0003101573 |  | 24.4778 | 21.70963 | 33.01744 | 23.61798 | 33.80193 | 28.93369
1676.525 | 11.01896 | 13.42356 | 0.0002988812 |  | 24.4541 | 21.66656 | 32.98463 | 23.63627 | 33.8228 | 28.97093
1676.625 | 11.01955 | 16.49999 | 0.0003055967 |  | 24.44885 | 21.69524 | 33.02846 | 23.64558 | 33.80941 | 28.97566
1676.725 | 11.01889 | 12.61287 | 0.0003018686 |  | 24.44423 | 21.69205 | 32.98695 | 23.65866 | 33.83678 | 28.97478
1676.824 | 11.01926 | 18.00836 | 0.0002868022 |  | 24.40756 | 21.68721 | 33.02895 | 23.70772 | 33.83779 | 28.97328
1676.924 | 11.01913 | 15.6893 | 0.0002884535 |  | 24.39458 | 21.67116 | 33.02061 | 23.70959 | 33.83759 | 29.0365
1677.023 | 11.01905 | 19.52675 | 0.0003128813 |  | 24.38788 | 21.67048 | 32.99511 | 23.73122 | 33.80854 | 28.97633
1677.123 | 11.0193 | 15.02535 | 0.0003249937 |  | 24.3768 | 21.64313 | 33.03197 | 23.7466 | 33.82831 | 28.9907
1677.223 | 11.01867 | 18.83956 | 0.0003021235 |  | 24.36247 | 21.65594 | 33.02602 | 23.74786 | 33.8548 | 28.97129
1677.322 | 11.01911 | 15.34753 | 0.0003006034 |  | 24.32352 | 21.63991 | 33.04037 | 23.77598 | 33.83279 | 28.95276
1677.421875 | 11.01914 | 16.25346 | 0.0003090788 |  | 24.31702 | 21.66549 | 33.02504 | 23.77875 | 33.82574 | 28.97418
1677.521 | 11.0196 | 13.32376 | 0.0003186386 |  | 24.36685 | 21.66837 | 33.05534 | 23.77964 | 33.84638 | 28.95101
1677.621 | 11.01998 | 8.307415 | 0.0003389402 |  | 24.33285 | 21.66233 | 33.03715 | 23.78601 | 33.82112 | 28.99949
1677.721 | 11.01937 | 18.57161 | 0.0003077009 |  | 24.35388 | 21.6692 | 33.06269 | 23.80495 | 33.82774 | 28.98776
1677.82 | 11.01866 | 15.46054 | 0.0003148481 |  | 24.37124 | 21.67097 | 33.05895 | 23.77369 | 33.83829 | 28.98868
1677.92 | 11.01918 | 15.74171 | 0.0002818306 |  | 24.34207 | 21.66297 | 33.06688 | 23.79355 | 33.83187 | 28.98133
1678.02 | 11.01934 | 16.17736 | 0.0003242092 |  | 24.36332 | 21.67776 | 33.03013 | 23.73091 | 33.84234 | 28.97249
1678.119 | 11.01889 | 15.83011 | 0.0003284265 |  | 24.34656 | 21.68129 | 33.05402 | 23.73743 | 33.8423 | 28.98929
1678.21875 | 11.01868 | 17.20815 | 0.0002933426 |  | 24.37605 | 21.67577 | 33.03341 | 23.7397 | 33.83878 | 28.99415
1678.318 | 11.01885 | 19.56731 | 0.0002989679 |  | 24.35422 | 21.68874 | 33.0438 | 23.68828 | 33.8403 | 28.99008
1678.418 | 11.01896 | 22.67701 | 0.0003102438 |  | 24.41246 | 21.69396 | 33.04094 | 23.68863 | 33.82232 | 28.99279
1678.518 | 11.01934 | 18.89288 | 0.0002871879 |  | 24.44853 | 21.69733 | 33.04066 | 23.72127 | 33.81425 | 28.96948
1678.617 | 11.01826 | 18.94802 | 0.0002910585 |  | 24.45414 | 21.69771 | 33.0342 | 23.69341 | 33.82553 | 28.99725
1678.717 | 11.01891 | 17.60051 | 0.0002624165 |  | 24.43072 | 21.70976 | 33.03598 | 23.68117 | 33.82354 | 28.99036
1678.816 | 11.01864 | 23.72512 | 0.0003157968 |  | 24.37415 | 21.69624 | 33.04555 | 23.70587 | 33.84478 | 28.98377
1678.916 | 11.0181 | 17.97327 | 0.0002940891 |  | 24.35126 | 21.68998 | 33.03602 | 23.71437 | 33.83279 | 28.98066
1679.015625 | 11.01888 | 18.79672 | 0.0003087057 |  | 24.2898 | 21.7035 | 33.02184 | 23.73904 | 33.82675 | 28.99915
1679.115 | 11.01879 | 17.90628 | 0.0002609836 |  | 24.28209 | 21.71391 | 33.04867 | 23.75186 | 33.82378 | 28.98225
1679.215 | 11.01857 | 22.14065 | 0.0002736141 |  | 24.24146 | 21.70375 | 33.03733 | 23.72241 | 33.82396 | 28.97936
1679.314 | 11.01901 | 20.18615 | 0.0002827937 |  | 24.23259 | 21.73022 | 33.02221 | 23.76567 | 33.81544 | 28.97571
1679.414 | 11.01861 | 20.53841 | 0.0003162421 |  | 24.24865 | 21.68998 | 32.98572 | 23.74141 | 33.81726 | 28.95699
1679.514 | 11.01901 | 15.74672 | 0.0003128406 |  | 24.21593 | 21.71596 | 32.97768 | 23.76322 | 33.78986 | 28.97633
1679.613 | 11.01906 | 21.44389 | 0.0003094939 |  | 24.21045 | 21.71854 | 32.9711 | 23.76733 | 33.82845 | 29.00594
1679.713 | 11.01908 | 12.12664 | 0.0002934872 |  | 24.15738 | 21.71511 | 32.97721 | 23.81408 | 33.78869 | 28.97009
1679.8125 | 11.01927 | 18.29819 | 0.0003282054 |  | 24.13382 | 21.70817 | 32.92768 | 23.80734 | 33.77388 | 28.94417
1679.912 | 11.01846 | 17.02678 | 0.0002965047 |  | 24.08161 | 21.70615 | 32.94775 | 23.86629 | 33.77852 | 28.92373
1680.012 | 11.01881 | 15.8652 | 0.0003205595 |  | 24.09747 | 21.72379 | 32.9399 | 23.84445 | 33.79671 | 28.94511
1680.111 | 11.01902 | 19.86124 | 0.0003018088 |  | 24.05416 | 21.68454 | 32.90799 | 23.86581 | 33.77586 | 28.91676
1680.211 | 11.0186 | 19.55637 | 0.0003357987 |  | 24.0504 | 21.7107 | 32.92432 | 23.83746 | 33.78138 | 28.91228
1680.311 | 11.01831 | 16.48632 | 0.000310207 |  | 24.06008 | 21.71418 | 32.88702 | 23.85943 | 33.73998 | 28.92001
1680.41 | 11.01919 | 21.71958 | 0.0003067343 |  | 24.07504 | 21.6874 | 32.90162 | 23.8781 | 33.74932 | 28.91029
1680.51 | 11.01918 | 19.65025 | 0.0003091304 |  | 24.1103 | 21.6824 | 32.90476 | 23.90955 | 33.72441 | 28.90307
1680.609375 | 11.01938 | 19.23374 | 0.0003234792 |  | 24.11485 | 21.71596 | 32.91051 | 23.87896 | 33.76031 | 28.88178
1680.709 | 11.01829 | 23.69003 | 0.0002991829 |  | 24.12704 | 21.70095 | 32.89624 | 23.88458 | 33.72132 | 28.85755
1680.809 | 11.01907 | 27.9768 | 0.0002964654 |  | 24.08639 | 21.70462 | 32.9101 | 23.90138 | 33.73378 | 28.8653
1680.908 | 11.01953 | 18.98083 | 0.0003270509 |  | 24.06781 | 21.73063 | 32.91869 | 23.92256 | 33.72523 | 28.84904
1681.008 | 11.01921 | 19.48437 | 0.0003163925 |  | 24.03775 | 21.72206 | 32.91749 | 23.90844 | 33.71685 | 28.83001
1681.107 | 11.01913 | 18.01611 | 0.0003029584 |  | 24.01741 | 21.72886 | 32.92389 | 23.94949 | 33.70507 | 28.8557
1681.207 | 11.01891 | 18.55794 | 0.0003448817 |  | 23.94316 | 21.68794 | 32.95993 | 23.93201 | 33.70659 | 28.86372
1681.307 | 11.01892 | 18.09631 | 0.0003057807 |  | 23.95298 | 21.76238 | 33.01041 | 23.92992 | 33.70471 | 28.84642
1681.40625 | 11.01814 | 21.37143 | 0.0003377124 |  | 23.91245 | 21.76249 | 32.98034 | 23.92804 | 33.69246 | 28.83254
1681.506 | 11.01897 | 17.58775 | 0.0002914958 |  | 23.911 | 21.76154 | 32.99476 | 23.97277 | 33.69451 | 28.82078
1681.605 | 11.01858 | 18.26538 | 0.0003112038 |  | 23.85793 | 21.74116 | 33.04922 | 23.95104 | 33.67224 | 28.81718
1681.705 | 11.01904 | 17.81059 | 0.000310627 |  | 23.80714 | 21.7699 | 33.02145 | 23.92909 | 33.66488 | 28.82269
1681.805 | 11.01879 | 19.11161 | 0.0003094116 |  | 23.81595 | 21.77374 | 33.04537 | 23.95713 | 33.65182 | 28.82355
1681.904 | 11.0192 | 20.47552 | 0.000321602 |  | 23.76902 | 21.7745 | 33.08134 | 24.00482 | 33.6365 | 28.8248
1682.004 | 11.01847 | 23.28993 | 0.0003033575 |  | 23.80011 | 21.79408 | 33.09567 | 23.99874 | 33.63512 | 28.80797
1682.104 | 11.01885 | 20.51243 | 0.0003564778 |  | 23.77593 | 21.74949 | 33.10988 | 23.97851 | 33.63759 | 28.79889
1682.203125 | 11.01891 | 17.64836 | 0.0003200319 |  | 23.78259 | 21.79366 | 33.12886 | 23.97038 | 33.6266 | 28.79719
1682.303 | 11.01908 | 23.74745 | 0.0003057327 |  | 23.81071 | 21.77948 | 33.1778 | 24.00838 | 33.60777 | 28.78646
1682.402 | 11.01923 | 25.55886 | 0.0002920674 |  | 23.77111 | 21.78329 | 33.17007 | 23.9875 | 33.62144 | 28.76596
1682.502 | 11.01874 | 21.17684 | 0.0003293297 |  | 23.75767 | 21.78139 | 33.21856 | 23.95119 | 33.61875 | 28.74805
1682.602 | 11.019 | 19.18407 | 0.0003191399 |  | 23.73436 | 21.81442 | 33.22939 | 23.93668 | 33.61957 | 28.74522
1682.701 | 11.01871 | 20.48236 | 0.0003184383 |  | 23.70534 | 21.77501 | 33.23175 | 23.94397 | 33.63062 | 28.75375
1682.801 | 11.01863 | 20.74758 | 0.0002868686 |  | 23.70435 | 21.79583 | 33.23008 | 23.9414 | 33.5877 | 28.7599
1682.9 | 11.01864 | 16.89554 | 0.0003457413 |  | 23.69219 | 21.77585 | 33.26251 | 23.90403 | 33.60595 | 28.76718
1683 | 11.01878 | 19.34265 | 0.0002666606 |  | 23.67401 | 21.80777 | 33.27212 | 23.87835 | 33.58118 | 28.74497
1683.1 | 11.01885 | 25.77896 | 0.0002870602 |  | 23.66121 | 21.7964 | 33.24417 | 23.85038 | 33.5937 | 28.75834
1683.199 | 11.01908 | 9.444386 | 0.0002882893 |  | 23.61213 | 21.83172 | 33.3165 | 23.8103 | 33.57263 | 28.76243
1683.299 | 11.01887 | 20.5539 | 0.0003287735 |  | 23.60298 | 21.81087 | 33.29946 | 23.75749 | 33.56768 | 28.76731
1683.398 | 11.02019 | 21.88546 | 0.000284645 |  | 23.59488 | 21.81631 | 33.29697 | 23.71282 | 33.54677 | 28.74876
1683.498 | 11.01842 | 19.02548 | 0.0002772794 |  | 23.60488 | 21.8315 | 33.30276 | 23.6416 | 33.55463 | 28.76064
1683.598 | 11.01912 | 27.68652 | 0.0003097091 |  | 23.557 | 21.80358 | 33.31001 | 23.6239 | 33.54621 | 28.77321
1683.697 | 11.01933 | 22.20718 | 0.0002336675 |  | 23.56702 | 21.80944 | 33.30444 | 23.60359 | 33.5533 | 28.74416
1683.796875 | 11.01935 | 19.49622 | 0.0002938962 |  | 23.55117 | 21.81721 | 33.33061 | 23.53003 | 33.56742 | 28.79873
1683.896 | 11.0192 | 17.7714 | 0.0003090181 |  | 23.56264 | 21.83283 | 33.35589 | 23.54456 | 33.5262 | 28.76271
1683.996 | 11.01955 | 23.98715 | 0.000297012 |  | 23.5558 | 21.82075 | 33.36372 | 23.51834 | 33.53659 | 28.77391
1684.096 | 11.01904 | 18.83774 | 0.0003115857 |  | 23.51347 | 21.82391 | 33.35526 | 23.47029 | 33.54869 | 28.78111
1684.195 | 11.01855 | 17.02861 | 0.0003042428 |  | 23.49263 | 21.85944 | 33.34747 | 23.4744 | 33.55234 | 28.78701
1684.295 | 11.0196 | 15.50292 | 0.0003209684 |  | 23.45239 | 21.85316 | 33.36745 | 23.44201 | 33.5153 | 28.78655
1684.395 | 11.01877 | 19.65982 | 0.0002788345 |  | 23.43271 | 21.83556 | 33.34027 | 23.45742 | 33.52204 | 28.79769
1684.494 | 11.01882 | 16.26121 | 0.0002886603 |  | 23.39919 | 21.84509 | 33.35306 | 23.45366 | 33.5234 | 28.81335
1684.59375 | 11.01927 | 19.81795 | 0.0002991118 |  | 23.36566 | 21.8375 | 33.36136 | 23.43497 | 33.50941 | 28.79645
1684.693 | 11.01978 | 17.2797 | 0.0003077896 |  | 23.3165 | 21.8278 | 33.32231 | 23.41768 | 33.51287 | 28.7966
1684.793 | 11.01889 | 17.05139 | 0.0003091074 |  | 23.30177 | 21.85622 | 33.36198 | 23.40811 | 33.51083 | 28.79876
1684.893 | 11.01936 | 15.05542 | 0.0003526144 |  | 23.25334 | 21.84315 | 33.38129 | 23.4021 | 33.49372 | 28.79688
1684.992 | 11.01923 | 16.50911 | 0.0003089405 |  | 23.25362 | 21.88271 | 33.37651 | 23.35463 | 33.53231 | 28.75463
1685.092 | 11.01937 | 14.63937 | 0.0002665564 |  | 23.20372 | 21.85961 | 33.37746 | 23.34054 | 33.49076 | 28.75762
1685.191 | 11.0189 | 18.13322 | 0.000319665 |  | 23.19754 | 21.87414 | 33.4207 | 23.27049 | 33.51982 | 28.7481
1685.291 | 11.01847 | 21.56237 | 0.0003105832 |  | 23.22769 | 21.8864 | 33.4277 | 23.27919 | 33.50445 | 28.76142
1685.390625 | 11.01917 | 18.65728 | 0.000317273 |  | 23.24701 | 21.86616 | 33.39956 | 23.27356 | 33.51177 | 28.74475
1685.49 | 11.01871 | 19.3226 | 0.0003112899 |  | 23.2786 | 21.8663 | 33.40427 | 23.23863 | 33.52367 | 28.76378
1685.59 | 11.01928 | 19.9779 | 0.0003140201 |  | 23.29256 | 21.87353 | 33.41548 | 23.22915 | 33.48763 | 28.75742
1685.689 | 11.0194 | 23.95069 | 0.0003273847 |  | 23.26515 | 21.85997 | 33.37822 | 23.21775 | 33.50647 | 28.76222
1685.789 | 11.01841 | 23.34598 | 0.0003165559 |  | 23.26081 | 21.86736 | 33.38981 | 23.2525 | 33.49292 | 28.74249
1685.889 | 11.01912 | 21.38009 | 0.0002907683 |  | 23.23582 | 21.85752 | 33.37993 | 23.2391 | 33.4884 | 28.73581
1685.988 | 11.01897 | 15.08094 | 0.0003292003 |  | 23.20283 | 21.8761 | 33.39737 | 23.23081 | 33.45791 | 28.72912
1686.088 | 11.01954 | 15.89209 | 0.0003094359 |  | 23.19372 | 21.86036 | 33.38366 | 23.25607 | 33.47906 | 28.71474
1686.1875 | 11.01951 | 20.46367 | 0.0003271463 |  | 23.19335 | 21.84275 | 33.3541 | 23.2304 | 33.48013 | 28.72059
1686.287 | 11.01907 | 22.56445 | 0.0002653626 |  | 23.18243 | 21.82629 | 33.40807 | 23.22891 | 33.494 | 28.68829
1686.387 | 11.01931 | 23.67818 | 0.0003005663 |  | 23.24402 | 21.82879 | 33.37056 | 23.25336 | 33.49997 | 28.68882
1686.486 | 11.01906 | 24.89445 | 0.0002935777 |  | 23.24488 | 21.82559 | 33.37443 | 23.22752 | 33.47286 | 28.68846
1686.586 | 11.01926 | 17.35443 | 0.000330559 |  | 23.30443 | 21.82915 | 33.34509 | 23.22847 | 33.47279 | 28.65496
1686.686 | 11.01924 | 22.81645 | 0.0003142427 |  | 23.34001 | 21.81712 | 33.33934 | 23.22779 | 33.48983 | 28.68434
1686.785 | 11.01888 | 21.11578 | 0.0003263131 |  | 23.3701 | 21.81925 | 33.31686 | 23.22846 | 33.48057 | 28.66127
1686.885 | 11.01924 | 25.32144 | 0.0003498941 |  | 23.37934 | 21.81471 | 33.3284 | 23.20084 | 33.50015 | 28.62761
1686.984375 | 11.01941 | 18.68143 | 0.0003477008 |  | 23.35302 | 21.79384 | 33.32468 | 23.23667 | 33.47313 | 28.65165
1687.084 | 11.01991 | 22.03402 | 0.0003114195 |  | 23.38023 | 21.81432 | 33.31134 | 23.21574 | 33.47897 | 28.6292
1687.184 | 11.01897 | 24.33621 | 0.0003225484 |  | 23.33514 | 21.81576 | 33.3161 | 23.26365 | 33.47585 | 28.62362
1687.283 | 11.01917 | 27.19072 | 0.0003084062 |  | 23.32945 | 21.81205 | 33.34787 | 23.25513 | 33.47121 | 28.64836
1687.383 | 11.01899 | 23.2161 | 0.0003236238 |  | 23.34815 | 21.80312 | 33.34589 | 23.27769 | 33.45267 | 28.63884
1687.482 | 11.01946 | 18.93389 | 0.0003502344 |  | 23.35458 | 21.79303 | 33.32044 | 23.28255 | 33.49776 | 28.60713
1687.582 | 11.01902 | 28.0201 | 0.0003263437 |  | 23.36646 | 21.82454 | 33.32174 | 23.29408 | 33.48256 | 28.60535
1687.682 | 11.01952 | 25.78078 | 0.0003086971 |  | 23.41813 | 21.81284 | 33.34536 | 23.32783 | 33.48394 | 28.62678
1687.78125 | 11.01876 | 26.35406 | 0.0003061928 |  | 23.41785 | 21.81275 | 33.34862 | 23.31026 | 33.47942 | 28.60721
1687.881 | 11.01982 | 28.89094 | 0.0002963458 |  | 23.46644 | 21.80585 | 33.36196 | 23.32035 | 33.47451 | 28.59078
1687.98 | 11.01941 | 28.76653 | 0.000307106 |  | 23.4341 | 21.81665 | 33.36325 | 23.31601 | 33.49087 | 28.59481
1688.08 | 11.01984 | 28.0005 | 0.0003340992 |  | 23.4444 | 21.7731 | 33.34977 | 23.35247 | 33.4828 | 28.60208
1688.18 | 11.01917 | 26.58099 | 0.0002942428 |  | 23.41523 | 21.77476 | 33.35748 | 23.33476 | 33.49273 | 28.61584
1688.279 | 11.01855 | 29.54441 | 0.0002688825 |  | 23.46074 | 21.80746 | 33.38038 | 23.35349 | 33.4837 | 28.62586
1688.379 | 11.01927 | 26.49669 | 0.0002683293 |  | 23.40797 | 21.79679 | 33.38928 | 23.37748 | 33.47087 | 28.60721
1688.479 | 11.01903 | 25.01384 | 0.0003607433 |  | 23.38588 | 21.7901 | 33.3717 | 23.38095 | 33.45158 | 28.63253
1688.578125 | 11.0195 | 23.00648 | 0.0003111348 |  | 23.43788 | 21.77842 | 33.34768 | 23.37012 | 33.48542 | 28.64821
1688.678 | 11.01905 | 20.12008 | 0.0003057208 |  | 23.39448 | 21.79201 | 33.35349 | 23.38173 | 33.45852 | 28.63295
1688.777 | 11.01987 | 23.01149 | 0.0002993215 |  | 23.38391 | 21.79313 | 33.34675 | 23.40627 | 33.50634 | 28.6534
1688.877 | 11.01893 | 25.01885 | 0.0003098164 |  | 23.37236 | 21.76353 | 33.37333 | 23.40281 | 33.44979 | 28.6556
1688.977 | 11.01882 | 26.03506 | 0.0003008357 |  | 23.35577 | 21.7855 | 33.35501 | 23.41209 | 33.48694 | 28.64642
1689.076 | 11.01884 | 21.54915 | 0.0003316166 |  | 23.33732 | 21.78282 | 33.29968 | 23.43674 | 33.49148 | 28.66166
1689.176 | 11.01914 | 24.55131 | 0.0003023214 |  | 23.28662 | 21.78157 | 33.32177 | 23.44103 | 33.484 | 28.66309
1689.275 | 11.01888 | 18.39525 | 0.0003140739 |  | 23.32018 | 21.77017 | 33.31681 | 23.41287 | 33.47755 | 28.68469
1689.375 | 11.01935 | 26.52175 | 0.00030635 |  | 23.36796 | 21.78845 | 33.30818 | 23.40487 | 33.46654 | 28.68199
1689.475 | 11.01898 | 22.22085 | 0.0003279658 |  | 23.32768 | 21.781 | 33.29637 | 23.40273 | 33.48322 | 28.6909
1689.574 | 11.01932 | 21.14312 | 0.0003113581 |  | 23.36782 | 21.79307 | 33.26642 | 23.41663 | 33.46808 | 28.73916
1689.674 | 11.0196 | 18.98219 | 0.0003135801 |  | 23.39808 | 21.77428 | 33.2774 | 23.4388 | 33.47758 | 28.69236
1689.773 | 11.01942 | 20.63684 | 0.0003121447 |  | 23.41341 | 21.77868 | 33.23423 | 23.41821 | 33.48833 | 28.72375
1689.873 | 11.0193 | 19.12619 | 0.000323269 |  | 23.47746 | 21.80483 | 33.22705 | 23.44192 | 33.47476 | 28.72617
1689.973 | 11.02041 | 22.52389 | 0.000316912 |  | 23.49608 | 21.77987 | 33.23875 | 23.40396 | 33.48315 | 28.74702
1690.072 | 11.01949 | 17.35625 | 0.000336109 |  | 23.56191 | 21.78862 | 33.20112 | 23.4012 | 33.46094 | 28.72795
1690.171875 | 11.01928 | 17.24233 | 0.0003290144 |  | 23.57438 | 21.76513 | 33.19844 | 23.39232 | 33.47931 | 28.72834
1690.271 | 11.01904 | 25.04301 | 0.0003416886 |  | 23.61303 | 21.77657 | 33.18938 | 23.34646 | 33.47972 | 28.73581
1690.371 | 11.01927 | 19.05875 | 0.000335347 |  | 23.63534 | 21.75568 | 33.14609 | 23.32595 | 33.46236 | 28.75343
1690.471 | 11.01929 | 22.41316 | 0.0002965551 |  | 23.64435 | 21.72386 | 33.14962 | 23.31276 | 33.47819 | 28.76543
1690.57 | 11.01916 | 18.91338 | 0.0002840005 |  | 23.68956 | 21.75755 | 33.11722 | 23.26205 | 33.51485 | 28.79281
1690.67 | 11.01892 | 20.67558 | 0.0003075291 |  | 23.69928 | 21.72628 | 33.16206 | 23.25149 | 33.47629 | 28.78014
1690.77 | 11.01871 | 21.18414 | 0.000298167 |  | 23.70679 | 21.72879 | 33.13575 | 23.18588 | 33.4863 | 28.76181
1690.869 | 11.01938 | 19.44837 | 0.0003353594 |  | 23.70086 | 21.71443 | 33.11486 | 23.1068 | 33.47036 | 28.77803
1690.96875 | 11.01897 | 17.56178 | 0.0003147857 |  | 23.80155 | 21.69398 | 33.13472 | 23.09553 | 33.46214 | 28.78959
1691.068 | 11.01954 | 25.43308 | 0.0003084961 |  | 23.80432 | 21.70868 | 33.11762 | 23.05739 | 33.50224 | 28.8004
1691.168 | 11.01908 | 19.94736 | 0.0003116218 |  | 23.80997 | 21.66301 | 33.12111 | 23.02606 | 33.49052 | 28.81285
1691.268 | 11.01983 | 23.24344 | 0.0003378334 |  | 23.82594 | 21.65642 | 33.12218 | 22.984 | 33.47847 | 28.77495
1691.367 | 11.01873 | 17.9154 | 0.0003341011 |  | 23.80716 | 21.64394 | 33.15241 | 22.99146 | 33.4865 | 28.80946
1691.467 | 11.0194 | 20.30828 | 0.0003064888 |  | 23.83027 | 21.60466 | 33.13989 | 22.95488 | 33.49448 | 28.80243
1691.566 | 11.01904 | 18.73566 | 0.0003501971 |  | 23.79322 | 21.58823 | 33.10585 | 22.93748 | 33.50673 | 28.78343
1691.666 | 11.01946 | 20.28185 | 0.0003519618 |  | 23.81394 | 21.58621 | 33.11723 | 22.8913 | 33.50166 | 28.81366
1691.765625 | 11.01904 | 19.81658 | 0.0003219168 |  | 23.75005 | 21.54806 | 33.11449 | 22.88405 | 33.5064 | 28.81929
1691.865 | 11.01861 | 20.96905 | 0.0003142763 |  | 23.73468 | 21.54748 | 33.11304 | 22.86229 | 33.51189 | 28.78786
1691.965 | 11.01887 | 21.43204 | 0.0003317584 |  | 23.81479 | 21.51876 | 33.14043 | 22.83563 | 33.48766 | 28.79014
1692.064 | 11.01911 | 20.9777 | 0.0003290036 |  | 23.82694 | 21.55106 | 33.08306 | 22.81205 | 33.48417 | 28.81594
1692.164 | 11.01898 | 23.19605 | 0.0002998635 |  | 23.80532 | 21.52633 | 33.07149 | 22.80382 | 33.50106 | 28.81985
1692.264 | 11.01969 | 19.27976 | 0.0003376725 |  | 23.80937 | 21.52535 | 33.11943 | 22.77584 | 33.4898 | 28.80671
1692.363 | 11.0193 | 19.59465 | 0.0003184279 |  | 23.79444 | 21.50749 | 33.10188 | 22.78305 | 33.47554 | 28.81877
1692.463 | 11.01914 | 17.22228 | 0.0003018681 |  | 23.77585 | 21.52497 | 33.08316 | 22.74255 | 33.51508 | 28.80872
1692.5625 | 11.01979 | 21.40014 | 0.0003197984 |  | 23.78431 | 21.51725 | 33.06161 | 22.71168 | 33.50891 | 28.8368
1692.662 | 11.01989 | 23.16552 | 0.0003135879 |  | 23.80713 | 21.53928 | 33.09765 | 22.75091 | 33.50011 | 28.84627
1692.762 | 11.01884 | 24.23277 | 0.0002659835 |  | 23.78717 | 21.55308 | 33.05569 | 22.73009 | 33.5138 | 28.83296
1692.861 | 11.01968 | 29.61186 | 0.0002425706 |  | 23.78662 | 21.58528 | 33.07121 | 22.67312 | 33.51816 | 28.85585
1692.961 | 11.01914 | 22.02217 | 0.0003447987 |  | 23.77213 | 21.57473 | 33.08407 | 22.69866 | 33.51501 | 28.85469
1693.061 | 11.01996 | 22.20946 | 0.000329662 |  | 23.74305 | 21.59317 | 33.09693 | 22.65494 | 33.52351 | 28.8568
1693.16 | 11.0196 | 20.79542 | 0.0002972237 |  | 23.71165 | 21.59733 | 33.10433 | 22.67393 | 33.48738 | 28.87441
1693.26 | 11.01888 | 16.62622 | 0.0003189024 |  | 23.70366 | 21.61804 | 33.09461 | 22.66335 | 33.48095 | 28.85939
1693.359375 | 11.0194 | 17.40821 | 0.0003298776 |  | 23.70795 | 21.64786 | 33.07822 | 22.70439 | 33.50805 | 28.87858
1693.459 | 11.01939 | 19.54954 | 0.0003204556 |  | 23.72536 | 21.65428 | 33.07248 | 22.72933 | 33.52824 | 28.86371
1693.559 | 11.01938 | 22.85747 | 0.0003404081 |  | 23.71518 | 21.66186 | 33.10696 | 22.72677 | 33.51278 | 28.88905
1693.658 | 11.01934 | 19.34311 | 0.0003185437 |  | 23.71295 | 21.65459 | 33.04967 | 22.72267 | 33.51363 | 28.86647
1693.758 | 11.01938 | 20.20803 | 0.0003248815 |  | 23.71896 | 21.6593 | 33.04034 | 22.78264 | 33.4863 | 28.87534
1693.857 | 11.01928 | 20.61542 | 0.0003095404 |  | 23.73879 | 21.64711 | 33.03722 | 22.73539 | 33.50378 | 28.86015
1693.957 | 11.01968 | 22.6524 | 0.0003146607 |  | 23.72127 | 21.67046 | 33.06719 | 22.7438 | 33.53247 | 28.88701
1694.057 | 11.0198 | 21.43158 | 0.0003300555 |  | 23.73758 | 21.66605 | 33.01057 | 22.70322 | 33.50448 | 28.87063
1694.15625 | 11.02009 | 20.59446 | 0.0003457894 |  | 23.71442 | 21.66181 | 32.99363 | 22.72565 | 33.49171 | 28.87283
1694.256 | 11.0195 | 18.60214 | 0.0003391049 |  | 23.68325 | 21.67591 | 32.98494 | 22.70618 | 33.48113 | 28.88223
1694.355 | 11.01922 | 21.87726 | 0.0003339817 |  | 23.71463 | 21.70599 | 32.95336 | 22.74602 | 33.51413 | 28.86209
1694.455 | 11.01927 | 20.76489 | 0.0003112438 |  | 23.68647 | 21.71362 | 32.9584 | 22.7606 | 33.48832 | 28.84861
1694.555 | 11.01959 | 20.12372 | 0.0003242287 |  | 23.70572 | 21.71374 | 32.92282 | 22.74387 | 33.50893 | 28.85258
1694.654 | 11.01933 | 26.25015 | 0.000338062 |  | 23.64439 | 21.74095 | 32.90629 | 22.75355 | 33.50672 | 28.8673
1694.754 | 11.01927 | 23.42709 | 0.0003373052 |  | 23.63849 | 21.73427 | 32.90163 | 22.74231 | 33.48242 | 28.84117
1694.854 | 11.01913 | 23.62988 | 0.0003060743 |  | 23.62831 | 21.73494 | 32.91693 | 22.74957 | 33.48201 | 28.86774
1694.953125 | 11.01942 | 21.89594 | 0.0003330436 |  | 23.62882 | 21.73086 | 32.87474 | 22.75283 | 33.46511 | 28.84417
1695.053 | 11.02003 | 24.03864 | 0.0003486851 |  | 23.58965 | 21.73685 | 32.87548 | 22.74874 | 33.46171 | 28.8264
1695.152 | 11.01963 | 22.84926 | 0.0003542702 |  | 23.57626 | 21.7014 | 32.89161 | 22.7549 | 33.47591 | 28.82701
1695.252 | 11.01917 | 24.29839 | 0.0003357014 |  | 23.58083 | 21.69838 | 32.86668 | 22.78264 | 33.48751 | 28.83623
1695.352 | 11.0196 | 24.4228 | 0.0003235662 |  | 23.55813 | 21.70882 | 32.84724 | 22.83129 | 33.4745 | 28.8284
1695.451 | 11.01987 | 21.78384 | 0.0003277562 |  | 23.53099 | 21.67016 | 32.84464 | 22.82308 | 33.46354 | 28.81323
1695.551 | 11.01891 | 22.88481 | 0.0003420871 |  | 23.51038 | 21.63569 | 32.85266 | 22.8142 | 33.46511 | 28.7921
1695.65 | 11.01942 | 23.78801 | 0.0003233753 |  | 23.47532 | 21.62509 | 32.83204 | 22.79571 | 33.49032 | 28.80791
1695.75 | 11.01951 | 22.52344 | 0.0003481208 |  | 23.4654 | 21.61424 | 32.81257 | 22.83717 | 33.47789 | 28.80727
1695.85 | 11.01983 | 22.25913 | 0.0003363889 |  | 23.45926 | 21.58691 | 32.80584 | 22.80809 | 33.46312 | 28.79387
1695.949 | 11.01938 | 23.76385 | 0.0003281888 |  | 23.43707 | 21.59122 | 32.80218 | 22.78598 | 33.43429 | 28.80684
1696.049 | 11.01968 | 19.84392 | 0.0003308486 |  | 23.39668 | 21.5981 | 32.77213 | 22.77579 | 33.45855 | 28.78408
1696.148 | 11.01992 | 16.62486 | 0.0003143405 |  | 23.39174 | 21.60179 | 32.77228 | 22.75599 | 33.433 | 28.77536
1696.248 | 11.01952 | 17.72765 | 0.0003346412 |  | 23.34101 | 21.62384 | 32.74115 | 22.7312 | 33.44164 | 28.77
1696.348 | 11.01943 | 21.13948 | 0.0003136981 |  | 23.34628 | 21.63148 | 32.75935 | 22.72651 | 33.43826 | 28.75517
1696.447 | 11.01978 | 22.13609 | 0.0003083848 |  | 23.30425 | 21.65568 | 32.76395 | 22.72611 | 33.45466 | 28.77691
1696.546875 | 11.01934 | 22.26688 | 0.0003079183 |  | 23.28567 | 21.63123 | 32.75282 | 22.67552 | 33.44469 | 28.74053
1696.646 | 11.01952 | 22.68521 | 0.0003502187 |  | 23.31133 | 21.66488 | 32.73769 | 22.65454 | 33.42406 | 28.71647
1696.746 | 11.01955 | 23.86092 | 0.0003350557 |  | 23.27323 | 21.66468 | 32.76897 | 22.62523 | 33.43515 | 28.73905
1696.846 | 11.01976 | 21.45938 | 0.0003453177 |  | 23.26904 | 21.65517 | 32.75968 | 22.62268 | 33.43247 | 28.72883
1696.945 | 11.02016 | 20.79816 | 0.0003331448 |  | 23.31646 | 21.63903 | 32.75707 | 22.56723 | 33.42853 | 28.70607
1697.045 | 11.01934 | 21.25523 | 0.0002978399 |  | 23.32302 | 21.64164 | 32.75766 | 22.55766 | 33.42023 | 28.68439
1697.145 | 11.01989 | 20.30053 | 0.000280768 |  | 23.33083 | 21.61529 | 32.77743 | 22.56652 | 33.40715 | 28.66836
1697.244 | 11.02021 | 17.9792 | 0.0002729931 |  | 23.33327 | 21.6139 | 32.75847 | 22.54251 | 33.38947 | 28.65469
1697.34375 | 11.02014 | 19.58782 | 0.0002947884 |  | 23.34563 | 21.60832 | 32.75041 | 22.52655 | 33.39563 | 28.65346
1697.443 | 11.01959 | 22.89939 | 0.000308419 |  | 23.33446 | 21.57448 | 32.74778 | 22.51878 | 33.38796 | 28.62138
1697.543 | 11.01932 | 17.96188 | 0.0003518964 |  | 23.32884 | 21.53391 | 32.7723 | 22.52477 | 33.39328 | 28.60637
1697.643 | 11.01982 | 19.64843 | 0.0003276027 |  | 23.35011 | 21.55191 | 32.74825 | 22.49986 | 33.39399 | 28.5969
1697.742 | 11.01899 | 24.04821 | 0.0003108822 |  | 23.35274 | 21.50758 | 32.77674 | 22.49596 | 33.38948 | 28.58276
1697.842 | 11.01977 | 24.51986 | 0.0003242131 |  | 23.33089 | 21.51299 | 32.79321 | 22.47822 | 33.38797 | 28.61065
1697.941 | 11.01943 | 20.77993 | 0.0003106465 |  | 23.36938 | 21.49636 | 32.77066 | 22.50589 | 33.37183 | 28.56203
1698.041 | 11.01942 | 13.24994 | 0.0003491198 |  | 23.33344 | 21.48964 | 32.75957 | 22.50244 | 33.38785 | 28.57425
1698.140625 | 11.01971 | 18.96078 | 0.0003252948 |  | 23.31573 | 21.46461 | 32.76496 | 22.5112 | 33.35143 | 28.58924
1698.24 | 11.01968 | 10.95184 | 0.0003299219 |  | 23.27651 | 21.49273 | 32.76324 | 22.50504 | 33.37028 | 28.56412
1698.34 | 11.01942 | 19.8503 | 0.0003173182 |  | 23.28687 | 21.45464 | 32.75546 | 22.5486 | 33.37413 | 28.56036
1698.439 | 11.0192 | 15.91168 | 0.0003150541 |  | 23.25702 | 21.40422 | 32.76201 | 22.55852 | 33.36844 | 28.48111
1698.539 | 11.02 | 16.12358 | 0.0003438476 |  | 23.27986 | 21.41264 | 32.78587 | 22.53659 | 33.36282 | 28.5597
1698.639 | 11.0201 | 21.20783 | 0.0003317953 |  | 23.33773 | 21.39775 | 32.78787 | 22.56033 | 33.3515625 | 28.47809
1698.738 | 11.01976 | 21.00186 | 0.0003383863 |  | 23.3443 | 21.41637 | 32.79283 | 22.58899 | 33.32376 | 28.48975
1698.838 | 11.02014 | 18.96351 | 0.0003446346 |  | 23.31949 | 21.39604 | 32.78462 | 22.63252 | 33.33452 | 28.47326
1698.9375 | 11.01972 | 20.80545 | 0.0003656095 |  | 23.29806 | 21.39914 | 32.79833 | 22.63316 | 33.35658 | 28.46086
1699.037 | 11.01972 | 22.11604 | 0.0003171169 |  | 23.27897 | 21.39736 | 32.8064 | 22.70747 | 33.32242 | 28.4379
1699.137 | 11.01952 | 26.00955 | 0.0003207686 |  | 23.27296 | 21.37897 | 32.76637 | 22.69425 | 33.31086 | 28.41109
1699.236 | 11.01894 | 22.31063 | 0.0003261957 |  | 23.28033 | 21.38314 | 32.79784 | 22.7474 | 33.30145 | 28.42191
1699.336 | 11.01927 | 16.22247 | 0.0003672718 |  | 23.25279 | 21.3486 | 32.76528 | 22.75922 | 33.29915 | 28.39226
1699.436 | 11.01917 | 22.17574 | 0.0003292944 |  | 23.28178 | 21.38659 | 32.80099 | 22.7226 | 33.29205 | 28.37933
1699.535 | 11.01954 | 22.74855 | 0.0003208302 |  | 23.25106 | 21.39801 | 32.73662 | 22.72421 | 33.28461 | 28.33961
1699.635 | 11.01967 | 19.04964 | 0.0003438909 |  | 23.25002 | 21.38668 | 32.77929 | 22.7646 | 33.28683 | 28.36791
1699.734375 | 11.01901 | 18.1437 | 0.0003432033 |  | 23.30732 | 21.37497 | 32.7673 | 22.81649 | 33.28522 | 28.29701
1699.834 | 11.01967 | 16.91422 | 0.0003462438 |  | 23.32829 | 21.33733 | 32.76144 | 22.7985 | 33.25699 | 28.30266
1699.934 | 11.0195 | 22.66926 | 0.0003288083 |  | 23.34702 | 21.32561 | 32.7198 | 22.82463 | 33.26588 | 28.30589
1700.033 | 11.01956 | 20.89249 | 0.0002956054 |  | 23.32684 | 21.37679 | 32.74215 | 22.85122 | 33.25745 | 28.3139
1700.133 | 11.01927 | 23.39109 | 0.0003669873 |  | 23.30197 | 21.3505 | 32.68259 | 22.87383 | 33.24937 | 28.31686
1700.232 | 11.01957 | 22.28465 | 0.0003439856 |  | 23.24507 | 21.33827 | 32.69591 | 22.87524 | 33.24506 | 28.27263
1700.332 | 11.01982 | 18.07034 | 0.0003316834 |  | 23.26101 | 21.30983 | 32.68151 | 22.88844 | 33.27055 | 28.27333
1700.432 | 11.01983 | 19.72225 | 0.0003296813 |  | 23.25038 | 21.31341 | 32.65226 | 22.94292 | 33.24962 | 28.26714
1700.53125 | 11.01915 | 15.84925 | 0.00031766 |  | 23.21266 | 21.30553 | 32.6545 | 22.98502 | 33.22417 | 28.28562
1700.631 | 11.01858 | 20.32377 | 0.000340742 |  | 23.18758 | 21.27427 | 32.65632 | 23.0253 | 33.24366 | 28.2714
1700.73 | 11.0197 | 19.10797 | 0.0003360609 |  | 23.17998 | 21.26939 | 32.63494 | 23.0684 | 33.21245 | 28.25214
1700.83 | 11.01974 | 20.72798 | 0.0003095606 |  | 23.17441 | 21.28716 | 32.61651 | 23.0977 | 33.22691 | 28.28263
1700.93 | 11.01943 | 20.3616 | 0.0003183642 |  | 23.13278 | 21.26095 | 32.60637 | 23.09726 | 33.25026 | 28.23957
1701.029 | 11.0195 | 20.13694 | 0.0003080505 |  | 23.16606 | 21.29175 | 32.60207 | 23.17805 | 33.2383 | 28.22648
1701.129 | 11.01963 | 21.13401 | 0.0003449363 |  | 23.14188 | 21.26269 | 32.56147 | 23.16791 | 33.18245 | 28.23716
1701.229 | 11.01924 | 25.13916 | 0.0002814771 |  | 23.1342 | 21.28256 | 32.56657 | 23.2063 | 33.20266 | 28.22061
1701.328125 | 11.01949 | 23.3601 | 0.0002698661 |  | 23.14219 | 21.24426 | 32.55791 | 23.20983 | 33.21688 | 28.23582
1701.428 | 11.01951 | 24.65293 | 0.0003044499 |  | 23.15871 | 21.27581 | 32.53794 | 23.20382 | 33.17438 | 28.25756
1701.527 | 11.01983 | 17.63469 | 0.0002961526 |  | 23.18331 | 21.25751 | 32.53244 | 23.22126 | 33.18907 | 28.22309
1701.627 | 11.01909 | 22.9837 | 0.0003128026 |  | 23.18136 | 21.23897 | 32.55265 | 23.18924 | 33.16967 | 28.17908
1701.727 | 11.01918 | 22.8561 | 0.0002780283 |  | 23.2349 | 21.24005 | 32.55905 | 23.19464 | 33.18503 | 28.21559
1701.826 | 11.01927 | 19.59329 | 0.0002750329 |  | 23.24541 | 21.22992 | 32.52141 | 23.16004 | 33.17485 | 28.16661
1701.926 | 11.01941 | 21.58561 | 0.0002791314 |  | 23.22832 | 21.24239 | 32.5199 | 23.18611 | 33.19299 | 28.1929
1702.025 | 11.01959 | 19.64022 | 0.0003120939 |  | 23.23877 | 21.22379 | 32.54065 | 23.19606 | 33.18624 | 28.18969
1702.125 | 11.01908 | 18.76984 | 0.0003194996 |  | 23.25666 | 21.23016 | 32.56072 | 23.21058 | 33.17142 | 28.18206
1702.225 | 11.01928 | 20.05765 | 0.0003205976 |  | 23.219 | 21.21581 | 32.57802 | 23.19798 | 33.17065 | 28.17627
1702.324 | 11.02023 | 19.23146 | 0.0002908371 |  | 23.19325 | 21.19855 | 32.61692 | 23.23065 | 33.16229 | 28.19233
1702.424 | 11.0188 | 22.50931 | 0.0003146351 |  | 23.23661 | 21.22769 | 32.62075 | 23.24406 | 33.19177 | 28.17889
1702.523 | 11.01935 | 16.35052 | 0.0003366903 |  | 23.22957 | 21.20456 | 32.61024 | 23.24921 | 33.14698 | 28.19633
1702.623 | 11.01973 | 20.82003 | 0.0003130475 |  | 23.20571 | 21.18693 | 32.64365 | 23.2708 | 33.18515 | 28.22183
1702.723 | 11.01963 | 21.40287 | 0.0003219788 |  | 23.20345 | 21.1976 | 32.67028 | 23.2511 | 33.15733 | 28.18756
1702.822 | 11.01961 | 22.4487 | 0.0002981583 |  | 23.20924 | 21.19291 | 32.66597 | 23.30545 | 33.15434 | 28.18736
1702.921875 | 11.01903 | 19.28386 | 0.0003551727 |  | 23.17268 | 21.20414 | 32.66484 | 23.31397 | 33.15788 | 28.23835
1703.021 | 11.01969 | 21.54642 | 0.0003438607 |  | 23.16704 | 21.19935 | 32.66257 | 23.32124 | 33.13966 | 28.22943
1703.121 | 11.01942 | 17.84659 | 0.0003430337 |  | 23.14832 | 21.18202 | 32.68353 | 23.3082 | 33.15841 | 28.21919
1703.221 | 11.01914 | 22.48243 | 0.0003083654 |  | 23.12251 | 21.17064 | 32.66482 | 23.33259 | 33.13122 | 28.19847
1703.32 | 11.01981 | 18.79171 | 0.0003423753 |  | 23.10933 | 21.20352 | 32.69062 | 23.31801 | 33.14701 | 28.18962
1703.42 | 11.01995 | 14.24291 | 0.0003413768 |  | 23.0758 | 21.16245 | 32.67545 | 23.28573 | 33.13792 | 28.19835
1703.52 | 11.01891 | 15.44323 | 0.0003270488 |  | 23.07244 | 21.21682 | 32.69817 | 23.26187 | 33.138 | 28.18034
1703.619 | 11.02004 | 9.351424 | 0.0003247189 |  | 23.03654 | 21.2213 | 32.70913 | 23.20665 | 33.12661 | 28.19516
1703.71875 | 11.01957 | 15.18257 | 0.000345725 |  | 23.0576 | 21.24661 | 32.70358 | 23.21894 | 33.1334 | 28.18538
1703.818 | 11.01925 | 19.10933 | 0.0003625189 |  | 23.02269 | 21.18635 | 32.73486 | 23.19071 | 33.1461 | 28.19614
1703.918 | 11.01947 | 25.07445 | 0.0003156873 |  | 23.01751 | 21.23058 | 32.73566 | 23.15993 | 33.14185 | 28.18336
1704.018 | 11.01936 | 19.37592 | 0.0003567224 |  | 23.00106 | 21.25176 | 32.73533 | 23.16491 | 33.10641 | 28.18312
1704.117 | 11.01926 | 18.151 | 0.0003346535 |  | 22.98372 | 21.23704 | 32.735 | 23.11439 | 33.11019 | 28.15883
1704.217 | 11.01909 | 19.60741 | 0.0003834846 |  | 22.96219 | 21.26971 | 32.73817 | 23.12667 | 33.10275 | 28.14602
1704.316 | 11.01933 | 20.14013 | 0.0002878737 |  | 22.96914 | 21.24882 | 32.7635 | 23.15311 | 33.08117 | 28.155
1704.416 | 11.01972 | 24.76594 | 0.0003558082 |  | 22.97249 | 21.27789 | 32.75915 | 23.11747 | 33.09626 | 28.14883
1704.515625 | 11.01974 | 19.32761 | 0.0003035015 |  | 22.95477 | 21.24594 | 32.76915 | 23.06545 | 33.07101 | 28.12148
1704.615 | 11.01945 | 21.49538 | 0.0003257577 |  | 22.91192 | 21.29201 | 32.77884 | 23.11656 | 33.08431 | 28.11921
1704.715 | 11.01937 | 19.22326 | 0.0003109125 |  | 22.93536 | 21.29242 | 32.75455 | 23.1301 | 33.06723 | 28.09191
1704.814 | 11.01917 | 21.26024 | 0.0003522096 |  | 22.93675 | 21.31727 | 32.77794 | 23.14138 | 33.05701 | 28.12
1704.914 | 11.0197 | 21.92055 | 0.0003348737 |  | 22.91144 | 21.33151 | 32.79801 | 23.1777 | 33.05678 | 28.09239
1705.014 | 11.01987 | 18.27358 | 0.0003084489 |  | 22.88551 | 21.31942 | 32.76993 | 23.18267 | 33.08358 | 28.09856
1705.113 | 11.01953 | 25.70149 | 0.0003254355 |  | 22.89998 | 21.33781 | 32.81002 | 23.19995 | 33.0839 | 28.0894
1705.213 | 11.01916 | 25.90063 | 0.0003115349 |  | 22.87616 | 21.324 | 32.8334 | 23.19004 | 33.02107 | 28.08862
1705.3125 | 11.01835 | 18.74887 | 0.0003036682 |  | 22.85796 | 21.37455 | 32.83791 | 23.15989 | 33.04643 | 28.11646
1705.412 | 11.01952 | 20.10914 | 0.0003102394 |  | 22.8581 | 21.37711 | 32.87225 | 23.20316 | 33.0616 | 28.10814
1705.512 | 11.01941 | 19.43288 | 0.0003276652 |  | 22.86854 | 21.37562 | 32.88964 | 23.18613 | 33.04919 | 28.13573
1705.611 | 11.01892 | 22.43913 | 0.0003664287 |  | 22.88732 | 21.38183 | 32.903 | 23.22486 | 33.02876 | 28.14281
1705.711 | 11.01968 | 21.36186 | 0.0002957532 |  | 22.90149 | 21.43874 | 32.91796875 | 23.27067 | 33.01777 | 28.13282
1705.811 | 11.01871 | 21.97888 | 0.0003104384 |  | 22.91454 | 21.4029 | 32.95544 | 23.26881 | 33.04305 | 28.12797
1705.91 | 11.01921 | 23.428 | 0.0003175044 |  | 22.87461 | 21.418 | 32.94758 | 23.32658 | 33.02394 | 28.12425
1706.01 | 11.01963 | 20.5776 | 0.000270101 |  | 22.91911 | 21.46113 | 32.98376 | 23.36179 | 33.0254 | 28.13216
1706.109375 | 11.02 | 22.94132 | 0.0003247705 |  | 22.95097 | 21.47255 | 32.98112 | 23.36463 | 33.01585 | 28.13063
1706.209 | 11.01914 | 20.48919 | 0.0002542254 |  | 22.96616 | 21.47136 | 33.01862 | 23.3695 | 33.03622 | 28.1483
1706.309 | 11.01965 | 22.73853 | 0.0002979317 |  | 23.03211 | 21.48185 | 33.01685 | 23.42123 | 33.00142 | 28.15907
1706.408 | 11.01908 | 24.28335 | 0.0002921559 |  | 23.05455 | 21.50716 | 33.02848 | 23.43322 | 33.02907 | 28.16175
1706.508 | 11.01954 | 21.41563 | 0.0003029087 |  | 23.06459 | 21.54706 | 33.04147 | 23.45378 | 33.02954 | 28.20078
1706.607 | 11.01988 | 19.54908 | 0.0002971267 |  | 23.10716 | 21.52897 | 33.04263 | 23.45732 | 33.0289 | 28.19788
1706.707 | 11.01918 | 23.51686 | 0.0003197234 |  | 23.13684 | 21.55563 | 33.08915 | 23.49009 | 33.02287 | 28.18581
1706.807 | 11.01953 | 24.78143 | 0.0003143303 |  | 23.11903 | 21.57772 | 33.08535 | 23.51543 | 33.0063 | 28.17582
1706.90625 | 11.01959 | 18.81632 | 0.0003485032 |  | 23.07925 | 21.56276 | 33.07544 | 23.54073 | 33.02122 | 28.19346
1707.006 | 11.01869 | 21.2092 | 0.0003090649 |  | 23.09095 | 21.5521 | 33.09787 | 23.53536 | 33.03114 | 28.23077
1707.105 | 11.01929 | 15.61548 | 0.0002962115 |  | 23.1549 | 21.57656 | 33.13506 | 23.57039 | 33.02969 | 28.22375
1707.205 | 11.01926 | 18.89652 | 0.0003217821 |  | 23.11903 | 21.5397 | 33.13297 | 23.58228 | 33.01236 | 28.27318
1707.305 | 11.0194 | 14.60747 | 0.0003032086 |  | 23.1548 | 21.57072 | 33.14258 | 23.60565 | 33.03505 | 28.25474
1707.404 | 11.01961 | 15.71573 | 0.0002965742 |  | 23.15062 | 21.5589 | 33.13988 | 23.61859 | 33.03478 | 28.27352
1707.504 | 11.01929 | 20.34793 | 0.0003226948 |  | 23.1467 | 21.59675 | 33.13953 | 23.6188 | 33.01652 | 28.25174
1707.604 | 11.01955 | 16.09761 | 0.000327986 |  | 23.15976 | 21.57483 | 33.13768 | 23.62959 | 33.03971 | 28.29251
1707.703125 | 11.01912 | 17.23321 | 0.0003461308 |  | 23.13165 | 21.58691 | 33.21222 | 23.68103 | 33.00875 | 28.29644
1707.803 | 11.01986 | 14.11121 | 0.0003557198 |  | 23.15718 | 21.56967 | 33.17964 | 23.66481 | 33.04131 | 28.26315
1707.902 | 11.01982 | 18.78351 | 0.0003647363 |  | 23.13486 | 21.57524 | 33.17175 | 23.65966 | 33.02746 | 28.30208
1708.002 | 11.01975 | 19.36726 | 0.000341336 |  | 23.13065 | 21.57712 | 33.19684 | 23.63014 | 33.02515 | 28.29757
1708.102 | 11.01915 | 20.67238 | 0.0003128995 |  | 23.13651 | 21.54809 | 33.19308 | 23.64106 | 33.03142 | 28.32558
1708.201 | 11.01888 | 22.90896 | 0.0003218104 |  | 23.16238 | 21.51877 | 33.21695 | 23.62557 | 33.00478 | 28.31792
1708.301 | 11.01919 | 17.79828 | 0.0003177516 |  | 23.16249 | 21.51633 | 33.23208 | 23.63561 | 33.03461 | 28.34126
1708.4 | 11.01937 | 19.8667 | 0.0003291782 |  | 23.19651 | 21.49912 | 33.22342 | 23.67209 | 33.02345 | 28.37007
1708.5 | 11.0194 | 17.8074 | 0.00029993 |  | 23.17679 | 21.51183 | 33.21558 | 23.69061 | 33.04431 | 28.35496
1708.6 | 11.01918 | 23.8673 | 0.0003343031 |  | 23.19492 | 21.47399 | 33.21019 | 23.70084 | 33.05099 | 28.38091
1708.699 | 11.01938 | 14.85309 | 0.0003244988 |  | 23.17491 | 21.45055 | 33.21071 | 23.73452 | 33.01046 | 28.371
1708.799 | 11.01912 | 18.66503 | 0.0003190251 |  | 23.21945 | 21.48275 | 33.22732 | 23.79475 | 33.01769 | 28.3847
1708.898 | 11.01922 | 19.53268 | 0.0003121598 |  | 23.23661 | 21.45493 | 33.26269 | 23.81735 | 33.04055 | 28.38411
1708.998 | 11.01914 | 18.93252 | 0.0003112561 |  | 23.21821 | 21.43359 | 33.27004 | 23.84413 | 33.00341 | 28.39569
1709.098 | 11.01939 | 17.05094 | 0.000318839 |  | 23.26356 | 21.43575 | 33.28658 | 23.90591 | 33.03178 | 28.43619
1709.197 | 11.01911 | 23.69687 | 0.000311359 |  | 23.26068 | 21.44746 | 33.28907 | 23.90174 | 33.01666 | 28.40063
1709.296875 | 11.01937 | 20.36707 | 0.0002924201 |  | 23.31783 | 21.43886 | 33.32962 | 23.92907 | 33.03391 | 28.4333
1709.396 | 11.01902 | 16.88324 | 0.0003226809 |  | 23.32199 | 21.44653 | 33.33928 | 23.97653 | 33.05803 | 28.44187
1709.496 | 11.01972 | 16.98303 | 0.0003411446 |  | 23.35286 | 21.43126 | 33.32143 | 24.00094 | 33.02212 | 28.44705
1709.596 | 11.01923 | 18.4554 | 0.0003269591 |  | 23.34435 | 21.47637 | 33.32135 | 23.99795 | 33.03703 | 28.44234
1709.695 | 11.01947 | 14.98069 | 0.0003108951 |  | 23.36753 | 21.44529 | 33.34275 | 24.03875 | 33.03283 | 28.46926
1709.795 | 11.02005 | 12.56001 | 0.0003003791 |  | 23.40571 | 21.49134 | 33.36611 | 24.05822 | 33.04631 | 28.50339
1709.895 | 11.01968 | 16.37148 | 0.0003046578 |  | 23.41785 | 21.48842 | 33.33007 | 24.08293 | 33.05957 | 28.48756
1709.994 | 11.01889 | 20.62043 | 0.0003034336 |  | 23.43049 | 21.46642 | 33.34497 | 24.09485 | 33.00813 | 28.51947
1710.09375 | 11.01938 | 16.6007 | 0.0003343039 |  | 23.41198 | 21.46825 | 33.35586 | 24.12409 | 33.04105 | 28.51693
1710.193 | 11.01917 | 16.17326 | 0.000287373 |  | 23.44119 | 21.46499 | 33.3378 | 24.13857 | 33.03075 | 28.53183
1710.293 | 11.01996 | 17.49752 | 0.0003658357 |  | 23.42689 | 21.46032 | 33.32057 | 24.10761 | 33.04292 | 28.54729
1710.393 | 11.01923 | 17.03909 | 0.0003150378 |  | 23.45528 | 21.45262 | 33.33323 | 24.10717 | 33.01083 | 28.55582
1710.492 | 11.01914 | 18.18244 | 0.0002849252 |  | 23.48347 | 21.3915 | 33.34249 | 24.02245 | 33.01524 | 28.55535
1710.592 | 11.01895 | 17.39727 | 0.0003091726 |  | 23.44337 | 21.39733 | 33.34823 | 23.98947 | 33.02781 | 28.60728
1710.691 | 11.0192 | 12.63748 | 0.0003058146 |  | 23.46147 | 21.38167 | 33.33687 | 23.96387 | 33.00855 | 28.61831
1710.791 | 11.01944 | 17.95185 | 0.0003168499 |  | 23.44021 | 21.33953 | 33.34712 | 23.91376 | 33.02057 | 28.63378
1710.890625 | 11.01898 | 14.62023 | 0.0002760401 |  | 23.43352 | 21.31833 | 33.32306 | 23.91113 | 33.00366 | 28.636
1710.99 | 11.01965 | 15.62459 | 0.0003184567 |  | 23.42621 | 21.29553 | 33.31892 | 23.83107 | 33.02121 | 28.62652
1711.09 | 11.01995 | 18.89971 | 0.0003108347 |  | 23.40826 | 21.27339 | 33.30415 | 23.83751 | 33.04337 | 28.65539
1711.189 | 11.01915 | 16.89007 | 0.0002677689 |  | 23.44854 | 21.2373 | 33.29642 | 23.84112 | 33.01584 | 28.64529
1711.289 | 11.019 | 16.09579 | 0.000297109 |  | 23.44962 | 21.22597 | 33.25141 | 23.8147 | 33.05701 | 28.67981
1711.389 | 11.01916 | 15.6893 | 0.0003357848 |  | 23.44183 | 21.18799 | 33.25676 | 23.84072 | 33.04398 | 28.692
1711.488 | 11.01891 | 19.95694 | 0.0003075789 |  | 23.44932 | 21.15692 | 33.25127 | 23.85739 | 33.02765 | 28.72035
1711.588 | 11.01958 | 14.87998 | 0.0003128804 |  | 23.46172 | 21.10539 | 33.23056 | 23.87323 | 33.05097 | 28.72172
1711.6875 | 11.01954 | 12.22644 | 0.000334984 |  | 23.4657 | 21.08501 | 33.2289 | 23.86602 | 33.04307 | 28.7522
1711.787 | 11.01883 | 15.67381 | 0.0003310781 |  | 23.4863 | 21.06616 | 33.23675 | 23.89688 | 33.03879 | 28.75209
1711.887 | 11.01921 | 14.06154 | 0.0003100415 |  | 23.48624 | 21.06131 | 33.2134 | 23.89533 | 33.0648 | 28.78273
1711.986 | 11.01915 | 17.78598 | 0.0002887003 |  | 23.46951 | 21.00921 | 33.22906 | 23.91899 | 33.03365 | 28.77194
1712.086 | 11.01921 | 16.57701 | 0.000342469 |  | 23.47844 | 20.97285 | 33.20499 | 23.91566 | 33.05287 | 28.78215
1712.186 | 11.01955 | 15.05087 | 0.0003350402 |  | 23.45756 | 20.98349 | 33.22279 | 23.92636 | 33.03875 | 28.77524
1712.285 | 11.01973 | 15.88753 | 0.0003200266 |  | 23.42913 | 20.96966 | 33.19691 | 23.9775 | 33.04218 | 28.79808
1712.385 | 11.01952 | 16.52096 | 0.0003533253 |  | 23.40389 | 20.95878 | 33.18428 | 23.91943 | 33.03243 | 28.84078
1712.484375 | 11.01913 | 16.73514 | 0.0003289392 |  | 23.45909 | 20.94625 | 33.16822 | 23.95219 | 33.02005 | 28.82614
1712.584 | 11.01864 | 17.00126 | 0.000319869 |  | 23.44583 | 20.93382 | 33.15937 | 23.94809 | 33.06818 | 28.83076
1712.684 | 11.01953 | 16.81944 | 0.0003248457 |  | 23.3998 | 20.95135 | 33.19249 | 23.97029 | 33.04651 | 28.82062
1712.783 | 11.01967 | 11.62446 | 0.0003480108 |  | 23.37977 | 20.91672 | 33.1751 | 23.90653 | 33.06076 | 28.86617
1712.883 | 11.01939 | 16.63124 | 0.000315384 |  | 23.3891 | 20.89982 | 33.12733 | 23.97714 | 33.045 | 28.89826
1712.982 | 11.01918 | 12.91455 | 0.0003051085 |  | 23.39155 | 20.92562 | 33.16909 | 23.94 | 33.02227 | 28.89518
1713.082 | 11.01984 | 11.16101 | 0.0003160731 |  | 23.4069 | 20.89381 | 33.14386 | 23.9677 | 33.03809 | 28.88682
1713.182 | 11.0194 | 17.10653 | 0.0003650035 |  | 23.36204 | 20.92991 | 33.11004 | 23.96083 | 33.04597 | 28.90566
1713.28125 | 11.0193 | 17.35899 | 0.0003354261 |  | 23.36114 | 20.90683 | 33.12882 | 23.96894 | 33.05179 | 28.91318
1713.381 | 11.02008 | 14.41653 | 0.0003402338 |  | 23.27625 | 20.85757 | 33.09908 | 23.93991 | 33.03743 | 28.9267
1713.48 | 11.01935 | 17.07782 | 0.0003209147 |  | 23.29478 | 20.8446 | 33.10738 | 23.93187 | 33.04427 | 28.95664
1713.58 | 11.01941 | 13.54842 | 0.0003200663 |  | 23.31086 | 20.85719 | 33.07589 | 23.91287 | 33.03301 | 28.93536
1713.68 | 11.01966 | 15.26824 | 0.0003535807 |  | 23.27188 | 20.84818 | 33.06253 | 23.88725 | 33.03397 | 28.93297
1713.779 | 11.01978 | 18.48912 | 0.0003136284 |  | 23.29087 | 20.84508 | 33.04182 | 23.87754 | 33.0396 | 28.97764
1713.879 | 11.01992 | 14.95973 | 0.0003306718 |  | 23.29494 | 20.85752 | 33.03172 | 23.8602 | 33.03534 | 28.9735
1713.979 | 11.01913 | 19.11662 | 0.0003107834 |  | 23.33067 | 20.88097 | 33.02361 | 23.83701 | 33.057 | 28.95003
1714.078125 | 11.01942 | 18.45586 | 0.0003248521 |  | 23.30994 | 20.87803 | 32.96252 | 23.82902 | 33.05656 | 29.01868
1714.178 | 11.01944 | 23.66406 | 0.0003284171 |  | 23.33041 | 20.89065 | 32.97421 | 23.84108 | 33.03562 | 29.04227
1714.277 | 11.01931 | 16.83584 | 0.0003203164 |  | 23.40031 | 20.89427 | 32.96211 | 23.85498 | 33.04152 | 29.02189
1714.377 | 11.01945 | 18.93845 | 0.0003599526 |  | 23.43173 | 20.91129 | 32.90476 | 23.8058 | 33.06108 | 29.0390625
1714.477 | 11.01964 | 17.89626 | 0.0003050296 |  | 23.40883 | 20.88919 | 32.89276 | 23.84516 | 33.03418 | 29.03756
1714.576 | 11.01916 | 16.85271 | 0.0003313902 |  | 23.40416 | 20.91489 | 32.8753 | 23.85242 | 33.06068 | 29.03977
1714.676 | 11.01978 | 17.96416 | 0.0003196839 |  | 23.4468 | 20.92548 | 32.86463 | 23.8476 | 33.05014 | 29.05139
1714.775 | 11.01911 | 17.28197 | 0.0003353328 |  | 23.45523 | 20.8961 | 32.86958 | 23.8228 | 33.06579 | 29.05252
1714.875 | 11.01948 | 15.35892 | 0.0003275228 |  | 23.46648 | 20.89723 | 32.84634 | 23.85536 | 33.06884 | 29.04628
1714.975 | 11.0196 | 17.97327 | 0.0003425168 |  | 23.52624 | 20.90533 | 32.79623 | 23.85177 | 33.055 | 29.0794
1715.074 | 11.01941 | 18.19839 | 0.0003301007 |  | 23.52144 | 20.93518 | 32.78757 | 23.8783 | 33.07637 | 29.0811
1715.174 | 11.01898 | 15.91943 | 0.0003493698 |  | 23.58256 | 20.93866 | 32.80068 | 23.85241 | 33.0613 | 29.07786
1715.273 | 11.01839 | 16.49407 | 0.0003130662 |  | 23.60849 | 20.92531 | 32.77947 | 23.83995 | 33.07138 | 29.09855
1715.373 | 11.0191 | 13.74848 | 0.0003278056 |  | 23.62576 | 20.96039 | 32.76841 | 23.8537 | 33.06151 | 29.08121
1715.473 | 11.01915 | 13.53293 | 0.0003013698 |  | 23.64771 | 20.93754 | 32.7535 | 23.79988 | 33.06976 | 29.06582
1715.572 | 11.01917 | 10.39908 | 0.0003356407 |  | 23.6607 | 20.95019 | 32.75607 | 23.78011 | 33.04754 | 29.10664
1715.671875 | 11.01976 | 19.29435 | 0.0002750595 |  | 23.65786 | 20.96594 | 32.76299 | 23.80681 | 33.04633 | 29.11408
1715.771 | 11.01937 | 15.05952 | 0.0003160839 |  | 23.68832 | 20.98684 | 32.74518 | 23.72361 | 33.07007 | 29.07005
1715.871 | 11.01926 | 14.89866 | 0.000300791 |  | 23.71493 | 20.98492 | 32.72591 | 23.74274 | 33.05736 | 29.1126
1715.971 | 11.01895 | 8.555315 | 0.0003435505 |  | 23.7133 | 20.95936 | 32.70191 | 23.73063 | 33.02525 | 29.09599
1716.07 | 11.02007 | 18.67824 | 0.0003022428 |  | 23.7937 | 21.00055 | 32.70124 | 23.71767 | 33.04774 | 29.08676
1716.17 | 11.01883 | 14.17182 | 0.0003248665 |  | 23.80441 | 20.9995 | 32.68605 | 23.75843 | 33.05668 | 29.08712
1716.27 | 11.01975 | 20.15699 | 0.0003278536 |  | 23.81594 | 21.01382 | 32.6841 | 23.70411 | 33.05282 | 29.09789
1716.369 | 11.01932 | 13.42994 | 0.0003326185 |  | 23.84433 | 21.02571 | 32.70031 | 23.70749 | 33.07146 | 29.12052
1716.46875 | 11.01886 | 12.22006 | 0.0002965389 |  | 23.85766 | 21.0189 | 32.64537 | 23.68815 | 33.04628 | 29.05487
1716.568 | 11.01936 | 15.66378 | 0.0003547422 |  | 23.88781 | 21.02733 | 32.640625 | 23.70546 | 33.02954 | 29.08449
1716.668 | 11.01963 | 11.13093 | 0.0003247618 |  | 23.92355 | 21.02466 | 32.64065 | 23.66646 | 33.05748 | 29.10064
1716.768 | 11.01901 | 13.79815 | 0.0003667668 |  | 23.95024 | 21.03701 | 32.64754 | 23.68231 | 33.0269 | 29.08086
1716.867 | 11.01931 | 16.33776 | 0.0003400298 |  | 23.95696 | 21.03343 | 32.63589 | 23.67591 | 33.08161 | 29.07404
1716.967 | 11.01922 | 13.27728 | 0.0003316635 |  | 23.92206 | 21.06062 | 32.63702 | 23.65339 | 33.08573 | 29.08795
1717.066 | 11.01869 | 13.61404 | 0.0003324527 |  | 23.98987 | 21.10173 | 32.64183 | 23.70176 | 33.0671 | 29.08278
1717.166 | 11.01891 | 16.29812 | 0.000306266 |  | 24.01447 | 21.10028 | 32.64783 | 23.72404 | 33.06319 | 29.09186
1717.265625 | 11.01904 | 13.12827 | 0.0003357291 |  | 23.98834 | 21.13239 | 32.63387 | 23.72655 | 33.04944 | 29.08814
1717.365 | 11.01904 | 16.55422 | 0.0003294261 |  | 24.02486 | 21.11171 | 32.64572 | 23.75499 | 33.07096 | 29.09111
1717.465 | 11.01881 | 13.36341 | 0.0003378111 |  | 24.05328 | 21.11408 | 32.6491 | 23.73787 | 33.06376 | 29.08639
1717.564 | 11.01936 | 19.07288 | 0.0003337909 |  | 24.06028 | 21.15054 | 32.63492 | 23.75577 | 33.04781 | 29.06668
1717.664 | 11.01988 | 16.83083 | 0.0003162025 |  | 24.05139 | 21.14353 | 32.65773 | 23.79933 | 33.06018 | 29.0589
1717.764 | 11.01981 | 20.79087 | 0.0003417876 |  | 24.0738 | 21.14927 | 32.67478 | 23.77698 | 33.07207 | 29.05598
1717.863 | 11.01874 | 16.03928 | 0.0003313066 |  | 24.02829 | 21.17656 | 32.68919 | 23.78576 | 33.04744 | 29.09867
1717.963 | 11.01939 | 19.65617 | 0.0003175282 |  | 24.06092 | 21.17766 | 32.69086 | 23.79911 | 33.09763 | 29.09802
1718.0625 | 11.01932 | 16.10217 | 0.0003819134 |  | 24.07468 | 21.17592 | 32.71663 | 23.82615 | 33.07363 | 29.07418
1718.162 | 11.0196 | 17.47428 | 0.0003054523 |  | 24.02973 | 21.19033 | 32.69539 | 23.8273 | 33.05994 | 29.05699
1718.262 | 11.01936 | 18.0831 | 0.0003138701 |  | 24.02008 | 21.18928 | 32.67758 | 23.86115 | 33.05817 | 29.05794
1718.361 | 11.01945 | 17.26785 | 0.0003717957 |  | 23.99677 | 21.19983 | 32.70126 | 23.87028 | 33.06749 | 29.05921
1718.461 | 11.01926 | 15.46236 | 0.0003423215 |  | 24.02384 | 21.16867 | 32.74294 | 23.84233 | 33.06473 | 29.02283
1718.561 | 11.0193 | 19.74002 | 0.0003368774 |  | 24.02724 | 21.20983 | 32.71735 | 23.80496 | 33.08352 | 29.05294
1718.66 | 11.01962 | 9.814415 | 0.000333028 |  | 24.0554 | 21.21758 | 32.75005 | 23.85005 | 33.05281 | 29.07342
1718.76 | 11.01948 | 14.93011 | 0.0003537959 |  | 24.06736 | 21.2029 | 32.75685 | 23.81271 | 33.06258 | 29.03809
1718.859375 | 11.01926 | 15.89573 | 0.0003289725 |  | 24.07047 | 21.21776 | 32.70038 | 23.79408 | 33.07159 | 29.08939
1718.959 | 11.01954 | 19.69126 | 0.0003325272 |  | 24.07713 | 21.22493 | 32.74178 | 23.77123 | 33.08245 | 29.08866
1719.059 | 11.01918 | 19.10705 | 0.0003311203 |  | 24.10516 | 21.24603 | 32.73639 | 23.7836 | 33.07855 | 29.06714
1719.158 | 11.01878 | 17.31479 | 0.0003246556 |  | 24.12803 | 21.25737 | 32.74143 | 23.77903 | 33.0815 | 29.05836
1719.258 | 11.01955 | 18.00517 | 0.0003287618 |  | 24.15665 | 21.26433 | 32.76073 | 23.80042 | 33.0608 | 29.0561
1719.357 | 11.01953 | 21.45118 | 0.0003349444 |  | 24.14371 | 21.27752 | 32.76261 | 23.7892 | 33.07715 | 29.05913
1719.457 | 11.02019 | 17.9637 | 0.0003168071 |  | 24.17192 | 21.27788 | 32.73899 | 23.85004 | 33.08647 | 29.08161
1719.557 | 11.01989 | 21.12171 | 0.0003430282 |  | 24.16283 | 21.29306 | 32.74323 | 23.84829 | 33.05089 | 29.07145
1719.65625 | 11.02028 | 21.41563 | 0.0003513406 |  | 24.17449 | 21.30536 | 32.7885 | 23.86341 | 33.06867 | 29.09872
1719.756 | 11.01972 | 17.5955 | 0.0003361285 |  | 24.20387 | 21.3177 | 32.76566 | 23.87943 | 33.09023 | 29.08542
1719.855 | 11.01932 | 20.62545 | 0.0003112954 |  | 24.19536 | 21.32345 | 32.74693 | 23.92657 | 33.0768 | 29.09976
1719.955 | 11.01988 | 19.73866 | 0.0003476787 |  | 24.20613 | 21.31938 | 32.71647 | 23.93494 | 33.07546 | 29.10447
1720.055 | 11.01968 | 17.6397 | 0.0003138949 |  | 24.20879 | 21.35716 | 32.74556 | 23.96212 | 33.09568 | 29.12122
1720.154 | 11.01933 | 18.27859 | 0.0003386145 |  | 24.19077 | 21.33906 | 32.73129 | 23.97628 | 33.07061 | 29.12025
1720.254 | 11.01939 | 23.07575 | 0.0003368521 |  | 24.18421 | 21.36052 | 32.71696 | 24.00839 | 33.05727 | 29.13267
1720.354 | 11.01938 | 19.586 | 0.000292356 |  | 24.14578 | 21.36262 | 32.7104 | 24.00866 | 33.0727 | 29.15172
1720.453125 | 11.01998 | 16.55696 | 0.0003350968 |  | 24.1317 | 21.40095 | 32.71068 | 23.99686 | 33.08625 | 29.14607
1720.553 | 11.01986 | 24.5791 | 0.0003016735 |  | 24.16622 | 21.38549 | 32.71611 | 24.03353 | 33.08897 | 29.1493
1720.652 | 11.0197 | 20.56575 | 0.0003117343 |  | 24.1663 | 21.37939 | 32.70764 | 24.0577 | 33.09067 | 29.16183
1720.752 | 11.01956 | 23.31727 | 0.0002700131 |  | 24.16141 | 21.3779 | 32.68583 | 24.05533 | 33.07885 | 29.16391
1720.852 | 11.01946 | 22.03538 | 0.0003130064 |  | 24.18582 | 21.38378 | 32.66426 | 24.06636 | 33.07762 | 29.15792
1720.951 | 11.01959 | 17.96279 | 0.0003134883 |  | 24.18181 | 21.41258 | 32.69386 | 24.0536 | 33.07144 | 29.1929
1721.051 | 11.01939 | 18.19201 | 0.0003251857 |  | 24.22689 | 21.41339 | 32.695 | 24.08752 | 33.08358 | 29.1961
1721.15 | 11.01947 | 17.64016 | 0.0003363142 |  | 24.18426 | 21.40215 | 32.68924 | 24.04412 | 33.07315 | 29.17459
1721.25 | 11.01932 | 24.15166 | 0.0003598692 |  | 24.20602 | 21.40967 | 32.67595 | 24.08729 | 33.07921 | 29.22845
1721.35 | 11.01983 | 13.36569 | 0.0003473617 |  | 24.14042 | 21.44555 | 32.68518 | 24.05585 | 33.05237 | 29.21673
1721.449 | 11.01896 | 19.85805 | 0.0002986158 |  | 24.16982 | 21.42898 | 32.68192 | 24.10297 | 33.05252 | 29.20269
1721.549 | 11.01989 | 20.62043 | 0.0003416752 |  | 24.16721 | 21.43271 | 32.67493 | 24.11083 | 33.0912 | 29.21863
1721.648 | 11.01883 | 17.63469 | 0.0003574897 |  | 24.13408 | 21.43965 | 32.68848 | 24.10192 | 33.05093 | 29.26106
1721.748 | 11.02024 | 22.73944 | 0.0003294612 |  | 24.12522 | 21.47704 | 32.67691 | 24.11024 | 33.08491 | 29.24761
1721.848 | 11.01953 | 22.41134 | 0.0003233395 |  | 24.11585 | 21.44585 | 32.6493 | 24.11168 | 33.0641 | 29.27905
1721.947 | 11.02023 | 20.8615 | 0.0003083027 |  | 24.10673 | 21.4649 | 32.67025 | 24.13941 | 33.08872 | 29.26415
1722.046875 | 11.02027 | 17.60598 | 0.0003929568 |  | 24.0829 | 21.44624 | 32.66864 | 24.12309 | 33.07175 | 29.25933
1722.146 | 11.0194 | 21.88045 | 0.0003453732 |  | 24.09264 | 21.47513 | 32.69818 | 24.14628 | 33.06968 | 29.27724
1722.246 | 11.01941 | 19.41328 | 0.0003659264 |  | 24.08621 | 21.46249 | 32.66458 | 24.13428 | 33.06688 | 29.27913
1722.346 | 11.01915 | 20.05628 | 0.0002819859 |  | 24.08562 | 21.47497 | 32.65646 | 24.20398 | 33.05877 | 29.28111
1722.445 | 11.01989 | 21.19917 | 0.0003369611 |  | 24.10364 | 21.46123 | 32.69834 | 24.19011 | 33.07316 | 29.27222
1722.545 | 11.02034 | 21.4726 | 0.0003480421 |  | 24.10718 | 21.44617 | 32.68321 | 24.21243 | 33.06494 | 29.28619
1722.645 | 11.01953 | 16.23478 | 0.0003257535 |  | 24.1427 | 21.44456 | 32.64535 | 24.21043 | 33.04526 | 29.33862
1722.744 | 11.02025 | 19.86762 | 0.0003761732 |  | 24.16418 | 21.43278 | 32.66835 | 24.2652 | 33.05405 | 29.30114
1722.84375 | 11.01935 | 17.86937 | 0.0003661376 |  | 24.19863 | 21.44306 | 32.65107 | 24.28504 | 33.04679 | 29.31407
1722.943 | 11.02032 | 19.11571 | 0.0003384313 |  | 24.25471 | 21.44524 | 32.66733 | 24.3109 | 33.04943 | 29.34184
1723.043 | 11.01966 | 23.80259 | 0.0003743382 |  | 24.29258 | 21.41541 | 32.62985 | 24.34316 | 33.04116 | 29.33865
1723.143 | 11.01893 | 21.39057 | 0.0002991948 |  | 24.33616 | 21.42785 | 32.63653 | 24.36709 | 33.05653 | 29.32915
1723.242 | 11.01991 | 21.12672 | 0.0003504229 |  | 24.3432 | 21.39894 | 32.64684 | 24.38852 | 33.04858 | 29.30243
1723.342 | 11.0201 | 21.9529 | 0.0003427681 |  | 24.38739 | 21.36349 | 32.62945 | 24.37861 | 33.04292 | 29.31592
1723.441 | 11.0204 | 21.44935 | 0.0003696416 |  | 24.4355 | 21.38772 | 32.61501 | 24.40491 | 33.04679 | 29.32146
1723.541 | 11.0199 | 17.58866 | 0.000300611 |  | 24.46341 | 21.36758 | 32.62285 | 24.4379 | 33.0544 | 29.3228
1723.640625 | 11.02039 | 18.27449 | 0.000354129 |  | 24.47144 | 21.35494 | 32.62744 | 24.47769 | 33.06335 | 29.33178
1723.74 | 11.02034 | 22.1926 | 0.0003537872 |  | 24.47565 | 21.34738 | 32.63256 | 24.45079 | 33.05376 | 29.33162
1723.84 | 11.01972 | 25.43035 | 0.0003507682 |  | 24.53986 | 21.31728 | 32.60221 | 24.4572 | 33.05224 | 29.31198
1723.939 | 11.02001 | 19.57415 | 0.0003693789 |  | 24.52457 | 21.31709 | 32.63231 | 24.46678 | 33.05333 | 29.33786
1724.039 | 11.02015 | 20.30783 | 0.0003373189 |  | 24.59307 | 21.25477 | 32.61634 | 24.45962 | 33.04498 | 29.30662
1724.139 | 11.01981 | 16.97893 | 0.000354427 |  | 24.63145 | 21.27901 | 32.61653 | 24.46646 | 33.05942 | 29.33598
1724.238 | 11.01983 | 16.43665 | 0.0003585786 |  | 24.6103 | 21.25659 | 32.60137 | 24.44045 | 33.03642 | 29.32441
1724.338 | 11.0201 | 17.53079 | 0.0003262964 |  | 24.67381 | 21.23078 | 32.61491 | 24.42752 | 33.05713 | 29.30807
1724.4375 | 11.02028 | 21.99574 | 0.0003241037 |  | 24.70283 | 21.23557 | 32.58229 | 24.43773 | 33.0517 | 29.31704
1724.537 | 11.02022 | 23.94158 | 0.00033982 |  | 24.72462 | 21.20938 | 32.59663 | 24.4151 | 33.05788 | 29.32875
1724.637 | 11.01907 | 22.57083 | 0.000357898 |  | 24.72548 | 21.1851 | 32.57987 | 24.36143 | 33.07018 | 29.29559
1724.736 | 11.01979 | 24.18219 | 0.0003122307 |  | 24.75164 | 21.15989 | 32.58335 | 24.36672 | 33.04596 | 29.31906
1724.836 | 11.0205 | 21.15087 | 0.0003152903 |  | 24.73276 | 21.13478 | 32.57926 | 24.35464 | 33.02063 | 29.31447
1724.936 | 11.01994 | 21.12672 | 0.0003230827 |  | 24.76966 | 21.12566 | 32.56197 | 24.33989 | 33.02462 | 29.2887
1725.035 | 11.01998 | 24.2314 | 0.0002815413 |  | 24.81176 | 21.11285 | 32.5735 | 24.28748 | 33.03513 | 29.29518
1725.135 | 11.0197 | 20.69973 | 0.0003463199 |  | 24.82492 | 21.0859 | 32.59486 | 24.28151 | 33.03455 | 29.32239
1725.234375 | 11.02095 | 21.82622 | 0.0002999601 |  | 24.81599 | 21.02993 | 32.56853 | 24.27365 | 33.04222 | 29.2993
1725.334 | 11.01962 | 20.342 | 0.0002844579 |  | 24.83035 | 21.06521 | 32.588 | 24.30632 | 33.02122 | 29.31429
1725.434 | 11.02024 | 25.22073 | 0.0003385129 |  | 24.83921 | 21.05322 | 32.59497 | 24.29528 | 33.03279 | 29.31612
1725.533 | 11.01992 | 17.75909 | 0.0003107122 |  | 24.86408 | 21.05865 | 32.61511 | 24.3166 | 33.04817 | 29.31268
1725.633 | 11.01957 | 24.95186 | 0.0003432202 |  | 24.88029 | 21.03283 | 32.61289 | 24.30407 | 33.02364 | 29.30313
1725.732 | 11.01991 | 21.68541 | 0.0003444224 |  | 24.92293 | 20.99424 | 32.61726 | 24.26354 | 33.02417 | 29.31949
1725.832 | 11.02051 | 14.13628 | 0.0003402218 |  | 24.90978 | 20.98953 | 32.64663 | 24.29447 | 33.0214 | 29.31886
1725.932 | 11.0199 | 17.68755 | 0.0003515059 |  | 24.93789 | 20.98193 | 32.62958 | 24.27227 | 32.99122 | 29.34506
1726.03125 | 11.02013 | 14.9497 | 0.0003596217 |  | 24.94512 | 20.96939 | 32.63062 | 24.26441 | 33.04198 | 29.34386
1726.131 | 11.02077 | 16.48632 | 0.0003398308 |  | 24.96943 | 20.97094 | 32.65983 | 24.20138 | 33.03743 | 29.33899
1726.23 | 11.0207 | 23.62714 | 0.0003312511 |  | 24.95585 | 20.94067 | 32.67075 | 24.16818 | 33.02309 | 29.3596
1726.33 | 11.02016 | 20.44909 | 0.0003427324 |  | 25.00811 | 20.98277 | 32.68306 | 24.12464 | 33.03232 | 29.36353
1726.43 | 11.02032 | 15.53983 | 0.0003466672 |  | 25.02297 | 20.96161 | 32.68779 | 24.06249 | 33.0543 | 29.34504
1726.529 | 11.0204 | 17.03362 | 0.0003788746 |  | 25.01781 | 20.98359 | 32.69307 | 24.00499 | 33.03936 | 29.34594
1726.629 | 11.01992 | 16.6048 | 0.0004008769 |  | 25.05144 | 20.99194 | 32.71224 | 23.9343 | 33.01785 | 29.33675
1726.729 | 11.02057 | 19.56412 | 0.0003564022 |  | 25.08026 | 20.99759 | 32.7039 | 23.87826 | 33.01532 | 29.37385
1726.828125 | 11.02039 | 16.15047 | 0.0003446563 |  | 25.11578 | 20.99017 | 32.73819 | 23.8427 | 33.04032 | 29.3451
1726.928 | 11.01982 | 18.61262 | 0.0003406293 |  | 25.10673 | 21.02314 | 32.76452 | 23.79696 | 33.03364 | 29.34542
1727.027 | 11.01968 | 18.51237 | 0.0003542585 |  | 25.13167 | 21.02654 | 32.73207 | 23.71808 | 33.03705 | 29.35269
1727.127 | 11.02012 | 19.55227 | 0.0003391792 |  | 25.17354 | 21.02631 | 32.729 | 23.66656 | 33.02893 | 29.36714
1727.227 | 11.01967 | 20.32195 | 0.0003693058 |  | 25.18286 | 21.06444 | 32.76102 | 23.63565 | 33.00771 | 29.39318
1727.326 | 11.02041 | 21.53184 | 0.0003477121 |  | 25.17679 | 21.10407 | 32.75538 | 23.62741 | 33.02272 | 29.34188
1727.426 | 11.01985 | 17.27651 | 0.0003603231 |  | 25.15679 | 21.0938 | 32.7442 | 23.53677 | 33.0055 | 29.35207
1727.525 | 11.01976 | 14.07521 | 0.000354861 |  | 25.11617 | 21.1499 | 32.73335 | 23.53592 | 33.01764 | 29.36383
1727.625 | 11.02063 | 13.32103 | 0.0003300474 |  | 25.13754 | 21.17192 | 32.73086 | 23.52719 | 33.00323 | 29.34891
1727.725 | 11.02006 | 13.05217 | 0.0003483809 |  | 25.12013 | 21.18759 | 32.69428 | 23.53654 | 33.02569 | 29.33675
1727.824 | 11.01985 | 17.90218 | 0.0003817599 |  | 25.10898 | 21.20933 | 32.70112 | 23.53573 | 33.01884 | 29.33566
1727.924 | 11.0201 | 16.81853 | 0.0003564134 |  | 25.09282 | 21.21787 | 32.66953 | 23.52495 | 32.9973 | 29.35281
1728.023 | 11.0198 | 15.74809 | 0.0003434076 |  | 25.09063 | 21.23566 | 32.67798 | 23.51744 | 33.02018 | 29.29611
1728.123 | 11.02008 | 13.49556 | 0.0003254208 |  | 25.06534 | 21.26484 | 32.73712 | 23.53787 | 33.0181 | 29.3128
1728.223 | 11.0198 | 12.63976 | 0.0003534549 |  | 25.05398 | 21.26299 | 32.71875 | 23.58127 | 33.00739 | 29.3
1728.322 | 11.02072 | 16.61802 | 0.000339764 |  | 25.04978 | 21.23919 | 32.72219 | 23.59313 | 33.00712 | 29.28503
1728.421875 | 11.02045 | 11.68917 | 0.0003526404 |  | 25.04703 | 21.30406 | 32.72056 | 23.62301 | 33.01821 | 29.2955
1728.521 | 11.02036 | 15.65376 | 0.0003197137 |  | 25.01294 | 21.27388 | 32.74207 | 23.61588 | 33.00159 | 29.31354
1728.621 | 11.02085 | 10.01675 | 0.0003234508 |  | 25.00695 | 21.26932 | 32.73015 | 23.64706 | 33.00931 | 29.27562
1728.721 | 11.02041 | 17.66932 | 0.0003244914 |  | 25.00327 | 21.29675 | 32.72673 | 23.65834 | 33.00435 | 29.25468
1728.82 | 11.01956 | 21.11213 | 0.0003295737 |  | 24.92723 | 21.32024 | 32.73035 | 23.66494 | 33.03516 | 29.23697
1728.92 | 11.0201 | 13.47186 | 0.0003588448 |  | 24.95618 | 21.30168 | 32.73533 | 23.68618 | 33.03311 | 29.23168
1729.02 | 11.02018 | 19.07014 | 0.0003550912 |  | 24.93039 | 21.32132 | 32.71677 | 23.68392 | 33.00671 | 29.213
1729.119 | 11.02045 | 19.31804 | 0.0003725155 |  | 24.90824 | 21.30568 | 32.69745 | 23.67999 | 33.00023 | 29.23239
1729.21875 | 11.02016 | 18.64042 | 0.0003197928 |  | 24.89059 | 21.33549 | 32.70026 | 23.73564 | 33.03139 | 29.20747
1729.318 | 11.01964 | 17.73266 | 0.0003207466 |  | 24.87074 | 21.31236 | 32.66103 | 23.70436 | 33.0266 | 29.22426
1729.418 | 11.01947 | 15.25457 | 0.000341703 |  | 24.86255 | 21.31573 | 32.64733 | 23.74908 | 33.01818 | 29.1977
1729.518 | 11.02055 | 17.35944 | 0.0003349569 |  | 24.84646 | 21.30491 | 32.63461 | 23.73127 | 33.02354 | 29.23985
1729.617 | 11.02022 | 17.78142 | 0.0003246025 |  | 24.82368 | 21.3322 | 32.61389 | 23.74262 | 32.99863 | 29.22196
1729.717 | 11.01974 | 14.64939 | 0.0002949792 |  | 24.80199 | 21.3132 | 32.58394 | 23.7528 | 32.99574 | 29.19008
1729.816 | 11.01983 | 16.21199 | 0.0003184372 |  | 24.82496 | 21.34339 | 32.56778 | 23.73607 | 33.03706 | 29.22334
1729.916 | 11.02097 | 14.83395 | 0.0003301422 |  | 24.75935 | 21.32892 | 32.54948 | 23.6937 | 32.99613 | 29.1893
1730.015625 | 11.02033 | 19.04645 | 0.000269781 |  | 24.7706 | 21.32358 | 32.52274 | 23.72898 | 33.02483 | 29.20851
1730.115 | 11.02033 | 10.9286 | 0.0003428066 |  | 24.72024 | 21.31158 | 32.46892 | 23.70732 | 32.98762 | 29.22783
1730.215 | 11.0202 | 18.86872 | 0.0003259545 |  | 24.73034 | 21.30056 | 32.48671 | 23.68501 | 32.9842 | 29.18696
1730.314 | 11.02022 | 18.1273 | 0.0003532936 |  | 24.70794 | 21.28749 | 32.46797 | 23.72693 | 32.98553 | 29.18492
1730.414 | 11.02041 | 21.07522 | 0.0003182624 |  | 24.69752 | 21.29166 | 32.42564 | 23.70985 | 32.99516 | 29.20753
1730.514 | 11.02046 | 19.07743 | 0.0003449995 |  | 24.64826 | 21.28476 | 32.42627 | 23.72759 | 32.98614 | 29.20745
1730.613 | 11.02006 | 13.77673 | 0.0003375214 |  | 24.63506 | 21.29633 | 32.38975 | 23.74004 | 32.97696 | 29.1943
1730.713 | 11.02071 | 19.31257 | 0.000350475 |  | 24.5833 | 21.32755 | 32.39837 | 23.74655 | 32.96577 | 29.19444
1730.8125 | 11.01987 | 14.79248 | 0.000327978 |  | 24.56992 | 21.31592 | 32.36867 | 23.74046 | 32.96052 | 29.19808
1730.912 | 11.02057 | 13.50377 | 0.0003662478 |  | 24.55541 | 21.32277 | 32.36194 | 23.7633 | 32.97025 | 29.17505
1731.012 | 11.02062 | 18.15373 | 0.0003333877 |  | 24.5879 | 21.29955 | 32.37428 | 23.73849 | 32.98349 | 29.18019
1731.111 | 11.02047 | 19.91638 | 0.0003430431 |  | 24.55651 | 21.34425 | 32.34443 | 23.76483 | 32.97027 | 29.18858
1731.211 | 11.02033 | 13.13647 | 0.0003263007 |  | 24.57029 | 21.32326 | 32.33049 | 23.75359 | 32.97752 | 29.16888
1731.311 | 11.01986 | 17.02861 | 0.0003405494 |  | 24.59085 | 21.33583 | 32.33027 | 23.76672 | 32.96548 | 29.19378
1731.41 | 11.02063 | 20.20894 | 0.0003338302 |  | 24.5856 | 21.3414 | 32.32301 | 23.76525 | 32.95582 | 29.17171
1731.51 | 11.02018 | 18.7311 | 0.0003328107 |  | 24.57356 | 21.33357 | 32.31369 | 23.72841 | 32.9314 | 29.17197
1731.609375 | 11.02036 | 19.76053 | 0.0003555968 |  | 24.57264 | 21.3359 | 32.3392 | 23.73091 | 32.92437 | 29.17381
1731.709 | 11.02073 | 21.44981 | 0.0003445908 |  | 24.56225 | 21.34113 | 32.34699 | 23.73921 | 32.93359 | 29.16277
1731.809 | 11.0198 | 14.37825 | 0.0003594877 |  | 24.52756 | 21.34005 | 32.36579 | 23.78185 | 32.94369 | 29.18528
1731.908 | 11.02044 | 19.9141 | 0.000366603 |  | 24.50522 | 21.38931 | 32.33821 | 23.73746 | 32.93026 | 29.18005
1732.008 | 11.02021 | 21.78475 | 0.000354123 |  | 24.48632 | 21.37752 | 32.35735 | 23.76838 | 32.92181 | 29.15677
1732.107 | 11.02041 | 21.42976 | 0.0003385935 |  | 24.46732 | 21.40316 | 32.35634 | 23.74053 | 32.91901 | 29.15345
1732.207 | 11.02033 | 17.30704 | 0.0003568534 |  | 24.45239 | 21.37964 | 32.37471 | 23.72378 | 32.92114 | 29.12186
1732.307 | 11.0202 | 20.7854 | 0.0003284519 |  | 24.38923 | 21.40212 | 32.38275 | 23.7456 | 32.90991 | 29.12809
1732.40625 | 11.01998 | 19.58144 | 0.0003021747 |  | 24.40098 | 21.37039 | 32.37254 | 23.6834 | 32.89299 | 29.11955
1732.506 | 11.01963 | 21.25933 | 0.0003738106 |  | 24.3347 | 21.41645 | 32.36107 | 23.69079 | 32.89227 | 29.12442
1732.605 | 11.02006 | 21.07932 | 0.000342853 |  | 24.32044 | 21.38369 | 32.38121 | 23.66228 | 32.85011 | 29.08687
1732.705 | 11.01983 | 17.03726 | 0.0002989378 |  | 24.29984 | 21.43336 | 32.3763 | 23.65102 | 32.86361 | 29.08787
1732.805 | 11.0198 | 17.80785 | 0.0003540072 |  | 24.25739 | 21.40372 | 32.37126 | 23.62682 | 32.86376 | 29.10787
1732.904 | 11.02032 | 23.88963 | 0.0003449484 |  | 24.24145 | 21.44264 | 32.39558 | 23.62287 | 32.83817 | 29.1182
1733.004 | 11.01965 | 19.46615 | 0.0003588407 |  | 24.1918 | 21.4068 | 32.40233 | 23.6017 | 32.87958 | 29.08023
1733.104 | 11.02014 | 23.17008 | 0.0003365464 |  | 24.16339 | 21.43168 | 32.40262 | 23.5969 | 32.85858 | 29.0595
1733.203125 | 11.01988 | 23.21929 | 0.0003596741 |  | 24.11302 | 21.41246 | 32.39662 | 23.55868 | 32.83309 | 29.05907
1733.303 | 11.02063 | 24.75455 | 0.0003598621 |  | 24.10225 | 21.43184 | 32.38894 | 23.53684 | 32.83985 | 29.09791
1733.402 | 11.02038 | 18.7147 | 0.0003464053 |  | 24.11561 | 21.44173 | 32.38842 | 23.51414 | 32.8327 | 29.09471
1733.502 | 11.02022 | 18.07672 | 0.0003270336 |  | 24.08027 | 21.44768 | 32.41936 | 23.5394 | 32.8571 | 29.06822
1733.602 | 11.01983 | 17.47109 | 0.0003183256 |  | 24.05273 | 21.44304 | 32.43708 | 23.53857 | 32.82383 | 29.08204
1733.701 | 11.02045 | 18.259 | 0.000324621 |  | 24.01778 | 21.44421 | 32.42809 | 23.49029 | 32.80059 | 29.04857
1733.801 | 11.02016 | 16.21609 | 0.0003364531 |  | 24.05093 | 21.46429 | 32.40044 | 23.48496 | 32.81018 | 29.06174
1733.9 | 11.01995 | 16.89463 | 0.0003611024 |  | 24.00577 | 21.45706 | 32.41615 | 23.45027 | 32.83199 | 29.08897
1734 | 11.02035 | 13.26224 | 0.0003429593 |  | 24.01432 | 21.47486 | 32.44316 | 23.43448 | 32.79892 | 29.0967
1734.1 | 11.02036 | 17.75408 | 0.0003615174 |  | 23.9757 | 21.46726 | 32.41539 | 23.43277 | 32.8199 | 29.10151
1734.199 | 11.02091 | 18.58983 | 0.0003641154 |  | 23.99003 | 21.46859 | 32.44538 | 23.39123 | 32.79952 | 29.09255
1734.299 | 11.0204 | 20.76808 | 0.0003211103 |  | 23.9876 | 21.47517 | 32.43646 | 23.39833 | 32.82914 | 29.10902
1734.398 | 11.02003 | 22.34526 | 0.0003159702 |  | 23.94161 | 21.47109 | 32.43511 | 23.43097 | 32.80167 | 29.09342
1734.498 | 11.01998 | 19.49759 | 0.0003094063 |  | 23.91154 | 21.46262 | 32.42952 | 23.38929 | 32.77905 | 29.10029
1734.598 | 11.02005 | 18.79535 | 0.000329475 |  | 23.89109 | 21.49486 | 32.44812 | 23.38668 | 32.80936 | 29.13196
1734.697 | 11.02047 | 18.03434 | 0.0003038202 |  | 23.89599 | 21.50111 | 32.45874 | 23.39848 | 32.80594 | 29.13039
1734.796875 | 11.02061 | 20.50241 | 0.000284929 |  | 23.86545 | 21.50346 | 32.44336 | 23.37485 | 32.7948 | 29.09475
1734.896 | 11.02003 | 21.66308 | 0.0002858931 |  | 23.83232 | 21.4996 | 32.46561 | 23.39292 | 32.79438 | 29.10737
1734.996 | 11.0201 | 21.36368 | 0.0003457359 |  | 23.8452 | 21.48695 | 32.48368 | 23.38515 | 32.77535 | 29.0808
1735.096 | 11.02067 | 22.58131 | 0.000324053 |  | 23.81903 | 21.4922 | 32.47765 | 23.37596 | 32.7948 | 29.07635
1735.195 | 11.01955 | 20.12873 | 0.0003488238 |  | 23.78316 | 21.50359 | 32.46878 | 23.33002 | 32.75961 | 29.09233
1735.295 | 11.0199 | 17.99606 | 0.0003290678 |  | 23.79112 | 21.4963 | 32.47232 | 23.30177 | 32.74836 | 29.0874
1735.395 | 11.02022 | 20.76353 | 0.0003265039 |  | 23.81616 | 21.48352 | 32.46945 | 23.28786 | 32.78551 | 29.08202
1735.494 | 11.0208 | 15.05542 | 0.0002989895 |  | 23.82055 | 21.51431 | 32.48474 | 23.29664 | 32.75416 | 29.0958
1735.59375 | 11.02028 | 15.67153 | 0.0003782674 |  | 23.81381 | 21.49126 | 32.49889 | 23.2664 | 32.76372 | 29.0746
1735.693 | 11.02123 | 14.71821 | 0.0003677559 |  | 23.81553 | 21.4725 | 32.51025 | 23.24697 | 32.75657 | 29.09117
1735.793 | 11.01971 | 13.89612 | 0.0003187894 |  | 23.78505 | 21.49266 | 32.51455 | 23.22233 | 32.76965 | 29.07503
1735.893 | 11.02048 | 14.37825 | 0.0003768619 |  | 23.7554 | 21.47803 | 32.50839 | 23.20021 | 32.73677 | 29.08488
1735.992 | 11.02007 | 15.85244 | 0.0003578242 |  | 23.73121 | 21.49653 | 32.5504 | 23.24825 | 32.74091 | 29.0657
1736.092 | 11.02103 | 20.76398 | 0.000375941 |  | 23.75463 | 21.4664 | 32.52934 | 23.25263 | 32.75167 | 29.086
1736.191 | 11.01926 | 21.25842 | 0.0003538653 |  | 23.7462 | 21.49752 | 32.58561 | 23.23782 | 32.77985 | 29.0759
1736.291 | 11.01995 | 18.08948 | 0.0003347671 |  | 23.73567 | 21.52033 | 32.59786 | 23.28717 | 32.74303 | 29.07053
1736.390625 | 11.01988 | 16.59478 | 0.0003577667 |  | 23.72192 | 21.47361 | 32.62437 | 23.29834 | 32.73401 | 29.10223
1736.49 | 11.02069 | 15.48378 | 0.0003658567 |  | 23.72067 | 21.50429 | 32.62177 | 23.32752 | 32.75652 | 29.07668
1736.59 | 11.01992 | 15.61275 | 0.0003795082 |  | 23.70147 | 21.48623 | 32.64671 | 23.34943 | 32.73378 | 29.08385
1736.689 | 11.0197 | 16.76065 | 0.0003455913 |  | 23.70938 | 21.48084 | 32.66689 | 23.36378 | 32.76669 | 29.10082
1736.789 | 11.01986 | 21.18323 | 0.0003691372 |  | 23.65359 | 21.49187 | 32.67427 | 23.3714 | 32.76226 | 29.10552
1736.889 | 11.02031 | 17.96097 | 0.0003877441 |  | 23.66147 | 21.46128 | 32.70106 | 23.39809 | 32.72995 | 29.09019
1736.988 | 11.02049 | 17.79281 | 0.0003356688 |  | 23.6258 | 21.46636 | 32.73248 | 23.41401 | 32.75787 | 29.07762
1737.088 | 11.02022 | 17.2241 | 0.0003705485 |  | 23.60502 | 21.48685 | 32.71281 | 23.43655 | 32.744 | 29.09354
1737.1875 | 11.02059 | 19.87536 | 0.0003515246 |  | 23.61668 | 21.46828 | 32.73848 | 23.4661 | 32.75502 | 29.10049
1737.287 | 11.01999 | 12.8307 | 0.0003405352 |  | 23.60265 | 21.46478 | 32.77355 | 23.49186 | 32.75033 | 29.08759
1737.387 | 11.02005 | 17.95504 | 0.000366793 |  | 23.5791 | 21.47968 | 32.77685 | 23.48254 | 32.71513 | 29.1436
1737.486 | 11.02038 | 18.70832 | 0.0003305942 |  | 23.6 | 21.45178 | 32.77961 | 23.49779 | 32.73442 | 29.1258
1737.586 | 11.02058 | 17.9072 | 0.0003975844 |  | 23.58215 | 21.47379 | 32.80445 | 23.52052 | 32.73497 | 29.10645
1737.686 | 11.02013 | 15.98915 | 0.0003738277 |  | 23.59209 | 21.44587 | 32.83538 | 23.50011 | 32.72919 | 29.11487
1737.785 | 11.02031 | 19.21597 | 0.0003589203 |  | 23.58308 | 21.46906 | 32.85573 | 23.54561 | 32.72305 | 29.11959
1737.885 | 11.02018 | 20.56985 | 0.0003989945 |  | 23.6059 | 21.46002 | 32.90466 | 23.55392 | 32.73522 | 29.14684
1737.984375 | 11.01987 | 20.02347 | 0.0003800557 |  | 23.56984 | 21.44875 | 32.87339 | 23.60886 | 32.71499 | 29.12871
1738.084 | 11.02006 | 21.64941 | 0.0003596664 |  | 23.54471 | 21.45652 | 32.91159 | 23.63669 | 32.74192 | 29.15117
1738.184 | 11.02025 | 13.60083 | 0.0003509219 |  | 23.58388 | 21.44982 | 32.88781 | 23.65126 | 32.69097 | 29.1539
1738.283 | 11.02053 | 18.73657 | 0.0003642438 |  | 23.55984 | 21.459 | 32.87931 | 23.71922 | 32.74583 | 29.1392
1738.383 | 11.02095 | 16.66222 | 0.0003599727 |  | 23.51796 | 21.44725 | 32.89312 | 23.75382 | 32.73742 | 29.15532
1738.482 | 11.0208 | 22.53757 | 0.0003717291 |  | 23.55385 | 21.46684 | 32.90449 | 23.8153 | 32.75116 | 29.14665
1738.582 | 11.0212 | 18.81632 | 0.0003455795 |  | 23.52933 | 21.46226 | 32.87861 | 23.81617 | 32.73602 | 29.1645
1738.682 | 11.02002 | 19.71815 | 0.0003644402 |  | 23.50815 | 21.44461 | 32.84806 | 23.8751 | 32.74622 | 29.14862
1738.78125 | 11.02021 | 16.9484 | 0.0003659093 |  | 23.5094 | 21.44621 | 32.87295 | 23.90466 | 32.72527 | 29.16188
1738.881 | 11.01988 | 14.61795 | 0.0003689603 |  | 23.52063 | 21.46075 | 32.86575 | 23.96777 | 32.74629 | 29.13561
1738.98 | 11.01964 | 18.75297 | 0.0003457709 |  | 23.50306 | 21.46602 | 32.82387 | 24.00379 | 32.72485 | 29.15276
1739.08 | 11.02033 | 14.46803 | 0.0003160679 |  | 23.51726 | 21.44619 | 32.80032 | 24.02394 | 32.71392 | 29.13986
1739.18 | 11.02014 | 16.788 | 0.0003465377 |  | 23.54296 | 21.43563 | 32.7965 | 24.04165 | 32.7327 | 29.15531
1739.279 | 11.01986 | 14.83669 | 0.0002931728 |  | 23.5645 | 21.45065 | 32.76954 | 24.10594 | 32.73417 | 29.16983
1739.379 | 11.02004 | 13.69288 | 0.0003302548 |  | 23.57583 | 21.48092 | 32.77145 | 24.14167 | 32.72659 | 29.16077
1739.479 | 11.02052 | 15.07912 | 0.000349018 |  | 23.6003 | 21.45845 | 32.76162 | 24.20912 | 32.72408 | 29.16384
1739.578125 | 11.02091 | 19.08974 | 0.0003618064 |  | 23.6157 | 21.46583 | 32.7225 | 24.21738 | 32.73422 | 29.18788
1739.678 | 11.01988 | 15.9208 | 0.0003351604 |  | 23.62906 | 21.46204 | 32.71818 | 24.25318 | 32.73446 | 29.19823
1739.777 | 11.01952 | 18.62219 | 0.0003723935 |  | 23.66396 | 21.46136 | 32.6906 | 24.27039 | 32.74106 | 29.20574
1739.877 | 11.01986 | 15.45735 | 0.0003987701 |  | 23.62983 | 21.44002 | 32.66858 | 24.26687 | 32.71448 | 29.17454
1739.977 | 11.0201 | 16.34187 | 0.0003711635 |  | 23.68582 | 21.43917 | 32.6749 | 24.32162 | 32.72231 | 29.2039
1740.076 | 11.02013 | 18.16968 | 0.0003340971 |  | 23.66156 | 21.43837 | 32.65383 | 24.3677 | 32.70748 | 29.2242
1740.176 | 11.01984 | 15.14383 | 0.0003726098 |  | 23.62984 | 21.46451 | 32.6647 | 24.39875 | 32.73504 | 29.21718
1740.275 | 11.01985 | 12.49575 | 0.0003686759 |  | 23.61464 | 21.45057 | 32.61995 | 24.44332 | 32.75354 | 29.23541
1740.375 | 11.01938 | 17.70441 | 0.00038514 |  | 23.59565 | 21.46201 | 32.61184 | 24.45973 | 32.7345 | 29.20825
1740.475 | 11.01976 | 16.92516 | 0.000354776 |  | 23.57857 | 21.43052 | 32.62827 | 24.50674 | 32.75071 | 29.23203
1740.574 | 11.01985 | 19.37911 | 0.0003605974 |  | 23.58074 | 21.42305 | 32.61873 | 24.52937 | 32.74163 | 29.2237
1740.674 | 11.02008 | 19.98428 | 0.0003564615 |  | 23.60426 | 21.45042 | 32.60879 | 24.56671 | 32.71191 | 29.23441
1740.773 | 11.02013 | 14.24063 | 0.0003659368 |  | 23.57881 | 21.43898 | 32.64355 | 24.57364 | 32.72821 | 29.2542
1740.873 | 11.01993 | 20.83416 | 0.0003424016 |  | 23.59944 | 21.446 | 32.62613 | 24.62513 | 32.71086 | 29.24844
1740.973 | 11.01998 | 14.69497 | 0.0003588623 |  | 23.61007 | 21.38819 | 32.59859 | 24.65716 | 32.71944 | 29.22156
1741.072 | 11.01979 | 20.07132 | 0.0003518899 |  | 23.54585 | 21.39756 | 32.62059 | 24.65078 | 32.71533 | 29.24117
1741.171875 | 11.02021 | 16.53326 | 0.0003727116 |  | 23.58455 | 21.41921 | 32.61073 | 24.66404 | 32.69657 | 29.25634
1741.271 | 11.01958 | 12.87171 | 0.0003808694 |  | 23.54769 | 21.39876 | 32.6212 | 24.68962 | 32.6891 | 29.25921
1741.371 | 11.01994 | 18.12365 | 0.0003591111 |  | 23.51041 | 21.40519 | 32.63588 | 24.72114 | 32.69805 | 29.2429
1741.471 | 11.02079 | 21.84171 | 0.0003647031 |  | 23.51582 | 21.38321 | 32.62753 | 24.74318 | 32.69372 | 29.27895
1741.57 | 11.02053 | 20.5015 | 0.0003533148 |  | 23.49881 | 21.35867 | 32.62449 | 24.77324 | 32.70674 | 29.27622
1741.67 | 11.01996 | 17.61099 | 0.0003703402 |  | 23.48288 | 21.38906 | 32.58526 | 24.77564 | 32.67978 | 29.27216
1741.77 | 11.0201 | 11.53195 | 0.0004001736 |  | 23.49795 | 21.37273 | 32.62457 | 24.74055 | 32.70676 | 29.27077
1741.869 | 11.01993 | 17.36309 | 0.0003745419 |  | 23.48162 | 21.37779 | 32.62598 | 24.7493 | 32.70731 | 29.28912
1741.96875 | 11.02017 | 19.30392 | 0.0004097701 |  | 23.44497 | 21.35795 | 32.61534 | 24.71564 | 32.68106 | 29.29793
1742.068 | 11.02004 | 15.52297 | 0.0004033387 |  | 23.42409 | 21.37358 | 32.58553 | 24.72694 | 32.69047 | 29.25495
1742.168 | 11.01983 | 16.52278 | 0.0003868881 |  | 23.45033 | 21.36858 | 32.58784 | 24.74219 | 32.68587 | 29.29432
1742.268 | 11.01989 | 18.93115 | 0.0003890963 |  | 23.45362 | 21.40935 | 32.60036 | 24.67731 | 32.68776 | 29.29552
1742.367 | 11.01977 | 13.83278 | 0.0003573083 |  | 23.43008 | 21.40324 | 32.56071 | 24.66837 | 32.66766 | 29.29795
1742.467 | 11.02034 | 14.44433 | 0.0003739829 |  | 23.46214 | 21.39851 | 32.54048 | 24.71051 | 32.68166 | 29.28458
1742.566 | 11.01982 | 17.66339 | 0.0003414089 |  | 23.43387 | 21.38152 | 32.50902 | 24.66942 | 32.67047 | 29.28413
1742.666 | 11.02014 | 15.68885 | 0.000351879 |  | 23.48811 | 21.39788 | 32.4855 | 24.67418 | 32.68013 | 29.27145
1742.765625 | 11.02023 | 16.41022 | 0.000386605 |  | 23.48116 | 21.38474 | 32.47325 | 24.68271 | 32.71936 | 29.29413
1742.865 | 11.02066 | 15.85472 | 0.0003726438 |  | 23.51165 | 21.41161 | 32.4608 | 24.61244 | 32.70837 | 29.28649
1742.965 | 11.01982 | 16.13908 | 0.0003956829 |  | 23.52072 | 21.37847 | 32.4271 | 24.60899 | 32.67662 | 29.28997
1743.064 | 11.01998 | 23.24299 | 0.0003523371 |  | 23.55347 | 21.39771 | 32.41118 | 24.56207 | 32.69398 | 29.28259
1743.164 | 11.02015 | 19.95284 | 0.0003457456 |  | 23.55577 | 21.40272 | 32.39946 | 24.56084 | 32.69466 | 29.26446
1743.264 | 11.01971 | 16.99215 | 0.0003528933 |  | 23.60214 | 21.41554 | 32.39084 | 24.54086 | 32.70148 | 29.24188
1743.363 | 11.02 | 20.47233 | 0.0003626095 |  | 23.63541 | 21.44053 | 32.35661 | 24.51167 | 32.66942 | 29.2501
1743.463 | 11.01907 | 21.05927 | 0.0003394998 |  | 23.64014 | 21.41981 | 32.33708 | 24.5103 | 32.69702 | 29.24187
1743.5625 | 11.02066 | 22.68977 | 0.0003753225 |  | 23.68294 | 21.43528 | 32.33173 | 24.52562 | 32.66764 | 29.23403
1743.662 | 11.02019 | 21.42702 | 0.0003178795 |  | 23.7052 | 21.42212 | 32.32401 | 24.47393 | 32.66334 | 29.21523
1743.762 | 11.02047 | 18.53561 | 0.0003323905 |  | 23.69979 | 21.40341 | 32.26876 | 24.51801 | 32.69426 | 29.21164
1743.861 | 11.01998 | 15.78637 | 0.000309979 |  | 23.72302 | 21.45794 | 32.2591 | 24.52598 | 32.67291 | 29.21803
1743.961 | 11.01969 | 17.27696 | 0.0003551994 |  | 23.74916 | 21.45783 | 32.26641 | 24.51044 | 32.68898 | 29.19707
1744.061 | 11.0205 | 19.45794 | 0.0003607054 |  | 23.72389 | 21.46269 | 32.2363 | 24.53176 | 32.67315 | 29.18426
1744.16 | 11.02048 | 19.10386 | 0.0003905839 |  | 23.68121 | 21.46906 | 32.2113 | 24.52871 | 32.66143 | 29.17565
1744.26 | 11.01991 | 23.96026 | 0.0003423231 |  | 23.66926 | 21.47189 | 32.19178 | 24.48526 | 32.6879 | 29.13572
1744.359375 | 11.01972 | 19.32442 | 0.0003715051 |  | 23.62188 | 21.50969 | 32.14516 | 24.49916 | 32.66135 | 29.14211
1744.459 | 11.01985 | 18.25261 | 0.0003659886 |  | 23.61122 | 21.51753 | 32.1523 | 24.50659 | 32.67689 | 29.15147
1744.559 | 11.01962 | 16.09077 | 0.000376005 |  | 23.58033 | 21.50545 | 32.12612 | 24.49177 | 32.64793 | 29.13197
1744.658 | 11.0199 | 16.35371 | 0.0003620649 |  | 23.58082 | 21.53122 | 32.10538 | 24.51327 | 32.6478 | 29.13271
1744.758 | 11.0198 | 19.9902 | 0.0003572603 |  | 23.53668 | 21.54021 | 32.08507 | 24.50985 | 32.65289 | 29.09736
1744.857 | 11.01998 | 18.73976 | 0.0003370393 |  | 23.54807 | 21.55503 | 32.0775 | 24.53256 | 32.62455 | 29.10349
1744.957 | 11.01993 | 21.25158 | 0.0003412443 |  | 23.49936 | 21.5459 | 32.06522 | 24.48854 | 32.64717 | 29.08562
1745.057 | 11.01922 | 11.00744 | 0.0003461777 |  | 23.45869 | 21.58462 | 32.07954 | 24.49976 | 32.65551 | 29.06024
1745.15625 | 11.01946 | 17.87621 | 0.0003634262 |  | 23.45256 | 21.5602 | 32.05133 | 24.50188 | 32.63525 | 29.03358
1745.256 | 11.01946 | 19.4347 | 0.0003544582 |  | 23.42581 | 21.58004 | 32.01348 | 24.502 | 32.64133 | 29.04272
1745.355 | 11.01985 | 17.58274 | 0.0003595472 |  | 23.43508 | 21.57194 | 31.99431 | 24.49479 | 32.63501 | 29.0213
1745.455 | 11.01973 | 17.82562 | 0.0003627869 |  | 23.38415 | 21.56649 | 32.00341 | 24.5117 | 32.64061 | 29.00009
1745.555 | 11.01946 | 13.76078 | 0.0003674279 |  | 23.38978 | 21.60353 | 31.99474 | 24.49689 | 32.63025 | 28.99744
1745.654 | 11.01973 | 19.90544 | 0.0004049272 |  | 23.32978 | 21.60757 | 31.94047 | 24.46809 | 32.6244 | 28.94431
1745.754 | 11.02066 | 23.05661 | 0.0003545926 |  | 23.33984 | 21.62413 | 31.91098 | 24.48046 | 32.61055 | 28.97726
1745.854 | 11.01999 | 17.17625 | 0.0003747789 |  | 23.33091 | 21.62126 | 31.93279 | 24.46531 | 32.61805 | 28.8962
1745.953125 | 11.01925 | 17.14116 | 0.0003638213 |  | 23.34982 | 21.62537 | 31.90861 | 24.48648 | 32.61909 | 28.90083
1746.053 | 11.02046 | 20.88884 | 0.0003613708 |  | 23.36426 | 21.62162 | 31.91389 | 24.47412 | 32.60443 | 28.89664
1746.152 | 11.02052 | 23.50092 | 0.0003718898 |  | 23.39244 | 21.68365 | 31.91882 | 24.50604 | 32.61717 | 28.86877
1746.252 | 11.02025 | 17.45469 | 0.0003413041 |  | 23.36854 | 21.67851 | 31.89585 | 24.45197 | 32.57984 | 28.83492
1746.352 | 11.02019 | 15.50292 | 0.000387396 |  | 23.34993 | 21.69862 | 31.85322 | 24.42789 | 32.56679 | 28.80447
1746.451 | 11.0204 | 16.56516 | 0.0003328698 |  | 23.29571 | 21.68891 | 31.84347 | 24.37984 | 32.56285 | 28.83188
1746.551 | 11.01962 | 15.46464 | 0.0003730103 |  | 23.31598 | 21.7589 | 31.85176 | 24.40305 | 32.57325 | 28.8037
1746.65 | 11.0198 | 17.57089 | 0.0003538775 |  | 23.29557 | 21.72417 | 31.8121 | 24.37348 | 32.57713 | 28.7915
1746.75 | 11.02008 | 24.03226 | 0.0003900859 |  | 23.25764 | 21.75169 | 31.83043 | 24.38781 | 32.54415 | 28.75148
1746.85 | 11.01975 | 19.89587 | 0.000380782 |  | 23.28197 | 21.80045 | 31.83956 | 24.43251 | 32.56732 | 28.76902
1746.949 | 11.0203 | 19.25151 | 0.0003602707 |  | 23.28848 | 21.79946 | 31.81551 | 24.39952 | 32.55582 | 28.74546
1747.049 | 11.02022 | 19.51627 | 0.0003907207 |  | 23.28752 | 21.81322 | 31.81743 | 24.40501 | 32.54002 | 28.7261
1747.148 | 11.01994 | 22.43093 | 0.0003675901 |  | 23.3224 | 21.84038 | 31.82902 | 24.44715 | 32.55486 | 28.71864
1747.248 | 11.01983 | 19.88721 | 0.0003651315 |  | 23.318 | 21.87427 | 31.84495 | 24.42867 | 32.58005 | 28.70452
1747.348 | 11.01998 | 15.24363 | 0.0003941093 |  | 23.27727 | 21.85586 | 31.84593 | 24.44378 | 32.55607 | 28.70155
1747.447 | 11.01984 | 20.95309 | 0.0003598755 |  | 23.27143 | 21.8654 | 31.87052 | 24.45781 | 32.54793 | 28.67363
1747.546875 | 11.01997 | 19.43288 | 0.0003812044 |  | 23.30887 | 21.89241 | 31.86696 | 24.45523 | 32.53727 | 28.64343
1747.646 | 11.02055 | 18.72746 | 0.0003525631 |  | 23.30315 | 21.87304 | 31.86279 | 24.44153 | 32.5658 | 28.63277
1747.746 | 11.0205 | 17.09878 | 0.000396581 |  | 23.31071 | 21.87892 | 31.84878 | 24.40934 | 32.52305 | 28.6335
1747.846 | 11.02013 | 22.16298 | 0.0003818207 |  | 23.35638 | 21.89854 | 31.86674 | 24.38766 | 32.54855 | 28.60998
1747.945 | 11.02011 | 12.36816 | 0.0003902219 |  | 23.36798 | 21.91856 | 31.88082 | 24.38692 | 32.55217 | 28.62407
1748.045 | 11.02039 | 15.32657 | 0.0003178514 |  | 23.36046 | 21.90215 | 31.86459 | 24.37512 | 32.5428 | 28.60398
1748.145 | 11.02052 | 20.15516 | 0.0003676473 |  | 23.3891 | 21.92955 | 31.9001 | 24.34948 | 32.52261 | 28.57393
1748.244 | 11.01996 | 19.83207 | 0.0003334517 |  | 23.42891 | 21.90862 | 31.89868 | 24.3677 | 32.56506 | 28.57913
1748.34375 | 11.01987 | 20.51152 | 0.0003886214 |  | 23.41131 | 21.93021 | 31.90669 | 24.32627 | 32.50724 | 28.57915
1748.443 | 11.02042 | 22.85382 | 0.0003289038 |  | 23.40645 | 21.92724 | 31.91464 | 24.2807 | 32.51571 | 28.54926
1748.543 | 11.02004 | 26.74915 | 0.0003433461 |  | 23.45507 | 21.89641 | 31.90099 | 24.2448 | 32.54149 | 28.53827
1748.643 | 11.02018 | 17.85479 | 0.0002971538 |  | 23.47754 | 21.91964 | 31.90894 | 24.19564 | 32.53831 | 28.53805
1748.742 | 11.02004 | 18.26948 | 0.0003887547 |  | 23.46736 | 21.92847 | 31.87883 | 24.1808 | 32.5501 | 28.48403
1748.842 | 11.02059 | 21.53457 | 0.0003208281 |  | 23.51499 | 21.88073 | 31.88345 | 24.0834 | 32.51078 | 28.49429
1748.941 | 11.0192 | 17.66112 | 0.0003576596 |  | 23.54735 | 21.9128 | 31.93024 | 24.07409 | 32.51828 | 28.46397
1749.041 | 11.01983 | 27.77721 | 0.0003762518 |  | 23.57396 | 21.88995 | 31.92871 | 24.03221 | 32.50083 | 28.49687
1749.140625 | 11.01988 | 18.88057 | 0.0003943022 |  | 23.57371 | 21.89273 | 31.92055 | 23.99449 | 32.53048 | 28.45466
1749.24 | 11.02007 | 22.89757 | 0.0003940962 |  | 23.63619 | 21.86957 | 31.89373 | 23.95186 | 32.49675 | 28.42408
1749.34 | 11.01974 | 21.22743 | 0.0003705026 |  | 23.64321 | 21.88396 | 31.92523 | 23.92385 | 32.51494 | 28.46813
1749.439 | 11.01998 | 25.2508 | 0.0003680836 |  | 23.67985 | 21.87681 | 31.94486 | 23.89716 | 32.49247 | 28.43488
1749.539 | 11.01966 | 20.79269 | 0.0003471941 |  | 23.64219 | 21.86879 | 31.91778 | 23.87365 | 32.49824 | 28.41524
1749.639 | 11.0196 | 25.02934 | 0.00035241 |  | 23.68275 | 21.8689 | 31.90771 | 23.85016 | 32.48415 | 28.42055
1749.738 | 11.01978 | 20.49421 | 0.0004071413 |  | 23.67984 | 21.90154 | 31.93881 | 23.81245 | 32.46769 | 28.39702
1749.838 | 11.01984 | 18.91703 | 0.0004002254 |  | 23.65449 | 21.85928 | 31.91884 | 23.79615 | 32.44701 | 28.41308
1749.9375 | 11.02013 | 19.76919 | 0.000364575 |  | 23.67725 | 21.86679 | 31.89354 | 23.77746 | 32.46579 | 28.41951
1750.037 | 11.02005 | 23.28081 | 0.0003955523 |  | 23.68823 | 21.91609 | 31.89159 | 23.78029 | 32.46828 | 28.40162
1750.137 | 11.01979 | 20.59765 | 0.0003614993 |  | 23.66593 | 21.87916 | 31.89999 | 23.75349 | 32.48027 | 28.39083
1750.236 | 11.01971 | 21.6207 | 0.0003637052 |  | 23.63297 | 21.88198 | 31.91563 | 23.78165 | 32.47198 | 28.41607
1750.336 | 11.02014 | 25.05212 | 0.000384376 |  | 23.63626 | 21.88905 | 31.90378 | 23.78806 | 32.45661 | 28.41796
1750.436 | 11.01956 | 21.43887 | 0.0003491839 |  | 23.63748 | 21.89976 | 31.91957 | 23.73217 | 32.45356 | 28.37768
1750.535 | 11.01965 | 24.5472 | 0.0003555264 |  | 23.6038 | 21.88276 | 31.9359 | 23.74163 | 32.4591 | 28.38122
1750.635 | 11.01967 | 24.30067 | 0.0003718378 |  | 23.59227 | 21.86576 | 31.93518 | 23.72014 | 32.4653 | 28.36312
1750.734375 | 11.01975 | 17.62557 | 0.0003447381 |  | 23.55959 | 21.88397 | 31.93223 | 23.71185 | 32.44996 | 28.34959
1750.834 | 11.01992 | 16.99352 | 0.0003433559 |  | 23.56968 | 21.88809 | 31.91414 | 23.73138 | 32.45959 | 28.37524
1750.934 | 11.01954 | 17.90401 | 0.0003538491 |  | 23.60331 | 21.88628 | 31.93899 | 23.69162 | 32.47109 | 28.35055
1751.033 | 11.01933 | 18.8391 | 0.000342036 |  | 23.59596 | 21.88189 | 31.9109 | 23.70282 | 32.464 | 28.31705
1751.133 | 11.01958 | 13.58579 | 0.0003469721 |  | 23.61487 | 21.91171 | 31.9452 | 23.64087 | 32.47597 | 28.33094
1751.232 | 11.01966 | 19.55501 | 0.000363595 |  | 23.6177 | 21.89164 | 31.93553 | 23.6218 | 32.43853 | 28.31029
1751.332 | 11.01964 | 21.38054 | 0.000336387 |  | 23.6458 | 21.88932 | 31.93348 | 23.60514 | 32.45223 | 28.31271
1751.432 | 11.01967 | 23.44897 | 0.0003625098 |  | 23.6725 | 21.88833 | 31.94301 | 23.59641 | 32.46228 | 28.32856
1751.53125 | 11.01899 | 18.36882 | 0.0003678359 |  | 23.68223 | 21.91204 | 31.94579 | 23.55353 | 32.47564 | 28.3058
1751.631 | 11.0202 | 19.81111 | 0.0003652727 |  | 23.72029 | 21.86504 | 31.93371 | 23.54943 | 32.46685 | 28.30208
1751.73 | 11.01983 | 20.98409 | 0.0003413923 |  | 23.75678 | 21.86495 | 31.93574 | 23.50572 | 32.46629 | 28.30386
1751.83 | 11.01956 | 18.07353 | 0.0003521389 |  | 23.78204 | 21.90865 | 31.92192 | 23.48268 | 32.44561 | 28.29687
1751.93 | 11.0201 | 18.3556 | 0.0003513176 |  | 23.84906 | 21.86691 | 31.98071 | 23.50779 | 32.47848 | 28.25931
1752.029 | 11.01985 | 21.50632 | 0.0004011295 |  | 23.81817 | 21.88813 | 31.93666 | 23.50092 | 32.46901 | 28.30165
1752.129 | 11.0201 | 19.75278 | 0.0003792747 |  | 23.8882 | 21.87639 | 31.94798 | 23.51508 | 32.46218 | 28.27092
1752.229 | 11.02058 | 21.90141 | 0.0003581897 |  | 23.91288 | 21.90405 | 31.93731 | 23.5279 | 32.44735 | 28.27729
1752.328125 | 11.01983 | 18.09403 | 0.0003692773 |  | 23.92378 | 21.86075 | 31.94535 | 23.49987 | 32.46835 | 28.27584
1752.428 | 11.01957 | 22.88481 | 0.0003700495 |  | 23.97419 | 21.88819 | 31.97923 | 23.49778 | 32.46135 | 28.27379
1752.527 | 11.01938 | 20.15289 | 0.000357834 |  | 24.02073 | 21.87443 | 31.95388 | 23.51485 | 32.43973 | 28.23877
1752.627 | 11.02002 | 19.1786 | 0.0003646924 |  | 24.05255 | 21.85865 | 31.95239 | 23.47532 | 32.46358 | 28.29182
1752.727 | 11.02002 | 12.47662 | 0.0003174099 |  | 24.04306 | 21.8626 | 31.97894 | 23.47106 | 32.46345 | 28.24505
1752.826 | 11.01982 | 13.85648 | 0.0003118438 |  | 24.10506 | 21.84654 | 31.96701 | 23.49061 | 32.47773 | 28.27528
1752.926 | 11.01939 | 17.02815 | 0.0003376431 |  | 24.10974 | 21.83337 | 32.01741 | 23.49401 | 32.48116 | 28.24829
1753.025 | 11.01942 | 12.72269 | 0.0003098883 |  | 24.13319 | 21.85791 | 32.00721 | 23.45542 | 32.46765 | 28.26759
1753.125 | 11.0199 | 14.52909 | 0.0002783497 |  | 24.11621 | 21.82011 | 31.99142 | 23.48333 | 32.46328 | 28.24209
1753.225 | 11.01959 | 17.02861 | 0.0003011587 |  | 24.16188 | 21.85693 | 31.99945 | 23.47035 | 32.45523 | 28.22354
1753.324 | 11.0201 | 13.97359 | 0.0003419582 |  | 24.19099 | 21.83521 | 32.04854 | 23.4887 | 32.47528 | 28.23016
1753.424 | 11.01956 | 15.15841 | 0.0003666231 |  | 24.19976 | 21.88264 | 32.01831 | 23.48618 | 32.4928 | 28.18722
1753.523 | 11.01949 | 10.04819 | 0.0003353176 |  | 24.19917 | 21.85781 | 32.02737 | 23.46821 | 32.46746 | 28.20696
1753.623 | 11.01939 | 15.92627 | 0.0003387007 |  | 24.2176 | 21.87362 | 32.06104 | 23.46262 | 32.4569 | 28.18954
1753.723 | 11.02046 | 16.41432 | 0.0003286438 |  | 24.21465 | 21.86344 | 32.04691 | 23.44045 | 32.48307 | 28.22029
1753.822 | 11.01961 | 13.89475 | 0.0003638366 |  | 24.29806 | 21.88177 | 32.06207 | 23.43843 | 32.47491 | 28.19205
1753.921875 | 11.01961 | 13.08497 | 0.0003760138 |  | 24.31141 | 21.87395 | 32.05882 | 23.44236 | 32.47642 | 28.17658
1754.021 | 11.01993 | 12.93824 | 0.0003236597 |  | 24.31789 | 21.89061 | 32.02947 | 23.41479 | 32.46103 | 28.18551
1754.121 | 11.02033 | 13.50878 | 0.0003572327 |  | 24.3207 | 21.90216 | 32.08034 | 23.40821 | 32.457 | 28.17306
1754.221 | 11.01964 | 14.9693 | 0.0003483215 |  | 24.30502 | 21.90841 | 32.08612 | 23.38996 | 32.46789 | 28.16834
1754.32 | 11.01929 | 11.70284 | 0.0003682291 |  | 24.31232 | 21.88978 | 32.08579 | 23.39915 | 32.46799 | 28.16691
1754.42 | 11.01959 | 14.8016 | 0.0003379069 |  | 24.35181 | 21.88815 | 32.09364 | 23.35997 | 32.4548 | 28.18898
1754.52 | 11.01931 | 17.85479 | 0.0003524308 |  | 24.32374 | 21.90334 | 32.10312 | 23.34183 | 32.47767 | 28.18227
1754.619 | 11.02035 | 20.25815 | 0.0003478901 |  | 24.3617 | 21.91308 | 32.09695 | 23.35866 | 32.45308 | 28.17693
1754.71875 | 11.02018 | 18.45495 | 0.0003485621 |  | 24.31505 | 21.86488 | 32.08946 | 23.29883 | 32.45787 | 28.18839
1754.818 | 11.01963 | 15.62824 | 0.0003575619 |  | 24.32664 | 21.86438 | 32.12886 | 23.30124 | 32.45169 | 28.19869
1754.918 | 11.01981 | 14.43886 | 0.0003529463 |  | 24.35743 | 21.84042 | 32.1485 | 23.3324 | 32.439 | 28.19137
1755.018 | 11.01951 | 18.28907 | 0.0003440363 |  | 24.35321 | 21.85796 | 32.10061 | 23.32562 | 32.43585 | 28.19788
1755.117 | 11.01909 | 18.45039 | 0.000334644 |  | 24.36321 | 21.82346 | 32.13808 | 23.30914 | 32.45954 | 28.20193
1755.217 | 11.02015 | 19.17267 | 0.0003584698 |  | 24.41614 | 21.84752 | 32.1192 | 23.327 | 32.45033 | 28.20994
1755.316 | 11.01993 | 15.41862 | 0.0003613186 |  | 24.42703 | 21.83223 | 32.14635 | 23.37376 | 32.45572 | 28.20018
1755.416 | 11.01944 | 19.85213 | 0.0003796954 |  | 24.46017 | 21.81009 | 32.16114 | 23.31172 | 32.46254 | 28.18882
1755.515625 | 11.02017 | 14.96975 | 0.0003969672 |  | 24.45016 | 21.82763 | 32.17533 | 23.32874 | 32.46502 | 28.21424
1755.615 | 11.01949 | 22.00166 | 0.0003735754 |  | 24.48124 | 21.81753 | 32.15318 | 23.3613 | 32.46652 | 28.21237
1755.715 | 11.0201 | 18.05758 | 0.0003676038 |  | 24.49734 | 21.82396 | 32.18973 | 23.33003 | 32.46855 | 28.21301
1755.814 | 11.0196 | 24.22776 | 0.0003346556 |  | 24.5104 | 21.80362 | 32.15141 | 23.34674 | 32.44485 | 28.19755
1755.914 | 11.01975 | 20.62909 | 0.0003801578 |  | 24.48372 | 21.81191 | 32.17624 | 23.35699 | 32.45468 | 28.22142
1756.014 | 11.01975 | 13.2709 | 0.0003635505 |  | 24.49894 | 21.81152 | 32.19347 | 23.33573 | 32.45105 | 28.18492
1756.113 | 11.02024 | 19.70311 | 0.0003697949 |  | 24.46515 | 21.80142 | 32.1954 | 23.34414 | 32.46172 | 28.21185
1756.213 | 11.01999 | 21.99346 | 0.000367388 |  | 24.49117 | 21.79678 | 32.23346 | 23.34275 | 32.45945 | 28.21188
1756.3125 | 11.02001 | 22.68476 | 0.0003723494 |  | 24.46185 | 21.80758 | 32.23166 | 23.32718 | 32.45115 | 28.18949
1756.412 | 11.01952 | 23.03519 | 0.0003346637 |  | 24.46915 | 21.80882 | 32.2111 | 23.34017 | 32.45738 | 28.1993
1756.512 | 11.01961 | 20.98499 | 0.0003765985 |  | 24.46066 | 21.78943 | 32.23048 | 23.33836 | 32.45849 | 28.15981
1756.611 | 11.01968 | 25.26174 | 0.0003903709 |  | 24.42897 | 21.79163 | 32.25433 | 23.31826 | 32.42902 | 28.17358
1756.711 | 11.0198 | 22.77316 | 0.0003307832 |  | 24.40177 | 21.78705 | 32.22777 | 23.36274 | 32.43362 | 28.17365
1756.811 | 11.01955 | 17.7632 | 0.0003680038 |  | 24.38527 | 21.78835 | 32.25406 | 23.36625 | 32.42877 | 28.17999
1756.91 | 11.02008 | 16.9762 | 0.0003937387 |  | 24.38069 | 21.8019 | 32.26791 | 23.38877 | 32.42069 | 28.17173
1757.01 | 11.02038 | 21.98434 | 0.0003120169 |  | 24.38127 | 21.80054 | 32.25058 | 23.35346 | 32.41142 | 28.14489
1757.109375 | 11.02006 | 17.44967 | 0.0003623712 |  | 24.3362 | 21.81496 | 32.26243 | 23.38218 | 32.41787 | 28.19425
1757.209 | 11.01961 | 17.6716 | 0.0003155982 |  | 24.30297 | 21.79147 | 32.23784 | 23.36233 | 32.40777 | 28.1766
1757.309 | 11.01945 | 16.73605 | 0.0003280789 |  | 24.2265 | 21.80436 | 32.25968 | 23.35378 | 32.41243 | 28.18234
1757.408 | 11.02041 | 15.19578 | 0.0002946837 |  | 24.17779 | 21.80853 | 32.25963 | 23.33061 | 32.402 | 28.18238
1757.508 | 11.01986 | 22.88071 | 0.0003276897 |  | 24.14034 | 21.77012 | 32.255 | 23.32099 | 32.42094 | 28.20292
1757.607 | 11.01973 | 16.40156 | 0.0003536107 |  | 24.12813 | 21.80899 | 32.26287 | 23.3326 | 32.41484 | 28.17278
1757.707 | 11.01968 | 14.28028 | 0.0002386606 |  | 24.06376 | 21.811 | 32.27654 | 23.3377 | 32.42783 | 28.18236
1757.807 | 11.01973 | 19.55091 | 0.0003589254 |  | 24.03758 | 21.80283 | 32.26667 | 23.33395 | 32.39775 | 28.22264
1757.90625 | 11.01967 | 20.5776 | 0.0003588198 |  | 24.00186 | 21.80541 | 32.2784 | 23.36292 | 32.39122 | 28.16927
1758.006 | 11.02004 | 15.88115 | 0.0003146533 |  | 24.03458 | 21.80327 | 32.3018 | 23.38033 | 32.40834 | 28.24084
1758.105 | 11.01971 | 15.66059 | 0.0003279348 |  | 23.95794 | 21.79508 | 32.30677 | 23.34532 | 32.42689 | 28.22218
1758.205 | 11.01949 | 14.5578 | 0.0003411149 |  | 23.96681 | 21.83308 | 32.3257 | 23.42422 | 32.41912 | 28.19084
1758.305 | 11.01948 | 17.80922 | 0.0003665255 |  | 23.92523 | 21.80853 | 32.32536 | 23.42689 | 32.40482 | 28.21176
1758.404 | 11.01947 | 18.94847 | 0.0003390491 |  | 23.92904 | 21.81229 | 32.34387 | 23.48844 | 32.39791 | 28.19813
1758.504 | 11.01908 | 10.23412 | 0.000344235 |  | 23.8897 | 21.83422 | 32.34083 | 23.49914 | 32.43157 | 28.21968
1758.604 | 11.01951 | 16.18419 | 0.0003248242 |  | 23.85254 | 21.84484 | 32.38465 | 23.51018 | 32.39401 | 28.18763
1758.703125 | 11.01962 | 16.788 | 0.0003263721 |  | 23.83094 | 21.84371 | 32.36992 | 23.54503 | 32.4156 | 28.19213
1758.803 | 11.01992 | 17.24506 | 0.0003411542 |  | 23.78764 | 21.862 | 32.38412 | 23.55068 | 32.38267 | 28.19432
1758.902 | 11.02005 | 14.88408 | 0.0003676401 |  | 23.77883 | 21.85 | 32.42592 | 23.5923 | 32.37303 | 28.21074
1759.002 | 11.0193 | 13.61632 | 0.0003260385 |  | 23.71206 | 21.86443 | 32.42287 | 23.5937 | 32.39994 | 28.15221
1759.102 | 11.01913 | 16.94202 | 0.0003557044 |  | 23.67238 | 21.81972 | 32.40988 | 23.63802 | 32.37853 | 28.17112
1759.201 | 11.01966 | 17.23549 | 0.0003437356 |  | 23.61331 | 21.85231 | 32.43847 | 23.64891 | 32.38879 | 28.1417
1759.301 | 11.0197 | 14.70408 | 0.0003624609 |  | 23.61481 | 21.88527 | 32.44105 | 23.67981 | 32.36068 | 28.13595
1759.4 | 11.01943 | 20.12646 | 0.0003244668 |  | 23.60125 | 21.87855 | 32.43551 | 23.69953 | 32.36276 | 28.13414
1759.5 | 11.01926 | 19.00999 | 0.0003371963 |  | 23.53159 | 21.84838 | 32.44338 | 23.68016 | 32.35857 | 28.11325
1759.6 | 11.02006 | 18.94893 | 0.0003334539 |  | 23.55146 | 21.89202 | 32.41672 | 23.70595 | 32.34941 | 28.1258
1759.699 | 11.0192 | 21.51589 | 0.0003548709 |  | 23.49068 | 21.85164 | 32.41 | 23.69027 | 32.37033 | 28.08358
1759.799 | 11.01934 | 20.42084 | 0.0003374134 |  | 23.47638 | 21.84952 | 32.42948 | 23.68336 | 32.33442 | 28.1022
1759.898 | 11.01944 | 18.1396 | 0.0003546406 |  | 23.47561 | 21.82199 | 32.4057 | 23.70427 | 32.34802 | 28.07071
1759.998 | 11.01924 | 18.81814 | 0.0003801807 |  | 23.44014 | 21.80471 | 32.3998 | 23.68881 | 32.32457 | 28.05861
1760.098 | 11.01909 | 13.37207 | 0.0003533344 |  | 23.45143 | 21.81526 | 32.41723 | 23.78718 | 32.3425 | 28.05705
1760.197 | 11.01948 | 18.98265 | 0.0003250672 |  | 23.45423 | 21.82523 | 32.42994 | 23.75291 | 32.31541 | 28.00905
1760.296875 | 11.01905 | 18.22345 | 0.0003213693 |  | 23.42465 | 21.82352 | 32.41528 | 23.74391 | 32.34329 | 28.00629
1760.396 | 11.01931 | 21.55325 | 0.0003483155 |  | 23.45611 | 21.82568 | 32.39484 | 23.78517 | 32.29258 | 27.98805
1760.496 | 11.01915 | 14.48717 | 0.0003423216 |  | 23.46129 | 21.81412 | 32.40768 | 23.78792 | 32.3016 | 28.00438
1760.596 | 11.01933 | 18.99723 | 0.0003582352 |  | 23.48556 | 21.79928 | 32.38296 | 23.76876 | 32.30777 | 27.95775
1760.695 | 11.01922 | 18.28771 | 0.0003549042 |  | 23.5182 | 21.81282 | 32.39574 | 23.77886 | 32.27983 | 27.97762
1760.795 | 11.01934 | 19.88903 | 0.0003761938 |  | 23.54865 | 21.79217 | 32.39682 | 23.81597 | 32.29622 | 27.95443
1760.895 | 11.0189 | 19.32442 | 0.0003603398 |  | 23.56304 | 21.80411 | 32.37281 | 23.82042 | 32.26593 | 27.95127
1760.994 | 11.01904 | 20.35112 | 0.0003357566 |  | 23.58211 | 21.75764 | 32.3787 | 23.83409 | 32.28566 | 27.94596
1761.09375 | 11.01955 | 21.98936 | 0.0003544481 |  | 23.55938 | 21.7534 | 32.35231 | 23.8229 | 32.28423 | 27.94773
1761.193 | 11.01937 | 21.20236 | 0.0003658314 |  | 23.56679 | 21.73799 | 32.32655 | 23.81844 | 32.25921 | 27.96199
1761.293 | 11.01933 | 22.43458 | 0.000398206 |  | 23.48952 | 21.7241 | 32.3364 | 23.80413 | 32.24497 | 27.95874
1761.393 | 11.019 | 16.81169 | 0.0003435443 |  | 23.4788 | 21.7357 | 32.30769 | 23.78131 | 32.25298 | 27.94053
1761.492 | 11.01967 | 21.33497 | 0.0003056993 |  | 23.44288 | 21.75052 | 32.30273 | 23.74941 | 32.25794 | 27.94343
1761.592 | 11.01913 | 18.53105 | 0.0003393992 |  | 23.42639 | 21.7548 | 32.3287 | 23.77343 | 32.25683 | 27.92453
1761.691 | 11.01883 | 19.69946 | 0.0003303952 |  | 23.4061 | 21.74726 | 32.30547 | 23.76493 | 32.28308 | 27.94262
1761.791 | 11.01955 | 13.87972 | 0.0003336134 |  | 23.40679 | 21.76191 | 32.30717 | 23.76048 | 32.25311 | 27.94484
1761.890625 | 11.01923 | 12.66026 | 0.0003167017 |  | 23.39999 | 21.75614 | 32.32652 | 23.77332 | 32.23121 | 27.89701
1761.99 | 11.01895 | 14.87679 | 0.0003565217 |  | 23.40256 | 21.76734 | 32.29313 | 23.73964 | 32.25164 | 27.92866
1762.09 | 11.01937 | 17.53945 | 0.00032304 |  | 23.34163 | 21.75381 | 32.2621 | 23.70665 | 32.23808 | 27.94099
1762.189 | 11.01859 | 12.84528 | 0.0002654244 |  | 23.36648 | 21.75958 | 32.25716 | 23.68872 | 32.21251 | 27.92744
1762.289 | 11.01892 | 15.6852 | 0.0003563653 |  | 23.38172 | 21.7455 | 32.23734 | 23.68021 | 32.21283 | 27.91821
1762.389 | 11.01915 | 11.25671 | 0.0003088381 |  | 23.36676 | 21.76537 | 32.21008 | 23.62613 | 32.21166 | 27.95161
1762.488 | 11.01955 | 20.29917 | 0.0003442181 |  | 23.35976 | 21.76633 | 32.22868 | 23.66126 | 32.2348 | 27.95891
1762.588 | 11.01963 | 20.03395 | 0.0003754314 |  | 23.37719 | 21.75474 | 32.2004 | 23.60682 | 32.22387 | 27.93227
1762.6875 | 11.01916 | 15.57811 | 0.0003349528 |  | 23.34832 | 21.80403 | 32.19944 | 23.57605 | 32.20891 | 27.94917
1762.787 | 11.01892 | 14.91416 | 0.0003499177 |  | 23.30923 | 21.79848 | 32.22781 | 23.59109 | 32.20856 | 27.96968
1762.887 | 11.01875 | 18.89515 | 0.0003626622 |  | 23.28326 | 21.77373 | 32.19241 | 23.60515 | 32.22416 | 27.9662
1762.986 | 11.01949 | 20.3461 | 0.0003388184 |  | 23.2582 | 21.78142 | 32.19696 | 23.60047 | 32.20804 | 27.97017
1763.086 | 11.01926 | 9.845859 | 0.0003424873 |  | 23.24052 | 21.77361 | 32.18157 | 23.54765 | 32.2118 | 27.93412
1763.186 | 11.01911 | 15.893 | 0.0003802788 |  | 23.23153 | 21.81193 | 32.18359375 | 23.59263 | 32.20622 | 27.94359
1763.285 | 11.01942 | 14.62433 | 0.0003576517 |  | 23.22659 | 21.79953 | 32.15588 | 23.55986 | 32.18726 | 27.9461
1763.385 | 11.01804 | 15.26186 | 0.000359563 |  | 23.17633 | 21.81337 | 32.16273 | 23.54331 | 32.23117 | 27.95475
1763.484375 | 11.019 | 20.12372 | 0.0003689466 |  | 23.13798 | 21.80209 | 32.13054 | 23.49366 | 32.21404 | 27.94974
1763.584 | 11.01865 | 18.18699 | 0.0003732118 |  | 23.13582 | 21.82364 | 32.13198 | 23.5266 | 32.20746 | 27.95516
1763.684 | 11.01943 | 19.19364 | 0.0003246836 |  | 23.09635 | 21.80946 | 32.13361 | 23.48908 | 32.20204 | 27.94741
1763.783 | 11.01903 | 16.48632 | 0.0003792128 |  | 23.07022 | 21.80636 | 32.11628 | 23.48075 | 32.2057 | 27.92171
1763.883 | 11.01882 | 17.02633 | 0.0003844085 |  | 23.08882 | 21.79428 | 32.129 | 23.47284 | 32.20972 | 27.95829
1763.982 | 11.01846 | 19.76782 | 0.0003501677 |  | 23.02387 | 21.8219 | 32.11152 | 23.45333 | 32.19254 | 27.95678
1764.082 | 11.01938 | 21.04241 | 0.0003691799 |  | 23.01865 | 21.81896 | 32.0887 | 23.45377 | 32.22815 | 27.91671
1764.182 | 11.01934 | 16.73149 | 0.0003889058 |  | 23.00401 | 21.83852 | 32.08897 | 23.44284 | 32.20855 | 27.9227
1764.28125 | 11.01903 | 20.77583 | 0.0003698561 |  | 22.98004 | 21.83364 | 32.05441 | 23.42447 | 32.18441 | 27.92896
1764.381 | 11.01923 | 20.4901 | 0.0003545466 |  | 22.94391 | 21.82397 | 32.01617 | 23.43737 | 32.19013 | 27.95303
1764.48 | 11.01926 | 17.71671 | 0.0003891141 |  | 22.98584 | 21.82997 | 32.03646 | 23.45826 | 32.20505 | 27.96114
1764.58 | 11.01932 | 15.01669 | 0.0003848569 |  | 22.99482 | 21.82589 | 32.01171 | 23.43034 | 32.20119 | 27.92037
1764.68 | 11.01886 | 21.2174 | 0.0003446096 |  | 22.9859 | 21.82519 | 31.99231 | 23.45938 | 32.19187 | 27.93221
1764.779 | 11.01904 | 16.28809 | 0.0003854944 |  | 22.98643 | 21.83009 | 31.95699 | 23.43023 | 32.18905 | 27.94961
1764.879 | 11.01895 | 20.49512 | 0.0003623818 |  | 23.02405 | 21.85316 | 31.98978 | 23.44486 | 32.22095 | 27.92062
1764.979 | 11.01959 | 16.39017 | 0.0003717047 |  | 23.04897 | 21.82683 | 31.95775 | 23.42498 | 32.23637 | 27.95104
1765.078125 | 11.01932 | 24.48386 | 0.0003372008 |  | 23.08211 | 21.81586 | 31.96693 | 23.4242 | 32.23676 | 27.93666
1765.178 | 11.0184 | 24.34669 | 0.0003675393 |  | 23.12297 | 21.83901 | 31.93683 | 23.44108 | 32.25252 | 27.94712
1765.277 | 11.01909 | 22.76678 | 0.0003634345 |  | 23.10099 | 21.8305 | 31.91369 | 23.41963 | 32.23036 | 27.93982
1765.377 | 11.01861 | 25.9503 | 0.0003558057 |  | 23.05507 | 21.83438 | 31.92201 | 23.43907 | 32.25059 | 27.94065
1765.477 | 11.01922 | 18.89652 | 0.0003934769 |  | 23.05238 | 21.83315 | 31.89326 | 23.43554 | 32.22871 | 27.92431
1765.576 | 11.01831 | 21.75741 | 0.0003435614 |  | 23.03183 | 21.85583 | 31.87173 | 23.43007 | 32.21679 | 27.92055
1765.676 | 11.01981 | 21.35365 | 0.0003336094 |  | 23.01378 | 21.83789 | 31.85129 | 23.42816 | 32.23346 | 27.92742
1765.775 | 11.01901 | 21.30809 | 0.000301687 |  | 23.01876 | 21.86021 | 31.84814 | 23.4379 | 32.20737 | 27.91129
1765.875 | 11.01922 | 23.37651 | 0.000314299 |  | 22.99289 | 21.86515 | 31.84076 | 23.41896 | 32.21132 | 27.88352
1765.975 | 11.01882 | 24.45561 | 0.000357075 |  | 22.98091 | 21.83654 | 31.81974 | 23.4302 | 32.22704 | 27.89186
1766.074 | 11.01851 | 20.63274 | 0.0003094501 |  | 23.01142 | 21.84899 | 31.83909 | 23.4598 | 32.2288 | 27.85681
1766.174 | 11.01925 | 23.50137 | 0.0003124609 |  | 22.99134 | 21.86526 | 31.80443 | 23.39224 | 32.24006 | 27.8854
1766.273 | 11.01898 | 20.58535 | 0.000348138 |  | 23.00386 | 21.85563 | 31.79878 | 23.40881 | 32.19653 | 27.88354
1766.373 | 11.01887 | 20.81547 | 0.0003626763 |  | 23.01556 | 21.87906 | 31.78468 | 23.38509 | 32.21968 | 27.89004
1766.473 | 11.01907 | 21.73006 | 0.0002982019 |  | 23.03105 | 21.85724 | 31.76192 | 23.38509 | 32.23571 | 27.86275
1766.572 | 11.01941 | 19.70721 | 0.0003301594 |  | 23.00767 | 21.86374 | 31.74489 | 23.40232 | 32.22201 | 27.88718
1766.671875 | 11.01937 | 28.60294 | 0.0003459333 |  | 22.98023 | 21.85566 | 31.74501 | 23.42907 | 32.22779 | 27.87526
1766.771 | 11.01854 | 23.72512 | 0.0003518927 |  | 22.99191 | 21.86816 | 31.74418 | 23.40309 | 32.21283 | 27.87129
1766.871 | 11.019 | 22.09918 | 0.0003531738 |  | 22.95248 | 21.85653 | 31.72616 | 23.43669 | 32.21581 | 27.87874
1766.971 | 11.01985 | 19.32169 | 0.0003577399 |  | 22.91039 | 21.86823 | 31.73202 | 23.40828 | 32.21603 | 27.91087
1767.07 | 11.01832 | 26.49578 | 0.0003570726 |  | 22.93797 | 21.86144 | 31.71266 | 23.46367 | 32.21093 | 27.91008
1767.17 | 11.01904 | 29.18304 | 0.000343393 |  | 22.90734 | 21.87985 | 31.71833 | 23.47568 | 32.22673 | 27.91703
1767.27 | 11.01924 | 23.22385 | 0.0003626928 |  | 22.85951 | 21.85866 | 31.70383 | 23.48323 | 32.2308 | 27.9151
1767.369 | 11.0191 | 24.08649 | 0.0003686286 |  | 22.8665 | 21.85914 | 31.68091 | 23.46084 | 32.19481 | 27.94033
1767.46875 | 11.01825 | 22.63873 | 0.0003666944 |  | 22.87572 | 21.85021 | 31.68114 | 23.5006 | 32.22123 | 27.92132
1767.568 | 11.01857 | 26.61836 | 0.0003197867 |  | 22.82174 | 21.85881 | 31.68473 | 23.46394 | 32.20902 | 27.92278
1767.668 | 11.01863 | 20.98499 | 0.0003158776 |  | 22.77973 | 21.82316 | 31.66047 | 23.46148 | 32.22529 | 27.89816
1767.768 | 11.01908 | 19.07288 | 0.0003563615 |  | 22.72799 | 21.84885 | 31.65957 | 23.46024 | 32.24328 | 27.95776
1767.867 | 11.01964 | 24.05505 | 0.0003396322 |  | 22.75496 | 21.84927 | 31.65357 | 23.41945 | 32.19918 | 27.96447
1767.967 | 11.01845 | 25.80403 | 0.0003279276 |  | 22.72755 | 21.83784 | 31.63664 | 23.4031 | 32.22906 | 27.95543
1768.066 | 11.01967 | 26.66986 | 0.0003292908 |  | 22.69265 | 21.81797 | 31.64753 | 23.40331 | 32.21214 | 27.97874
1768.166 | 11.01825 | 28.43433 | 0.0003494376 |  | 22.68536 | 21.82507 | 31.62387 | 23.33685 | 32.21474 | 27.94243
1768.265625 | 11.01791 | 33.05239 | 0.0003293495 |  | 22.69507 | 21.87291 | 31.60665 | 23.31996 | 32.20347 | 27.97628
1768.365 | 11.01978 | 26.90955 | 0.000353794 |  | 22.69925 | 21.81279 | 31.62228 | 23.31561 | 32.21894 | 27.99349
1768.465 | 11.01885 | 28.59155 | 0.0003448027 |  | 22.72996 | 21.83792 | 31.58758 | 23.28925 | 32.2131 | 28.00663
1768.564 | 11.01872 | 28.89231 | 0.0003565545 |  | 22.72033 | 21.79991 | 31.55806 | 23.2658 | 32.23097 | 28.01233
1768.664 | 11.01832 | 31.39683 | 0.0003077004 |  | 22.71208 | 21.80712 | 31.5664 | 23.19975 | 32.2204 | 28.0268
1768.764 | 11.01829 | 30.14958 | 0.0003577047 |  | 22.74816 | 21.81949 | 31.5702 | 23.19905 | 32.24323 | 28.01226
1768.863 | 11.01924 | 33.30531 | 0.0003252854 |  | 22.73155 | 21.79159 | 31.53562 | 23.17058 | 32.2184 | 28.02571
1768.963 | 11.01897 | 30.43257 | 0.0003297831 |  | 22.74593 | 21.79871 | 31.54703 | 23.14562 | 32.21099 | 28.03141
1769.0625 | 11.01836 | 23.11904 | 0.0003267125 |  | 22.77022 | 21.79805 | 31.51658 | 23.14946 | 32.23137 | 28.05008
1769.162 | 11.01836 | 25.35653 | 0.0003605406 |  | 22.77312 | 21.80011 | 31.52666 | 23.109 | 32.24514 | 28.06065
1769.262 | 11.01873 | 26.92368 | 0.0003478244 |  | 22.83092 | 21.78616 | 31.52547 | 23.10528 | 32.22655 | 28.05218
1769.361 | 11.01901 | 26.14717 | 0.000329238 |  | 22.83875 | 21.79864 | 31.49936 | 23.12381 | 32.21763 | 28.05317
1769.461 | 11.01835 | 25.86327 | 0.000354287 |  | 22.85502 | 21.78927 | 31.53095 | 23.10981 | 32.21597 | 28.07552
1769.561 | 11.01896 | 31.41871 | 0.0003605171 |  | 22.82505 | 21.80471 | 31.51614 | 23.06013 | 32.19726 | 28.09209
1769.66 | 11.01852 | 26.55866 | 0.0003369937 |  | 22.85042 | 21.79928 | 31.51138 | 23.13132 | 32.23492 | 28.11697
1769.76 | 11.01863 | 25.82954 | 0.0003035808 |  | 22.8301 | 21.78848 | 31.52834 | 23.08133 | 32.22488 | 28.08483
1769.859375 | 11.01899 | 30.47541 | 0.0003017711 |  | 22.82477 | 21.79897 | 31.53749 | 23.09271 | 32.24617 | 28.11322
1769.959 | 11.01863 | 28.51271 | 0.0003595038 |  | 22.82206 | 21.79107 | 31.52958 | 23.08067 | 32.22829 | 28.10915
1770.059 | 11.01897 | 31.40321 | 0.000342725 |  | 22.77087 | 21.77073 | 31.56026 | 23.09477 | 32.2252 | 28.15696
1770.158 | 11.01848 | 28.23063 | 0.0003501711 |  | 22.83229 | 21.79574 | 31.55606 | 23.1144 | 32.23095 | 28.16283
1770.258 | 11.01854 | 24.84295 | 0.0003149679 |  | 22.81203 | 21.78235 | 31.60706 | 23.07223 | 32.25545 | 28.17325
1770.357 | 11.01839 | 24.48249 | 0.000321962 |  | 22.74989 | 21.80557 | 31.60941 | 23.07294 | 32.24847 | 28.17801
1770.457 | 11.01834 | 27.25589 | 0.0003234979 |  | 22.76981 | 21.78797 | 31.61459 | 23.04951 | 32.21675 | 28.16478
1770.557 | 11.01873 | 25.25673 | 0.0003154002 |  | 22.73787 | 21.76903 | 31.60313 | 23.03109 | 32.25619 | 28.17252
1770.65625 | 11.01818 | 30.3706 | 0.0002713615 |  | 22.74311 | 21.74643 | 31.6352 | 22.99923 | 32.22711 | 28.14888
1770.756 | 11.01823 | 26.53497 | 0.0003615124 |  | 22.72243 | 21.74247 | 31.67267 | 23.00336 | 32.24036 | 28.17652
1770.855 | 11.0189 | 21.64986 | 0.0002679033 |  | 22.76703 | 21.7464 | 31.68426 | 22.98693 | 32.24274 | 28.15996
1770.955 | 11.01827 | 20.6897 | 0.000305846 |  | 22.78283 | 21.70366 | 31.7089 | 22.99664 | 32.24245 | 28.15144
1771.055 | 11.0182 | 26.64297 | 0.0003323688 |  | 22.80751 | 21.69431 | 31.73619 | 22.98594 | 32.23441 | 28.16608
1771.154 | 11.01839 | 29.57449 | 0.0003324522 |  | 22.8257 | 21.71568 | 31.73129 | 23.0135 | 32.22529 | 28.15396
1771.254 | 11.0191 | 26.15081 | 0.000332028 |  | 22.87253 | 21.68896 | 31.76549 | 22.9923 | 32.25179 | 28.17795
1771.354 | 11.01825 | 21.64257 | 0.0003310318 |  | 22.93619 | 21.68288 | 31.81794 | 22.98333 | 32.23008 | 28.15664
1771.453125 | 11.01902 | 27.661 | 0.0003080284 |  | 22.94787 | 21.65318 | 31.80835 | 23.01456 | 32.23784 | 28.15111
1771.553 | 11.01838 | 19.42377 | 0.0003180587 |  | 22.99447 | 21.68326 | 31.79199 | 22.99863 | 32.21723 | 28.12284
1771.652 | 11.01766 | 24.48341 | 0.000329581 |  | 22.97763 | 21.64653 | 31.84246 | 23.02737 | 32.25018 | 28.1227
1771.752 | 11.01912 | 22.74537 | 0.0003451616 |  | 23.02873 | 21.60015 | 31.84931 | 23.08357 | 32.23409 | 28.11945
1771.852 | 11.01904 | 25.16969 | 0.0002990448 |  | 22.99255 | 21.64221 | 31.85122 | 23.02687 | 32.2309 | 28.09917
1771.951 | 11.01819 | 25.42124 | 0.0003141732 |  | 23.04583 | 21.60375 | 31.87174 | 23.03778 | 32.24112 | 28.12244
1772.051 | 11.01828 | 22.4601 | 0.0003235929 |  | 23.04853 | 21.57027 | 31.87463 | 23.04661 | 32.23792 | 28.09933
1772.15 | 11.01875 | 24.20406 | 0.0003525057 |  | 23.05383 | 21.61014 | 31.93146 | 23.04611 | 32.21313 | 28.10909
1772.25 | 11.01872 | 20.46048 | 0.0002866818 |  | 23.03827 | 21.56634 | 31.9154 | 23.01384 | 32.21366 | 28.11783
1772.35 | 11.01885 | 25.94256 | 0.0003353104 |  | 23.06591 | 21.54508 | 31.91746 | 23.00865 | 32.21836 | 28.11524
1772.449 | 11.01863 | 23.38927 | 0.0003438879 |  | 23.08165 | 21.50784 | 31.89247 | 23.01567 | 32.19938 | 28.09731
1772.549 | 11.0188 | 22.90851 | 0.0003321652 |  | 23.09776 | 21.49667 | 31.89921 | 23.03298 | 32.19891 | 28.10088
1772.648 | 11.01796 | 26.58145 | 0.0003180959 |  | 23.13126 | 21.47308 | 31.94112 | 23.06003 | 32.23024 | 28.07869
1772.748 | 11.01857 | 22.53255 | 0.0003450348 |  | 23.15037 | 21.46994 | 31.92099 | 23.07882 | 32.15369 | 28.09309
1772.848 | 11.01855 | 26.97381 | 0.0002998781 |  | 23.19101 | 21.42573 | 31.89558 | 23.08169 | 32.16603 | 28.10083
1772.947 | 11.01891 | 27.085 | 0.0003243293 |  | 23.19956 | 21.39822 | 31.88871 | 23.11267 | 32.19359 | 28.07917
1773.046875 | 11.01859 | 26.27112 | 0.0002708748 |  | 23.24361 | 21.41939 | 31.9563 | 23.13495 | 32.18974 | 28.08381
1773.146 | 11.01837 | 33.67852 | 0.0003073753 |  | 23.29173 | 21.38128 | 31.92092 | 23.1269 | 32.17493 | 28.07972
1773.246 | 11.0184 | 28.05336 | 0.0003135103 |  | 23.31049 | 21.34919 | 31.93589 | 23.15741 | 32.19064 | 28.10062
1773.346 | 11.01917 | 23.07939 | 0.0003259595 |  | 23.35774 | 21.33718 | 31.91073 | 23.164 | 32.16949 | 28.09271
1773.445 | 11.01855 | 23.64036 | 0.0003132704 |  | 23.3943 | 21.33474 | 31.96364 | 23.18856 | 32.15942 | 28.09304
1773.545 | 11.01909 | 25.47045 | 0.0003339497 |  | 23.41242 | 21.31119 | 31.96623 | 23.20904 | 32.13835 | 28.10083
1773.645 | 11.01834 | 19.42331 | 0.0002911796 |  | 23.39012 | 21.2993 | 31.94294 | 23.20536 | 32.13232 | 28.04395
1773.744 | 11.01867 | 25.64818 | 0.0003468959 |  | 23.3809 | 21.28271 | 32.00148 | 23.2121 | 32.14958 | 28.07034
1773.84375 | 11.01841 | 27.32105 | 0.0003164333 |  | 23.34677 | 21.30181 | 32.00364 | 23.24672 | 32.15492 | 28.05181
1773.943 | 11.01881 | 29.04998 | 0.0003231033 |  | 23.36961 | 21.3134 | 32.02332 | 23.2723 | 32.1222 | 28.04567
1774.043 | 11.01865 | 26.5614 | 0.0002943801 |  | 23.35051 | 21.29839 | 32.03458 | 23.26423 | 32.11109 | 28.02184
1774.143 | 11.01839 | 30.4786 | 0.0003011191 |  | 23.3414 | 21.28797 | 32.07539 | 23.30819 | 32.11772 | 27.9825
1774.242 | 11.01888 | 28.54142 | 0.0003262231 |  | 23.3191 | 21.29706 | 32.09027 | 23.29158 | 32.06548 | 27.99296
1774.342 | 11.01954 | 27.05082 | 0.0003233405 |  | 23.29444 | 21.32738 | 32.1005 | 23.29834 | 32.06411 | 27.97551
1774.441 | 11.01912 | 28.97889 | 0.0003234125 |  | 23.32465 | 21.31466 | 32.14342 | 23.31046 | 32.06402 | 27.94122
1774.541 | 11.01884 | 27.51974 | 0.0003319953 |  | 23.30069 | 21.30477 | 32.12359 | 23.32451 | 32.03401 | 27.92755
1774.640625 | 11.01791 | 20.67193 | 0.0002899672 |  | 23.31567 | 21.32817 | 32.15453 | 23.35326 | 32.03335 | 27.87395
1774.74 | 11.01846 | 28.72962 | 0.0003082302 |  | 23.27966 | 21.3157 | 32.17319 | 23.35132 | 32.01678 | 27.82956
1774.84 | 11.01835 | 27.57716 | 0.0002644715 |  | 23.30835 | 21.34691 | 32.16131 | 23.38046 | 32.01344 | 27.85212
1774.939 | 11.01857 | 29.15023 | 0.0003171048 |  | 23.31964 | 21.33964 | 32.17628 | 23.36698 | 31.95651 | 27.79317
1775.039 | 11.01876 | 25.3146 | 0.0002747291 |  | 23.28951 | 21.3727 | 32.22777 | 23.39263 | 31.9733 | 27.79852
1775.139 | 11.019 | 26.60241 | 0.0002485851 |  | 23.32995 | 21.37853 | 32.22119 | 23.3605 | 31.97213 | 27.76539
1775.238 | 11.01855 | 26.00909 | 0.0002777092 |  | 23.3074 | 21.39807 | 32.21123 | 23.40911 | 31.92415 | 27.75658
1775.338 | 11.01888 | 24.76913 | 0.0003164327 |  | 23.31236 | 21.43512 | 32.19417 | 23.40078 | 31.94109 | 27.752
1775.4375 | 11.01947 | 24.59779 | 0.0002856232 |  | 23.36031 | 21.41571 | 32.15063 | 23.39394 | 31.9081 | 27.7808
1775.537 | 11.01854 | 27.90298 | 0.0002996481 |  | 23.33841 | 21.42579 | 32.18543 | 23.36863 | 31.89605 | 27.76165
1775.637 | 11.01925 | 27.95721 | 0.0002956211 |  | 23.30836 | 21.43665 | 32.16887 | 23.39157 | 31.93413 | 27.75438
1775.736 | 11.01874 | 27.69336 | 0.0003263514 |  | 23.29104 | 21.44063 | 32.15632 | 23.40949 | 31.9048 | 27.74527
1775.836 | 11.0183 | 32.50191 | 0.0002787857 |  | 23.26268 | 21.44146 | 32.08952 | 23.42341 | 31.91204 | 27.70567
1775.936 | 11.01858 | 31.54266 | 0.0002648067 |  | 23.26404 | 21.45063 | 32.09119 | 23.38374 | 31.9109 | 27.7428
1776.035 | 11.01858 | 23.24937 | 0.0003182832 |  | 23.24205 | 21.4559 | 32.10139 | 23.38729 | 31.90904 | 27.71395
1776.135 | 11.01838 | 27.98774 | 0.0003518393 |  | 23.18728 | 21.46059 | 32.08451 | 23.36818 | 31.88692 | 27.7358
1776.234375 | 11.0187 | 22.11695 | 0.0003238572 |  | 23.19533 | 21.46075 | 32.02188 | 23.45459 | 31.8744 | 27.70598
1776.334 | 11.01849 | 24.92817 | 0.0002699249 |  | 23.24295 | 21.46415 | 32.02407 | 23.46235 | 31.87323 | 27.74195
1776.434 | 11.0188 | 26.31623 | 0.0003220821 |  | 23.22849 | 21.48168 | 32.02447 | 23.4409 | 31.89612 | 27.70785
1776.533 | 11.01882 | 26.87036 | 0.0003502484 |  | 23.2336 | 21.44342 | 32.00103 | 23.46688 | 31.88969 | 27.69107
1776.633 | 11.01824 | 25.64544 | 0.0003172446 |  | 23.23332 | 21.4518 | 31.95868 | 23.5416 | 31.84858 | 27.72581
1776.732 | 11.01818 | 23.1195 | 0.0003187996 |  | 23.23983 | 21.46441 | 31.92496 | 23.51166 | 31.89116 | 27.73212
1776.832 | 11.01882 | 24.17535 | 0.0002956063 |  | 23.17892 | 21.49209 | 31.93118 | 23.55196 | 31.90103 | 27.73077
1776.932 | 11.01832 | 23.04567 | 0.0002974621 |  | 23.20263 | 21.48776 | 31.90267 | 23.57594 | 31.86926 | 27.75943
1777.03125 | 11.01812 | 26.12894 | 0.0003097006 |  | 23.19568 | 21.48753 | 31.88569 | 23.62977 | 31.88404 | 27.72179
1777.131 | 11.01871 | 25.91385 | 0.0003336958 |  | 23.17886 | 21.47706 | 31.86828 | 23.63677 | 31.85756 | 27.74192
1777.23 | 11.01896 | 23.05433 | 0.0002940971 |  | 23.12148 | 21.42379 | 31.84567 | 23.6519 | 31.87885 | 27.74782
1777.33 | 11.01856 | 24.79146 | 0.0002887384 |  | 23.1627 | 21.47703 | 31.84777 | 23.66386 | 31.8723 | 27.76005
1777.43 | 11.01765 | 25.38205 | 0.0002947725 |  | 23.1264 | 21.45979 | 31.81995 | 23.66634 | 31.89339 | 27.75882
1777.529 | 11.0194 | 29.70345 | 0.0003184943 |  | 23.07314 | 21.42989 | 31.78477 | 23.67881 | 31.8832 | 27.7542
1777.629 | 11.01823 | 26.90864 | 0.0002710461 |  | 23.05414 | 21.46838 | 31.78541 | 23.68971 | 31.87393 | 27.77088
1777.729 | 11.01876 | 22.97504 | 0.0002558127 |  | 23.01398 | 21.44222 | 31.76226 | 23.70974 | 31.81437 | 27.77221
1777.828125 | 11.01847 | 25.53926 | 0.0003090129 |  | 22.97303 | 21.41698 | 31.76922 | 23.72361 | 31.86717 | 27.79489
1777.928 | 11.01866 | 26.75279 | 0.0003535105 |  | 22.92974 | 21.44493 | 31.75393 | 23.72598 | 31.84599 | 27.77565
1778.027 | 11.0186 | 26.96606 | 0.000347011 |  | 22.87326 | 21.39182 | 31.78617 | 23.72754 | 31.83421 | 27.78898
1778.127 | 11.01905 | 27.14196 | 0.0003272331 |  | 22.81535 | 21.39904 | 31.7598 | 23.74496 | 31.83204 | 27.76524
1778.227 | 11.01818 | 28.56101 | 0.0003306113 |  | 22.80471 | 21.40723 | 31.75668 | 23.77964 | 31.84194 | 27.76311
1778.326 | 11.01867 | 26.58692 | 0.0002793042 |  | 22.79025 | 21.40554 | 31.77175 | 23.7817 | 31.80096 | 27.80664
1778.426 | 11.01871 | 31.85664 | 0.0003595238 |  | 22.71824 | 21.37064 | 31.76462 | 23.77891 | 31.81153 | 27.76687
1778.525 | 11.01864 | 28.69043 | 0.00031655 |  | 22.65348 | 21.35181 | 31.73472 | 23.77787 | 31.80484 | 27.79033
1778.625 | 11.01915 | 25.2909 | 0.0003290006 |  | 22.57697 | 21.358 | 31.74868 | 23.78086 | 31.78309 | 27.75852
1778.725 | 11.01884 | 28.46441 | 0.0002973487 |  | 22.60749 | 21.32407 | 31.78274 | 23.81774 | 31.7861 | 27.78654
1778.824 | 11.0192 | 27.23538 | 0.0003359439 |  | 22.54102 | 21.31583 | 31.75748 | 23.84847 | 31.79259 | 27.75119
1778.924 | 11.01899 | 25.59349 | 0.0003257166 |  | 22.55739 | 21.32891 | 31.75098 | 23.8531 | 31.79002 | 27.77227
1779.023 | 11.01926 | 22.27508 | 0.0002990277 |  | 22.54915 | 21.31266 | 31.71494 | 23.82428 | 31.79788 | 27.77898
1779.123 | 11.01872 | 25.47911 | 0.0002856826 |  | 22.52809 | 21.2989 | 31.73509 | 23.81637 | 31.76726 | 27.78947
1779.223 | 11.01816 | 27.16383 | 0.0002857995 |  | 22.48395 | 21.30154 | 31.70513 | 23.84574 | 31.78399 | 27.79576
1779.322 | 11.01903 | 27.03988 | 0.0003324174 |  | 22.44964 | 21.27051 | 31.70775 | 23.8505 | 31.7636 | 27.79914
1779.421875 | 11.01923 | 27.89113 | 0.0002839346 |  | 22.4313 | 21.26825 | 31.68743 | 23.86116 | 31.78019 | 27.78284
1779.521 | 11.01926 | 21.41518 | 0.0002903554 |  | 22.41634 | 21.26528 | 31.6709 | 23.85593 | 31.76457 | 27.80487
1779.621 | 11.01872 | 24.54903 | 0.0002971582 |  | 22.38397 | 21.22147 | 31.67828 | 23.89061 | 31.80116 | 27.8109
1779.721 | 11.01876 | 19.81339 | 0.0002822638 |  | 22.33114 | 21.19214 | 31.62121 | 23.87961 | 31.78876 | 27.79788
1779.82 | 11.0194 | 19.03414 | 0.0003343159 |  | 22.32527 | 21.21962 | 31.66862 | 23.87282 | 31.7741 | 27.82923
1779.92 | 11.01941 | 22.17027 | 0.0002982735 |  | 22.31644 | 21.203 | 31.6431 | 23.87802 | 31.80014 | 27.83626
1780.02 | 11.01933 | 28.55235 | 0.000311658 |  | 22.2857 | 21.19881 | 31.61962 | 23.9063 | 31.77282 | 27.82755
1780.119 | 11.01884 | 26.67806 | 0.0002741066 |  | 22.286 | 21.1811 | 31.61648 | 23.88806 | 31.77733 | 27.84927
1780.21875 | 11.01877 | 20.51881 | 0.0003122007 |  | 22.21378 | 21.15349 | 31.62593 | 23.90587 | 31.79939 | 27.82532
1780.318 | 11.01933 | 21.17502 | 0.0003324739 |  | 22.20444 | 21.12615 | 31.5752 | 23.87388 | 31.81758 | 27.82701
1780.418 | 11.01899 | 28.01781 | 0.0003493132 |  | 22.1791 | 21.09812 | 31.56784 | 23.85894 | 31.7769 | 27.83642
1780.518 | 11.0193 | 25.15648 | 0.0003625858 |  | 22.16045 | 21.13875 | 31.55216 | 23.88441 | 31.80101 | 27.89204
1780.617 | 11.01899 | 28.5004 | 0.0003042966 |  | 22.171 | 21.12718 | 31.51989 | 23.86754 | 31.76229 | 27.86566
1780.717 | 11.01913 | 25.23258 | 0.0003093939 |  | 22.1941 | 21.1021 | 31.51062 | 23.90688 | 31.78605 | 27.84503
1780.816 | 11.01867 | 27.64368 | 0.0003666308 |  | 22.20975 | 21.10653 | 31.45478 | 23.87925 | 31.79921 | 27.85841
1780.916 | 11.01917 | 31.06417 | 0.0003173613 |  | 22.22934 | 21.11998 | 31.42835 | 23.93128 | 31.81246 | 27.85725
1781.015625 | 11.01883 | 27.47964 | 0.000280262 |  | 22.27611 | 21.10722 | 31.42771 | 23.92393 | 31.78675 | 27.86756
1781.115 | 11.01937 | 24.05413 | 0.0003022313 |  | 22.26881 | 21.10508 | 31.39123 | 23.93189 | 31.80109 | 27.88203
1781.215 | 11.01963 | 32.44677 | 0.0003446565 |  | 22.30561 | 21.12136 | 31.40407 | 23.91899 | 31.79935 | 27.88342
1781.314 | 11.01902 | 22.18622 | 0.0002794219 |  | 22.35956 | 21.11109 | 31.38649 | 23.94452 | 31.78458 | 27.86541
1781.414 | 11.0195 | 24.86711 | 0.0002843356 |  | 22.38162 | 21.14862 | 31.35212 | 23.93403 | 31.80599 | 27.91352
1781.514 | 11.01876 | 26.92413 | 0.000301399 |  | 22.41483 | 21.12627 | 31.34172 | 23.9174 | 31.80596 | 27.90804
1781.613 | 11.01869 | 29.1557 | 0.0003340375 |  | 22.44185 | 21.15816 | 31.34883 | 23.85649 | 31.80522 | 27.91363
1781.713 | 11.01907 | 33.57645 | 0.000310091 |  | 22.51574 | 21.13046 | 31.32393 | 23.90277 | 31.80579 | 27.90398
1781.8125 | 11.01901 | 26.2538 | 0.000336351 |  | 22.53128 | 21.13257 | 31.32599 | 23.86345 | 31.80414 | 27.91963
1781.912 | 11.0189 | 27.26637 | 0.0003427427 |  | 22.60523 | 21.17073 | 31.31922 | 23.86392 | 31.79807 | 27.94422
1782.012 | 11.01913 | 22.65103 | 0.0002974587 |  | 22.60428 | 21.1637 | 31.30057 | 23.82196 | 31.7927 | 27.9129
1782.111 | 11.01835 | 29.09236 | 0.0003388662 |  | 22.66801 | 21.17287 | 31.2844 | 23.84608 | 31.82632 | 27.91704
1782.211 | 11.01875 | 26.86444 | 0.0003173841 |  | 22.71891 | 21.15294 | 31.3025 | 23.81346 | 31.80157 | 27.90746
1782.311 | 11.01931 | 23.77753 | 0.0003211668 |  | 22.73176 | 21.13684 | 31.24444 | 23.8042 | 31.79802 | 27.90313
1782.41 | 11.01961 | 26.82388 | 0.0003332309 |  | 22.76875 | 21.14 | 31.22016 | 23.83179 | 31.81364 | 27.90794
1782.51 | 11.01844 | 26.21279 | 0.0003245577 |  | 22.74884 | 21.14061 | 31.24312 | 23.8088 | 31.80281 | 27.90124
1782.609375 | 11.01912 | 24.35444 | 0.0003207414 |  | 22.80083 | 21.1131 | 31.2332 | 23.8423 | 31.80919 | 27.9773
1782.709 | 11.01923 | 27.41447 | 0.0002894866 |  | 22.76692 | 21.11539 | 31.23684 | 23.81239 | 31.79034 | 27.93509
1782.809 | 11.01911 | 26.28296 | 0.0003194947 |  | 22.7865 | 21.11982 | 31.21676 | 23.82664 | 31.80313 | 27.91742
1782.908 | 11.01887 | 26.60423 | 0.0003054239 |  | 22.79133 | 21.11601 | 31.22069 | 23.85185 | 31.83986 | 27.9523
1783.008 | 11.01887 | 28.98709 | 0.0003026193 |  | 22.83687 | 21.13893 | 31.19587 | 23.81919 | 31.82275 | 27.91222
1783.107 | 11.01945 | 26.6416 | 0.0003352342 |  | 22.82475 | 21.11148 | 31.21421 | 23.84368 | 31.8109 | 27.92924
1783.207 | 11.01974 | 29.82467 | 0.0003284794 |  | 22.80607 | 21.11606 | 31.19934 | 23.85451 | 31.7976 | 27.93259
1783.307 | 11.01846 | 25.69374 | 0.0003251731 |  | 22.8243 | 21.08604 | 31.20674 | 23.88549 | 31.81754 | 27.95697
1783.40625 | 11.0186 | 28.83899 | 0.0002663105 |  | 22.78649 | 21.08878 | 31.18248 | 23.89262 | 31.84449 | 27.93684
1783.506 | 11.01936 | 33.1048 | 0.0002945701 |  | 22.78096 | 21.08744 | 31.17669 | 23.87408 | 31.82229 | 27.95071
1783.605 | 11.01877 | 29.46877 | 0.000283114 |  | 22.7544 | 21.05848 | 31.18292 | 23.87732 | 31.81845 | 27.95557
1783.705 | 11.0188 | 28.93879 | 0.0002976767 |  | 22.76048 | 21.07816 | 31.19459 | 23.87306 | 31.84201 | 27.95743
1783.805 | 11.01968 | 31.84251 | 0.0003328244 |  | 22.74086 | 21.07813 | 31.15931 | 23.87005 | 31.84185 | 27.94529
1783.904 | 11.01932 | 31.78919 | 0.0003204599 |  | 22.72634 | 21.08335 | 31.18933 | 23.89399 | 31.83759 | 27.93419
1784.004 | 11.01894 | 28.71139 | 0.0002711234 |  | 22.74001 | 21.07195 | 31.14136 | 23.93516 | 31.8227 | 27.95493
1784.104 | 11.01918 | 26.63112 | 0.0002974194 |  | 22.76348 | 21.05354 | 31.16825 | 23.93123 | 31.84311 | 27.93113
1784.203125 | 11.01884 | 21.87771 | 0.0002932448 |  | 22.77047 | 21.04269 | 31.12068 | 23.93781 | 31.82177 | 27.9383
1784.303 | 11.01886 | 28.17002 | 0.0003064848 |  | 22.77512 | 21.05442 | 31.14355 | 23.95376 | 31.8372 | 27.94554
1784.402 | 11.0197 | 25.1902 | 0.0002757229 |  | 22.80611 | 21.06288 | 31.12912 | 23.93209 | 31.84126 | 27.93106
1784.502 | 11.01965 | 33.16996 | 0.000258737 |  | 22.82348 | 21.06311 | 31.11691 | 23.97462 | 31.82487 | 27.91717
1784.602 | 11.01948 | 29.67337 | 0.0002949047 |  | 22.86886 | 21.0416 | 31.11398 | 23.9685 | 31.83319 | 27.94465
1784.701 | 11.01925 | 27.23857 | 0.0003077901 |  | 22.89225 | 21.03121 | 31.12041 | 23.93837 | 31.82753 | 27.9161
1784.801 | 11.01932 | 24.09743 | 0.0002974353 |  | 22.88348 | 21.04269 | 31.16955 | 23.9822 | 31.82767 | 27.93935
1784.9 | 11.01894 | 29.17575 | 0.0003126909 |  | 22.93407 | 21.06141 | 31.11563 | 23.98707 | 31.85537 | 27.92109
1785 | 11.01949 | 23.77479 | 0.0003227472 |  | 22.94025 | 21.07135 | 31.11811 | 23.9291 | 31.82427 | 27.9404
1785.1 | 11.01959 | 31.41506 | 0.0002798195 |  | 22.95443 | 21.02858 | 31.10212 | 23.9753 | 31.82761 | 27.92683
1785.199 | 11.01907 | 29.87616 | 0.0002964638 |  | 22.92941 | 21.01314 | 31.12918 | 23.96825 | 31.84709 | 27.91803
1785.299 | 11.01992 | 27.52475 | 0.0003063523 |  | 22.93868 | 21.04583 | 31.09983 | 23.97847 | 31.85052 | 27.9516
1785.398 | 11.01915 | 26.57097 | 0.0002896916 |  | 22.94193 | 21.0497 | 31.06592 | 23.97556 | 31.82192 | 27.94931
1785.498 | 11.01887 | 28.80846 | 0.0003212005 |  | 22.90751 | 21.07879 | 31.12763 | 23.97248 | 31.84234 | 27.9277
1785.598 | 11.01944 | 27.44272 | 0.0003118618 |  | 22.86782 | 21.01867 | 31.11 | 23.87852 | 31.84235 | 27.95885
1785.697 | 11.01926 | 33.62156 | 0.0002869646 |  | 22.85704 | 21.02541 | 31.07878 | 23.87848 | 31.84675 | 27.93345
1785.796875 | 11.01921 | 35.8203125 | 0.0003032627 |  | 22.85491 | 21.00595 | 31.09819 | 23.84917 | 31.82282 | 27.9412
1785.896 | 11.01971 | 24.74953 | 0.0003245 |  | 22.80111 | 21.03019 | 31.08293 | 23.80958 | 31.83807 | 27.9369
1785.996 | 11.01904 | 28.88137 | 0.0003239301 |  | 22.80851 | 21.02829 | 31.08394 | 23.82545 | 31.83737 | 27.9018
1786.096 | 11.01894 | 26.52722 | 0.0003136111 |  | 22.84298 | 20.99467 | 31.10909 | 23.81262 | 31.85506 | 27.93034
1786.195 | 11.01849 | 28.27985 | 0.0003218093 |  | 22.83143 | 21.0412 | 31.13037 | 23.82493 | 31.8592 | 27.94395
1786.295 | 11.01975 | 29.22269 | 0.00031848 |  | 22.8772 | 21.03693 | 31.12684 | 23.82617 | 31.83658 | 27.96194
1786.395 | 11.01884 | 27.34064 | 0.0003108499 |  | 22.87015 | 21.01804 | 31.12233 | 23.81164 | 31.8356 | 27.91326
1786.494 | 11.01869 | 28.58653 | 0.0003361937 |  | 22.89354 | 21.01121 | 31.13384 | 23.80021 | 31.81847 | 27.96761
1786.59375 | 11.01931 | 27.13832 | 0.0002989093 |  | 22.92647 | 21.0315 | 31.14934 | 23.81417 | 31.82549 | 27.9585
1786.693 | 11.01901 | 28.46577 | 0.0003173512 |  | 22.91558 | 21.03 | 31.17721 | 23.7637 | 31.84186 | 27.94504
1786.793 | 11.01905 | 28.91554 | 0.0003116931 |  | 22.95076 | 21.04518 | 31.18822 | 23.7931 | 31.82319 | 27.94731
1786.893 | 11.0197 | 32.80859 | 0.0002894655 |  | 22.92744 | 21.02633 | 31.17236 | 23.82509 | 31.84312 | 27.95074
1786.992 | 11.01941 | 28.47534 | 0.0003282323 |  | 22.95326 | 21.04023 | 31.15067 | 23.82464 | 31.85354 | 27.96032
1787.092 | 11.01905 | 31.62696 | 0.0002875342 |  | 22.92905 | 21.03921 | 31.18856 | 23.78934 | 31.85391 | 27.92332
1787.191 | 11.01967 | 32.15876 | 0.0003226337 |  | 22.95374 | 21.03133 | 31.17937 | 23.81013 | 31.83327 | 27.9546
1787.291 | 11.019 | 34.18845 | 0.0003368702 |  | 22.95053 | 21.03633 | 31.16371 | 23.81091 | 31.83815 | 27.9849
1787.390625 | 11.01895 | 35.67267 | 0.0002936626 |  | 22.97995 | 21.06109 | 31.19118 | 23.82456 | 31.84861 | 27.98368
1787.49 | 11.01905 | 32.84915 | 0.0003283206 |  | 23.01267 | 21.12132 | 31.15711 | 23.79961 | 31.83456 | 27.97609
1787.59 | 11.01898 | 34.62547 | 0.00031157 |  | 23.01003 | 21.09041 | 31.12491 | 23.81391 | 31.84808 | 27.93531
1787.689 | 11.01934 | 35.32634 | 0.0002841512 |  | 23.03762 | 21.07101 | 31.16857 | 23.83882 | 31.85353 | 27.96016
1787.789 | 11.01914 | 32.09451 | 0.000298546 |  | 23.05659 | 21.11397 | 31.13801 | 23.84097 | 31.8611 | 27.95233
1787.889 | 11.01936 | 31.91405 | 0.0003187017 |  | 23.13808 | 21.08531 | 31.12702 | 23.83188 | 31.82852 | 27.94173
1787.988 | 11.01969 | 30.05434 | 0.000305598 |  | 23.07736 | 21.08665 | 31.1142 | 23.82448 | 31.84663 | 27.94375
1788.088 | 11.01984 | 33.42607 | 0.0003021465 |  | 23.13572 | 21.11144 | 31.13247 | 23.8415 | 31.84906 | 27.96126
1788.1875 | 11.01977 | 29.57586 | 0.0003092791 |  | 23.16693 | 21.07249 | 31.15735 | 23.84105 | 31.85761 | 27.9542
1788.287 | 11.01952 | 30.32229 | 0.000335191 |  | 23.18665 | 21.08201 | 31.1443 | 23.81837 | 31.84239 | 27.95832
1788.387 | 11.01915 | 32.74935 | 0.0002919968 |  | 23.19221 | 21.11344 | 31.08431 | 23.82981 | 31.86497 | 27.95689
1788.486 | 11.0196 | 35.13996 | 0.0002615072 |  | 23.21107 | 21.09269 | 31.10437 | 23.85687 | 31.85152 | 27.94911
1788.586 | 11.01895 | 33.35908 | 0.0003013206 |  | 23.24173 | 21.10433 | 31.08924 | 23.83285 | 31.84406 | 27.95776
1788.686 | 11.01978 | 34.2322 | 0.000258965 |  | 23.23765 | 21.03662 | 31.07598 | 23.85177 | 31.85673 | 27.95624
1788.785 | 11.01938 | 28.57423 | 0.0002498188 |  | 23.25944 | 21.09746 | 31.0937 | 23.90915 | 31.84739 | 27.95033
1788.885 | 11.01975 | 29.82832 | 0.0002401994 |  | 23.29109 | 21.1181 | 31.05594 | 23.91411 | 31.86141 | 27.95487
1788.984375 | 11.01979 | 33.97929 | 0.0002424751 |  | 23.29858 | 21.09405 | 31.05504 | 23.88874 | 31.87634 | 27.93878
1789.084 | 11.01884 | 27.5849 | 0.0002671957 |  | 23.32352 | 21.11283 | 31.05848 | 23.9576 | 31.85278 | 27.94294
1789.184 | 11.01944 | 30.73151 | 0.0002924444 |  | 23.33891 | 21.08877 | 31.05961 | 23.94482 | 31.82776 | 27.9695
1789.283 | 11.01965 | 26.3217 | 0.0002824589 |  | 23.35518 | 21.09515 | 31.04605 | 23.983 | 31.87634 | 27.94714
1789.383 | 11.01993 | 26.89543 | 0.0002984887 |  | 23.36784 | 21.12805 | 31.04607 | 23.96487 | 31.85992 | 27.98845
1789.482 | 11.01997 | 29.87798 | 0.0002901018 |  | 23.37104 | 21.10493 | 31.0567 | 23.99747 | 31.84841 | 27.98062
1789.582 | 11.01928 | 31.95734 | 0.0002920013 |  | 23.39453125 | 21.12014 | 31.06566 | 24.00181 | 31.87285 | 27.95114
1789.682 | 11.01915 | 31.68301 | 0.0002722898 |  | 23.38418 | 21.14236 | 31.03809 | 23.99595 | 31.86816 | 27.97162
1789.78125 | 11.01981 | 31.92271 | 0.0003281544 |  | 23.39442 | 21.12825 | 31.07466 | 24.00207 | 31.85987 | 27.95476
1789.881 | 11.01949 | 29.37991 | 0.0003014593 |  | 23.3413 | 21.10866 | 31.04719 | 23.97186 | 31.86783 | 27.96651
1789.98 | 11.0195 | 26.22965 | 0.0003150743 |  | 23.33135 | 21.1469 | 31.0557 | 23.95595 | 31.84359 | 27.9866
1790.08 | 11.01973 | 26.84575 | 0.0003108495 |  | 23.28769 | 21.1464 | 31.02406 | 23.97065 | 31.86403 | 27.98447
1790.18 | 11.01924 | 28.91372 | 0.0002781937 |  | 23.30026 | 21.16632 | 31.02999 | 23.96795 | 31.85336 | 28.01616
1790.279 | 11.02005 | 31.75957 | 0.0002885424 |  | 23.26184 | 21.15417 | 31.00646 | 23.97775 | 31.85731 | 28.00899
1790.379 | 11.01927 | 27.43087 | 0.0003094457 |  | 23.24361 | 21.18023 | 31.0216 | 23.99562 | 31.86209 | 28.03745
1790.479 | 11.01938 | 32.46408 | 0.0002865819 |  | 23.21861 | 21.16511 | 30.98354 | 23.98528 | 31.86485 | 28.0453
1790.578125 | 11.0197 | 26.24059 | 0.0002814948 |  | 23.26063 | 21.19424 | 30.9717 | 23.99738 | 31.84966 | 28.00736
1790.678 | 11.01953 | 27.27275 | 0.0003002338 |  | 23.22404 | 21.19645 | 30.96139 | 24.0062 | 31.87241 | 28.00059
1790.777 | 11.01942 | 29.88755 | 0.0003020367 |  | 23.22356 | 21.16634 | 30.95233 | 23.9815 | 31.86288 | 28.01653
1790.877 | 11.0202 | 27.00798 | 0.0003117733 |  | 23.22948 | 21.17802 | 30.97537 | 24.04125 | 31.85861 | 28.01335
1790.977 | 11.0197 | 26.9173 | 0.0002692727 |  | 23.23703 | 21.19675 | 30.97543 | 24.08116 | 31.85598 | 28.01417
1791.076 | 11.01995 | 26.90773 | 0.0003093343 |  | 23.253 | 21.17845 | 30.96505 | 24.07054 | 31.83764 | 28.01418
1791.176 | 11.01944 | 28.34774 | 0.0003190106 |  | 23.27931 | 21.20881 | 30.95244 | 24.14642 | 31.82723 | 28.04191
1791.275 | 11.01939 | 30.48908 | 0.000268063 |  | 23.25455 | 21.1994 | 30.95195 | 24.12631 | 31.84033 | 28.04199
1791.375 | 11.01913 | 29.9076 | 0.0003120932 |  | 23.29185 | 21.21245 | 30.94713 | 24.17451 | 31.86072 | 28.0532
1791.475 | 11.01986 | 27.12647 | 0.0003012579 |  | 23.26429 | 21.23598 | 30.95505 | 24.21734 | 31.82382 | 28.03467
1791.574 | 11.01973 | 30.16508 | 0.0003130157 |  | 23.26671 | 21.22247 | 30.94169 | 24.19056 | 31.84171 | 28.03948
1791.674 | 11.0202 | 30.30543 | 0.0002816831 |  | 23.24159 | 21.24003 | 30.94846 | 24.21326 | 31.83776 | 28.04665
1791.773 | 11.01945 | 31.35855 | 0.0002912213 |  | 23.27116 | 21.22717 | 30.92701 | 24.18738 | 31.84341 | 28.0513
1791.873 | 11.0202 | 33.71726 | 0.0002862698 |  | 23.27909 | 21.25304 | 30.92925 | 24.27943 | 31.81977 | 28.01072
1791.973 | 11.02002 | 28.90552 | 0.0002894461 |  | 23.225 | 21.25529 | 30.92571 | 24.23779 | 31.81557 | 28.03256
1792.072 | 11.01948 | 30.74746 | 0.0003048498 |  | 23.22265 | 21.27146 | 30.93076 | 24.28885 | 31.82876 | 28.06065
1792.171875 | 11.01936 | 33.13123 | 0.0002975132 |  | 23.17893 | 21.28458 | 30.94991 | 24.28813 | 31.81854 | 28.04245
1792.271 | 11.01902 | 35.68087 | 0.0002791064 |  | 23.21945 | 21.27688 | 30.93757 | 24.28905 | 31.82472 | 28.06271
1792.371 | 11.01898 | 34.75853 | 0.0003163943 |  | 23.17587 | 21.29026 | 30.96262 | 24.31908 | 31.83392 | 28.0444
1792.471 | 11.01975 | 27.15882 | 0.0002969633 |  | 23.20335 | 21.28648 | 30.9439 | 24.30955 | 31.83002 | 28.06417
1792.57 | 11.01994 | 29.37671 | 0.0002739384 |  | 23.19564 | 21.29861 | 30.93531 | 24.28695 | 31.83239 | 28.04869
1792.67 | 11.01921 | 32.54064 | 0.0003226169 |  | 23.23599 | 21.31841 | 30.95547 | 24.29572 | 31.81485 | 28.05419
1792.77 | 11.01977 | 29.33342 | 0.0003120401 |  | 23.23122 | 21.30333 | 30.96782 | 24.28015 | 31.82599 | 28.04468
1792.869 | 11.02061 | 29.58224 | 0.0002878773 |  | 23.23776 | 21.30908 | 31.01131 | 24.29273 | 31.81093 | 28.04916
1792.96875 | 11.01928 | 33.96744 | 0.0002733877 |  | 23.25462 | 21.31126 | 30.98335 | 24.31214 | 31.82382 | 28.04692
1793.068 | 11.01927 | 31.69395 | 0.0003053211 |  | 23.23129 | 21.33035 | 30.98129 | 24.2765 | 31.81847 | 28.04898
1793.168 | 11.01976 | 34.67559 | 0.0002698284 |  | 23.24901 | 21.31939 | 31.04173 | 24.30782 | 31.82346 | 28.04436
1793.268 | 11.01966 | 36.64103 | 0.0002403898 |  | 23.24485 | 21.31767 | 30.99837 | 24.29695 | 31.82882 | 28.05571
1793.367 | 11.01943 | 32.68373 | 0.000247673 |  | 23.21777 | 21.33671 | 31.04164 | 24.30258 | 31.83627 | 28.06072
1793.467 | 11.02011 | 34.90891 | 0.0002888193 |  | 23.21017 | 21.33443 | 31.04588 | 24.32477 | 31.80617 | 28.08571
1793.566 | 11.01905 | 33.3805 | 0.0002612422 |  | 23.1608 | 21.33678 | 31.06541 | 24.27542 | 31.78854 | 28.08766
1793.666 | 11.01987 | 29.81145 | 0.0003318125 |  | 23.14995 | 21.35558 | 31.06314 | 24.24489 | 31.81289 | 28.0799
1793.765625 | 11.01965 | 34.53888 | 0.0002947227 |  | 23.11368 | 21.37069 | 31.04584 | 24.23219 | 31.78569 | 28.10781
1793.865 | 11.01983 | 31.85481 | 0.0002731113 |  | 23.07606 | 21.36585 | 31.08813 | 24.21344 | 31.81443 | 28.0944
1793.965 | 11.02009 | 32.40985 | 0.0003131848 |  | 23.03112 | 21.37723 | 31.0709 | 24.21078 | 31.80564 | 28.11718
1794.064 | 11.01939 | 30.69733 | 0.0002874754 |  | 23.04836 | 21.36723 | 31.0828 | 24.1406 | 31.79762 | 28.10504
1794.164 | 11.01943 | 29.71211 | 0.0002936807 |  | 23.03548 | 21.38838 | 31.10615 | 24.15454 | 31.78264 | 28.07664
1794.264 | 11.01986 | 31.80241 | 0.0002713096 |  | 23.02144 | 21.35977 | 31.09087 | 24.13119 | 31.81298 | 28.10771
1794.363 | 11.01974 | 32.61446 | 0.0003007835 |  | 22.9997 | 21.37784 | 31.11374 | 24.1034 | 31.79256 | 28.10789
1794.463 | 11.01965 | 29.71439 | 0.0003234992 |  | 22.9931 | 21.39797 | 31.10403 | 24.07447 | 31.78421 | 28.10147
1794.5625 | 11.01988 | 35.03332 | 0.0002940525 |  | 23.01208 | 21.39768 | 31.12397 | 24.04391 | 31.7952 | 28.12948
1794.662 | 11.01962 | 30.89966 | 0.0003225699 |  | 22.9998 | 21.40832 | 31.10964 | 24.06054 | 31.77743 | 28.12465
1794.762 | 11.01948 | 27.4008 | 0.000299686 |  | 22.97709 | 21.42591 | 31.12079 | 24.02957 | 31.77485 | 28.14277
1794.861 | 11.0196 | 31.49344 | 0.0002996313 |  | 22.97863 | 21.4012 | 31.13608 | 23.98266 | 31.78324 | 28.12001
1794.961 | 11.0195 | 30.82721 | 0.0003036207 |  | 22.98274 | 21.42681 | 31.11302 | 23.97873 | 31.76906 | 28.12926
1795.061 | 11.01947 | 30.28082 | 0.000292539 |  | 23.01546 | 21.40248 | 31.09747 | 23.96928 | 31.77284 | 28.10336
1795.16 | 11.0205 | 29.7421875 | 0.0002973349 |  | 22.98019 | 21.43541 | 31.12908 | 23.92904 | 31.77523 | 28.13735
1795.26 | 11.02 | 35.65581 | 0.0003193633 |  | 23.00894 | 21.42059 | 31.13268 | 23.93578 | 31.80143 | 28.123
1795.359375 | 11.01994 | 26.80064 | 0.0002989008 |  | 22.99747 | 21.40393 | 31.11981 | 23.91538 | 31.79951 | 28.1355
1795.459 | 11.01922 | 26.84393 | 0.0003286594 |  | 23.00756 | 21.38312 | 31.14285 | 23.91959 | 31.78834 | 28.13553
1795.559 | 11.01979 | 30.35191 | 0.0003152067 |  | 23.00734 | 21.35981 | 31.15228 | 23.93102 | 31.80195 | 28.13238
1795.658 | 11.01991 | 29.80143 | 0.0003415293 |  | 22.98928 | 21.41471 | 31.15793 | 23.89428 | 31.77426 | 28.12768
1795.758 | 11.01991 | 33.87174 | 0.0003264348 |  | 22.98353 | 21.40401 | 31.17979 | 23.89778 | 31.79379 | 28.15687
1795.857 | 11.01947 | 32.78854 | 0.0002762617 |  | 22.98132 | 21.42431 | 31.17861 | 23.85777 | 31.77815 | 28.12182
1795.957 | 11.01998 | 34.84466 | 0.00032244 |  | 22.94929 | 21.40652 | 31.22936 | 23.85405 | 31.81476 | 28.14539
1796.057 | 11.02001 | 31.73815 | 0.0002923872 |  | 22.96883 | 21.38656 | 31.20434 | 23.85228 | 31.75707 | 28.16062
1796.15625 | 11.01958 | 30.88372 | 0.0003074465 |  | 22.94787 | 21.3938 | 31.21945 | 23.82488 | 31.7742 | 28.13573
1796.256 | 11.01996 | 25.28772 | 0.0003006774 |  | 22.99466 | 21.4073 | 31.22866 | 23.80339 | 31.80854 | 28.13456
1796.355 | 11.01975 | 26.70996 | 0.0002997153 |  | 22.96508 | 21.41541 | 31.25083 | 23.78887 | 31.7839 | 28.15718
1796.455 | 11.02001 | 30.79303 | 0.0002836059 |  | 22.96124 | 21.41683 | 31.25888 | 23.77741 | 31.77522 | 28.15395
1796.555 | 11.02019 | 29.4551 | 0.0003102893 |  | 22.98655 | 21.41205 | 31.27966 | 23.80964 | 31.7906 | 28.16366
1796.654 | 11.01951 | 31.53035 | 0.0002887027 |  | 22.97806 | 21.42564 | 31.26133 | 23.81009 | 31.80422 | 28.19349
1796.754 | 11.01975 | 31.04686 | 0.0003034507 |  | 22.96835 | 21.4113 | 31.30379 | 23.74611 | 31.79762 | 28.17292
1796.854 | 11.02051 | 31.84159 | 0.000302734 |  | 22.98285 | 21.43359 | 31.29453 | 23.72502 | 31.78531 | 28.14879
1796.953125 | 11.01928 | 28.49585 | 0.0003292444 |  | 22.9863 | 21.4299 | 31.29963 | 23.74531 | 31.77197 | 28.17378
1797.053 | 11.02018 | 30.98169 | 0.0002958022 |  | 22.94623 | 21.43468 | 31.33051 | 23.72077 | 31.79325 | 28.17157
1797.152 | 11.02009 | 32.01796 | 0.0003021357 |  | 22.93572 | 21.44589 | 31.31691 | 23.76064 | 31.77655 | 28.16787
1797.252 | 11.01988 | 29.83879 | 0.0002891142 |  | 22.93357 | 21.47239 | 31.33764 | 23.73598 | 31.78034 | 28.17084
1797.352 | 11.01967 | 33.7168 | 0.0003038882 |  | 22.87754 | 21.43837 | 31.33667 | 23.76171 | 31.80871 | 28.1303
1797.451 | 11.02015 | 33.32262 | 0.0003111651 |  | 22.88062 | 21.45408 | 31.34691 | 23.72252 | 31.78444 | 28.12044
1797.551 | 11.01989 | 34.72345 | 0.0003095659 |  | 22.89852 | 21.47514 | 31.38794 | 23.73074 | 31.77262 | 28.14566
1797.65 | 11.0195 | 31.02908 | 0.0002935135 |  | 22.85901 | 21.48387 | 31.36758 | 23.76099 | 31.81009 | 28.14852
1797.75 | 11.01967 | 37.54696 | 0.0002850173 |  | 22.83568 | 21.47031 | 31.38069 | 23.73672 | 31.81606 | 28.1467
1797.85 | 11.01986 | 34.94173 | 0.000311856 |  | 22.80125 | 21.46571 | 31.44576 | 23.73139 | 31.79125 | 28.1239
1797.949 | 11.01992 | 33.06196 | 0.000288414 |  | 22.81732 | 21.4845 | 31.43532 | 23.73885 | 31.77668 | 28.13827
1798.049 | 11.02039 | 33.15401 | 0.0003367189 |  | 22.84994 | 21.49523 | 31.43755 | 23.74483 | 31.79928 | 28.16531
1798.148 | 11.01959 | 31.47704 | 0.000312401 |  | 22.82677 | 21.49104 | 31.40306 | 23.74663 | 31.79558 | 28.14336
1798.248 | 11.01974 | 36.29151 | 0.0002882825 |  | 22.84657 | 21.50062 | 31.47375 | 23.71546 | 31.79824 | 28.15351
1798.348 | 11.01982 | 31.4497 | 0.0002758762 |  | 22.87858 | 21.51531 | 31.47464 | 23.67541 | 31.75748 | 28.12951
1798.447 | 11.01988 | 32.64226 | 0.0003306626 |  | 22.87901 | 21.49683 | 31.47698 | 23.67132 | 31.76578 | 28.13778
1798.546875 | 11.02025 | 34.14425 | 0.0003136706 |  | 22.86504 | 21.55682 | 31.53084 | 23.67924 | 31.78427 | 28.15875
1798.646 | 11.02031 | 35.20512 | 0.0003244734 |  | 22.87506 | 21.52479 | 31.54528 | 23.68145 | 31.78309 | 28.14574
1798.746 | 11.01947 | 29.51115 | 0.0002946889 |  | 22.84843 | 21.50953 | 31.5579 | 23.6376 | 31.77127 | 28.15317
1798.846 | 11.0195 | 27.96769 | 0.0003002067 |  | 22.82361 | 21.55629 | 31.54889 | 23.68446 | 31.77135 | 28.14342
1798.945 | 11.01958 | 30.68822 | 0.0002836022 |  | 22.85326 | 21.5344 | 31.59087 | 23.68091 | 31.7457 | 28.15462
1799.045 | 11.01978 | 33.00227 | 0.0003117187 |  | 22.81276 | 21.54665 | 31.58611 | 23.68546 | 31.76573 | 28.12504
1799.145 | 11.01977 | 29.2555 | 0.0003040145 |  | 22.80313 | 21.52834 | 31.61306 | 23.68887 | 31.76927 | 28.14842
1799.244 | 11.01979 | 29.34618 | 0.000285042 |  | 22.82518 | 21.53218 | 31.59862 | 23.65975 | 31.75827 | 28.13215
1799.34375 | 11.01967 | 29.2915 | 0.0002911808 |  | 22.78736 | 21.54313 | 31.63771 | 23.71814 | 31.75892 | 28.13877
1799.443 | 11.02016 | 31.69304 | 0.000288618 |  | 22.79585 | 21.5116 | 31.61658 | 23.71255 | 31.75386 | 28.15636
1799.543 | 11.02016 | 31.72539 | 0.0002844154 |  | 22.79183 | 21.48927 | 31.64065 | 23.69463 | 31.76102 | 28.13934
1799.643 | 11.02071 | 29.35757 | 0.000333408 |  | 22.78694 | 21.50164 | 31.59591 | 23.716 | 31.75261 | 28.12706
1799.742 | 11.02048 | 26.71224 | 0.0002912638 |  | 22.77901 | 21.50059 | 31.6239 | 23.69719 | 31.76286 | 28.11377
1799.842 | 11.02008 | 24.29657 | 0.0002961792 |  | 22.83387 | 21.48451 | 31.67579 | 23.68529 | 31.74131 | 28.13442
1799.941 | 11.01919 | 30.91014 | 0.0003307882 |  | 22.80794 | 21.48263 | 31.63773 | 23.71698 | 31.75951 | 28.13541
1800.041 | 11.01973 | 29.76315 | 0.0002964994 |  | 22.81147 | 21.46273 | 31.65047 | 23.71227 | 31.74651 | 28.16561
1800.140625 | 11.01927 | 33.54455 | 0.0003411432 |  | 22.83972 | 21.45732 | 31.64333 | 23.70625 | 31.73922 | 28.12933
1800.24 | 11.02059 | 29.26006 | 0.0002881082 |  | 22.81018 | 21.44235 | 31.66877 | 23.69746 | 31.7518 | 28.1252
1800.34 | 11.01995 | 32.06261 | 0.0003238213 |  | 22.83633 | 21.44414 | 31.66607 | 23.73516 | 31.75596 | 28.14899
1800.439 | 11.0202 | 28.9479 | 0.0003021618 |  | 22.8062 | 21.45349 | 31.69193 | 23.73913 | 31.74582 | 28.11261
1800.539 | 11.01996 | 33.25974 | 0.000328418 |  | 22.80832 | 21.42822 | 31.67829 | 23.72321 | 31.75481 | 28.13429
1800.639 | 11.02057 | 39.27498 | 0.0002883719 |  | 22.8108 | 21.41922 | 31.69221 | 23.73843 | 31.7359 | 28.12778
1800.738 | 11.01992 | 38.09426 | 0.0002835728 |  | 22.81474 | 21.42262 | 31.72146 | 23.7364 | 31.75653 | 28.1154
1800.838 | 11.0204 | 30.45399 | 0.0003155458 |  | 22.78502 | 21.40267 | 31.71566 | 23.74109 | 31.75336 | 28.09979
1800.9375 | 11.02038 | 30.7734375 | 0.0002969053 |  | 22.79018 | 21.39745 | 31.73139 | 23.72396 | 31.73744 | 28.10071
1801.037 | 11.01973 | 32.06398 | 0.0003098136 |  | 22.78344 | 21.39123 | 31.70799 | 23.69688 | 31.74568 | 28.1104
1801.137 | 11.01953 | 34.07772 | 0.0003063846 |  | 22.80409 | 21.42288 | 31.75545 | 23.64968 | 31.7583 | 28.08364
1801.236 | 11.01965 | 35.34411 | 0.0003213363 |  | 22.7363 | 21.38068 | 31.77974 | 23.60709 | 31.76101 | 28.0923
1801.336 | 11.01915 | 31.77734 | 0.0003312003 |  | 22.74688 | 21.37238 | 31.78432 | 23.59982 | 31.7483 | 28.10594
1801.436 | 11.01927 | 34.13696 | 0.000305361 |  | 22.74315 | 21.34727 | 31.7609 | 23.58297 | 31.75009 | 28.07028
1801.535 | 11.01996 | 31.29111 | 0.0003031107 |  | 22.70344 | 21.35519 | 31.81484 | 23.56877 | 31.74071 | 28.08877
1801.635 | 11.01958 | 31.55815 | 0.0003080576 |  | 22.68915 | 21.32941 | 31.82729 | 23.52096 | 31.78146 | 28.09304
1801.734375 | 11.01978 | 29.8953 | 0.0003330524 |  | 22.68021 | 21.32742 | 31.80359 | 23.49447 | 31.74659 | 28.07506
1801.834 | 11.02055 | 31.88762 | 0.0002874778 |  | 22.67353 | 21.28172 | 31.83533 | 23.44858 | 31.74864 | 28.08907
1801.934 | 11.02022 | 36.62326 | 0.0002862294 |  | 22.67763 | 21.29177 | 31.86644 | 23.45868 | 31.73289 | 28.08275
1802.033 | 11.02068 | 29.45692 | 0.0003262398 |  | 22.65162 | 21.2712 | 31.90194 | 23.44364 | 31.71575 | 28.05922
1802.133 | 11.01966 | 34.99778 | 0.0003035331 |  | 22.68011 | 21.2634 | 31.88328 | 23.40547 | 31.72882 | 28.05758
1802.232 | 11.02057 | 34.3762 | 0.0002996497 |  | 22.69737 | 21.24507 | 31.93016 | 23.43792 | 31.75653 | 28.05766
1802.332 | 11.01914 | 34.63823 | 0.0002988757 |  | 22.68105 | 21.24728 | 31.93677 | 23.44462 | 31.71011 | 28.0575
1802.432 | 11.02004 | 31.53309 | 0.0003056728 |  | 22.72951 | 21.2166 | 31.95982 | 23.42491 | 31.73669 | 28.06561
1802.53125 | 11.01961 | 32.48459 | 0.0002905477 |  | 22.77086 | 21.19893 | 31.99337 | 23.42126 | 31.71465 | 28.05971
1802.631 | 11.01964 | 32.29775 | 0.0002881852 |  | 22.77856 | 21.20665 | 31.98303 | 23.43363 | 31.70712 | 28.07404
1802.73 | 11.01997 | 31.93 | 0.0003120851 |  | 22.83027 | 21.17074 | 32.0082 | 23.45469 | 31.71462 | 28.02591
1802.83 | 11.02001 | 30.98397 | 0.0002756044 |  | 22.82958 | 21.18265 | 32.04458 | 23.44666 | 31.68344 | 28.07408
1802.93 | 11.02022 | 28.43296 | 0.000255026 |  | 22.87687 | 21.15845 | 32.06794 | 23.44575 | 31.69837 | 28.06993
1803.029 | 11.01985 | 33.62703 | 0.0002754113 |  | 22.91091 | 21.18135 | 32.07225 | 23.43237 | 31.72106 | 28.01577
1803.129 | 11.01998 | 29.0518 | 0.0003516523 |  | 22.95527 | 21.16053 | 32.05881 | 23.43061 | 31.67798 | 28.0437
1803.229 | 11.01936 | 29.40087 | 0.0003369849 |  | 22.95871 | 21.16116 | 32.06001 | 23.38844 | 31.69455 | 28.03553
1803.328125 | 11.02058 | 29.67656 | 0.0003081854 |  | 23.01545 | 21.18944 | 32.08831 | 23.44501 | 31.7079 | 28.06536
1803.428 | 11.02012 | 26.88722 | 0.0003110964 |  | 23.01617 | 21.20119 | 32.0752 | 23.42452 | 31.68548 | 28.04019
1803.527 | 11.02 | 30.23753 | 0.0003271303 |  | 23.03734 | 21.18619 | 32.07027 | 23.41935 | 31.68623 | 28.06771
1803.627 | 11.0196 | 32.11821 | 0.0002889256 |  | 23.06605 | 21.17156 | 32.03122 | 23.41186 | 31.70161 | 28.03811
1803.727 | 11.02038 | 28.20283 | 0.0003057333 |  | 23.07419 | 21.18293 | 32.027 | 23.40499 | 31.6936 | 28.06182
1803.826 | 11.01994 | 27.76308 | 0.00031186 |  | 23.13744 | 21.16748 | 31.98551 | 23.39814 | 31.69714 | 28.06891
1803.926 | 11.02005 | 26.06924 | 0.0003020533 |  | 23.14222 | 21.18047 | 32.0239 | 23.41163 | 31.70436 | 28.08021
1804.025 | 11.02009 | 33.80247 | 0.0003211663 |  | 23.13911 | 21.15191 | 31.99593 | 23.38333 | 31.68446 | 28.07694
1804.125 | 11.01972 | 27.03533 | 0.0003154849 |  | 23.16818 | 21.13955 | 31.99301 | 23.41224 | 31.68631 | 28.05565
1804.225 | 11.0198 | 26.46297 | 0.0003360024 |  | 23.21485 | 21.14044 | 31.99545 | 23.3925 | 31.69141 | 28.09288
1804.324 | 11.01988 | 24.95278 | 0.0003308047 |  | 23.22354 | 21.12824 | 31.99041 | 23.40691 | 31.67423 | 28.1028
1804.424 | 11.02069 | 22.85519 | 0.00030147 |  | 23.25729 | 21.10686 | 31.95356 | 23.413 | 31.68306 | 28.09632
1804.523 | 11.01965 | 25.65911 | 0.0003273117 |  | 23.26603 | 21.09709 | 31.91169 | 23.37890625 | 31.67963 | 28.09596
1804.623 | 11.01859 | 24.99197 | 0.0003027257 |  | 23.28696 | 21.0823 | 31.92074 | 23.39466 | 31.673 | 28.11063
1804.723 | 11.01933 | 25.00427 | 0.0003009106 |  | 23.33505 | 21.0836 | 31.89492 | 23.41496 | 31.68969 | 28.09771
1804.822 | 11.0199 | 27.31148 | 0.000293348 |  | 23.32757 | 21.07913 | 31.85715 | 23.40282 | 31.6612 | 28.08826
1804.921875 | 11.01984 | 26.05101 | 0.0003341647 |  | 23.3836 | 21.08491 | 31.8385 | 23.39274 | 31.69905 | 28.10992
1805.021 | 11.01944 | 30.56062 | 0.0002929759 |  | 23.43055 | 21.08206 | 31.83103 | 23.44045 | 31.65919 | 28.11143
1805.121 | 11.01924 | 26.25426 | 0.000332121 |  | 23.47577 | 21.05966 | 31.81637 | 23.43238 | 31.66761 | 28.14379
1805.221 | 11.01951 | 32.36656 | 0.0003167123 |  | 23.42723 | 21.04724 | 31.76119 | 23.44191 | 31.6694 | 28.13328
1805.32 | 11.01895 | 28.65488 | 0.0003111485 |  | 23.46519 | 21.05324 | 31.77088 | 23.43408 | 31.66813 | 28.1374
1805.42 | 11.02005 | 25.60215 | 0.0003095068 |  | 23.48841 | 21.061 | 31.7748 | 23.45158 | 31.67665 | 28.1586
1805.52 | 11.01972 | 29.32294 | 0.0003379396 |  | 23.49866 | 21.02799 | 31.72971 | 23.45652 | 31.65778 | 28.14825
1805.619 | 11.01931 | 30.69688 | 0.000316974 |  | 23.52921 | 21.02618 | 31.73768 | 23.46225 | 31.68137 | 28.14264
1805.71875 | 11.01942 | 33.32399 | 0.0003120246 |  | 23.55294 | 21.04994 | 31.74627 | 23.47108 | 31.6707 | 28.15896
1805.818 | 11.01925 | 24.81561 | 0.0003085853 |  | 23.56783 | 21.04716 | 31.68332 | 23.48275 | 31.68357 | 28.18904
1805.918 | 11.0193 | 33.17543 | 0.0002889574 |  | 23.59592 | 21.02859 | 31.65583 | 23.49146 | 31.67031 | 28.17454
1806.018 | 11.01952 | 35.63667 | 0.000325115 |  | 23.59544 | 21.03992 | 31.63491 | 23.49523 | 31.6742 | 28.18987
1806.117 | 11.01947 | 28.78658 | 0.0003473257 |  | 23.63098 | 21.06111 | 31.63661 | 23.52382 | 31.66174 | 28.16911
1806.217 | 11.01937 | 29.30836 | 0.00029159 |  | 23.64281 | 21.07241 | 31.58503 | 23.5206 | 31.66385 | 28.16506
1806.316 | 11.01988 | 33.77148 | 0.0002802284 |  | 23.67681 | 21.06191 | 31.60806 | 23.50325 | 31.67699 | 28.19258
1806.416 | 11.01931 | 34.27822 | 0.0003390402 |  | 23.71118 | 21.05539 | 31.5547 | 23.55654 | 31.67564 | 28.18219
1806.515625 | 11.0193 | 30.15915 | 0.0003246177 |  | 23.67231 | 21.05919 | 31.53352 | 23.54932 | 31.6708 | 28.20358
1806.615 | 11.01989 | 29.96775 | 0.0003186148 |  | 23.66262 | 21.04423 | 31.51365 | 23.5658 | 31.68331 | 28.20893
1806.715 | 11.01963 | 28.29579 | 0.0002512236 |  | 23.63617 | 21.06269 | 31.49416 | 23.57236 | 31.67516 | 28.18437
1806.814 | 11.01962 | 28.6403 | 0.0003303014 |  | 23.61103 | 21.10082 | 31.4759 | 23.59645 | 31.68367 | 28.18286
1806.914 | 11.01971 | 26.60469 | 0.0002792907 |  | 23.58179 | 21.05976 | 31.44283 | 23.58568 | 31.70278 | 28.20905
1807.014 | 11.01951 | 27.23447 | 0.0002979608 |  | 23.58098 | 21.08722 | 31.4711 | 23.59587 | 31.7049 | 28.2156
1807.113 | 11.02003 | 29.64558 | 0.0002709205 |  | 23.56872 | 21.08126 | 31.42577 | 23.5885 | 31.67954 | 28.17549
1807.213 | 11.01944 | 32.23259 | 0.0003132441 |  | 23.57296 | 21.10368 | 31.43795 | 23.57941 | 31.68779 | 28.2349
1807.3125 | 11.01885 | 25.88696 | 0.0002263405 |  | 23.56593 | 21.08692 | 31.40923 | 23.57813 | 31.67734 | 28.22874
1807.412 | 11.01919 | 33.85488 | 0.0002884078 |  | 23.5763 | 21.08189 | 31.40935 | 23.56824 | 31.70031 | 28.21383
1807.512 | 11.01952 | 27.21624 | 0.0002078427 |  | 23.57836 | 21.08194 | 31.3657 | 23.55515 | 31.66464 | 28.20866
1807.611 | 11.01935 | 21.83533 | 0.0002916402 |  | 23.55453 | 21.10391 | 31.39279 | 23.55504 | 31.67833 | 28.26434
1807.711 | 11.01905 | 23.64264 | 0.0002911984 |  | 23.55895 | 21.10411 | 31.36642 | 23.52692 | 31.68906 | 28.25447
1807.811 | 11.01948 | 31.51668 | 0.0003056001 |  | 23.54313 | 21.09671 | 31.35067 | 23.53866 | 31.69594 | 28.23936
1807.91 | 11.0197 | 29.80006 | 0.0002917019 |  | 23.54383 | 21.09553 | 31.33643 | 23.53456 | 31.68995 | 28.2367
1808.01 | 11.01922 | 25.68509 | 0.0003005812 |  | 23.57011 | 21.10393 | 31.30918 | 23.4806 | 31.67007 | 28.2249
1808.109375 | 11.01939 | 27.03305 | 0.0003165189 |  | 23.57803 | 21.09088 | 31.3143 | 23.5022 | 31.68315 | 28.26574
1808.209 | 11.01965 | 30.39611 | 0.0002867753 |  | 23.57375 | 21.13368 | 31.31224 | 23.51086 | 31.67813 | 28.25121
1808.309 | 11.01928 | 25.40301 | 0.0002901409 |  | 23.56686 | 21.14745 | 31.33206 | 23.49689 | 31.67793 | 28.23909
1808.408 | 11.0196 | 22.19442 | 0.0002806757 |  | 23.60197 | 21.12989 | 31.26441 | 23.47533 | 31.70005 | 28.23716
1808.508 | 11.01972 | 24.44649 | 0.0003004857 |  | 23.61185 | 21.11077 | 31.24763 | 23.46946 | 31.70683 | 28.25075
1808.607 | 11.01935 | 27.54844 | 0.0002936336 |  | 23.63063 | 21.13803 | 31.26657 | 23.46995 | 31.7067 | 28.25273
1808.707 | 11.01915 | 25.9503 | 0.0003112955 |  | 23.67697 | 21.1663 | 31.25989 | 23.48629 | 31.67604 | 28.26412
1808.807 | 11.01972 | 25.18701 | 0.000308305 |  | 23.69735 | 21.17048 | 31.23947 | 23.46582 | 31.70312 | 28.24191
1808.90625 | 11.01941 | 26.68307 | 0.0003026647 |  | 23.70795 | 21.20263 | 31.19478 | 23.43041 | 31.66858 | 28.21057
1809.006 | 11.01863 | 26.88404 | 0.0002990939 |  | 23.69108 | 21.19947 | 31.19038 | 23.45152 | 31.70316 | 28.23253
1809.105 | 11.01951 | 26.86808 | 0.000306237 |  | 23.69788 | 21.19364 | 31.18491 | 23.43046 | 31.68613 | 28.21874
1809.205 | 11.01981 | 28.90962 | 0.0003089657 |  | 23.65269 | 21.20604 | 31.15352 | 23.45201 | 31.69514 | 28.2248
1809.305 | 11.01983 | 28.39513 | 0.0003175013 |  | 23.66985 | 21.21734 | 31.13957 | 23.41146 | 31.65771 | 28.22255
1809.404 | 11.01952 | 25.9421 | 0.0003193884 |  | 23.64003 | 21.21632 | 31.12254 | 23.35604 | 31.6914 | 28.21814
1809.504 | 11.01979 | 26.22281 | 0.000312503 |  | 23.61941 | 21.19185 | 31.06834 | 23.35018 | 31.66446 | 28.24103
1809.604 | 11.01905 | 28.50359 | 0.0003341677 |  | 23.59764 | 21.20899 | 31.07001 | 23.34692 | 31.69695 | 28.221
1809.703125 | 11.01955 | 30.70326 | 0.0002542843 |  | 23.56711 | 21.23197 | 31.08541 | 23.33458 | 31.67978 | 28.22281
1809.803 | 11.0191 | 29.2596 | 0.000293326 |  | 23.55832 | 21.20173 | 31.03991 | 23.31647 | 31.68734 | 28.19082
1809.902 | 11.0186 | 23.74927 | 0.0002788181 |  | 23.52248 | 21.23157 | 31.05404 | 23.30846 | 31.68604 | 28.20905
1810.002 | 11.01902 | 28.53185 | 0.0003039631 |  | 23.52977 | 21.24503 | 31.02508 | 23.26617 | 31.68471 | 28.19425
1810.102 | 11.01876 | 28.90324 | 0.0003030653 |  | 23.53551 | 21.24197 | 30.99063 | 23.26486 | 31.68615 | 28.16931
1810.201 | 11.01918 | 29.30927 | 0.000284737 |  | 23.5496 | 21.25721 | 30.94494 | 23.24142 | 31.67116 | 28.17212
1810.301 | 11.0195 | 30.64903 | 0.0003065925 |  | 23.52536 | 21.27343 | 30.94328 | 23.25741 | 31.68875 | 28.16053
1810.4 | 11.01961 | 32.03025 | 0.0003035773 |  | 23.53856 | 21.25479 | 30.9486 | 23.21408 | 31.66446 | 28.17632
1810.5 | 11.01836 | 39.28318 | 0.0003225544 |  | 23.54839 | 21.27861 | 30.93009 | 23.20574 | 31.68209 | 28.1511
1810.6 | 11.01923 | 34.75216 | 0.0002999991 |  | 23.57765 | 21.26994 | 30.90602 | 23.187 | 31.66513 | 28.14627
1810.699 | 11.01891 | 29.168 | 0.000310186 |  | 23.56454 | 21.3083 | 30.89271 | 23.17488 | 31.65211 | 28.13427
1810.799 | 11.01892 | 32.86601 | 0.000298411 |  | 23.57479 | 21.28168 | 30.88337 | 23.20365 | 31.68684 | 28.12426
1810.898 | 11.0192 | 27.94354 | 0.0002993423 |  | 23.52886 | 21.28755 | 30.88351 | 23.17478 | 31.6727 | 28.14126
1810.998 | 11.01894 | 29.31064 | 0.0003020471 |  | 23.48564 | 21.30153 | 30.84855 | 23.13867 | 31.66956 | 28.1297
1811.098 | 11.01866 | 33.41923 | 0.0002825354 |  | 23.46808 | 21.32713 | 30.83765 | 23.14511 | 31.67617 | 28.11851
1811.197 | 11.01895 | 31.36767 | 0.0003449524 |  | 23.47078 | 21.3285 | 30.8468 | 23.0655 | 31.66912 | 28.06682
1811.296875 | 11.01957 | 28.77382 | 0.0002508197 |  | 23.43155 | 21.32627 | 30.82202 | 23.06076 | 31.67374 | 28.09061
1811.396 | 11.01913 | 25.22027 | 0.0003196682 |  | 23.46078 | 21.32872 | 30.84041 | 23.09158 | 31.67362 | 28.08318
1811.496 | 11.01953 | 26.73457 | 0.0002815805 |  | 23.42719 | 21.33593 | 30.83746 | 23.08468 | 31.69684 | 28.07594
1811.596 | 11.01948 | 28.25432 | 0.0003008654 |  | 23.42995 | 21.37541 | 30.82027 | 23.07379 | 31.65549 | 28.05614
1811.695 | 11.01969 | 31.75957 | 0.0002578994 |  | 23.44856 | 21.40705 | 30.84863 | 23.09595 | 31.67699 | 28.05727
1811.795 | 11.01939 | 29.59272 | 0.0002612237 |  | 23.42089 | 21.40882 | 30.80131 | 23.09983 | 31.67701 | 28.06488
1811.895 | 11.01869 | 29.2473 | 0.0002345775 |  | 23.36765 | 21.38355 | 30.81274 | 23.1171 | 31.67745 | 28.07498
1811.994 | 11.01878 | 26.46479 | 0.0003224254 |  | 23.36994 | 21.40339 | 30.82775 | 23.14311 | 31.67654 | 28.0383
1812.09375 | 11.01905 | 24.70488 | 0.0003193588 |  | 23.38994 | 21.40842 | 30.80218 | 23.15774 | 31.64154 | 28.05302
1812.193 | 11.01896 | 27.83644 | 0.0003023565 |  | 23.34828 | 21.41897 | 30.7888 | 23.16233 | 31.6478 | 28.02775
1812.293 | 11.02001 | 24.79283 | 0.0003124823 |  | 23.34234 | 21.41866 | 30.81189 | 23.14715 | 31.67955 | 28.02489
1812.393 | 11.01919 | 29.43414 | 0.0003313291 |  | 23.32102 | 21.4092 | 30.79614 | 23.15939 | 31.66107 | 27.98397
1812.492 | 11.01954 | 32.48003 | 0.0003378067 |  | 23.33157 | 21.41792 | 30.81291 | 23.19083 | 31.66037 | 28.0176
1812.592 | 11.01959 | 23.72056 | 0.0003278262 |  | 23.31978 | 21.41119 | 30.82901 | 23.16671 | 31.6263 | 27.97194
1812.691 | 11.01944 | 27.58308 | 0.0002970128 |  | 23.31761 | 21.40584 | 30.8266 | 23.18546 | 31.66245 | 27.97553
1812.791 | 11.0189 | 29.44963 | 0.0002899003 |  | 23.32933 | 21.41796 | 30.8293 | 23.14015 | 31.63549 | 27.95643
1812.890625 | 11.01912 | 24.96235 | 0.0002801316 |  | 23.34294 | 21.42443 | 30.80835 | 23.13652 | 31.61619 | 27.93627
1812.99 | 11.01877 | 25.88423 | 0.0003197675 |  | 23.37207 | 21.4126 | 30.83956 | 23.17182 | 31.63863 | 27.94204
1813.09 | 11.01939 | 26.47071 | 0.0002821986 |  | 23.38147 | 21.37333 | 30.84534 | 23.15629 | 31.66014 | 27.95748
1813.189 | 11.01883 | 26.24377 | 0.0003110374 |  | 23.39949 | 21.38631 | 30.7997 | 23.14568 | 31.63108 | 27.91219
1813.289 | 11.01877 | 33.18409 | 0.000331434 |  | 23.35489 | 21.38685 | 30.849 | 23.11687 | 31.63059 | 27.9248
1813.389 | 11.01976 | 32.38753 | 0.0003200256 |  | 23.42763 | 21.39187 | 30.81404 | 23.11608 | 31.61053 | 27.9187
1813.488 | 11.01992 | 28.17913 | 0.0003324726 |  | 23.46904 | 21.37014 | 30.81662 | 23.11704 | 31.61017 | 27.9143
1813.588 | 11.01888 | 27.4213 | 0.0002969893 |  | 23.49527 | 21.36452 | 30.8154 | 23.10402 | 31.63374 | 27.87697
1813.6875 | 11.01972 | 32.26403 | 0.0002912695 |  | 23.50166 | 21.36442 | 30.79756 | 23.05119 | 31.61392 | 27.90639
1813.787 | 11.01919 | 25.6345 | 0.0002816144 |  | 23.5116 | 21.37166 | 30.79594 | 23.03198 | 31.60516 | 27.88694
1813.887 | 11.01875 | 29.76588 | 0.0003128303 |  | 23.52605 | 21.35256 | 30.78388 | 23.02117 | 31.613 | 27.86984
1813.986 | 11.01893 | 30.26715 | 0.000240479 |  | 23.52936 | 21.34441 | 30.80292 | 22.97011 | 31.62217 | 27.83237
1814.086 | 11.01897 | 30.28356 | 0.0002957144 |  | 23.5354 | 21.33591 | 30.77456 | 22.97397 | 31.60493 | 27.85806
1814.186 | 11.01896 | 22.45463 | 0.000310357 |  | 23.51433 | 21.32026 | 30.75031 | 22.95151 | 31.60377 | 27.83372
1814.285 | 11.01945 | 30.67865 | 0.0002866075 |  | 23.52116 | 21.32216 | 30.77676 | 22.96614 | 31.58782 | 27.81533
1814.385 | 11.01928 | 28.33043 | 0.0002958672 |  | 23.52808 | 21.3161 | 30.76112 | 22.92292 | 31.6108 | 27.8408
1814.484375 | 11.01975 | 29.24593 | 0.0003099387 |  | 23.5002 | 21.31917 | 30.76756 | 22.97364 | 31.5937 | 27.80151
1814.584 | 11.01911 | 27.27822 | 0.0002834864 |  | 23.51132 | 21.29229 | 30.76795 | 22.97107 | 31.58504 | 27.7935
1814.684 | 11.01856 | 25.21708 | 0.0003374387 |  | 23.49557 | 21.30562 | 30.76224 | 22.99085 | 31.56704 | 27.78621
1814.783 | 11.01929 | 29.61459 | 0.0002932523 |  | 23.5319 | 21.29529 | 30.75193 | 23.02495 | 31.59743 | 27.78973
1814.883 | 11.01931 | 30.73425 | 0.0003084476 |  | 23.51518 | 21.31808 | 30.74132 | 23.02591 | 31.57442 | 27.79195
1814.982 | 11.01956 | 26.99568 | 0.0002942495 |  | 23.51426 | 21.30076 | 30.76797 | 23.01118 | 31.57724 | 27.76405
1815.082 | 11.01985 | 25.78853 | 0.0003024599 |  | 23.51725 | 21.30246 | 30.7664 | 23.02797 | 31.57454 | 27.80896
1815.182 | 11.01896 | 23.01787 | 0.0002944332 |  | 23.47848 | 21.29913 | 30.75051 | 23.03589 | 31.57266 | 27.74465
1815.28125 | 11.01888 | 26.0223 | 0.0002895448 |  | 23.46261 | 21.3394 | 30.76337 | 23.00155 | 31.5663 | 27.73722
1815.381 | 11.02027 | 21.22333 | 0.0002752129 |  | 23.50248 | 21.31351 | 30.79483 | 22.9755 | 31.58413 | 27.74092
1815.48 | 11.01967 | 26.25015 | 0.0003069367 |  | 23.46861 | 21.33111 | 30.76704 | 22.97757 | 31.56023 | 27.73741
1815.58 | 11.01966 | 26.04555 | 0.000328003 |  | 23.44828 | 21.30898 | 30.79649 | 22.91998 | 31.54234 | 27.70173
1815.68 | 11.01917 | 24.50254 | 0.000340841 |  | 23.45557 | 21.35234 | 30.79787 | 22.91067 | 31.54943 | 27.70563
1815.779 | 11.01887 | 28.68314 | 0.0002592192 |  | 23.45974 | 21.32858 | 30.82332 | 22.9115 | 31.55731 | 27.71787
1815.879 | 11.0196 | 27.83326 | 0.0002872581 |  | 23.43068 | 21.34352 | 30.82419 | 22.87242 | 31.55945 | 27.70487
1815.979 | 11.01997 | 27.59629 | 0.0002597947 |  | 23.42782 | 21.32039 | 30.85298 | 22.89892 | 31.53671 | 27.70571
1816.078125 | 11.01989 | 31.5659 | 0.0002651829 |  | 23.40346 | 21.36867 | 30.84135 | 22.91386 | 31.55727 | 27.7099
1816.178 | 11.01901 | 24.70852 | 0.0002807061 |  | 23.42129 | 21.33048 | 30.87224 | 22.92456 | 31.52814 | 27.70566
1816.277 | 11.01921 | 26.08975 | 0.0002736037 |  | 23.40017 | 21.35998 | 30.89521 | 22.98249 | 31.53789 | 27.68155
1816.377 | 11.01922 | 33.07837 | 0.0003023996 |  | 23.40006 | 21.33773 | 30.86169 | 23.00949 | 31.54406 | 27.68633
1816.477 | 11.01896 | 26.72773 | 0.0003221139 |  | 23.41612 | 21.3672 | 30.88647 | 23.03145 | 31.52841 | 27.68674
1816.576 | 11.0194 | 26.38595 | 0.0002602762 |  | 23.40399 | 21.3559 | 30.89165 | 23.04716 | 31.54086 | 27.685
1816.676 | 11.01873 | 28.08799 | 0.0003085219 |  | 23.42671 | 21.38635 | 30.904 | 23.06048 | 31.50131 | 27.69294
1816.775 | 11.01915 | 28.20146 | 0.0003256085 |  | 23.43465 | 21.35473 | 30.90472 | 23.09442 | 31.50486 | 27.69944
1816.875 | 11.01923 | 32.64454 | 0.0002763505 |  | 23.41734 | 21.40061 | 30.87809 | 23.11021 | 31.52462 | 27.73474
1816.975 | 11.01907 | 26.43016 | 0.0003402086 |  | 23.41053 | 21.35527 | 30.90271 | 23.14127 | 31.48284 | 27.71846
1817.074 | 11.01883 | 29.4273 | 0.0003350467 |  | 23.38494 | 21.35314 | 30.93073 | 23.15132 | 31.48811 | 27.70017
1817.174 | 11.01899 | 28.81575 | 0.0003184823 |  | 23.35271 | 21.41093 | 30.9184 | 23.15723 | 31.50718 | 27.74027
1817.273 | 11.01907 | 29.44963 | 0.0003355783 |  | 23.34728 | 21.38698 | 30.92502 | 23.16665 | 31.49445 | 27.70421
1817.373 | 11.01947 | 26.55456 | 0.0003154044 |  | 23.33397 | 21.39242 | 30.94139 | 23.1832 | 31.50902 | 27.72564
1817.473 | 11.01944 | 25.52514 | 0.0002777698 |  | 23.33007 | 21.38965 | 30.93851 | 23.22082 | 31.50588 | 27.73048
1817.572 | 11.0188 | 29.56128 | 0.0002682295 |  | 23.28086 | 21.38955 | 30.97273 | 23.21335 | 31.48719 | 27.75222
1817.671875 | 11.01894 | 27.15882 | 0.0002655124 |  | 23.28346 | 21.38507 | 30.96309 | 23.20988 | 31.50419 | 27.73903
1817.771 | 11.01968 | 27.80683 | 0.0003071137 |  | 23.27077 | 21.40895 | 30.96248 | 23.22515 | 31.49048 | 27.75544
1817.871 | 11.0195 | 24.67298 | 0.000305626 |  | 23.25201 | 21.43177 | 31.03556 | 23.22317 | 31.51632 | 27.72373
1817.971 | 11.01908 | 26.92459 | 0.0003452224 |  | 23.26719 | 21.43373 | 30.99749 | 23.2336 | 31.4986 | 27.74169
1818.07 | 11.01948 | 23.75246 | 0.0003167697 |  | 23.28585 | 21.4523 | 31.07755 | 23.27622 | 31.50631 | 27.71749
1818.17 | 11.01962 | 28.30035 | 0.0003000592 |  | 23.31979 | 21.46494 | 31.09872 | 23.29589 | 31.47624 | 27.70155
1818.27 | 11.01962 | 29.55261 | 0.0002771201 |  | 23.32265 | 21.46582 | 31.09333 | 23.30169 | 31.50395 | 27.74158
1818.369 | 11.0188 | 29.883 | 0.0003276241 |  | 23.34098 | 21.50161 | 31.11367 | 23.30343 | 31.48421 | 27.74011
1818.46875 | 11.01909 | 31.3704 | 0.0003124268 |  | 23.33703 | 21.46764 | 31.15001 | 23.36757 | 31.47593 | 27.68324
1818.568 | 11.01934 | 26.18955 | 0.0002689725 |  | 23.35985 | 21.51188 | 31.15369 | 23.35893 | 31.50021 | 27.723
1818.668 | 11.01972 | 31.91405 | 0.0002739385 |  | 23.36624 | 21.51218 | 31.14599 | 23.36725 | 31.50924 | 27.69539
1818.768 | 11.01913 | 25.2622 | 0.0003114366 |  | 23.38997 | 21.5325 | 31.17095 | 23.36146 | 31.49837 | 27.7222
1818.867 | 11.01881 | 25.48093 | 0.000267833 |  | 23.38204 | 21.51535 | 31.21932 | 23.3626 | 31.48299 | 27.69156
1818.967 | 11.0195 | 34.59721 | 0.0002767193 |  | 23.42409 | 21.54127 | 31.23027 | 23.34354 | 31.4901 | 27.70184
1819.066 | 11.0196 | 28.31676 | 0.0002927354 |  | 23.42915 | 21.478 | 31.20022 | 23.32339 | 31.49256 | 27.73026
1819.166 | 11.0192 | 31.48296 | 0.0003155053 |  | 23.42105 | 21.55367 | 31.19764 | 23.30992 | 31.49251 | 27.67555
1819.265625 | 11.01926 | 32.23304 | 0.0002686584 |  | 23.39087 | 21.50207 | 31.21086 | 23.32026 | 31.49559 | 27.69455
1819.365 | 11.01919 | 27.84465 | 0.0002800872 |  | 23.3784 | 21.54391 | 31.19853 | 23.28896 | 31.47961 | 27.69416
1819.465 | 11.01899 | 17.95504 | 0.0003329167 |  | 23.39693 | 21.57787 | 31.19714 | 23.28454 | 31.48338 | 27.72223
1819.564 | 11.01886 | 27.21988 | 0.0002958382 |  | 23.33695 | 21.5324 | 31.19969 | 23.27636 | 31.47248 | 27.68632
1819.664 | 11.01937 | 26.85396 | 0.0002793593 |  | 23.31518 | 21.57695 | 31.2079 | 23.30737 | 31.48269 | 27.68443
1819.764 | 11.01953 | 25.55886 | 0.0002778731 |  | 23.32185 | 21.57775 | 31.21052 | 23.28689 | 31.48669 | 27.71
1819.863 | 11.01943 | 29.13884 | 0.0002842406 |  | 23.25444 | 21.58788 | 31.22877 | 23.28664 | 31.45703 | 27.688
1819.963 | 11.0197 | 34.86471 | 0.0002762247 |  | 23.28087 | 21.57972 | 31.23529 | 23.26735 | 31.46673 | 27.65741
1820.0625 | 11.01982 | 24.55222 | 0.0002742632 |  | 23.2222 | 21.59439 | 31.24867 | 23.26651 | 31.46814 | 27.65519
1820.162 | 11.01941 | 26.43198 | 0.0002862116 |  | 23.20006 | 21.5981 | 31.24029 | 23.28685 | 31.48656 | 27.6405
1820.262 | 11.01959 | 24.51212 | 0.000296501 |  | 23.17966 | 21.58322 | 31.22739 | 23.25805 | 31.4573 | 27.65849
1820.361 | 11.01901 | 28.66035 | 0.0002644893 |  | 23.19547 | 21.5694 | 31.25748 | 23.22396 | 31.46441 | 27.65145
1820.461 | 11.01949 | 27.4008 | 0.0002782963 |  | 23.16067 | 21.58648 | 31.27206 | 23.21819 | 31.46062 | 27.64173
1820.561 | 11.01868 | 24.85298 | 0.000253741 |  | 23.1743 | 21.57024 | 31.24277 | 23.1815 | 31.44841 | 27.66722
1820.66 | 11.01987 | 28.76015 | 0.0002534426 |  | 23.17347 | 21.58019 | 31.28524 | 23.12994 | 31.44301 | 27.67626
1820.76 | 11.01951 | 23.82401 | 0.0003048967 |  | 23.17636 | 21.57297 | 31.26866 | 23.1018 | 31.43845 | 27.65926
1820.859375 | 11.01933 | 24.35672 | 0.0002996651 |  | 23.18875 | 21.55546 | 31.25262 | 23.10135 | 31.44158 | 27.66598
1820.959 | 11.01952 | 23.36512 | 0.0002827389 |  | 23.15784 | 21.55905 | 31.30389 | 23.06643 | 31.46062 | 27.68881
1821.059 | 11.01946 | 24.73586 | 0.0002960567 |  | 23.14047 | 21.58247 | 31.30423 | 23.02607 | 31.44595 | 27.71274
1821.158 | 11.01942 | 23.71282 | 0.0002854291 |  | 23.09798 | 21.5487 | 31.31482 | 23.03755 | 31.47666 | 27.67193
1821.258 | 11.0201 | 25.53243 | 0.0002875538 |  | 23.08344 | 21.52888 | 31.33155 | 23.00888 | 31.43252 | 27.68388
1821.357 | 11.01915 | 25.8856 | 0.0002774915 |  | 23.07593 | 21.54845 | 31.33866 | 22.98692 | 31.43542 | 27.6549
1821.457 | 11.01976 | 27.01664 | 0.0002961101 |  | 23.02522 | 21.54388 | 31.3423 | 22.99059 | 31.44191 | 27.66489
1821.557 | 11.01921 | 22.2924 | 0.0002670579 |  | 22.99529 | 21.51046 | 31.33131 | 22.97242 | 31.41937 | 27.68913
1821.65625 | 11.01909 | 24.85936 | 0.0002672512 |  | 22.94742 | 21.46947 | 31.34307 | 22.9618 | 31.42488 | 27.70043
1821.756 | 11.01982 | 17.98102 | 0.0003007578 |  | 22.90288 | 21.49526 | 31.34208 | 22.98681 | 31.4028 | 27.67651
1821.855 | 11.01987 | 19.70584 | 0.0002952901 |  | 22.89188 | 21.48491 | 31.35511 | 22.95829 | 31.39668 | 27.7026
1821.955 | 11.01921 | 23.2161 | 0.0002839468 |  | 22.85984 | 21.49263 | 31.35527 | 22.95246 | 31.3584 | 27.67263
1822.055 | 11.01949 | 16.41159 | 0.0002796508 |  | 22.83415 | 21.46146 | 31.33429 | 22.95292 | 31.37647 | 27.70065
1822.154 | 11.01921 | 21.83488 | 0.0002566989 |  | 22.83098 | 21.44208 | 31.33008 | 22.98651 | 31.40532 | 27.66649
1822.254 | 11.0192 | 20.33334 | 0.0003100334 |  | 22.82178 | 21.43688 | 31.33573 | 22.96506 | 31.39625 | 27.66726
1822.354 | 11.02016 | 19.08199 | 0.0003023896 |  | 22.77718 | 21.41949 | 31.32327 | 22.98823 | 31.37338 | 27.66693
1822.453125 | 11.01997 | 21.52682 | 0.0002871569 |  | 22.8131 | 21.45327 | 31.2906 | 22.97557 | 31.40333 | 27.67001
1822.553 | 11.01944 | 20.28686 | 0.0002866641 |  | 22.74762 | 21.43906 | 31.25991 | 22.9566 | 31.38488 | 27.632
1822.652 | 11.01952 | 20.61041 | 0.0002879207 |  | 22.74161 | 21.45292 | 31.27249 | 23.03078 | 31.36553 | 27.63508
1822.752 | 11.01907 | 22.61139 | 0.0003146968 |  | 22.72438 | 21.42531 | 31.2144 | 22.99456 | 31.37258 | 27.63445
1822.852 | 11.01972 | 15.83558 | 0.0002825584 |  | 22.75276 | 21.43692 | 31.22258 | 22.9764 | 31.38844 | 27.63843
1822.951 | 11.01911 | 24.9947 | 0.0002771178 |  | 22.67137 | 21.44821 | 31.21181 | 23.0284 | 31.37273 | 27.6327
1823.051 | 11.01931 | 20.00205 | 0.000292225 |  | 22.67473 | 21.42162 | 31.13887 | 23.02995 | 31.34678 | 27.62912
1823.15 | 11.01879 | 27.66966 | 0.0002889381 |  | 22.67427 | 21.42019 | 31.11548 | 23.05107 | 31.38716 | 27.62067
1823.25 | 11.01934 | 26.19775 | 0.0002806659 |  | 22.63863 | 21.41831 | 31.12965 | 23.02049 | 31.36251 | 27.61681
1823.35 | 11.01973 | 27.62865 | 0.000304606 |  | 22.66872 | 21.37464 | 31.11493 | 23.01158 | 31.36885 | 27.61901
1823.449 | 11.01914 | 28.67767 | 0.0003055411 |  | 22.63894 | 21.37259 | 31.07946 | 22.99635 | 31.35797 | 27.60873
1823.549 | 11.01921 | 21.0169 | 0.0002655071 |  | 22.66881 | 21.36576 | 31.04871 | 22.98678 | 31.35858 | 27.62403
1823.648 | 11.01946 | 22.07321 | 0.0003190077 |  | 22.65715 | 21.357 | 31.04403 | 23.02019 | 31.34008 | 27.6063
1823.748 | 11.02004 | 22.85154 | 0.0002769964 |  | 22.67215 | 21.33436 | 31.03293 | 22.99915 | 31.38036 | 27.58179
1823.848 | 11.01905 | 17.78689 | 0.0003044966 |  | 22.69521 | 21.30994 | 31.0232 | 22.98253 | 31.36666 | 27.61094
1823.947 | 11.01968 | 22.0167 | 0.000297457 |  | 22.65631 | 21.34511 | 31.00785 | 23.00267 | 31.35572 | 27.59312
1824.046875 | 11.01924 | 30.15688 | 0.0003021216 |  | 22.69875 | 21.32552 | 30.98428 | 22.98706 | 31.33462 | 27.5986
1824.146 | 11.01914 | 20.7936 | 0.0002662152 |  | 22.69552 | 21.32883 | 30.97615 | 23.02401 | 31.34699 | 27.60416
1824.246 | 11.01953 | 26.36043 | 0.0002860696 |  | 22.7094 | 21.34082 | 30.95274 | 23.05782 | 31.36573 | 27.59031
1824.346 | 11.02012 | 24.04411 | 0.0002813634 |  | 22.77089 | 21.31138 | 30.92188 | 23.03628 | 31.36991 | 27.57314
1824.445 | 11.01988 | 26.37183 | 0.0002760282 |  | 22.74678 | 21.3179 | 30.93706 | 23.08398 | 31.38021 | 27.60375
1824.545 | 11.01943 | 26.95877 | 0.0002556735 |  | 22.76783 | 21.29555 | 30.93056 | 23.10811 | 31.35575 | 27.55535
1824.645 | 11.02011 | 22.25822 | 0.0002760811 |  | 22.82902 | 21.32986 | 30.94743 | 23.13213 | 31.35124 | 27.53778
1824.744 | 11.01955 | 30.4467 | 0.0002563902 |  | 22.8386 | 21.3447 | 30.93048 | 23.14664 | 31.38127 | 27.56787
1824.84375 | 11.01991 | 26.24332 | 0.0002553614 |  | 22.82077 | 21.32522 | 30.91372 | 23.16009 | 31.34459 | 27.53588
1824.943 | 11.01899 | 26.01228 | 0.0002675411 |  | 22.87986 | 21.34586 | 30.93627 | 23.19862 | 31.34752 | 27.53615
1825.043 | 11.0198 | 23.46218 | 0.0003017415 |  | 22.88533 | 21.3344 | 30.93616 | 23.24891 | 31.35761 | 27.51944
1825.143 | 11.01914 | 27.28596 | 0.0002760053 |  | 22.93679 | 21.35427 | 30.93682 | 23.22055 | 31.37034 | 27.52267
1825.242 | 11.01937 | 32.6058 | 0.0002752104 |  | 22.93368 | 21.35515 | 30.93487 | 23.28324 | 31.33465 | 27.52055
1825.342 | 11.01983 | 30.15049 | 0.0002431597 |  | 22.95094 | 21.33341 | 30.91918 | 23.30616 | 31.35102 | 27.51314
1825.441 | 11.01969 | 28.46805 | 0.0003249552 |  | 22.9588 | 21.36243 | 30.92928 | 23.31449 | 31.37045 | 27.52087
1825.541 | 11.01974 | 26.70722 | 0.0003172128 |  | 22.99244 | 21.37828 | 30.91827 | 23.31905 | 31.36189 | 27.53184
1825.640625 | 11.01948 | 23.98122 | 0.0002825785 |  | 22.99917 | 21.36311 | 30.91727 | 23.37343 | 31.35581 | 27.50989
1825.74 | 11.01896 | 20.23218 | 0.0003469303 |  | 23.02561 | 21.39679 | 30.93441 | 23.36407 | 31.33721 | 27.52157
1825.84 | 11.01938 | 22.99873 | 0.0002452775 |  | 23.00932 | 21.3669 | 30.92276 | 23.34434 | 31.36627 | 27.48197
1825.939 | 11.01937 | 22.17209 | 0.0002749648 |  | 23.01259 | 21.37202 | 30.91242 | 23.37515 | 31.37779 | 27.48061
1826.039 | 11.02067 | 25.70104 | 0.0002918425 |  | 23.05706 | 21.39676 | 30.90034 | 23.42465 | 31.34521 | 27.49362
1826.139 | 11.01904 | 21.96202 | 0.0002944944 |  | 23.02593 | 21.37344 | 30.86953 | 23.42862 | 31.33635 | 27.47499
1826.238 | 11.0201 | 21.66718 | 0.0003087977 |  | 23.04793 | 21.37867 | 30.87432 | 23.433 | 31.37111 | 27.47268
1826.338 | 11.01916 | 21.91417 | 0.0002869529 |  | 23.06285 | 21.39162 | 30.87608 | 23.46469 | 31.34496 | 27.48183
1826.4375 | 11.01972 | 22.74354 | 0.0002934425 |  | 23.08555 | 21.38269 | 30.84616 | 23.47552 | 31.34025 | 27.49123
1826.537 | 11.01922 | 22.31701 | 0.0002579439 |  | 23.06935 | 21.36917 | 30.83378 | 23.49979 | 31.36263 | 27.45764
1826.637 | 11.01949 | 19.17997 | 0.0002521475 |  | 23.02564 | 21.35662 | 30.86718 | 23.49084 | 31.36312 | 27.49711
1826.736 | 11.0196 | 24.12249 | 0.0002892074 |  | 23.05353 | 21.3743 | 30.83232 | 23.52725 | 31.35554 | 27.47573
1826.836 | 11.01987 | 26.9018 | 0.0002639545 |  | 23.02659 | 21.36797 | 30.8394 | 23.55308 | 31.35519 | 27.50247
1826.936 | 11.01958 | 19.47344 | 0.0002780147 |  | 22.99812 | 21.32177 | 30.84073 | 23.53394 | 31.36338 | 27.49819
1827.035 | 11.01916 | 21.25614 | 0.0002973072 |  | 22.98071 | 21.35948 | 30.83754 | 23.52039 | 31.34401 | 27.48323
1827.135 | 11.02004 | 24.49616 | 0.0002924635 |  | 23.01482 | 21.33055 | 30.80058 | 23.57242 | 31.3208 | 27.51386
1827.234375 | 11.01941 | 29.50203 | 0.0002776803 |  | 22.99069 | 21.37192 | 30.80401 | 23.60723 | 31.37149 | 27.5024
1827.334 | 11.01905 | 24.15712 | 0.0003343707 |  | 23.00154 | 21.34809 | 30.79197 | 23.59654 | 31.34252 | 27.49201
1827.434 | 11.01917 | 23.02106 | 0.0003402234 |  | 22.99726 | 21.3518 | 30.76774 | 23.62547 | 31.35209 | 27.48701
1827.533 | 11.01989 | 27.77447 | 0.0002761788 |  | 22.98924 | 21.35853 | 30.76306 | 23.65042 | 31.35999 | 27.51776
1827.633 | 11.02009 | 21.9447 | 0.0002944219 |  | 23.03819 | 21.34986 | 30.7639 | 23.65646 | 31.36748 | 27.46213
1827.732 | 11.01951 | 24.07601 | 0.0002700001 |  | 23.00537 | 21.3615 | 30.75436 | 23.68365 | 31.34916 | 27.49515
1827.832 | 11.02006 | 27.30419 | 0.0002762131 |  | 23.01481 | 21.33667 | 30.74326 | 23.70681 | 31.3486 | 27.47329
1827.932 | 11.01945 | 22.10237 | 0.0003106263 |  | 22.9812 | 21.36531 | 30.72865 | 23.73528 | 31.34958 | 27.49198
1828.03125 | 11.01965 | 27.02257 | 0.0003122786 |  | 22.99345 | 21.38465 | 30.73653 | 23.74264 | 31.35136 | 27.50617
1828.131 | 11.01949 | 28.30992 | 0.0002526554 |  | 23.01586 | 21.36894 | 30.72478 | 23.76222 | 31.33354 | 27.49392
1828.23 | 11.01859 | 20.85102 | 0.0003040262 |  | 23.00329 | 21.38203 | 30.71425 | 23.77604 | 31.33943 | 27.5087
1828.33 | 11.01941 | 29.73444 | 0.0002787706 |  | 22.99462 | 21.35358 | 30.72587 | 23.83256 | 31.36077 | 27.50584
1828.43 | 11.01974 | 26.89132 | 0.000280007 |  | 22.98326 | 21.37324 | 30.72484 | 23.84896 | 31.34142 | 27.55246
1828.529 | 11.0198 | 22.18075 | 0.0003221241 |  | 22.97469 | 21.35789 | 30.74819 | 23.88811 | 31.34951 | 27.52431
1828.629 | 11.01998 | 20.56074 | 0.0003211794 |  | 22.96139 | 21.40183 | 30.71177 | 23.88949 | 31.31671 | 27.52412
1828.729 | 11.01987 | 26.73821 | 0.0002748272 |  | 22.95691 | 21.36846 | 30.75452 | 23.92614 | 31.31595 | 27.54623
1828.828125 | 11.01904 | 27.22171 | 0.0002523025 |  | 22.90233 | 21.37411 | 30.72239 | 23.93108 | 31.32319 | 27.52433
1828.928 | 11.01968 | 24.91905 | 0.0002512788 |  | 22.91165 | 21.34842 | 30.74872 | 23.96969 | 31.34086 | 27.54118
1829.027 | 11.01919 | 28.82122 | 0.0002647183 |  | 22.92865 | 21.34334 | 30.75658 | 23.96333 | 31.35456 | 27.55528
1829.127 | 11.01951 | 26.29026 | 0.0002816088 |  | 22.88907 | 21.35429 | 30.74301 | 23.96986 | 31.34164 | 27.55297
1829.227 | 11.01993 | 28.91554 | 0.0002453206 |  | 22.90943 | 21.33024 | 30.76379 | 24.00545 | 31.33546 | 27.58868
1829.326 | 11.01994 | 24.99561 | 0.0002402795 |  | 22.92468 | 21.34377 | 30.75987 | 23.99693 | 31.31692 | 27.60944
1829.426 | 11.01923 | 27.77265 | 0.0002297765 |  | 22.89633 | 21.33438 | 30.76756 | 24.02383 | 31.31931 | 27.58921
1829.525 | 11.01928 | 29.60137 | 0.0002054839 |  | 22.84099 | 21.30569 | 30.75514 | 24.02248 | 31.34249 | 27.61304
1829.625 | 11.01976 | 21.29897 | 0.0002511042 |  | 22.85614 | 21.32656 | 30.77775 | 24.02727 | 31.34384 | 27.59851
1829.725 | 11.01953 | 28.82942 | 0.0002586021 |  | 22.87453 | 21.3454 | 30.75054 | 24.0414 | 31.3551 | 27.57577
1829.824 | 11.01902 | 23.68821 | 0.000288461 |  | 22.88407 | 21.34726 | 30.77227 | 24.03672 | 31.32929 | 27.62157
1829.924 | 11.01906 | 24.4433 | 0.0002613461 |  | 22.8848 | 21.32757 | 30.74552 | 24.02257 | 31.32126 | 27.63418
1830.023 | 11.01908 | 24.35171 | 0.0003042746 |  | 22.90185 | 21.30401 | 30.73243 | 24.03496 | 31.3135 | 27.64457
1830.123 | 11.01985 | 27.69928 | 0.0003149713 |  | 22.97469 | 21.31326 | 30.72754 | 24.05781 | 31.3427 | 27.63626
1830.223 | 11.01942 | 20.02939 | 0.000305284 |  | 22.96198 | 21.2853 | 30.75082 | 24.02769 | 31.29657 | 27.66879
1830.322 | 11.01927 | 24.45561 | 0.0003104977 |  | 22.98418 | 21.29721 | 30.74779 | 24.0465 | 31.36275 | 27.65711
1830.421875 | 11.01913 | 27.41082 | 0.0002855325 |  | 23.01836 | 21.26814 | 30.70602 | 24.00241 | 31.30563 | 27.65656
1830.521 | 11.01937 | 28.74921 | 0.0003040689 |  | 23.03768 | 21.26829 | 30.76891 | 23.99561 | 31.33656 | 27.6666
1830.621 | 11.01953 | 19.51081 | 0.0002857597 |  | 23.05496 | 21.21868 | 30.78356 | 23.91417 | 31.34166 | 27.68158
1830.721 | 11.01973 | 22.8479 | 0.000306741 |  | 23.07328 | 21.2453 | 30.7565 | 23.93184 | 31.32891 | 27.68712
1830.82 | 11.0191 | 24.22275 | 0.000291725 |  | 23.0971 | 21.19746 | 30.7621 | 23.84138 | 31.33181 | 27.6597
1830.92 | 11.01957 | 23.36648 | 0.0002837815 |  | 23.09053 | 21.19625 | 30.77356 | 23.81632 | 31.3261 | 27.72454
1831.02 | 11.01894 | 26.98383 | 0.0002613812 |  | 23.1529 | 21.1731 | 30.77256 | 23.81033 | 31.32405 | 27.69009
1831.119 | 11.01983 | 30.9106 | 0.000281683 |  | 23.13583 | 21.15563 | 30.78844 | 23.76614 | 31.33054 | 27.66608
1831.21875 | 11.01956 | 28.22835 | 0.0003170018 |  | 23.16277 | 21.1561 | 30.78347 | 23.76851 | 31.30448 | 27.67097
1831.318 | 11.01939 | 22.63782 | 0.0002718385 |  | 23.15111 | 21.11788 | 30.76355 | 23.76653 | 31.30058 | 27.66694
1831.418 | 11.02001 | 25.05075 | 0.000312337 |  | 23.16833 | 21.09816 | 30.74603 | 23.70377 | 31.33516 | 27.67284
1831.518 | 11.01923 | 25.81496 | 0.0003121308 |  | 23.18246 | 21.07057 | 30.75382 | 23.71162 | 31.32327 | 27.667
1831.617 | 11.01983 | 24.9145 | 0.0003163229 |  | 23.18803 | 21.07097 | 30.77401 | 23.71299 | 31.30395 | 27.68196
1831.717 | 11.02036 | 20.98363 | 0.0003067716 |  | 23.18263 | 21.069 | 30.7661 | 23.74537 | 31.3142 | 27.66073
1831.816 | 11.01871 | 23.89965 | 0.0003044967 |  | 23.20851 | 21.01119 | 30.75606 | 23.7317 | 31.31651 | 27.66963
1831.916 | 11.01971 | 20.76261 | 0.0002991063 |  | 23.21608 | 21.00957 | 30.72679 | 23.70029 | 31.31617 | 27.6637
1832.015625 | 11.01997 | 23.17555 | 0.0002486949 |  | 23.23987 | 21.01706 | 30.71153 | 23.75151 | 31.33554 | 27.65316
1832.115 | 11.01895 | 19.81293 | 0.0003052719 |  | 23.25633 | 20.94436 | 30.7211 | 23.75409 | 31.30567 | 27.63216
1832.215 | 11.01953 | 22.94587 | 0.00030758 |  | 23.3099 | 20.90483 | 30.72702 | 23.78758 | 31.32875 | 27.64635
1832.314 | 11.01986 | 23.55378 | 0.0002875854 |  | 23.31767 | 20.94857 | 30.74902 | 23.78523 | 31.31611 | 27.64362
1832.414 | 11.0193 | 24.71764 | 0.0003187176 |  | 23.3565 | 20.92878 | 30.6997 | 23.79613 | 31.3014 | 27.64858
1832.514 | 11.01935 | 27.35979 | 0.0003239773 |  | 23.3367 | 20.8999 | 30.71888 | 23.80294 | 31.32771 | 27.60355
1832.613 | 11.01946 | 27.07178 | 0.0002873564 |  | 23.33107 | 20.8908 | 30.70571 | 23.81594 | 31.30345 | 27.60805
1832.713 | 11.01979 | 25.07627 | 0.0002683231 |  | 23.39487 | 20.85492 | 30.7001 | 23.8226 | 31.33982 | 27.63198
1832.8125 | 11.01942 | 28.74375 | 0.0002812566 |  | 23.39459 | 20.85309 | 30.74496 | 23.81472 | 31.33847 | 27.62444
1832.912 | 11.01984 | 20.75988 | 0.0003032099 |  | 23.3989 | 20.85165 | 30.75408 | 23.81902 | 31.35274 | 27.59304
1833.012 | 11.01945 | 22.19169 | 0.0003328985 |  | 23.39386 | 20.84971 | 30.75208 | 23.83396 | 31.32717 | 27.61961
1833.111 | 11.01933 | 23.45261 | 0.0003309695 |  | 23.40406 | 20.82823 | 30.78246 | 23.84264 | 31.34172 | 27.6112
1833.211 | 11.01852 | 20.70474 | 0.0002952328 |  | 23.41177 | 20.83098 | 30.81235 | 23.86377 | 31.35464 | 27.6073
1833.311 | 11.01958 | 24.90949 | 0.0002770636 |  | 23.43344 | 20.80799 | 30.82042 | 23.85096 | 31.31468 | 27.63728
1833.41 | 11.01882 | 26.27476 | 0.0003067961 |  | 23.39713 | 20.81133 | 30.79095 | 23.83213 | 31.34655 | 27.60765
1833.51 | 11.01922 | 27.38895 | 0.0002399396 |  | 23.40574 | 20.82588 | 30.79952 | 23.87592 | 31.33371 | 27.63375
1833.609375 | 11.0193 | 27.25224 | 0.0003119111 |  | 23.44046 | 20.82533 | 30.80592 | 23.85297 | 31.31608 | 27.62185
1833.709 | 11.01914 | 23.4476 | 0.0002549978 |  | 23.43266 | 20.83873 | 30.81108 | 23.88335 | 31.33239 | 27.61588
1833.809 | 11.01916 | 19.65663 | 0.0002414837 |  | 23.41376 | 20.83211 | 30.776 | 23.86044 | 31.31828 | 27.62968
1833.908 | 11.01976 | 23.88051 | 0.000234983 |  | 23.36354 | 20.8205 | 30.73739 | 23.89002 | 31.30578 | 27.6165
1834.008 | 11.02009 | 22.47696 | 0.0002670064 |  | 23.38107 | 20.83537 | 30.76031 | 23.88316 | 31.31614 | 27.62297
1834.107 | 11.0203 | 22.39949 | 0.0002686671 |  | 23.34438 | 20.84742 | 30.71871 | 23.9132 | 31.33642 | 27.65401
1834.207 | 11.01948 | 17.78689 | 0.0002474824 |  | 23.37184 | 20.84174 | 30.75814 | 23.89527 | 31.32491 | 27.63629
1834.307 | 11.01935 | 18.26173 | 0.0002915899 |  | 23.34848 | 20.8359375 | 30.73385 | 23.91187 | 31.3211 | 27.64679
1834.40625 | 11.01991 | 17.10243 | 0.0003029679 |  | 23.34017 | 20.85262 | 30.71754 | 23.90074 | 31.28809 | 27.65977
1834.506 | 11.01886 | 17.64881 | 0.0002993785 |  | 23.36035 | 20.85116 | 30.68521 | 23.91193 | 31.30248 | 27.66684
1834.605 | 11.01921 | 23.74608 | 0.000272262 |  | 23.35258 | 20.87406 | 30.6816 | 23.96221 | 31.31025 | 27.64891
1834.705 | 11.01938 | 21.97478 | 0.0002862443 |  | 23.35551 | 20.90359 | 30.6664 | 23.97125 | 31.31834 | 27.6752
1834.805 | 11.01897 | 18.21206 | 0.0002589911 |  | 23.3612 | 20.89676 | 30.63603 | 23.96379 | 31.32092 | 27.64417
1834.904 | 11.01971 | 22.44779 | 0.0003121177 |  | 23.35992 | 20.90078 | 30.62985 | 23.96756 | 31.30018 | 27.64283
1835.004 | 11.01892 | 23.43712 | 0.0002815442 |  | 23.37153 | 20.91341 | 30.63302 | 23.97173 | 31.29762 | 27.6549
1835.104 | 11.02037 | 23.74699 | 0.0003107814 |  | 23.39134 | 20.92307 | 30.63167 | 23.97522 | 31.32762 | 27.65871
1835.203125 | 11.01952 | 22.76542 | 0.0003174684 |  | 23.36068 | 20.94035 | 30.63859 | 23.99291 | 31.30741 | 27.67403
1835.303 | 11.01934 | 15.24272 | 0.0002928842 |  | 23.37237 | 20.921875 | 30.61922 | 23.98962 | 31.2845 | 27.68261
1835.402 | 11.01969 | 25.35516 | 0.0002870776 |  | 23.36091 | 20.94453 | 30.61014 | 23.96641 | 31.28669 | 27.69553
1835.502 | 11.01984 | 12.70401 | 0.0003006872 |  | 23.35773 | 20.97869 | 30.57136 | 23.99521 | 31.28662 | 27.6952
1835.602 | 11.01985 | 23.5474 | 0.0002957893 |  | 23.34071 | 20.95358 | 30.61363 | 24.00314 | 31.30252 | 27.6532
1835.701 | 11.01895 | 16.09397 | 0.0002790281 |  | 23.34605 | 20.94028 | 30.5896 | 23.98885 | 31.26382 | 27.68975
1835.801 | 11.01865 | 23.27808 | 0.0003027699 |  | 23.34239 | 20.9775 | 30.57477 | 23.97457 | 31.28779 | 27.70067
1835.9 | 11.01991 | 18.08674 | 0.0002852989 |  | 23.35815 | 20.97621 | 30.59311 | 23.99251 | 31.28552 | 27.69097
1836 | 11.01911 | 19.57825 | 0.0003197097 |  | 23.35553 | 20.9942 | 30.5975 | 23.99961 | 31.28215 | 27.68053
1836.1 | 11.01979 | 21.22879 | 0.0002853673 |  | 23.39626 | 20.98425 | 30.58953 | 23.99992 | 31.29931 | 27.68826
1836.199 | 11.01951 | 18.51282 | 0.0002852764 |  | 23.338 | 21.00493 | 30.56557 | 24.01956 | 31.28867 | 27.71721
1836.299 | 11.01985 | 23.08213 | 0.000282475 |  | 23.32717 | 21.02128 | 30.59358 | 24.01004 | 31.27573 | 27.71004
1836.398 | 11.01883 | 16.31316 | 0.0002826726 |  | 23.34024 | 21.05423 | 30.59846 | 24.04012 | 31.26484 | 27.69271
1836.498 | 11.01988 | 14.98297 | 0.0003002491 |  | 23.30463 | 21.05471 | 30.58322 | 23.99655 | 31.26459 | 27.68865
1836.598 | 11.01891 | 19.54179 | 0.0002836971 |  | 23.31602 | 21.06581 | 30.5998 | 24.06946 | 31.28829 | 27.69141
1836.697 | 11.01992 | 25.86919 | 0.0003023717 |  | 23.31984 | 21.09688 | 30.61502 | 24.05453 | 31.28366 | 27.70625
1836.796875 | 11.01921 | 22.19306 | 0.000294596 |  | 23.29433 | 21.05984 | 30.57907 | 24.06267 | 31.29746 | 27.6633
1836.896 | 11.01954 | 15.98688 | 0.0002925036 |  | 23.28613 | 21.07898 | 30.59698 | 24.08427 | 31.27671 | 27.69451
1836.996 | 11.01919 | 20.07861 | 0.0002710601 |  | 23.28793 | 21.08039 | 30.6119 | 24.0913 | 31.28919 | 27.67204
1837.096 | 11.01965 | 22.92628 | 0.0003130445 |  | 23.28747 | 21.0732 | 30.57998 | 24.09204 | 31.26868 | 27.6535
1837.195 | 11.01939 | 23.36557 | 0.0002878349 |  | 23.23017 | 21.07741 | 30.62667 | 24.1036 | 31.27257 | 27.70473
1837.295 | 11.01934 | 21.23609 | 0.0002861205 |  | 23.22494 | 21.09778 | 30.60313 | 24.10268 | 31.26223 | 27.69494
1837.395 | 11.01917 | 17.21317 | 0.0002977904 |  | 23.18587 | 21.07968 | 30.59581 | 24.18356 | 31.30086 | 27.69279
1837.494 | 11.01959 | 19.96651 | 0.0003055659 |  | 23.16398 | 21.09497 | 30.59047 | 24.20304 | 31.24471 | 27.66857
1837.59375 | 11.01946 | 26.45294 | 0.0003120532 |  | 23.0898 | 21.10559 | 30.6119 | 24.19177 | 31.26131 | 27.6675
1837.693 | 11.01857 | 17.34532 | 0.0002402909 |  | 23.09242 | 21.09704 | 30.63021 | 24.20237 | 31.2602 | 27.67206
1837.793 | 11.01951 | 22.78547 | 0.0002926315 |  | 23.03427 | 21.10199 | 30.6038 | 24.17929 | 31.26432 | 27.69494
1837.893 | 11.01896 | 15.34434 | 0.0002758104 |  | 22.99241 | 21.10396 | 30.61828 | 24.16474 | 31.26827 | 27.69983
1837.992 | 11.01998 | 17.48112 | 0.0002582314 |  | 23.01647 | 21.13604 | 30.61548 | 24.15573 | 31.28703 | 27.698
1838.092 | 11.01956 | 21.82713 | 0.0002577959 |  | 22.9856 | 21.13893 | 30.6106 | 24.12141 | 31.28436 | 27.68241
1838.191 | 11.01945 | 22.58724 | 0.0002702255 |  | 22.98357 | 21.12376 | 30.63555 | 24.13299 | 31.2703 | 27.66048
1838.291 | 11.0192 | 22.47422 | 0.0002743507 |  | 22.98227 | 21.11934 | 30.62317 | 24.11431 | 31.24498 | 27.65714
1838.390625 | 11.01934 | 24.21044 | 0.000224364 |  | 22.93153 | 21.12355 | 30.64256 | 24.11596 | 31.26317 | 27.63983
1838.49 | 11.01937 | 22.3849 | 0.0002233064 |  | 22.91218 | 21.10928 | 30.68651 | 24.09632 | 31.25296 | 27.64694
1838.59 | 11.01926 | 24.9669 | 0.000270949 |  | 22.9373 | 21.10568 | 30.69781 | 24.11567 | 31.28921 | 27.63931
1838.689 | 11.01934 | 23.5278 | 0.0002343466 |  | 22.8981 | 21.13533 | 30.69514 | 24.08535 | 31.2712 | 27.63708
1838.789 | 11.01844 | 19.07698 | 0.0002908967 |  | 22.9276 | 21.14928 | 30.73544 | 24.06607 | 31.26092 | 27.64228
1838.889 | 11.01939 | 21.30581 | 0.000280611 |  | 22.88039 | 21.1067 | 30.73562 | 24.06199 | 31.25911 | 27.64532
1838.988 | 11.01912 | 24.46427 | 0.0003041624 |  | 22.88191 | 21.10557 | 30.73082 | 24.06198 | 31.24175 | 27.6578
1839.088 | 11.01914 | 27.51062 | 0.0002746428 |  | 22.89174 | 21.0998 | 30.73555 | 24.03027 | 31.23547 | 27.64884
1839.1875 | 11.02002 | 26.30347 | 0.000307889 |  | 22.89296 | 21.05561 | 30.75988 | 24.01949 | 31.20773 | 27.6229
1839.287 | 11.01946 | 27.31604 | 0.000285709 |  | 22.91871 | 21.09938 | 30.77973 | 24.02327 | 31.2198 | 27.6368
1839.387 | 11.01942 | 21.41335 | 0.0002537733 |  | 22.9651 | 21.1118 | 30.80583 | 24.04223 | 31.22009 | 27.64452
1839.486 | 11.01892 | 23.43165 | 0.0002770909 |  | 22.99961 | 21.10442 | 30.80253 | 24.04826 | 31.22589 | 27.62608
1839.586 | 11.01967 | 22.58952 | 0.0002752023 |  | 22.94831 | 21.10005 | 30.82387 | 24.02289 | 31.23825 | 27.59539
1839.686 | 11.01982 | 16.67453 | 0.0002643992 |  | 22.98098 | 21.08166 | 30.87783 | 24.05272 | 31.23669 | 27.61934
1839.785 | 11.01942 | 22.12333 | 0.0003120349 |  | 22.97937 | 21.07579 | 30.86714 | 24.01576 | 31.21852 | 27.59662
1839.885 | 11.01935 | 21.99938 | 0.0002823143 |  | 23.01737 | 21.07873 | 30.89261 | 24.00516 | 31.21648 | 27.58809
1839.984375 | 11.01959 | 19.6147 | 0.000264992 |  | 23.0195 | 21.05948 | 30.89241 | 23.95947 | 31.22021 | 27.57361
1840.084 | 11.0205 | 21.28439 | 0.0002699806 |  | 23.07602 | 21.06151 | 30.92868 | 23.94348 | 31.20771 | 27.56008
1840.184 | 11.01943 | 23.20745 | 0.0003023055 |  | 23.0965 | 21.07552 | 30.92192 | 23.90242 | 31.21004 | 27.57421875
1840.283 | 11.01947 | 27.46824 | 0.0003053241 |  | 23.11785 | 21.0739 | 30.95866 | 23.85011 | 31.20955 | 27.54037
1840.383 | 11.01945 | 25.57572 | 0.0002639752 |  | 23.13874 | 21.03664 | 30.95889 | 23.79772 | 31.20929 | 27.52015
1840.482 | 11.01856 | 24.71262 | 0.0002725448 |  | 23.15583 | 21.02323 | 30.98479 | 23.77087 | 31.20502 | 27.47956
1840.582 | 11.01962 | 26.62565 | 0.0002634669 |  | 23.13177 | 21.00625 | 31.01249 | 23.67414 | 31.19954 | 27.52092
1840.682 | 11.01944 | 24.32619 | 0.0002820649 |  | 23.0579 | 21.00986 | 31.02382 | 23.64294 | 31.16936 | 27.4972
1840.78125 | 11.01918 | 28.26389 | 0.0003003765 |  | 23.05073 | 21.01107 | 31.02535 | 23.62496 | 31.17006 | 27.49143
1840.881 | 11.01946 | 26.83436 | 0.0002927617 |  | 23.01244 | 20.9976 | 31.06356 | 23.56978 | 31.17433 | 27.47813
1840.98 | 11.01914 | 20.72023 | 0.0002904374 |  | 22.96429 | 20.95356 | 31.05431 | 23.53702 | 31.1583 | 27.48156
1841.08 | 11.01957 | 20.84099 | 0.0002844952 |  | 22.94372 | 20.93967 | 31.07826 | 23.5527 | 31.18006 | 27.4923
1841.18 | 11.02001 | 21.31857 | 0.0003034402 |  | 22.91248 | 20.95607 | 31.09389 | 23.51471 | 31.14786 | 27.47383
1841.279 | 11.01972 | 21.44343 | 0.0002546765 |  | 22.9143 | 20.92621 | 31.1045 | 23.5441 | 31.15253 | 27.45505
1841.379 | 11.01961 | 22.42318 | 0.0002632449 |  | 22.9389 | 20.93225 | 31.12331 | 23.54881 | 31.11563 | 27.4333
1841.479 | 11.01887 | 27.05401 | 0.0003078872 |  | 22.93615 | 20.92057 | 31.10651 | 23.53589 | 31.14375 | 27.42729
1841.578125 | 11.01945 | 23.16825 | 0.0002717114 |  | 22.93449 | 20.943 | 31.11892 | 23.5166 | 31.13711 | 27.4088
1841.678 | 11.01902 | 25.47501 | 0.0002787625 |  | 22.935 | 20.93989 | 31.13513 | 23.55109 | 31.10233 | 27.45356
1841.777 | 11.01927 | 26.80611 | 0.000287216 |  | 22.99547 | 20.92608 | 31.16109 | 23.57402 | 31.1213 | 27.39609
1841.877 | 11.01969 | 25.12321 | 0.0002765563 |  | 22.9677 | 20.94642 | 31.16413 | 23.57479 | 31.10641 | 27.39393
1841.977 | 11.01983 | 29.21403 | 0.0003059339 |  | 22.99256 | 20.95677 | 31.18758 | 23.56836 | 31.14361 | 27.36522
1842.076 | 11.01942 | 30.52371 | 0.0002971275 |  | 22.98934 | 20.93283 | 31.18874 | 23.56948 | 31.08229 | 27.43092
1842.176 | 11.01908 | 29.12334 | 0.0003180292 |  | 22.99017 | 20.93533 | 31.20496 | 23.60379 | 31.08158 | 27.37228
1842.275 | 11.01931 | 24.8106 | 0.0002931083 |  | 22.98893 | 20.93065 | 31.19858 | 23.595 | 31.09747 | 27.35345
1842.375 | 11.01936 | 25.81314 | 0.0002553419 |  | 22.99605 | 20.96235 | 31.22228 | 23.64669 | 31.09137 | 27.38123
1842.475 | 11.01882 | 25.75526 | 0.0002831917 |  | 23.00901 | 20.92665 | 31.21996 | 23.64875 | 31.10532 | 27.39039
1842.574 | 11.01948 | 23.55606 | 0.0002826269 |  | 23.00019 | 20.93841 | 31.23713 | 23.63203 | 31.08616 | 27.36333
1842.674 | 11.01888 | 30.01971 | 0.0002867348 |  | 22.90173 | 20.94282 | 31.23893 | 23.63176 | 31.08099 | 27.36455
1842.773 | 11.0199 | 31.49617 | 0.0002595274 |  | 22.94983 | 20.90414 | 31.27516 | 23.63257 | 31.08036 | 27.37603
1842.873 | 11.0199 | 31.72721 | 0.0002854878 |  | 22.914 | 20.87722 | 31.27391 | 23.63649 | 31.07882 | 27.38572
1842.973 | 11.01876 | 32.49826 | 0.0002912485 |  | 22.96417 | 20.86911 | 31.31076 | 23.67345 | 31.07407 | 27.42493
1843.072 | 11.01921 | 28.07888 | 0.0002477867 |  | 22.93009 | 20.84216 | 31.28985 | 23.65114 | 31.08787 | 27.35989
1843.171875 | 11.01964 | 23.67864 | 0.0002504241 |  | 22.94797 | 20.8652 | 31.30738 | 23.70012 | 31.0629 | 27.38355
1843.271 | 11.01974 | 25.31779 | 0.0002572083 |  | 22.95509 | 20.81091 | 31.3313 | 23.67469 | 31.07504 | 27.40485
1843.371 | 11.01866 | 24.30021 | 0.0002761748 |  | 22.91687 | 20.78465 | 31.33383 | 23.6644 | 31.06856 | 27.43773
1843.471 | 11.01921 | 21.82895 | 0.0002977382 |  | 22.93551 | 20.7704 | 31.32084 | 23.6741 | 31.06666 | 27.41907
1843.57 | 11.01869 | 29.5034 | 0.0002825498 |  | 22.88252 | 20.73901 | 31.32071 | 23.66843 | 31.06955 | 27.44866
1843.67 | 11.02036 | 27.65554 | 0.0002728328 |  | 22.87146 | 20.73385 | 31.31851 | 23.70745 | 31.05584 | 27.43608
1843.77 | 11.01856 | 26.26064 | 0.0003106965 |  | 22.89862 | 20.68808 | 31.33779 | 23.7023 | 31.07789 | 27.47731
1843.869 | 11.01896 | 27.22581 | 0.0002881256 |  | 22.86426 | 20.64587 | 31.32844 | 23.68509 | 31.06323 | 27.45806
1843.96875 | 11.01976 | 26.11436 | 0.0002707691 |  | 22.87196 | 20.64232 | 31.33314 | 23.68253 | 31.0701 | 27.43221
1844.068 | 11.01983 | 28.53003 | 0.0002816984 |  | 22.86837 | 20.62451 | 31.3588 | 23.64414 | 31.069 | 27.48086
1844.168 | 11.01905 | 22.29058 | 0.0002900335 |  | 22.84897 | 20.60638 | 31.38318 | 23.63608 | 31.06875 | 27.48941
1844.268 | 11.0192 | 22.31382 | 0.0003058049 |  | 22.83022 | 20.58644 | 31.39163 | 23.60439 | 31.08663 | 27.45475
1844.367 | 11.01942 | 25.5821 | 0.0002948911 |  | 22.82257 | 20.59288 | 31.41879 | 23.59982 | 31.03802 | 27.50081
1844.467 | 11.01915 | 20.98089 | 0.0002932098 |  | 22.81408 | 20.57342 | 31.44524 | 23.61174 | 31.05894 | 27.49582
1844.566 | 11.01937 | 26.35725 | 0.0002884073 |  | 22.82615 | 20.55167 | 31.45583 | 23.6008 | 31.08587 | 27.50485
1844.666 | 11.01911 | 27.72662 | 0.0002646923 |  | 22.79368 | 20.47544 | 31.45782 | 23.60005 | 31.08088 | 27.51127
1844.765625 | 11.01897 | 29.55854 | 0.0002840729 |  | 22.83197 | 20.48974 | 31.462 | 23.60517 | 31.02711 | 27.50749
1844.865 | 11.01898 | 27.20758 | 0.0002828287 |  | 22.90933 | 20.50446 | 31.46495 | 23.63039 | 31.06215 | 27.53522
1844.965 | 11.01866 | 27.50242 | 0.0002724678 |  | 22.88335 | 20.46885 | 31.47454 | 23.62778 | 31.07546 | 27.50336
1845.064 | 11.01943 | 25.62174 | 0.0003076794 |  | 22.89108 | 20.46992 | 31.4607 | 23.63099 | 31.05993 | 27.52211
1845.164 | 11.01919 | 23.48451 | 0.0003039349 |  | 22.96708 | 20.4163 | 31.48853 | 23.60423 | 31.06327 | 27.55271
1845.264 | 11.01955 | 25.09176 | 0.0003009462 |  | 22.98879 | 20.44972 | 31.47818 | 23.60353 | 31.04808 | 27.5359
1845.363 | 11.01935 | 24.8343 | 0.0002775404 |  | 23.01717 | 20.43703 | 31.47842 | 23.56259 | 31.02098 | 27.55983
1845.463 | 11.01915 | 25.57709 | 0.0003109804 |  | 23.04333 | 20.40777 | 31.46444 | 23.52717 | 31.07083 | 27.55931
1845.5625 | 11.01957 | 22.78182 | 0.0002946474 |  | 23.11702 | 20.41637 | 31.45705 | 23.49037 | 31.07256 | 27.55083
1845.662 | 11.01881 | 23.31454 | 0.0002547826 |  | 23.08385 | 20.38335 | 31.46941 | 23.46064 | 31.05479 | 27.58298
1845.762 | 11.01893 | 25.10316 | 0.0002820665 |  | 23.14567 | 20.38255 | 31.47913 | 23.45367 | 31.06294 | 27.59682
1845.861 | 11.01913 | 25.94347 | 0.0002920163 |  | 23.14404 | 20.35918 | 31.45822 | 23.46006 | 31.07716 | 27.58611
1845.961 | 11.01857 | 24.21363 | 0.0002939505 |  | 23.19208 | 20.33371 | 31.46617 | 23.41903 | 31.07625 | 27.60865
1846.061 | 11.01893 | 18.17697 | 0.0003195063 |  | 23.1968 | 20.3222 | 31.46557 | 23.38699 | 31.0966 | 27.60431
1846.16 | 11.01889 | 15.72394 | 0.0002907607 |  | 23.2496 | 20.32699 | 31.45039 | 23.41654 | 31.07171 | 27.63574
1846.26 | 11.01921 | 30.96027 | 0.0003220341 |  | 23.26928 | 20.31009 | 31.48167 | 23.39877 | 31.06403 | 27.60105
1846.359375 | 11.01895 | 26.99932 | 0.0003128275 |  | 23.27919 | 20.26901 | 31.46049 | 23.39597 | 31.07151 | 27.62362
1846.459 | 11.01901 | 25.57071 | 0.0002812056 |  | 23.32316 | 20.28315 | 31.45195 | 23.34804 | 31.06336 | 27.64536
1846.559 | 11.01911 | 26.7651 | 0.0003306111 |  | 23.32615 | 20.2972 | 31.4782 | 23.39157 | 31.06137 | 27.65294
1846.658 | 11.01951 | 30.19561 | 0.0003143802 |  | 23.37186 | 20.23976 | 31.46011 | 23.37638 | 31.04968 | 27.65288
1846.758 | 11.01944 | 29.98735 | 0.0003125124 |  | 23.34573 | 20.24033 | 31.4675 | 23.37048 | 31.08638 | 27.64194
1846.857 | 11.01943 | 30.40842 | 0.0002798255 |  | 23.39528 | 20.24585 | 31.45426 | 23.35815 | 31.07054 | 27.6627
1846.957 | 11.01828 | 31.73268 | 0.0002777583 |  | 23.40223 | 20.21446 | 31.44759 | 23.35256 | 31.06769 | 27.66429
1847.057 | 11.01887 | 22.40815 | 0.0003035981 |  | 23.36433 | 20.19577 | 31.44923 | 23.37876 | 31.07188 | 27.6811
1847.15625 | 11.0193 | 25.62949 | 0.0002806044 |  | 23.36216 | 20.21591 | 31.47674 | 23.29981 | 31.06784 | 27.66309
1847.256 | 11.01853 | 27.61498 | 0.0002898732 |  | 23.3289 | 20.1871 | 31.47561 | 23.32567 | 31.07535 | 27.66992
1847.355 | 11.01936 | 22.45782 | 0.0002387705 |  | 23.34835 | 20.22997 | 31.47756 | 23.33568 | 31.06113 | 27.68349
1847.455 | 11.01862 | 25.63952 | 0.0002675134 |  | 23.31133 | 20.23507 | 31.49076 | 23.29446 | 31.05293 | 27.65512
1847.555 | 11.01898 | 22.06045 | 0.0002617667 |  | 23.33052 | 20.24084 | 31.49306 | 23.32527 | 31.04328 | 27.68727
1847.654 | 11.01901 | 25.686 | 0.0002966079 |  | 23.38477 | 20.24101 | 31.48857 | 23.33515 | 31.05171 | 27.69744
1847.754 | 11.01951 | 22.19761 | 0.0002746715 |  | 23.30942 | 20.27112 | 31.51595 | 23.30745 | 31.06691 | 27.70371
1847.854 | 11.0186 | 23.72558 | 0.0002556812 |  | 23.31066 | 20.27416 | 31.56416 | 23.31223 | 31.07272 | 27.7204
1847.953125 | 11.0188 | 18.74249 | 0.0002891085 |  | 23.25055 | 20.29157 | 31.55845 | 23.3094 | 31.06456 | 27.70566
1848.053 | 11.01845 | 19.339 | 0.0002007484 |  | 23.22033 | 20.29006 | 31.57281 | 23.305 | 31.04464 | 27.70232
1848.152 | 11.01895 | 23.28583 | 0.0002601045 |  | 23.17519 | 20.30233 | 31.62017 | 23.29589 | 31.06748 | 27.67629
1848.252 | 11.01879 | 28.98755 | 0.0002543849 |  | 23.13639 | 20.33481 | 31.63289 | 23.27376 | 31.05056 | 27.70204
1848.352 | 11.01915 | 24.16578 | 0.0002797287 |  | 23.13224 | 20.32059 | 31.65558 | 23.29456 | 31.03794 | 27.69987
1848.451 | 11.01866 | 24.5946 | 0.000294991 |  | 23.04352 | 20.34543 | 31.64404 | 23.30217 | 31.02175 | 27.67506
1848.551 | 11.01949 | 27.58171 | 0.0003292916 |  | 23.04362 | 20.35542 | 31.68118 | 23.31506 | 31.01523 | 27.65395
1848.65 | 11.01957 | 26.6252 | 0.0003283897 |  | 23.03495 | 20.34223 | 31.70235 | 23.34597 | 31.00967 | 27.65107
1848.75 | 11.01866 | 21.84855 | 0.0002968949 |  | 23.03304 | 20.36761 | 31.72017 | 23.32905 | 30.98608 | 27.66391
1848.85 | 11.01866 | 22.77544 | 0.000273673 |  | 22.98488 | 20.40742 | 31.73783 | 23.35721 | 31.0179 | 27.69339
1848.949 | 11.01927 | 23.5155 | 0.000281743 |  | 22.97144 | 20.42486 | 31.73674 | 23.35007 | 30.99195 | 27.66936
1849.049 | 11.01897 | 24.72629 | 0.0003019797 |  | 22.97847 | 20.43816 | 31.74012 | 23.35917 | 31.01454 | 27.67783
1849.148 | 11.01894 | 25.51921 | 0.0002813275 |  | 22.94865 | 20.47464 | 31.78448 | 23.34921 | 30.9709 | 27.64707
1849.248 | 11.01835 | 19.70083 | 0.0003159643 |  | 22.97318 | 20.46314 | 31.80515 | 23.39841 | 30.9838 | 27.64958
1849.348 | 11.01908 | 21.2452 | 0.0002903355 |  | 22.95628 | 20.48395 | 31.80462 | 23.37529 | 30.9986 | 27.63858
1849.447 | 11.01873 | 19.64615 | 0.0003211674 |  | 22.92601 | 20.53476 | 31.84208 | 23.39816 | 30.95762 | 27.65831
1849.546875 | 11.01855 | 23.15823 | 0.000304653 |  | 22.92218 | 20.52801 | 31.82798 | 23.3839 | 30.94306 | 27.65689
1849.646 | 11.0186 | 21.82303 | 0.0002883913 |  | 22.94925 | 20.57353 | 31.83726 | 23.42985 | 30.96518 | 27.65253
1849.746 | 11.0189 | 21.80434 | 0.0003092629 |  | 22.94558 | 20.5985 | 31.87794 | 23.43686 | 30.94303 | 27.62405
1849.846 | 11.01901 | 27.22171 | 0.0003109564 |  | 22.94484 | 20.57924 | 31.8693 | 23.44096 | 30.9719 | 27.63481
1849.945 | 11.01887 | 24.6306 | 0.0002821079 |  | 22.95066 | 20.57345 | 31.86863 | 23.42159 | 30.95521 | 27.64549
1850.045 | 11.01878 | 20.6054 | 0.0003139573 |  | 22.95728 | 20.61079 | 31.87516 | 23.48193 | 30.95905 | 27.64977
1850.145 | 11.019 | 24.14209 | 0.0003433462 |  | 22.99589 | 20.61085 | 31.89788 | 23.49596 | 30.97102 | 27.64558
1850.244 | 11.01879 | 22.33797 | 0.0002732885 |  | 23.01903 | 20.64527 | 31.89928 | 23.49944 | 30.94072 | 27.66849
1850.34375 | 11.0193 | 20.96768 | 0.0002793177 |  | 23.05563 | 20.67163 | 31.85974 | 23.53154 | 30.97128 | 27.64207
1850.443 | 11.01832 | 22.16936 | 0.0003551099 |  | 23.03907 | 20.66633 | 31.87294 | 23.53808 | 30.95658 | 27.65967
1850.543 | 11.01937 | 20.50013 | 0.0003039951 |  | 23.01121 | 20.67888 | 31.88681 | 23.58781 | 30.94462 | 27.64835
1850.643 | 11.01879 | 24.92316 | 0.0003107771 |  | 23.10502 | 20.70387 | 31.87431 | 23.5862 | 30.9499 | 27.64537
1850.742 | 11.01903 | 23.73606 | 0.0003031405 |  | 23.08934 | 20.69397 | 31.88055 | 23.6178 | 30.93643 | 27.65671
1850.842 | 11.01876 | 25.04984 | 0.0002855145 |  | 23.13827 | 20.70835 | 31.85091 | 23.65284 | 30.97255 | 27.65313
1850.941 | 11.0184 | 23.16734 | 0.0002896573 |  | 23.12386 | 20.69028 | 31.87571 | 23.70057 | 30.93336 | 27.64757
1851.041 | 11.01861 | 20.59127 | 0.0002948614 |  | 23.15742 | 20.70618 | 31.84824 | 23.72278 | 30.92603 | 27.66515
1851.140625 | 11.01908 | 28.10485 | 0.0003059422 |  | 23.16458 | 20.6537 | 31.861 | 23.75404 | 30.95311 | 27.64775
1851.24 | 11.01847 | 22.7244 | 0.0003206123 |  | 23.17764 | 20.67719 | 31.81602 | 23.75959 | 30.94397 | 27.65135
1851.34 | 11.01856 | 27.95538 | 0.0002951431 |  | 23.20481 | 20.68728 | 31.83925 | 23.76509 | 30.94708 | 27.65286
1851.439 | 11.01858 | 23.77844 | 0.0002998825 |  | 23.16393 | 20.6747 | 31.82222 | 23.78833 | 30.90437 | 27.63711
1851.539 | 11.01899 | 22.06865 | 0.0003061377 |  | 23.20013 | 20.66872 | 31.82879 | 23.78277 | 30.95503 | 27.66287
1851.639 | 11.01878 | 26.88814 | 0.0002914149 |  | 23.18462 | 20.68366 | 31.76565 | 23.78862 | 30.94597 | 27.66959
1851.738 | 11.01879 | 26.76601 | 0.0003133749 |  | 23.19661 | 20.67396 | 31.79011 | 23.80119 | 30.95264 | 27.67459
1851.838 | 11.01874 | 23.8477 | 0.0002974675 |  | 23.15676 | 20.64067 | 31.77823 | 23.79608 | 30.91228 | 27.70028
1851.9375 | 11.01914 | 23.19468 | 0.0003141846 |  | 23.162 | 20.67395 | 31.76825 | 23.83961 | 30.93937 | 27.68825
1852.037 | 11.01878 | 25.66731 | 0.0003031175 |  | 23.1776 | 20.66587 | 31.76777 | 23.81372 | 30.93401 | 27.67729
1852.137 | 11.01837 | 24.86346 | 0.0002831859 |  | 23.16944 | 20.64539 | 31.76034 | 23.80998 | 30.92658 | 27.72794
1852.236 | 11.01905 | 28.80936 | 0.0002748123 |  | 23.22335 | 20.67546 | 31.72675 | 23.78348 | 30.92089 | 27.67053
1852.336 | 11.01873 | 25.31779 | 0.0003132934 |  | 23.20742 | 20.69147 | 31.73685 | 23.82307 | 30.93263 | 27.70171
1852.436 | 11.01912 | 24.06917 | 0.000276722 |  | 23.2314 | 20.68076 | 31.71568 | 23.83488 | 30.9297 | 27.719
1852.535 | 11.0185 | 29.89257 | 0.0002789119 |  | 23.23553 | 20.69131 | 31.70421 | 23.78446 | 30.92748 | 27.70348
1852.635 | 11.0186 | 27.74986 | 0.0002582754 |  | 23.20679 | 20.71291 | 31.73875 | 23.77816 | 30.95307 | 27.71481
1852.734375 | 11.01801 | 26.79198 | 0.0002686942 |  | 23.25145 | 20.73312 | 31.69701 | 23.77675 | 30.92351 | 27.70385
1852.834 | 11.01866 | 31.79831 | 0.0002616843 |  | 23.25147 | 20.73477 | 31.72499 | 23.73492 | 30.9224 | 27.7187
1852.934 | 11.01889 | 29.20537 | 0.0002484003 |  | 23.24668 | 20.75709 | 31.73417 | 23.80262 | 30.91914 | 27.72628
1853.033 | 11.01899 | 25.59121 | 0.0003147425 |  | 23.2284 | 20.76801 | 31.70882 | 23.779 | 30.95823 | 27.73332
1853.133 | 11.01893 | 26.08382 | 0.0002960197 |  | 23.22567 | 20.75139 | 31.72651 | 23.81061 | 30.91921 | 27.75809
1853.232 | 11.01884 | 25.55658 | 0.0002961879 |  | 23.20781 | 20.77024 | 31.70533 | 23.80578 | 30.92243 | 27.75016
1853.332 | 11.01881 | 26.76738 | 0.0002878888 |  | 23.1884 | 20.77071 | 31.73327 | 23.78087 | 30.93144 | 27.75664
1853.432 | 11.01805 | 21.43659 | 0.0002736214 |  | 23.17001 | 20.76115 | 31.70542 | 23.79703 | 30.92112 | 27.75039
1853.53125 | 11.01937 | 22.3448 | 0.0002930155 |  | 23.1804 | 20.76788 | 31.73516 | 23.8049 | 30.90572 | 27.75488
1853.631 | 11.01826 | 27.92485 | 0.0002982782 |  | 23.19389 | 20.76933 | 31.74531 | 23.79413 | 30.94437 | 27.79007
1853.73 | 11.01855 | 24.44194 | 0.0002937141 |  | 23.16631 | 20.76761 | 31.73011 | 23.81032 | 30.92696 | 27.76472
1853.83 | 11.01821 | 20.74712 | 0.0002551069 |  | 23.17547 | 20.78919 | 31.69678 | 23.78635 | 30.92123 | 27.75808
1853.93 | 11.0183 | 24.10426 | 0.000274057 |  | 23.16828 | 20.77766 | 31.71516 | 23.7887 | 30.93003 | 27.779
1854.029 | 11.01857 | 23.80851 | 0.0002870159 |  | 23.20611 | 20.78812 | 31.72486 | 23.7798 | 30.93844 | 27.7753
1854.129 | 11.01893 | 24.08011 | 0.000294568 |  | 23.23144 | 20.79303 | 31.71643 | 23.74465 | 30.92965 | 27.74891
1854.229 | 11.01913 | 22.55762 | 0.0003100532 |  | 23.20475 | 20.80394 | 31.70056 | 23.72769 | 30.94027 | 27.77912
1854.328125 | 11.0186 | 22.50065 | 0.0003217931 |  | 23.25418 | 20.76173 | 31.71272 | 23.69798 | 30.96356 | 27.77617
1854.428 | 11.01879 | 26.98702 | 0.0003276191 |  | 23.27572 | 20.77605 | 31.6956 | 23.69121 | 30.92833 | 27.77956
1854.527 | 11.01911 | 22.1329 | 0.0003075757 |  | 23.29807 | 20.76719 | 31.68944 | 23.69164 | 30.92472 | 27.77315
1854.627 | 11.01896 | 23.46491 | 0.0002914275 |  | 23.32929 | 20.73478 | 31.69592 | 23.68311 | 30.97609 | 27.8114
1854.727 | 11.01941 | 21.96338 | 0.0002749485 |  | 23.34225 | 20.7277 | 31.69828 | 23.66015625 | 30.94732 | 27.79756
1854.826 | 11.01919 | 27.82779 | 0.0002664617 |  | 23.36683 | 20.75607 | 31.6844 | 23.65085 | 30.94605 | 27.75995
1854.926 | 11.01811 | 23.78391 | 0.0003212021 |  | 23.39482 | 20.73368 | 31.69008 | 23.60372 | 30.93335 | 27.82121
1855.025 | 11.01897 | 22.51615 | 0.0003166055 |  | 23.40631 | 20.72832 | 31.66698 | 23.62067 | 30.94425 | 27.80544
1855.125 | 11.01858 | 28.28531 | 0.0003160415 |  | 23.45631 | 20.76731 | 31.66877 | 23.59126 | 30.94103 | 27.78837
1855.225 | 11.01876 | 22.98871 | 0.000360383 |  | 23.42635 | 20.71963 | 31.63723 | 23.60691 | 30.94994 | 27.77431
1855.324 | 11.0189 | 23.16324 | 0.0003094294 |  | 23.42434 | 20.70984 | 31.642 | 23.58256 | 30.9423 | 27.75403
1855.424 | 11.01834 | 27.40171 | 0.0003375465 |  | 23.43966 | 20.70755 | 31.62801 | 23.57721 | 30.94632 | 27.73023
1855.523 | 11.01899 | 28.73737 | 0.0002928455 |  | 23.47724 | 20.69612 | 31.61574 | 23.56672 | 30.94804 | 27.73075
1855.623 | 11.01871 | 23.05387 | 0.0002857233 |  | 23.45491 | 20.67018 | 31.6042 | 23.54196 | 30.93526 | 27.76231
1855.723 | 11.01898 | 25.88742 | 0.000291293 |  | 23.48995 | 20.66561 | 31.59667 | 23.55981 | 30.92966 | 27.71434
1855.822 | 11.0188 | 28.99438 | 0.0002922039 |  | 23.47669 | 20.65144 | 31.61566 | 23.53907 | 30.93579 | 27.74424
1855.921875 | 11.01856 | 29.88208 | 0.0002567546 |  | 23.46432 | 20.64925 | 31.59976 | 23.54716 | 30.9737 | 27.70546
1856.021 | 11.01873 | 22.57721 | 0.0003023371 |  | 23.44928 | 20.60962 | 31.5844 | 23.51098 | 30.9554 | 27.71546
1856.121 | 11.01934 | 25.30093 | 0.0002982213 |  | 23.43047 | 20.62717 | 31.59517 | 23.48771 | 30.96282 | 27.6806
1856.221 | 11.01899 | 24.12613 | 0.0003344624 |  | 23.3971 | 20.5899 | 31.56671 | 23.47336 | 30.93709 | 27.72169
1856.32 | 11.01922 | 30.77936 | 0.000290943 |  | 23.38614 | 20.58484 | 31.55582 | 23.47938 | 30.94383 | 27.67694
1856.42 | 11.01833 | 24.19221 | 0.0003060254 |  | 23.38196 | 20.57772 | 31.57214 | 23.47237 | 30.97467 | 27.71399
1856.52 | 11.01867 | 27.63548 | 0.0002823971 |  | 23.41883 | 20.56529 | 31.54219 | 23.47018 | 30.97063 | 27.65307
1856.619 | 11.01825 | 23.69687 | 0.0003043937 |  | 23.4569 | 20.53173 | 31.52184 | 23.46159 | 30.94431 | 27.67584
1856.71875 | 11.01983 | 23.82583 | 0.0003208393 |  | 23.41933 | 20.54048 | 31.50633 | 23.44336 | 30.95455 | 27.64981
1856.818 | 11.01894 | 28.18551 | 0.0002842712 |  | 23.42145 | 20.56029 | 31.50741 | 23.43477 | 30.96041 | 27.66938
1856.918 | 11.0187 | 23.71692 | 0.0002816998 |  | 23.41162 | 20.50382 | 31.45749 | 23.43828 | 30.94699 | 27.64189
1857.018 | 11.01886 | 25.1223 | 0.0002919314 |  | 23.3736 | 20.52039 | 31.47388 | 23.4032 | 30.9684 | 27.63277
1857.117 | 11.01897 | 24.83885 | 0.0002898395 |  | 23.35044 | 20.52749 | 31.45724 | 23.40782 | 30.9559 | 27.63164
1857.217 | 11.01856 | 24.58685 | 0.0002741982 |  | 23.3758 | 20.48337 | 31.44679 | 23.35439 | 30.93226 | 27.6309
1857.316 | 11.0188 | 22.2327 | 0.0002387021 |  | 23.38805 | 20.51299 | 31.42842 | 23.32404 | 30.96817 | 27.62607
1857.416 | 11.01824 | 19.43561 | 0.0002708884 |  | 23.41399 | 20.49429 | 31.4168 | 23.30919 | 30.97713 | 27.62538
1857.515625 | 11.01884 | 26.29162 | 0.0002741992 |  | 23.43147 | 20.48358 | 31.39629 | 23.28965 | 30.96483 | 27.58605
1857.615 | 11.01935 | 20.26818 | 0.0002694814 |  | 23.44969 | 20.45986 | 31.39075 | 23.28265 | 30.9837 | 27.58433
1857.715 | 11.01875 | 20.72342 | 0.0002631891 |  | 23.47574 | 20.45985 | 31.39384 | 23.27004 | 30.95378 | 27.58518
1857.814 | 11.01874 | 23.57064 | 0.0002717194 |  | 23.50032 | 20.43984 | 31.39567 | 23.24015 | 30.98514 | 27.5439
1857.914 | 11.01907 | 18.35971 | 0.0003115802 |  | 23.53294 | 20.45469 | 31.40364 | 23.23759 | 30.95582 | 27.57468
1858.014 | 11.01903 | 24.27014 | 0.0002806957 |  | 23.55118 | 20.42928 | 31.38801 | 23.24295 | 30.94874 | 27.55517
1858.113 | 11.01893 | 21.43477 | 0.0003159572 |  | 23.54421 | 20.43803 | 31.37948 | 23.25733 | 30.96894 | 27.51961
1858.213 | 11.01937 | 17.73631 | 0.000328295 |  | 23.54539 | 20.4314 | 31.37011 | 23.19781 | 30.96716 | 27.53525
1858.3125 | 11.01809 | 23.72922 | 0.0002893049 |  | 23.54383 | 20.4069 | 31.36646 | 23.19892 | 30.96965 | 27.51102
1858.412 | 11.01884 | 28.2607 | 0.000271209 |  | 23.57425 | 20.40176 | 31.39494 | 23.14305 | 30.98701 | 27.50285
1858.512 | 11.01822 | 23.82401 | 0.0003074132 |  | 23.64249 | 20.417 | 31.39766 | 23.14358 | 30.94499 | 27.4832
1858.611 | 11.01892 | 20.48327 | 0.0002600918 |  | 23.67197 | 20.37742 | 31.39107 | 23.12381 | 30.94918 | 27.46314
1858.711 | 11.0188 | 27.89569 | 0.0002930356 |  | 23.70326 | 20.42329 | 31.39374 | 23.07586 | 30.97133 | 27.42715
1858.811 | 11.01905 | 24.01312 | 0.0002978513 |  | 23.76581 | 20.39261 | 31.41091 | 23.05604 | 30.95755 | 27.4538
1858.91 | 11.01884 | 20.33881 | 0.0003068759 |  | 23.78952 | 20.42335 | 31.40996 | 23.06887 | 30.96327 | 27.4455
1859.01 | 11.01903 | 22.6246 | 0.0002880565 |  | 23.82719 | 20.39577 | 31.40122 | 23.03884 | 30.97046 | 27.42742
1859.109375 | 11.01787 | 24.13571 | 0.0002709082 |  | 23.86312 | 20.44449 | 31.40047 | 23.03862 | 30.96765 | 27.38305
1859.209 | 11.01899 | 25.29729 | 0.0003056441 |  | 23.86268 | 20.44129 | 31.43185 | 23.03967 | 30.9712 | 27.42178
1859.309 | 11.0188 | 22.23817 | 0.0003183588 |  | 23.85869 | 20.43045 | 31.40439 | 22.97864 | 30.95157 | 27.37607
1859.408 | 11.01883 | 20.80454 | 0.0002832315 |  | 23.83869 | 20.4551 | 31.39763 | 23.0097 | 30.91828 | 27.36908
1859.508 | 11.01869 | 19.63749 | 0.0002980152 |  | 23.83403 | 20.45059 | 31.41334 | 23.01352 | 30.94353 | 27.37965
1859.607 | 11.01892 | 25.57618 | 0.0002816687 |  | 23.83788 | 20.48616 | 31.39855 | 22.98738 | 30.9306 | 27.34299
1859.707 | 11.01949 | 22.29422 | 0.0002996752 |  | 23.81836 | 20.4834 | 31.39084 | 23.0239 | 30.95255 | 27.36702
1859.807 | 11.01881 | 24.11156 | 0.0003063122 |  | 23.82507 | 20.48763 | 31.37958 | 22.98248 | 30.94935 | 27.34853
1859.90625 | 11.01888 | 19.77511 | 0.0003143315 |  | 23.82428 | 20.48187 | 31.40803 | 23.00475 | 30.94193 | 27.30071
1860.006 | 11.01873 | 18.60487 | 0.0002669053 |  | 23.83002 | 20.51741 | 31.36298 | 23.04611 | 30.95462 | 27.31997
1860.105 | 11.019 | 19.26792 | 0.0002913586 |  | 23.83726 | 20.50328 | 31.39532 | 23.03606 | 30.92964 | 27.30113
1860.205 | 11.0193 | 22.14885 | 0.0003092203 |  | 23.84572 | 20.53695 | 31.37231 | 23.07861 | 30.92817 | 27.29852
1860.305 | 11.01888 | 28.52319 | 0.0002969914 |  | 23.8519 | 20.54935 | 31.38669 | 23.09664 | 30.91999 | 27.29853
1860.404 | 11.0188 | 25.48002 | 0.0003176938 |  | 23.844 | 20.58146 | 31.39368 | 23.10294 | 30.93791 | 27.30092
1860.504 | 11.01887 | 25.65638 | 0.0002933093 |  | 23.88638 | 20.5666 | 31.38648 | 23.12734 | 30.93657 | 27.29655
1860.604 | 11.01926 | 26.03643 | 0.0003345518 |  | 23.88314 | 20.60521 | 31.39998 | 23.14106 | 30.93139 | 27.30595
1860.703125 | 11.01962 | 20.78996 | 0.0003226697 |  | 23.90939 | 20.57227 | 31.38853 | 23.17652 | 30.9066 | 27.31273
1860.803 | 11.01854 | 26.32079 | 0.0003015795 |  | 23.89642 | 20.59536 | 31.40863 | 23.18941 | 30.95637 | 27.28703
1860.902 | 11.01946 | 26.33537 | 0.000289622 |  | 23.94931 | 20.59537 | 31.37666 | 23.21237 | 30.94183 | 27.32459
1861.002 | 11.01896 | 25.89471 | 0.0002738031 |  | 23.92059 | 20.61874 | 31.38336 | 23.22655 | 30.9332 | 27.31314
1861.102 | 11.0191 | 26.55274 | 0.0003017672 |  | 23.91358 | 20.63884 | 31.36395 | 23.21765 | 30.90329 | 27.28958
1861.201 | 11.01877 | 22.2327 | 0.000301942 |  | 23.86082 | 20.62957 | 31.35128 | 23.20543 | 30.93334 | 27.29623
1861.301 | 11.01926 | 22.24364 | 0.0003081079 |  | 23.88788 | 20.66039 | 31.38767 | 23.21992 | 30.92256 | 27.29362
1861.4 | 11.01925 | 25.67871 | 0.0002748258 |  | 23.85543 | 20.66879 | 31.38753 | 23.26539 | 30.94481 | 27.30516
1861.5 | 11.01965 | 28.11853 | 0.0002638293 |  | 23.8175 | 20.68254 | 31.39457 | 23.27116 | 30.92358 | 27.32364
1861.6 | 11.01913 | 28.7 | 0.0003133394 |  | 23.79236 | 20.66361 | 31.43611 | 23.31109 | 30.92605 | 27.333
1861.699 | 11.01888 | 21.71822 | 0.0002576699 |  | 23.80611 | 20.67271 | 31.41261 | 23.27146 | 30.91088 | 27.31571
1861.799 | 11.01963 | 22.42 | 0.0002793133 |  | 23.77933 | 20.72198 | 31.42121 | 23.29723 | 30.93104 | 27.30089
1861.898 | 11.01886 | 20.07861 | 0.0002715831 |  | 23.76797 | 20.71778 | 31.42987 | 23.34605 | 30.93573 | 27.28732
1861.998 | 11.01872 | 24.22275 | 0.0002699074 |  | 23.7331 | 20.69191 | 31.45848 | 23.3322 | 30.93946 | 27.28536
1862.098 | 11.01939 | 23.01195 | 0.0002903256 |  | 23.69349 | 20.71691 | 31.41933 | 23.35202 | 30.93926 | 27.28924
1862.197 | 11.01902 | 22.39903 | 0.0002782821 |  | 23.6774 | 20.69852 | 31.46222 | 23.37831 | 30.91201 | 27.30241
1862.296875 | 11.01876 | 19.79926 | 0.0002374566 |  | 23.70849 | 20.73708 | 31.45629 | 23.40561 | 30.89322 | 27.31383
1862.396 | 11.01879 | 20.04306 | 0.0002771502 |  | 23.71842 | 20.72724 | 31.47477 | 23.4129 | 30.92682 | 27.28719
1862.496 | 11.01905 | 23.82902 | 0.0003077399 |  | 23.76535 | 20.73342 | 31.43573 | 23.42226 | 30.91242 | 27.30256
1862.596 | 11.01905 | 19.17176 | 0.0002983136 |  | 23.7323 | 20.73134 | 31.40907 | 23.41215 | 30.92132 | 27.30304
1862.695 | 11.0198 | 20.13694 | 0.0003238152 |  | 23.7541 | 20.7756 | 31.42135 | 23.41717 | 30.95411 | 27.30756
1862.795 | 11.01888 | 20.16382 | 0.00030081 |  | 23.74758 | 20.73841 | 31.40921 | 23.4624 | 30.92111 | 27.26978
1862.895 | 11.01913 | 22.66197 | 0.0003132504 |  | 23.69865 | 20.75717 | 31.41549 | 23.45324 | 30.91008 | 27.28072
1862.994 | 11.019 | 14.89411 | 0.0003248612 |  | 23.71086 | 20.76395 | 31.40878 | 23.49265 | 30.91453 | 27.2849
1863.09375 | 11.01973 | 16.25072 | 0.0003294781 |  | 23.73928 | 20.7812 | 31.39315 | 23.45867 | 30.87952 | 27.31666
1863.193 | 11.0196 | 23.76613 | 0.0002892776 |  | 23.65398 | 20.79816 | 31.32656 | 23.47092 | 30.89537 | 27.31325
1863.293 | 11.01847 | 20.23172 | 0.0002823756 |  | 23.63267 | 20.82314 | 31.34888 | 23.47818 | 30.89517 | 27.31338
1863.393 | 11.01982 | 16.85544 | 0.0003061776 |  | 23.64213 | 20.79509 | 31.35915 | 23.44992 | 30.90116 | 27.3118
1863.492 | 11.01965 | 19.51536 | 0.000295494 |  | 23.6275 | 20.81028 | 31.3201 | 23.48078 | 30.90729 | 27.28944
1863.592 | 11.01862 | 19.82934 | 0.0003289671 |  | 23.61125 | 20.8223 | 31.31419 | 23.48779 | 30.9187 | 27.31856
1863.691 | 11.01841 | 18.56431 | 0.0002996625 |  | 23.58209 | 20.84655 | 31.3353 | 23.48923 | 30.89729 | 27.33577
1863.791 | 11.01946 | 19.36225 | 0.0002991396 |  | 23.57474 | 20.84612 | 31.29717 | 23.47056 | 30.86629 | 27.28457
1863.890625 | 11.01943 | 21.42976 | 0.0003110591 |  | 23.55832 | 20.83728 | 31.29237 | 23.47015 | 30.8711 | 27.30235
1863.99 | 11.01936 | 23.66679 | 0.0003338768 |  | 23.5612 | 20.84974 | 31.30847 | 23.49029 | 30.89985 | 27.32703
1864.09 | 11.01929 | 16.30997 | 0.000274457 |  | 23.49763 | 20.88286 | 31.31007 | 23.49241 | 30.8837 | 27.32104
1864.189 | 11.01907 | 24.22593 | 0.0002972538 |  | 23.48184 | 20.90033 | 31.32307 | 23.48463 | 30.88124 | 27.30471
1864.289 | 11.0189 | 20.24084 | 0.0002948203 |  | 23.47621 | 20.88279 | 31.2981 | 23.49394 | 30.90503 | 27.31146
1864.389 | 11.01964 | 18.01839 | 0.0003295954 |  | 23.45087 | 20.90389 | 31.29656 | 23.49292 | 30.8679 | 27.35382
1864.488 | 11.01992 | 18.14917 | 0.0003055538 |  | 23.43548 | 20.92027 | 31.2495 | 23.54687 | 30.8836 | 27.28902
1864.588 | 11.01991 | 19.63567 | 0.0003020916 |  | 23.41875 | 20.91471 | 31.23598 | 23.55396 | 30.88241 | 27.33683
1864.6875 | 11.01903 | 18.70285 | 0.0003396647 |  | 23.37742 | 20.93316 | 31.26457 | 23.57791 | 30.89912 | 27.33539
1864.787 | 11.01912 | 24.12295 | 0.0003255786 |  | 23.35125 | 20.93288 | 31.25222 | 23.56079 | 30.88423 | 27.2988
1864.887 | 11.02003 | 15.80049 | 0.0002939836 |  | 23.33264 | 20.92944 | 31.26188 | 23.57614 | 30.87881 | 27.33397
1864.986 | 11.01996 | 20.48965 | 0.0003087512 |  | 23.35181 | 20.94114 | 31.24547 | 23.60016 | 30.84889 | 27.33916
1865.086 | 11.0193 | 16.60207 | 0.0003093168 |  | 23.31558 | 20.97313 | 31.24488 | 23.6329 | 30.89442 | 27.35313
1865.186 | 11.01919 | 13.89202 | 0.0003195874 |  | 23.32047 | 20.9356 | 31.22155 | 23.6473 | 30.86847 | 27.33647
1865.285 | 11.01962 | 17.68618 | 0.0003139913 |  | 23.27667 | 20.95634 | 31.21584 | 23.65005 | 30.87235 | 27.38477
1865.385 | 11.01983 | 22.95499 | 0.000325927 |  | 23.2642 | 20.94076 | 31.24464 | 23.66185 | 30.88611 | 27.36643
1865.484375 | 11.01915 | 24.99334 | 0.0003276982 |  | 23.26202 | 20.97015 | 31.20908 | 23.67569 | 30.88748 | 27.38326
1865.584 | 11.01923 | 21.27391 | 0.0003207907 |  | 23.20164 | 20.96799 | 31.18676 | 23.70532 | 30.8624 | 27.34949
1865.684 | 11.01978 | 20.09182 | 0.0003106536 |  | 23.18308 | 20.96346 | 31.18975 | 23.69748 | 30.87606 | 27.37711
1865.783 | 11.01959 | 26.04144 | 0.0003147206 |  | 23.19046 | 20.96235 | 31.21358 | 23.71153 | 30.85042 | 27.38132
1865.883 | 11.01919 | 20.54296 | 0.0002792061 |  | 23.1572 | 20.98286 | 31.15776 | 23.75328 | 30.85933 | 27.36297
1865.982 | 11.01957 | 19.64433 | 0.0003071411 |  | 23.12536 | 21.00257 | 31.19435 | 23.73332 | 30.88837 | 27.36656
1866.082 | 11.01956 | 22.68931 | 0.0003024433 |  | 23.1367 | 20.99074 | 31.16766 | 23.79178 | 30.85998 | 27.36931
1866.182 | 11.01889 | 19.27247 | 0.0003156805 |  | 23.10818 | 20.98155 | 31.17739 | 23.76242 | 30.87507 | 27.34238
1866.28125 | 11.01917 | 23.39929 | 0.0002894361 |  | 23.05473 | 21.00777 | 31.17146 | 23.7714 | 30.85219 | 27.36195
1866.381 | 11.01994 | 23.00876 | 0.0003167214 |  | 23.0902 | 21.01641 | 31.17945 | 23.77761 | 30.84315 | 27.37809
1866.48 | 11.01944 | 23.37378 | 0.0002890334 |  | 23.0677 | 21.00837 | 31.17482 | 23.76958 | 30.85615 | 27.38374
1866.58 | 11.0199 | 18.99495 | 0.0003037208 |  | 23.03192 | 21.0201 | 31.1622 | 23.79403 | 30.8694 | 27.38736
1866.68 | 11.01951 | 17.40046 | 0.0002793583 |  | 23.00023 | 21.01347 | 31.18223 | 23.78936 | 30.88164 | 27.38127
1866.779 | 11.01929 | 19.59739 | 0.0002847602 |  | 23.01951 | 21.01246 | 31.19854 | 23.83936 | 30.85493 | 27.38528
1866.879 | 11.01985 | 21.39148 | 0.0002831295 |  | 22.96412 | 21.03854 | 31.18413 | 23.82249 | 30.85558 | 27.36537
1866.979 | 11.01959 | 23.87732 | 0.0002627842 |  | 22.92826 | 21.05225 | 31.20314 | 23.82991 | 30.84787 | 27.36788
1867.078125 | 11.01973 | 24.80604 | 0.0002882086 |  | 22.89349 | 21.02133 | 31.18176 | 23.8122 | 30.84106 | 27.34422
1867.178 | 11.01965 | 24.20406 | 0.0003259609 |  | 22.85773 | 21.06458 | 31.16536 | 23.81969 | 30.84069 | 27.3591
1867.277 | 11.01943 | 20.12691 | 0.0002991783 |  | 22.8259 | 21.03722 | 31.1633 | 23.79403 | 30.84395 | 27.34149
1867.377 | 11.01985 | 27.37619 | 0.0002869322 |  | 22.81707 | 21.08967 | 31.18837 | 23.7709 | 30.83708 | 27.31343
1867.477 | 11.01941 | 20.19162 | 0.0003258988 |  | 22.77566 | 21.05141 | 31.16419 | 23.79636 | 30.837 | 27.328
1867.576 | 11.01992 | 24.1594 | 0.0003010447 |  | 22.76428 | 21.05204 | 31.16363 | 23.75079 | 30.84775 | 27.36062
1867.676 | 11.01905 | 22.60729 | 0.0003225592 |  | 22.76776 | 21.06616 | 31.15966 | 23.77126 | 30.84707 | 27.33258
1867.775 | 11.01958 | 22.66562 | 0.0003275743 |  | 22.76661 | 21.09465 | 31.1773 | 23.72816 | 30.81718 | 27.33637
1867.875 | 11.01979 | 22.11285 | 0.0002786593 |  | 22.77322 | 21.08957 | 31.14509 | 23.72211 | 30.86346 | 27.31977
1867.975 | 11.01995 | 24.27561 | 0.0003045847 |  | 22.79834 | 21.08048 | 31.11631 | 23.69859 | 30.82185 | 27.32681
1868.074 | 11.02014 | 18.83409 | 0.000300647 |  | 22.80223 | 21.07809 | 31.1438 | 23.64934 | 30.84796 | 27.35823
1868.174 | 11.01946 | 16.67954 | 0.0003220371 |  | 22.85378 | 21.06414 | 31.11112 | 23.65333 | 30.81177 | 27.31701
1868.273 | 11.01915 | 18.65135 | 0.000302262 |  | 22.84536 | 21.05745 | 31.10137 | 23.62743 | 30.81844 | 27.29358
1868.373 | 11.01961 | 19.11981 | 0.0003304547 |  | 22.84474 | 21.08561 | 31.09853 | 23.61174 | 30.82518 | 27.2929
1868.473 | 11.01957 | 15.80186 | 0.0003446767 |  | 22.88302 | 21.05706 | 31.04983 | 23.57238 | 30.79984 | 27.30651
1868.572 | 11.01921 | 21.16636 | 0.0002947507 |  | 22.86189 | 21.06833 | 31.02946 | 23.54933 | 30.7937 | 27.32257
1868.671875 | 11.01966 | 20.33289 | 0.000318594 |  | 22.86916 | 21.05947 | 31.02731 | 23.51278 | 30.80734 | 27.28126
1868.771 | 11.01915 | 19.50443 | 0.0003016895 |  | 22.89099 | 21.07999 | 31.00957 | 23.49446 | 30.80193 | 27.30594
1868.871 | 11.02002 | 18.32826 | 0.0003424744 |  | 22.9346 | 21.11165 | 30.99626 | 23.47601 | 30.82082 | 27.29938
1868.971 | 11.01952 | 15.18302 | 0.000308718 |  | 22.95578 | 21.07089 | 30.94683 | 23.47919 | 30.8003 | 27.29009
1869.07 | 11.02035 | 19.35404 | 0.0003299725 |  | 22.98439 | 21.09401 | 30.93081 | 23.47013 | 30.81644 | 27.314
1869.17 | 11.01965 | 23.09033 | 0.0003136458 |  | 23.0163 | 21.10262 | 30.93325 | 23.4825 | 30.80596 | 27.29804
1869.27 | 11.02001 | 19.38822 | 0.0002971194 |  | 23.01911 | 21.11143 | 30.93769 | 23.46617 | 30.79738 | 27.31004
1869.369 | 11.0198 | 21.8089 | 0.0003198531 |  | 23.0525 | 21.08994 | 30.9446 | 23.486 | 30.78589 | 27.31759
1869.46875 | 11.01978 | 21.15133 | 0.0003492109 |  | 23.13234 | 21.11534 | 30.95684 | 23.46594 | 30.80641 | 27.27297
1869.568 | 11.01895 | 22.4961 | 0.0002919681 |  | 23.09302 | 21.10042 | 30.9244 | 23.46543 | 30.79579 | 27.27673
1869.668 | 11.01975 | 19.98883 | 0.000272993 |  | 23.12497 | 21.12928 | 30.93058 | 23.46182 | 30.77575 | 27.29893
1869.768 | 11.01976 | 21.79979 | 0.0003104041 |  | 23.07827 | 21.12766 | 30.94739 | 23.46329 | 30.80194 | 27.31003
1869.867 | 11.01992 | 18.5192 | 0.0002910209 |  | 23.07956 | 21.13387 | 30.93831 | 23.45115 | 30.83322 | 27.28469
1869.967 | 11.01985 | 25.15055 | 0.0003116087 |  | 23.08824 | 21.13008 | 30.94311 | 23.44147 | 30.82457 | 27.28836
1870.066 | 11.01961 | 23.05934 | 0.0002907247 |  | 23.03424 | 21.14804 | 30.92224 | 23.44394 | 30.80029 | 27.30022
1870.166 | 11.01964 | 26.20458 | 0.0003136731 |  | 23.00386 | 21.13178 | 30.90264 | 23.46486 | 30.77607 | 27.29606
1870.265625 | 11.01932 | 26.37274 | 0.0003138164 |  | 23.00227 | 21.14544 | 30.9418 | 23.46756 | 30.77335 | 27.27968
1870.365 | 11.01971 | 23.92699 | 0.0003329165 |  | 23.00693 | 21.11397 | 30.9235 | 23.47141 | 30.80946 | 27.30004
1870.465 | 11.01975 | 23.48998 | 0.0003035378 |  | 22.99074 | 21.09512 | 30.95652 | 23.47122 | 30.80962 | 27.2949
1870.564 | 11.01918 | 31.41096 | 0.0003145175 |  | 23.02714 | 21.10588 | 30.92516 | 23.47885 | 30.80217 | 27.27571
1870.664 | 11.02046 | 25.79947 | 0.000314482 |  | 23.00671 | 21.09315 | 30.95129 | 23.48958 | 30.78668 | 27.29028
1870.764 | 11.02001 | 24.91495 | 0.0003289881 |  | 23.00732 | 21.12043 | 30.97218 | 23.50503 | 30.80561 | 27.29392
1870.863 | 11.01965 | 25.84002 | 0.0003241051 |  | 23.02139 | 21.08399 | 30.94127 | 23.47265 | 30.78774 | 27.27485
1870.963 | 11.01939 | 24.40594 | 0.0003049861 |  | 23.01927 | 21.08494 | 30.95066 | 23.4842 | 30.79333 | 27.29488
1871.0625 | 11.01896 | 26.81203 | 0.0003365166 |  | 23.07577 | 21.06335 | 30.90196 | 23.47354 | 30.79554 | 27.28024
1871.162 | 11.01941 | 26.64024 | 0.0003128381 |  | 23.08117 | 21.09635 | 30.9415 | 23.48253 | 30.80783 | 27.27313
1871.262 | 11.02014 | 19.13759 | 0.0003240081 |  | 23.09102 | 21.06718 | 30.96471 | 23.47117 | 30.7898 | 27.29143
1871.361 | 11.0192 | 23.09306 | 0.0002674894 |  | 23.12055 | 21.08591 | 30.92592 | 23.49607 | 30.7771 | 27.28053
1871.461 | 11.01881 | 27.24221 | 0.0003144887 |  | 23.11518 | 21.0548 | 30.92913 | 23.48263 | 30.794 | 27.25137
1871.561 | 11.01998 | 34.68562 | 0.0002891987 |  | 23.07772 | 21.10935 | 30.93179 | 23.50327 | 30.76929 | 27.27146
1871.66 | 11.0202 | 26.56732 | 0.0002992245 |  | 23.08512 | 21.07283 | 30.94676 | 23.5023 | 30.77026 | 27.25735
1871.76 | 11.01924 | 23.40613 | 0.0002956096 |  | 23.02899 | 21.0806 | 30.915 | 23.52179 | 30.80355 | 27.27573
1871.859375 | 11.02028 | 27.19573 | 0.0003152949 |  | 23.08207 | 21.09302 | 30.94523 | 23.49236 | 30.78857 | 27.26985
1871.959 | 11.0196 | 23.93976 | 0.0003167127 |  | 23.11245 | 21.05358 | 30.91701 | 23.49472 | 30.80315 | 27.27926
1872.059 | 11.01988 | 28.08389 | 0.0003220557 |  | 23.13879 | 21.05492 | 30.94391 | 23.49232 | 30.77637 | 27.2952
1872.158 | 11.01952 | 25.90838 | 0.0003202536 |  | 23.19585 | 21.05603 | 30.94875 | 23.47564 | 30.79957 | 27.31671
1872.258 | 11.01985 | 26.78013 | 0.0003569084 |  | 23.20253 | 21.07039 | 30.92406 | 23.44197 | 30.79067 | 27.30028
1872.357 | 11.02017 | 21.3213 | 0.0003259837 |  | 23.22732 | 21.0419 | 30.89849 | 23.45688 | 30.77733 | 27.2786
1872.457 | 11.01952 | 25.80038 | 0.000332433 |  | 23.19373 | 21.03483 | 30.9194 | 23.45616 | 30.79943 | 27.30372
1872.557 | 11.01992 | 27.94172 | 0.0003315305 |  | 23.22201 | 21.04967 | 30.90495 | 23.4479 | 30.7823 | 27.29342
1872.65625 | 11.02012 | 25.72109 | 0.0003263245 |  | 23.21979 | 21.04572 | 30.87944 | 23.44096 | 30.77781 | 27.28286
1872.756 | 11.01982 | 26.28843 | 0.0003314814 |  | 23.20085 | 21.04377 | 30.87338 | 23.42467 | 30.79324 | 27.32177
1872.855 | 11.01981 | 32.85416 | 0.0003428331 |  | 23.19432 | 21.0064 | 30.87307 | 23.43386 | 30.77007 | 27.31873
1872.955 | 11.01938 | 30.05297 | 0.0003140115 |  | 23.19182 | 21.02112 | 30.8456 | 23.46781 | 30.77938 | 27.29642
1873.055 | 11.02018 | 24.04411 | 0.0003451072 |  | 23.19429 | 21.01761 | 30.86634 | 23.42458 | 30.77195 | 27.32088
1873.154 | 11.02028 | 30.03474 | 0.0003090441 |  | 23.20628 | 20.99176 | 30.82568 | 23.42167 | 30.77552 | 27.31143
1873.254 | 11.01941 | 24.89855 | 0.0003281329 |  | 23.20939 | 20.96121 | 30.82848 | 23.4353 | 30.76563 | 27.32349
1873.354 | 11.01938 | 25.974 | 0.0003115626 |  | 23.17768 | 20.95862 | 30.82237 | 23.44475 | 30.77718 | 27.32091
1873.453125 | 11.01935 | 27.69609 | 0.0003274518 |  | 23.1542 | 20.97265 | 30.80166 | 23.42479 | 30.73554 | 27.34082
1873.553 | 11.02 | 30.94387 | 0.0003473542 |  | 23.19929 | 20.96687 | 30.79718 | 23.43047 | 30.78395 | 27.31576
1873.652 | 11.02013 | 26.03917 | 0.0003093681 |  | 23.15379 | 20.97591 | 30.77065 | 23.40045 | 30.75843 | 27.31765
1873.752 | 11.01948 | 33.81934 | 0.0003288648 |  | 23.16751 | 20.97364 | 30.78132 | 23.40666 | 30.78064 | 27.32944
1873.852 | 11.01976 | 25.94256 | 0.0002996495 |  | 23.15344 | 20.97287 | 30.77177 | 23.42337 | 30.74781 | 27.31939
1873.951 | 11.01949 | 28.24157 | 0.0003010662 |  | 23.14124 | 20.98095 | 30.74319 | 23.45123 | 30.77374 | 27.32323
1874.051 | 11.01993 | 24.54173 | 0.0003512598 |  | 23.13914 | 20.96427 | 30.72665 | 23.42576 | 30.75111 | 27.34207
1874.15 | 11.02052 | 25.63359 | 0.0003012148 |  | 23.12513 | 20.9534 | 30.74338 | 23.44463 | 30.76126 | 27.3292
1874.25 | 11.01961 | 28.06111 | 0.0003556198 |  | 23.0962 | 20.96746 | 30.73782 | 23.40532 | 30.76711 | 27.32463
1874.35 | 11.0198 | 25.92889 | 0.0003427813 |  | 23.09105 | 20.9754 | 30.69441 | 23.39169 | 30.7624 | 27.34337
1874.449 | 11.02005 | 29.51798 | 0.0003492496 |  | 23.12241 | 20.99966 | 30.72301 | 23.36308 | 30.78659 | 27.33722
1874.549 | 11.01921 | 28.60111 | 0.0003135824 |  | 23.04878 | 20.99572 | 30.70493 | 23.36967 | 30.75691 | 27.35901
1874.648 | 11.01985 | 28.72187 | 0.0003346842 |  | 23.07283 | 21.00227 | 30.68309 | 23.38716 | 30.76347 | 27.33607
1874.748 | 11.01981 | 27.57761 | 0.0003326597 |  | 23.05646 | 21.02239 | 30.69767 | 23.36049 | 30.76241 | 27.35882
1874.848 | 11.0201 | 28.65488 | 0.0003173217 |  | 23.08002 | 21.01046 | 30.6904 | 23.32894 | 30.75615 | 27.35039
1874.947 | 11.02002 | 29.04451 | 0.0002953916 |  | 23.06346 | 21.02844 | 30.68868 | 23.35335 | 30.78649 | 27.35834
1875.046875 | 11.01987 | 27.05128 | 0.0003494628 |  | 23.08148 | 21.02569 | 30.69013 | 23.32091 | 30.768 | 27.37172
1875.146 | 11.0197 | 35.70639 | 0.000319607 |  | 23.09872 | 21.07049 | 30.69815 | 23.32678 | 30.75543 | 27.35373
1875.246 | 11.0203 | 30.80305 | 0.0002879864 |  | 23.11084 | 21.03884 | 30.69886 | 23.31849 | 30.76182 | 27.36046
1875.346 | 11.02071 | 30.93977 | 0.000314703 |  | 23.12731 | 21.0382 | 30.69062 | 23.30908 | 30.74949 | 27.33709
1875.445 | 11.01992 | 35.68269 | 0.0003263137 |  | 23.09632 | 21.03931 | 30.71468 | 23.30106 | 30.76862 | 27.35274
1875.545 | 11.02006 | 31.35263 | 0.0002915375 |  | 23.1139 | 21.08231 | 30.71506 | 23.32787 | 30.77728 | 27.34783
1875.645 | 11.02002 | 33.00682 | 0.0003114772 |  | 23.09933 | 21.06728 | 30.7177 | 23.32967 | 30.75644 | 27.31565
1875.744 | 11.02037 | 34.22491 | 0.0003111115 |  | 23.02795 | 21.08364 | 30.68827 | 23.32611 | 30.73841 | 27.33013
1875.84375 | 11.01988 | 31.44104 | 0.0003053288 |  | 23.04833 | 21.12237 | 30.74028 | 23.32389 | 30.77684 | 27.32217
1875.943 | 11.01936 | 30.52143 | 0.0002898258 |  | 22.99241 | 21.13983 | 30.73956 | 23.3229 | 30.75959 | 27.307
1876.043 | 11.02039 | 27.0171 | 0.0002619724 |  | 23.02601 | 21.11082 | 30.74898 | 23.29497 | 30.76017 | 27.33728
1876.143 | 11.01973 | 28.89367 | 0.0002905392 |  | 22.99694 | 21.10489 | 30.78267 | 23.29412 | 30.77501 | 27.29742
1876.242 | 11.01942 | 30.33459 | 0.0003245622 |  | 22.97188 | 21.1394 | 30.82286 | 23.27898 | 30.76156 | 27.29065
1876.342 | 11.02037 | 28.75514 | 0.0003059569 |  | 22.95098 | 21.13329 | 30.80942 | 23.26545 | 30.76006 | 27.30233
1876.441 | 11.01983 | 29.07869 | 0.0003365423 |  | 22.89475 | 21.14889 | 30.82406 | 23.28786 | 30.74984 | 27.29387
1876.541 | 11.02036 | 32.64317 | 0.0002778593 |  | 22.90455 | 21.13944 | 30.84869 | 23.3249 | 30.74802 | 27.30562
1876.640625 | 11.02038 | 30.94022 | 0.0003199449 |  | 22.92857 | 21.18674 | 30.8528 | 23.28548 | 30.75612 | 27.27531
1876.74 | 11.01995 | 24.04776 | 0.0003381794 |  | 22.90759 | 21.17963 | 30.87476 | 23.29072 | 30.73073 | 27.27593
1876.84 | 11.02018 | 31.6657 | 0.0003014079 |  | 22.94984 | 21.19264 | 30.93733 | 23.33229 | 30.75487 | 27.27407
1876.939 | 11.02027 | 31.80195 | 0.0003661225 |  | 22.95336 | 21.17549 | 30.93291 | 23.30446 | 30.7272 | 27.26802
1877.039 | 11.01998 | 36.01764 | 0.0003273528 |  | 22.94222 | 21.19835 | 30.92739 | 23.28356 | 30.7195 | 27.2532
1877.139 | 11.02009 | 32.47502 | 0.0003181584 |  | 22.95292 | 21.19293 | 30.92831 | 23.28603 | 30.7336 | 27.24397
1877.238 | 11.01982 | 33.17497 | 0.0003147023 |  | 22.97038 | 21.22262 | 30.94181 | 23.2627 | 30.73496 | 27.22447
1877.338 | 11.02068 | 32.86008 | 0.000331681 |  | 23.0165 | 21.19005 | 30.96844 | 23.21635 | 30.73085 | 27.26658
1877.4375 | 11.01946 | 28.03103 | 0.0003205546 |  | 22.99512 | 21.22708 | 30.93843 | 23.18882 | 30.731 | 27.24652
1877.537 | 11.0203 | 32.78991 | 0.0003136256 |  | 23.0177 | 21.22147 | 30.95934 | 23.17917 | 30.74214 | 27.24473
1877.637 | 11.02002 | 31.00447 | 0.0003409836 |  | 23.04133 | 21.21606 | 30.95066 | 23.14765 | 30.71446 | 27.25207
1877.736 | 11.01989 | 34.32288 | 0.0003389155 |  | 23.03434 | 21.23949 | 30.94723 | 23.11546 | 30.7138 | 27.23213
1877.836 | 11.01967 | 28.50496 | 0.0003234592 |  | 23.11323 | 21.23828 | 30.91102 | 23.11545 | 30.74361 | 27.23065
1877.936 | 11.01981 | 27.42814 | 0.0002991946 |  | 23.1331 | 21.24943 | 30.90903 | 23.09607 | 30.70888 | 27.24886
1878.035 | 11.02033 | 26.16813 | 0.0003342615 |  | 23.12446 | 21.26458 | 30.92502 | 23.09042 | 30.68534 | 27.21208
1878.135 | 11.02024 | 29.79687 | 0.0003288074 |  | 23.19908 | 21.24698 | 30.92467 | 23.08837 | 30.71212 | 27.21955
1878.234375 | 11.01982 | 27.08956 | 0.0002935252 |  | 23.23506 | 21.25656 | 30.91747 | 23.09068 | 30.70211 | 27.21726
1878.334 | 11.01921 | 29.16937 | 0.0003635735 |  | 23.25828 | 21.24416 | 30.92529 | 23.09876 | 30.72262 | 27.20235
1878.434 | 11.02024 | 31.27425 | 0.0003367741 |  | 23.29288 | 21.29959 | 30.87663 | 23.13097 | 30.69282 | 27.20815
1878.533 | 11.01995 | 27.58581 | 0.0003060531 |  | 23.30389 | 21.27017 | 30.88658 | 23.16908 | 30.72173 | 27.21156
1878.633 | 11.02005 | 28.2206 | 0.000322274 |  | 23.34379 | 21.26606 | 30.88256 | 23.14074 | 30.71161 | 27.16488
1878.732 | 11.0199 | 26.57826 | 0.0002814651 |  | 23.32286 | 21.29187 | 30.8805 | 23.14908 | 30.72912 | 27.17681
1878.832 | 11.0202 | 26.73593 | 0.0003338578 |  | 23.35804 | 21.26424 | 30.88874 | 23.12781 | 30.71905 | 27.18618
1878.932 | 11.01956 | 28.45028 | 0.0003314972 |  | 23.36441 | 21.28793 | 30.88242 | 23.17797 | 30.72273 | 27.18473
1879.03125 | 11.02027 | 32.28043 | 0.0003026571 |  | 23.36465 | 21.27903 | 30.85979 | 23.16751 | 30.70622 | 27.20537
1879.131 | 11.02049 | 32.75482 | 0.0003335268 |  | 23.32174 | 21.27794 | 30.86724 | 23.18135 | 30.70695 | 27.18713
1879.23 | 11.01995 | 28.1085 | 0.0003192085 |  | 23.29283 | 21.2512 | 30.87441 | 23.16601 | 30.69206 | 27.19179
1879.33 | 11.0198 | 27.69928 | 0.0003542885 |  | 23.28925 | 21.29387 | 30.84302 | 23.15339 | 30.68579 | 27.21162
1879.43 | 11.0202 | 32.60398 | 0.0003216854 |  | 23.25754 | 21.29452 | 30.83871 | 23.15414 | 30.71295 | 27.1953125
1879.529 | 11.02022 | 27.32515 | 0.0003329766 |  | 23.21638 | 21.28727 | 30.84694 | 23.18965 | 30.69993 | 27.18436
1879.629 | 11.02065 | 31.20909 | 0.0003153504 |  | 23.22563 | 21.27788 | 30.82549 | 23.17242 | 30.68031 | 27.19859
1879.729 | 11.01961 | 28.7638 | 0.0003543638 |  | 23.17077 | 21.27686 | 30.84051 | 23.13696 | 30.70822 | 27.18117
1879.828125 | 11.02018 | 27.14424 | 0.0003605157 |  | 23.16629 | 21.27959 | 30.84373 | 23.18653 | 30.69272 | 27.21616
1879.928 | 11.0199 | 26.07836 | 0.0003323693 |  | 23.11753 | 21.29613 | 30.83685 | 23.21231 | 30.65894 | 27.24392
1880.027 | 11.01994 | 27.21715 | 0.0003344679 |  | 23.08112 | 21.25998 | 30.83492 | 23.1953 | 30.64375 | 27.23577
1880.127 | 11.01969 | 28.8358 | 0.0003413884 |  | 23.02609 | 21.27043 | 30.87354 | 23.20044 | 30.68617 | 27.22438
1880.227 | 11.01994 | 29.97232 | 0.0003209722 |  | 22.99794 | 21.28954 | 30.82941 | 23.22753 | 30.66479 | 27.19643
1880.326 | 11.01919 | 26.94646 | 0.0003201984 |  | 22.9478 | 21.27578 | 30.83115 | 23.24626 | 30.65401 | 27.20875
1880.426 | 11.01994 | 26.0902 | 0.0002740623 |  | 22.90331 | 21.26836 | 30.82729 | 23.25575 | 30.65282 | 27.20175
1880.525 | 11.02038 | 25.68737 | 0.0002340821 |  | 22.87181 | 21.2631 | 30.83679 | 23.28903 | 30.66325 | 27.18412
1880.625 | 11.02042 | 26.36499 | 0.0002937621 |  | 22.81973 | 21.2584 | 30.83175 | 23.28258 | 30.60097 | 27.187
1880.725 | 11.01976 | 29.98826 | 0.0002640982 |  | 22.80557 | 21.2794 | 30.81066 | 23.31542 | 30.62443 | 27.1748
1880.824 | 11.02069 | 29.25595 | 0.0002878303 |  | 22.76693 | 21.27039 | 30.86111 | 23.33411 | 30.64881 | 27.18493
1880.924 | 11.02 | 31.06235 | 0.0003292422 |  | 22.74841 | 21.27599 | 30.86162 | 23.32495 | 30.61214 | 27.16927
1881.023 | 11.01994 | 26.12119 | 0.0003035899 |  | 22.72141 | 21.24595 | 30.84394 | 23.37354 | 30.59297 | 27.18285
1881.123 | 11.01987 | 26.09385 | 0.0003257014 |  | 22.7225 | 21.28126 | 30.87737 | 23.37974 | 30.61525 | 27.17042
1881.223 | 11.02066 | 28.85175 | 0.0003331571 |  | 22.69268 | 21.30485 | 30.87039 | 23.41953 | 30.60046 | 27.1682
1881.322 | 11.02004 | 30.81946 | 0.0003386591 |  | 22.6642 | 21.25762 | 30.8998 | 23.4187 | 30.58408 | 27.1842
1881.421875 | 11.01995 | 31.56726 | 0.0003183098 |  | 22.68143 | 21.26991 | 30.87605 | 23.39717 | 30.58018 | 27.16088
1881.521 | 11.01997 | 30.58159 | 0.0003402539 |  | 22.67992 | 21.28141 | 30.89132 | 23.44819 | 30.5583 | 27.15498
1881.621 | 11.02083 | 31.49298 | 0.0003039496 |  | 22.70947 | 21.27432 | 30.87442 | 23.43718 | 30.56773 | 27.17587
1881.721 | 11.02027 | 27.94855 | 0.0003292007 |  | 22.74788 | 21.28163 | 30.87829 | 23.45201 | 30.5814 | 27.17427
1881.82 | 11.02054 | 25.59805 | 0.0003201637 |  | 22.72963 | 21.29133 | 30.86101 | 23.4735 | 30.54879 | 27.2018
1881.92 | 11.02031 | 30.70098 | 0.0003239868 |  | 22.7706 | 21.22564 | 30.81641 | 23.47132 | 30.55345 | 27.18504
1882.02 | 11.01982 | 29.15297 | 0.0003158787 |  | 22.75003 | 21.27576 | 30.82829 | 23.49613 | 30.56395 | 27.17987
1882.119 | 11.01985 | 33.17634 | 0.0003285297 |  | 22.77343 | 21.24251 | 30.82169 | 23.54728 | 30.55488 | 27.16384
1882.21875 | 11.02079 | 24.37039 | 0.0003341315 |  | 22.80182 | 21.2599 | 30.82007 | 23.59176 | 30.54914 | 27.14366
1882.318 | 11.02031 | 25.97719 | 0.0003429711 |  | 22.84509 | 21.22415 | 30.76295 | 23.58816 | 30.55775 | 27.11753
1882.418 | 11.02018 | 32.1779 | 0.0003264798 |  | 22.8161 | 21.21336 | 30.80146 | 23.6574 | 30.53355 | 27.18745
1882.518 | 11.0202 | 36.39085 | 0.0003199431 |  | 22.81387 | 21.17573 | 30.78341 | 23.69249 | 30.53643 | 27.16837
1882.617 | 11.01997 | 28.2124 | 0.0003289074 |  | 22.79841 | 21.13437 | 30.73594 | 23.69118 | 30.54265 | 27.17114
1882.717 | 11.02022 | 28.01873 | 0.0003207156 |  | 22.78359 | 21.15508 | 30.75388 | 23.75451 | 30.54322 | 27.17159
1882.816 | 11.01956 | 34.21443 | 0.0003182751 |  | 22.8159 | 21.1314 | 30.73144 | 23.72858 | 30.51723 | 27.20001
1882.916 | 11.02044 | 26.5892 | 0.0003132297 |  | 22.78022 | 21.09408 | 30.75092 | 23.7814 | 30.53821 | 27.19403
1883.015625 | 11.02002 | 32.35745 | 0.0003180032 |  | 22.77312 | 21.08436 | 30.72353 | 23.81598 | 30.52858 | 27.20484
1883.115 | 11.01993 | 32.70834 | 0.0003162231 |  | 22.74298 | 21.06108 | 30.71619 | 23.85084 | 30.52087 | 27.20318
1883.215 | 11.01984 | 29.95363 | 0.0003113369 |  | 22.77597 | 21.0441 | 30.69361 | 23.89297 | 30.51657 | 27.19679
1883.314 | 11.01988 | 25.7817 | 0.0003065327 |  | 22.70959 | 21.06619 | 30.66708 | 23.92007 | 30.51313 | 27.20978
1883.414 | 11.02017 | 25.32554 | 0.0003165561 |  | 22.70881 | 20.99993 | 30.63887 | 23.97525 | 30.49643 | 27.23719
1883.514 | 11.01968 | 29.42365 | 0.000346623 |  | 22.71177 | 21.00487 | 30.60166 | 23.98452 | 30.51826 | 27.22999
1883.613 | 11.01996 | 31.42326 | 0.0003201999 |  | 22.73367 | 21.00842 | 30.6104 | 24.00857 | 30.54433 | 27.22027
1883.713 | 11.01991 | 28.86998 | 0.000327795 |  | 22.71021 | 20.97721 | 30.57485 | 24.04864 | 30.52632 | 27.20952
1883.8125 | 11.02006 | 29.11058 | 0.0002993383 |  | 22.75108 | 20.98345 | 30.55861 | 24.06079 | 30.5386 | 27.24733
1883.912 | 11.02009 | 28.46441 | 0.0003165952 |  | 22.76439 | 20.97809 | 30.52641 | 24.0892 | 30.47696 | 27.2698
1884.012 | 11.02037 | 26.38504 | 0.0003333561 |  | 22.75023 | 20.96081 | 30.48337 | 24.09333 | 30.52414 | 27.23621
1884.111 | 11.02033 | 28.83033 | 0.0003467272 |  | 22.79752 | 20.98913 | 30.48426 | 24.11431 | 30.52364 | 27.26772
1884.211 | 11.01984 | 27.98091 | 0.0003083384 |  | 22.80202 | 20.97252 | 30.41499 | 24.12518 | 30.51196 | 27.28248
1884.311 | 11.02036 | 35.23838 | 0.0003439725 |  | 22.78272 | 21.00611 | 30.4101 | 24.13929 | 30.47775 | 27.28648
1884.41 | 11.01998 | 28.94197 | 0.0002838123 |  | 22.81709 | 21.00221 | 30.35 | 24.16453 | 30.53001 | 27.3016
1884.51 | 11.0198 | 35.12218 | 0.0003340788 |  | 22.80805 | 20.98593 | 30.34308 | 24.2084 | 30.51234 | 27.28095
1884.609375 | 11.02013 | 31.09379 | 0.0003196977 |  | 22.83908 | 20.98581 | 30.33854 | 24.19635 | 30.46791 | 27.29796
1884.709 | 11.02047 | 28.87453 | 0.000335373 |  | 22.86695 | 20.97091 | 30.28734 | 24.15438 | 30.5071 | 27.30548
1884.809 | 11.01934 | 27.7968 | 0.000328493 |  | 22.89731 | 20.97619 | 30.28564 | 24.20807 | 30.48443 | 27.28302
1884.908 | 11.02 | 27.41128 | 0.0002964454 |  | 22.91635 | 20.97819 | 30.24606 | 24.19438 | 30.48462 | 27.30216
1885.008 | 11.01998 | 25.55293 | 0.0003382607 |  | 22.9389 | 20.98588 | 30.23496 | 24.20469 | 30.48342 | 27.31484
1885.107 | 11.02017 | 30.17692 | 0.0003119274 |  | 22.92474 | 20.96391 | 30.21175 | 24.22626 | 30.4718 | 27.33295
1885.207 | 11.02021 | 34.47828 | 0.0003223879 |  | 22.86407 | 20.96579 | 30.20618 | 24.21065 | 30.47264 | 27.31342
1885.307 | 11.02034 | 32.14373 | 0.0002944471 |  | 22.86449 | 20.93494 | 30.17153 | 24.19081 | 30.47476 | 27.32512
1885.40625 | 11.02017 | 29.49747 | 0.0003282571 |  | 22.83393 | 20.95175 | 30.20463 | 24.20079 | 30.46256 | 27.31671
1885.506 | 11.02043 | 33.96151 | 0.0003083273 |  | 22.75739 | 20.92121 | 30.16617 | 24.17582 | 30.47833 | 27.29856
1885.605 | 11.02022 | 26.06651 | 0.0003594771 |  | 22.67382 | 20.9284 | 30.14457 | 24.1496 | 30.42738 | 27.25768
1885.705 | 11.01975 | 27.36206 | 0.0003222373 |  | 22.60846 | 20.91298 | 30.16682 | 24.10707 | 30.43476 | 27.26043
1885.805 | 11.0199 | 33.49488 | 0.000299541 |  | 22.57206 | 20.91399 | 30.11881 | 24.08408 | 30.41975 | 27.27338
1885.904 | 11.01985 | 24.63971 | 0.0003029517 |  | 22.51119 | 20.94602 | 30.12578 | 24.0696 | 30.38834 | 27.25085
1886.004 | 11.02011 | 24.90174 | 0.0003315716 |  | 22.46521 | 20.90589 | 30.10335 | 24.04473 | 30.41828 | 27.25549
1886.104 | 11.01971 | 26.37729 | 0.0003338819 |  | 22.42938 | 20.91868 | 30.09797 | 24.02702 | 30.3737 | 27.22457
1886.203125 | 11.02062 | 25.65 | 0.0002922015 |  | 22.36225 | 20.89607 | 30.07672 | 24.02644 | 30.36781 | 27.2065
1886.303 | 11.02057 | 31.66205 | 0.0003294779 |  | 22.34957 | 20.89972 | 30.02411 | 24.01496 | 30.37316 | 27.20032
1886.402 | 11.0198 | 31.25238 | 0.0003348765 |  | 22.31553 | 20.90272 | 29.99882 | 23.9901 | 30.35176 | 27.19484
1886.502 | 11.02029 | 33.90409 | 0.0003267266 |  | 22.3222 | 20.89396 | 30.03057 | 23.9791 | 30.36524 | 27.19585
1886.602 | 11.01972 | 31.6019 | 0.0003399852 |  | 22.27287 | 20.89735 | 29.99899 | 23.99303 | 30.35523 | 27.18545
1886.701 | 11.02027 | 32.99862 | 0.000340497 |  | 22.25124 | 20.92752 | 29.98988 | 23.99909 | 30.34869 | 27.17885
1886.801 | 11.02047 | 32.92115 | 0.0003382956 |  | 22.25284 | 20.89137 | 30.03495 | 23.9791 | 30.32749 | 27.18203
1886.9 | 11.01994 | 33.65756 | 0.0003112481 |  | 22.22578 | 20.95086 | 29.97032 | 23.99428 | 30.35446 | 27.15084
1887 | 11.02046 | 28.35913 | 0.000317358 |  | 22.20377 | 20.95317 | 29.98938 | 23.96505 | 30.3424 | 27.1499
1887.1 | 11.02013 | 31.81562 | 0.0003326976 |  | 22.16364 | 20.95407 | 29.97693 | 23.94008 | 30.31675 | 27.15704
1887.199 | 11.02035 | 27.32287 | 0.0003095567 |  | 22.17984 | 21.02985 | 29.9741 | 23.93979 | 30.31633 | 27.12939
1887.299 | 11.02028 | 30.62761 | 0.0003452133 |  | 22.16405 | 21.00332 | 29.98859 | 23.9463 | 30.30512 | 27.12122
1887.398 | 11.01989 | 27.99184 | 0.0003334748 |  | 22.12273 | 21.04694 | 29.96233 | 23.9236 | 30.33291 | 27.11001
1887.498 | 11.02024 | 27.2609 | 0.0003354647 |  | 22.14275 | 21.05633 | 29.99479 | 23.90665 | 30.30903 | 27.1131
1887.598 | 11.02005 | 36.8862 | 0.0003384391 |  | 22.14874 | 21.07679 | 29.96182 | 23.88434 | 30.2907 | 27.08198
1887.697 | 11.02008 | 30.49044 | 0.0003284383 |  | 22.1209 | 21.10614 | 29.98001 | 23.91615 | 30.29896 | 27.12684
1887.796875 | 11.0197 | 31.47385 | 0.0003466499 |  | 22.11874 | 21.10447 | 30.01762 | 23.87149 | 30.28276 | 27.04048
1887.896 | 11.02052 | 29.36669 | 0.0003183476 |  | 22.11209 | 21.11397 | 30.0405 | 23.8772 | 30.27344 | 27.02169
1887.996 | 11.02056 | 36.34301 | 0.0003197195 |  | 22.11517 | 21.10044 | 30.00419 | 23.84432 | 30.26059 | 27.02047
1888.096 | 11.0206 | 34.80547 | 0.0003238099 |  | 22.07775 | 21.13902 | 30.03641 | 23.8504 | 30.27271 | 26.98692
1888.195 | 11.02038 | 35.27302 | 0.0003186582 |  | 22.10427 | 21.10039 | 30.06505 | 23.84525 | 30.25157 | 26.99125
1888.295 | 11.01972 | 31.38681 | 0.0003227033 |  | 22.07595 | 21.12139 | 30.05586 | 23.81356 | 30.24717 | 26.96743
1888.395 | 11.01972 | 34.37802 | 0.0003189064 |  | 22.09925 | 21.09556 | 30.04669 | 23.84175 | 30.23857 | 26.96235
1888.494 | 11.0205 | 29.90259 | 0.0003255985 |  | 22.09794 | 21.09316 | 30.06566 | 23.8003 | 30.24862 | 26.94852
1888.59375 | 11.02023 | 33.38187 | 0.0003334993 |  | 22.136 | 21.09848 | 30.03428 | 23.78987 | 30.23833 | 26.93242
1888.693 | 11.02039 | 36.00806 | 0.0003397053 |  | 22.11278 | 21.07571 | 30.07086 | 23.77826 | 30.22034 | 26.93164
1888.793 | 11.01987 | 31.93866 | 0.0003477315 |  | 22.07001 | 21.0821 | 30.071 | 23.76299 | 30.20238 | 26.93775
1888.893 | 11.01935 | 33.49077 | 0.0002878773 |  | 22.11202 | 21.09011 | 30.06923 | 23.81709 | 30.2222 | 26.91957
1888.992 | 11.02037 | 34.55529 | 0.0003645386 |  | 22.08469 | 21.08385 | 30.06928 | 23.76274 | 30.20025 | 26.92324
1889.092 | 11.02009 | 33.96653 | 0.0003164379 |  | 22.09099 | 21.07784 | 30.09583 | 23.77264 | 30.19584 | 26.89661
1889.191 | 11.02061 | 30.90422 | 0.000268507 |  | 22.09339 | 21.06863 | 30.08307 | 23.72349 | 30.18021 | 26.88536
1889.291 | 11.02085 | 32.59533 | 0.0002949362 |  | 22.085 | 21.08039 | 30.13238 | 23.67565 | 30.18448 | 26.90608
1889.390625 | 11.02044 | 33.33219 | 0.0003132002 |  | 22.07368 | 21.06795 | 30.08623 | 23.63127 | 30.18594 | 26.86672
1889.49 | 11.01998 | 29.595 | 0.000342297 |  | 22.10862 | 21.05919 | 30.10971 | 23.57067 | 30.1713 | 26.88238
1889.59 | 11.02007 | 32.32874 | 0.0003474259 |  | 22.08956 | 21.08104 | 30.09281 | 23.52777 | 30.16782 | 26.85095
1889.689 | 11.02 | 29.44872 | 0.0003395941 |  | 22.11752 | 21.07283 | 30.05056 | 23.48686 | 30.20191 | 26.84972
1889.789 | 11.0199 | 31.73724 | 0.0003038044 |  | 22.12368 | 21.09197 | 30.09005 | 23.43137 | 30.16247 | 26.83478
1889.889 | 11.02022 | 32.86966 | 0.0003202991 |  | 22.10675 | 21.08561 | 30.06582 | 23.40029 | 30.15643 | 26.87134
1889.988 | 11.01998 | 33.20323 | 0.0002670526 |  | 22.11272 | 21.0815 | 30.07629 | 23.39756 | 30.16847 | 26.8564
1890.088 | 11.02037 | 38.14484 | 0.0003489236 |  | 22.08143 | 21.0936 | 30.07788 | 23.37912 | 30.13019 | 26.8101
1890.1875 | 11.02063 | 31.6698 | 0.0003418375 |  | 22.0964 | 21.11706 | 30.07082 | 23.36082 | 30.16508 | 26.86057
1890.287 | 11.02028 | 27.65964 | 0.00033717 |  | 22.03409 | 21.08989 | 30.06684 | 23.30618 | 30.16829 | 26.80951
1890.387 | 11.02087 | 28.9962 | 0.0003325093 |  | 22.04068 | 21.09876 | 30.07143 | 23.30087 | 30.174 | 26.79816
1890.486 | 11.02066 | 29.00349 | 0.0003560981 |  | 22.0211 | 21.13425 | 30.03917 | 23.30529 | 30.15244 | 26.80477
1890.586 | 11.02058 | 31.5618 | 0.0003679767 |  | 22.03316 | 21.13893 | 30.03136 | 23.31085 | 30.15398 | 26.81267
1890.686 | 11.02021 | 32.98039 | 0.0003135207 |  | 22.03523 | 21.12304 | 30.05085 | 23.28526 | 30.17647 | 26.79159
1890.785 | 11.0212 | 30.34827 | 0.0003510481 |  | 22.03781 | 21.11667 | 30.03852 | 23.28662 | 30.17349 | 26.80018
1890.885 | 11.02008 | 32.55386 | 0.0003600793 |  | 22.05035 | 21.13927 | 30.06628 | 23.27274 | 30.15844 | 26.78673
1890.984375 | 11.0207 | 32.35381 | 0.0003401194 |  | 22.05263 | 21.1479 | 30.01864 | 23.26417 | 30.15926 | 26.81203
1891.084 | 11.01988 | 33.05467 | 0.0003439262 |  | 22.07737 | 21.16441 | 30.00648 | 23.27679 | 30.19182 | 26.7979
1891.184 | 11.02007 | 30.41845 | 0.0003311388 |  | 22.1061 | 21.15771 | 30.03747 | 23.2629 | 30.17591 | 26.82298
1891.283 | 11.0193 | 32.20115 | 0.0003132389 |  | 22.08462 | 21.16119 | 30.02399 | 23.2616 | 30.19298 | 26.80688
1891.383 | 11.02034 | 32.57436 | 0.000351512 |  | 22.08438 | 21.17302 | 29.99898 | 23.26507 | 30.20586 | 26.82183
1891.482 | 11.02043 | 27.80318 | 0.000289712 |  | 22.06633 | 21.1919 | 30.00825 | 23.2492 | 30.19908 | 26.80768
1891.582 | 11.01973 | 29.16664 | 0.0003292224 |  | 22.06583 | 21.20704 | 29.97558 | 23.28299 | 30.20095 | 26.80653
1891.682 | 11.01989 | 30.79759 | 0.0003434431 |  | 22.05783 | 21.20097 | 30.0086 | 23.27571 | 30.20775 | 26.8226
1891.78125 | 11.02003 | 27.81685 | 0.0003787693 |  | 22.06916 | 21.2074 | 29.96082 | 23.2755 | 30.19205 | 26.81312
1891.881 | 11.02086 | 35.4594 | 0.0003647698 |  | 22.03511 | 21.20249 | 29.98467 | 23.25903 | 30.18985 | 26.79029
1891.98 | 11.01978 | 36.71531 | 0.0003386405 |  | 22.06599 | 21.20701 | 29.98927 | 23.24738 | 30.19101 | 26.79769
1892.08 | 11.0207 | 36.86934 | 0.0002862986 |  | 22.07101 | 21.22969 | 29.99684 | 23.2303 | 30.23261 | 26.79244
1892.18 | 11.02 | 33.51493 | 0.0003636399 |  | 22.06251 | 21.23392 | 29.98945 | 23.24351 | 30.20938 | 26.78723
1892.279 | 11.02023 | 38.65386 | 0.0003081953 |  | 22.06799 | 21.24549 | 29.97621 | 23.2141 | 30.25187 | 26.81168
1892.379 | 11.02044 | 33.7806 | 0.0003212484 |  | 22.10429 | 21.26718 | 29.98902 | 23.19267 | 30.26466 | 26.79201
1892.479 | 11.02106 | 36.63101 | 0.0003508682 |  | 22.09491 | 21.24744 | 29.9991 | 23.17404 | 30.22331 | 26.81847
1892.578125 | 11.01995 | 41.6633 | 0.000320505 |  | 22.11239 | 21.24822 | 29.96141 | 23.15932 | 30.24721 | 26.85479
1892.678 | 11.02036 | 34.54755 | 0.0003355959 |  | 22.15052 | 21.25496 | 29.97393 | 23.15258 | 30.22529 | 26.84652
1892.777 | 11.0207 | 37.15233 | 0.0003690462 |  | 22.1779 | 21.26133 | 29.98293 | 23.16185 | 30.21692 | 26.82909
1892.877 | 11.01976 | 30.99718 | 0.0003336328 |  | 22.1762 | 21.28227 | 29.93895 | 23.10699 | 30.23879 | 26.83432
1892.977 | 11.02025 | 32.59533 | 0.0003280799 |  | 22.19295 | 21.27225 | 29.96695 | 23.08243 | 30.24976 | 26.78535
1893.076 | 11.02076 | 38.57366 | 0.0003231033 |  | 22.25433 | 21.2678 | 29.95724 | 23.05603 | 30.24393 | 26.80929
1893.176 | 11.02066 | 36.75724 | 0.000313979 |  | 22.27071 | 21.28664 | 29.94327 | 23.0541 | 30.23134 | 26.80605
1893.275 | 11.02085 | 35.18826 | 0.0003040768 |  | 22.29745 | 21.30849 | 29.96162 | 23.0576 | 30.23991 | 26.83074
1893.375 | 11.02 | 33.77513 | 0.0003130161 |  | 22.24715 | 21.31316 | 29.95078 | 23.028 | 30.26409 | 26.81666
1893.475 | 11.02023 | 29.90442 | 0.0002972776 |  | 22.24907 | 21.29936 | 29.92008 | 22.99602 | 30.22115 | 26.77193
1893.574 | 11.02065 | 34.80319 | 0.0003204445 |  | 22.21111 | 21.306 | 29.9523 | 22.99704 | 30.23451 | 26.80628
1893.674 | 11.01972 | 38.36267 | 0.0003141723 |  | 22.2307 | 21.30187 | 29.92745 | 22.96706 | 30.23091 | 26.82302
1893.773 | 11.01987 | 32.30641 | 0.0003140977 |  | 22.18742 | 21.30161 | 29.92956 | 22.99782 | 30.25933 | 26.83074
1893.873 | 11.02087 | 37.32686 | 0.0002936652 |  | 22.16142 | 21.30186 | 29.91721 | 22.98184 | 30.24714 | 26.85506
1893.973 | 11.02038 | 37.21613 | 0.0003289108 |  | 22.16286 | 21.30114 | 29.93819 | 23.01669 | 30.24348 | 26.83731
1894.072 | 11.02036 | 29.84973 | 0.0003223602 |  | 22.16653 | 21.3047 | 29.91124 | 22.9897 | 30.23518 | 26.81086
1894.171875 | 11.01994 | 22.44734 | 0.0003286125 |  | 22.17626 | 21.32427 | 29.89862 | 22.98654 | 30.23837 | 26.88128
1894.271 | 11.02098 | 28.19918 | 0.0003614258 |  | 22.19222 | 21.29062 | 29.89195 | 23.0316 | 30.24403 | 26.8648
1894.371 | 11.02023 | 31.53628 | 0.0003049714 |  | 22.16385 | 21.3114 | 29.90439 | 23.0229 | 30.23554 | 26.86845
1894.471 | 11.02005 | 32.34013 | 0.0003139075 |  | 22.15371 | 21.31073 | 29.87261 | 23.03635 | 30.2408 | 26.85683
1894.57 | 11.0201 | 32.05031 | 0.0003631999 |  | 22.14825 | 21.29623 | 29.89493 | 22.99967 | 30.25837 | 26.84849
1894.67 | 11.02057 | 27.01482 | 0.0003311913 |  | 22.17002 | 21.28559 | 29.88184 | 22.99139 | 30.2415 | 26.86836
1894.77 | 11.02019 | 27.78723 | 0.0003469562 |  | 22.17144 | 21.30456 | 29.8723 | 23.0191 | 30.24116 | 26.89181
1894.869 | 11.01953 | 30.24574 | 0.0003176033 |  | 22.16661 | 21.28452 | 29.87646 | 22.99833 | 30.26356 | 26.877
1894.96875 | 11.01972 | 32.75846 | 0.0003248547 |  | 22.15713 | 21.27463 | 29.88286 | 23.03126 | 30.25941 | 26.86455
1895.068 | 11.01998 | 33.43518 | 0.0003233172 |  | 22.13845 | 21.29406 | 29.86429 | 23.03068 | 30.25153 | 26.84632
1895.168 | 11.02114 | 35.12264 | 0.0003022263 |  | 22.10937 | 21.24792 | 29.84394 | 23.02804 | 30.23373 | 26.87032
1895.268 | 11.01994 | 34.74031 | 0.0002971941 |  | 22.12835 | 21.24988 | 29.85524 | 23.04229 | 30.24729 | 26.87658
1895.367 | 11.01979 | 33.37457 | 0.000313677 |  | 22.12529 | 21.25321 | 29.8536 | 23.04728 | 30.25723 | 26.86472
1895.467 | 11.02053 | 30.88508 | 0.0003329424 |  | 22.07648 | 21.23421 | 29.8298 | 23.05546 | 30.25235 | 26.87661
1895.566 | 11.02031 | 34.28506 | 0.0003409839 |  | 22.06636 | 21.24893 | 29.88441 | 23.07226 | 30.2697 | 26.86126
1895.666 | 11.01999 | 28.36962 | 0.000305018 |  | 22.06997 | 21.26727 | 29.86145 | 23.0503 | 30.24746 | 26.86886
1895.765625 | 11.02025 | 32.46636 | 0.0003233704 |  | 22.0461 | 21.23031 | 29.87006 | 23.06602 | 30.22564 | 26.86425
1895.865 | 11.02141 | 29.33388 | 0.0003269396 |  | 22.05086 | 21.21998 | 29.87404 | 23.07123 | 30.22965 | 26.84752
1895.965 | 11.01995 | 34.56851 | 0.0003486012 |  | 22.0792 | 21.22721 | 29.90996 | 23.08016 | 30.25289 | 26.8537
1896.064 | 11.01972 | 32.20069 | 0.0003408235 |  | 22.06328 | 21.24681 | 29.89657 | 23.08633 | 30.22994 | 26.84062
1896.164 | 11.01991 | 27.193 | 0.0003456822 |  | 22.05728 | 21.22948 | 29.90206 | 23.07396 | 30.26236 | 26.85007
1896.264 | 11.01997 | 28.30445 | 0.0003042891 |  | 22.04398 | 21.21883 | 29.92967 | 23.1031 | 30.2494 | 26.79037
1896.363 | 11.02013 | 30.39201 | 0.0003529129 |  | 22.06944 | 21.20797 | 29.94855 | 23.1426 | 30.25929 | 26.81776
1896.463 | 11.02 | 33.42151 | 0.0003447419 |  | 22.04414 | 21.19959 | 29.92075 | 23.14861 | 30.27531 | 26.80691
1896.5625 | 11.02063 | 30.31455 | 0.0003337986 |  | 22.07949 | 21.21284 | 29.95047 | 23.16175 | 30.24225 | 26.8151
1896.662 | 11.02027 | 31.93228 | 0.0003389575 |  | 22.04084 | 21.20599 | 29.97655 | 23.19084 | 30.25413 | 26.8133
1896.762 | 11.01984 | 34.41949 | 0.0003055749 |  | 22.01592 | 21.19545 | 29.96155 | 23.18882 | 30.24853 | 26.80803
1896.861 | 11.02001 | 27.42541 | 0.0003154015 |  | 21.99141 | 21.19959 | 29.97155 | 23.16646 | 30.26604 | 26.7935
1896.961 | 11.02026 | 30.23844 | 0.0003376193 |  | 21.96383 | 21.20259 | 29.96527 | 23.18888 | 30.24314 | 26.79811
1897.061 | 11.02065 | 31.90631 | 0.000335978 |  | 21.96658 | 21.20375 | 29.97147 | 23.2006 | 30.25556 | 26.81543
1897.16 | 11.02062 | 34.77813 | 0.0003291188 |  | 21.94291 | 21.1932 | 29.98345 | 23.21042 | 30.28108 | 26.7732
1897.26 | 11.02046 | 33.74004 | 0.0003596987 |  | 21.91577 | 21.18229 | 29.97012 | 23.20841 | 30.26149 | 26.77262
1897.359375 | 11.02017 | 37.55425 | 0.0003403747 |  | 21.88178 | 21.19909 | 29.9893 | 23.19294 | 30.2511 | 26.82165
1897.459 | 11.02035 | 35.16137 | 0.0003224222 |  | 21.92122 | 21.17587 | 29.98201 | 23.18741 | 30.27913 | 26.80166
1897.559 | 11.02007 | 31.79375 | 0.0003019107 |  | 21.88569 | 21.18051 | 30.01305 | 23.19133 | 30.27843 | 26.77538
1897.658 | 11.02072 | 34.60815 | 0.0003396459 |  | 21.89109 | 21.16693 | 30.01363 | 23.20395 | 30.26405 | 26.79416
1897.758 | 11.02041 | 26.93006 | 0.0003240406 |  | 21.84833 | 21.15227 | 30.01822 | 23.14771 | 30.28246 | 26.79122
1897.857 | 11.02022 | 28.68998 | 0.0002471363 |  | 21.85399 | 21.19183 | 30.01123 | 23.18174 | 30.27416 | 26.81397
1897.957 | 11.02063 | 28.62617 | 0.0003372794 |  | 21.85189 | 21.15918 | 30.04873 | 23.17579 | 30.26916 | 26.83993
1898.057 | 11.01989 | 30.01014 | 0.0003112038 |  | 21.84011 | 21.19138 | 30.03277 | 23.14407 | 30.28393 | 26.80888
1898.15625 | 11.0196 | 29.31519 | 0.0002930332 |  | 21.82907 | 21.15867 | 30.01096 | 23.18148 | 30.30146 | 26.83521
1898.256 | 11.02053 | 33.26931 | 0.0003341814 |  | 21.81224 | 21.16068 | 30.04459 | 23.16745 | 30.2968 | 26.84225
1898.355 | 11.0198 | 27.6796875 | 0.0003388527 |  | 21.8178 | 21.13145 | 29.99729 | 23.18135 | 30.27361 | 26.80204
1898.455 | 11.01982 | 24.9947 | 0.0003530706 |  | 21.78338 | 21.14913 | 30.0437 | 23.16697 | 30.29974 | 26.83059
1898.555 | 11.02025 | 25.85917 | 0.0003276589 |  | 21.83469 | 21.14719 | 30.02618 | 23.17655 | 30.28062 | 26.8136
1898.654 | 11.02073 | 29.11058 | 0.0003187833 |  | 21.82547 | 21.10737 | 30.03163 | 23.18969 | 30.28698 | 26.83354
1898.754 | 11.02016 | 26.65299 | 0.0003496668 |  | 21.86001 | 21.12128 | 30.00544 | 23.19132 | 30.28638 | 26.82175
1898.854 | 11.01952 | 25.3702 | 0.0002953678 |  | 21.87684 | 21.1257 | 30.04765 | 23.18341 | 30.28328 | 26.82049
1898.953125 | 11.02018 | 31.56726 | 0.000344484 |  | 21.87158 | 21.1034 | 30.03707 | 23.19501 | 30.28748 | 26.81812
1899.053 | 11.02021 | 25.08447 | 0.0003181297 |  | 21.87959 | 21.14006 | 29.99148 | 23.12728 | 30.30869 | 26.8561
1899.152 | 11.0196 | 26.67988 | 0.0002992431 |  | 21.9152 | 21.10593 | 30.09239 | 23.13258 | 30.31468 | 26.85596
1899.252 | 11.02003 | 26.33583 | 0.000331315 |  | 21.88791 | 21.08414 | 30.03059 | 23.12943 | 30.26219 | 26.84339
1899.352 | 11.02059 | 28.75787 | 0.0003338672 |  | 21.88438 | 21.09158 | 30.04566 | 23.11604 | 30.29444 | 26.87762
1899.451 | 11.01997 | 25.72245 | 0.0003603266 |  | 21.89133 | 21.0987 | 30.04081 | 23.10187 | 30.2814 | 26.85456
1899.551 | 11.02 | 28.37873 | 0.0003822089 |  | 21.94061 | 21.09387 | 30.04873 | 23.09608 | 30.30638 | 26.88085
1899.65 | 11.01981 | 25.36017 | 0.0003558696 |  | 21.94375 | 21.10811 | 30.08345 | 23.08198 | 30.26421 | 26.90401
1899.75 | 11.02015 | 33.69174 | 0.0003346473 |  | 21.96991 | 21.10247 | 30.05562 | 23.09182 | 30.27736 | 26.88811
1899.85 | 11.02067 | 28.95929 | 0.0003254275 |  | 21.96848 | 21.12808 | 30.05613 | 23.10104 | 30.30938 | 26.91106
1899.949 | 11.02034 | 30.80215 | 0.0003399147 |  | 22.01312 | 21.08888 | 30.07545 | 23.06446 | 30.26192 | 26.88889
1900.049 | 11.01969 | 30.70235 | 0.0003682406 |  | 22.01815 | 21.10414 | 30.0733 | 23.06549 | 30.29148 | 26.90486
1900.148 | 11.01976 | 33.88633 | 0.0003333834 |  | 22.08136 | 21.09162 | 30.07807 | 23.05677 | 30.28011 | 26.89686
1900.248 | 11.02003 | 25.70377 | 0.000363213 |  | 22.12049 | 21.10691 | 30.09657 | 23.05038 | 30.32816 | 26.89635
1900.348 | 11.0195 | 32.89518 | 0.0003135333 |  | 22.12572 | 21.08562 | 30.0728 | 23.06053 | 30.32326 | 26.91373
1900.447 | 11.01998 | 31.19678 | 0.0003584888 |  | 22.16299 | 21.11197 | 30.07182 | 23.07736 | 30.32032 | 26.90291
1900.546875 | 11.0199 | 33.20733 | 0.0003420797 |  | 22.18223 | 21.12216 | 30.07421 | 23.07773 | 30.30092 | 26.89314
1900.646 | 11.01974 | 27.53705 | 0.0003400428 |  | 22.18705 | 21.08453 | 30.1013 | 23.07809 | 30.30965 | 26.9222
1900.746 | 11.02053 | 29.42456 | 0.0003346527 |  | 22.18015 | 21.07661 | 30.10882 | 23.06711 | 30.2927 | 26.94449
1900.846 | 11.01995 | 28.78932 | 0.0003336084 |  | 22.23393 | 21.09702 | 30.10195 | 23.08229 | 30.30121 | 26.92028
1900.945 | 11.01983 | 28.77565 | 0.000337059 |  | 22.22652 | 21.09395 | 30.12057 | 23.10209 | 30.32281 | 26.92271
1901.045 | 11.01949 | 29.78867 | 0.0003105929 |  | 22.25702 | 21.08496 | 30.09842 | 23.10307 | 30.31797 | 26.90154
1901.145 | 11.01985 | 24.81652 | 0.0003266162 |  | 22.24658 | 21.05908 | 30.06029 | 23.10489 | 30.27279 | 26.90856
1901.244 | 11.01947 | 28.09255 | 0.000306616 |  | 22.23787 | 21.06105 | 30.08589 | 23.10538 | 30.31147 | 26.90883
1901.34375 | 11.01974 | 30.59024 | 0.0003194337 |  | 22.27055 | 21.02001 | 30.0589 | 23.14896 | 30.31652 | 26.89485
1901.443 | 11.01984 | 33.293 | 0.0003143852 |  | 22.31312 | 21.00431 | 30.07361 | 23.14522 | 30.30211 | 26.92307
1901.543 | 11.0197 | 24.09332 | 0.000314499 |  | 22.33094 | 21.0026 | 30.07402 | 23.13416 | 30.28956 | 26.9151
1901.643 | 11.01971 | 27.15472 | 0.0002803078 |  | 22.40091 | 21.0092 | 30.08073 | 23.14546 | 30.30647 | 26.89054
1901.742 | 11.01954 | 19.96833 | 0.0002993686 |  | 22.38978 | 21.00559 | 30.06636 | 23.12678 | 30.30958 | 26.85967
1901.842 | 11.01929 | 25.99041 | 0.0003273066 |  | 22.41078 | 21.00439 | 30.04727 | 23.15331 | 30.30437 | 26.86608
1901.941 | 11.01957 | 24.88123 | 0.0002668894 |  | 22.41521 | 20.97014 | 30.04398 | 23.13736 | 30.29234 | 26.89109
1902.041 | 11.02023 | 27.15198 | 0.000363718 |  | 22.42642 | 20.98251 | 30.02341 | 23.1542 | 30.29889 | 26.8918
1902.140625 | 11.01976 | 31.88215 | 0.0003227476 |  | 22.3993 | 20.97411 | 30.02992 | 23.14566 | 30.30591 | 26.84546
1902.24 | 11.02001 | 25.62585 | 0.0003182974 |  | 22.46869 | 20.96434 | 30.02305 | 23.12017 | 30.28653 | 26.8507
1902.34 | 11.02027 | 29.56811 | 0.0003169959 |  | 22.47853 | 20.96747 | 30.02178 | 23.13578 | 30.26415 | 26.84248
1902.439 | 11.01956 | 28.11078 | 0.0003185449 |  | 22.50846 | 20.97413 | 30.03276 | 23.12078 | 30.26838 | 26.8733
1902.539 | 11.01943 | 25.75162 | 0.0003189199 |  | 22.52714 | 20.92966 | 30.01384 | 23.1287 | 30.31576 | 26.81444
1902.639 | 11.01982 | 24.86483 | 0.0003556588 |  | 22.55462 | 20.938 | 30.00888 | 23.08633 | 30.3096 | 26.80282
1902.738 | 11.01935 | 23.05251 | 0.000298921 |  | 22.5633 | 20.95473 | 29.98629 | 23.07159 | 30.3019 | 26.80816
1902.838 | 11.01954 | 26.93917 | 0.0003355539 |  | 22.61292 | 20.95451 | 30.01736 | 23.07586 | 30.29502 | 26.81296
1902.9375 | 11.01961 | 16.99261 | 0.0003535589 |  | 22.62062 | 20.93699 | 30.03296 | 23.06816 | 30.28807 | 26.81377
1903.037 | 11.01968 | 16.22429 | 0.00032982 |  | 22.60217 | 20.93826 | 30.04101 | 23.07931 | 30.29449 | 26.80646
1903.137 | 11.01988 | 19.6981 | 0.0003475677 |  | 22.61567 | 20.94438 | 30.02931 | 23.04549 | 30.28268 | 26.8221
1903.236 | 11.02044 | 20.60494 | 0.0002831544 |  | 22.59077 | 20.93148 | 30.04728 | 23.06837 | 30.2831 | 26.84605
1903.336 | 11.01935 | 24.95916 | 0.0003294089 |  | 22.58563 | 20.91859 | 30.0534 | 23.04334 | 30.26656 | 26.81869
1903.436 | 11.01945 | 21.25933 | 0.0002997609 |  | 22.53816 | 20.9289 | 30.07073 | 23.03992 | 30.25066 | 26.78196
1903.535 | 11.01962 | 27.14652 | 0.0003266494 |  | 22.5279 | 20.92281 | 30.07586 | 23.06562 | 30.29769 | 26.79741
1903.635 | 11.01951 | 26.01091 | 0.000351248 |  | 22.52658 | 20.93165 | 30.06428 | 23.05187 | 30.25813 | 26.79206
1903.734375 | 11.01908 | 27.23948 | 0.0003341563 |  | 22.51513 | 20.93743 | 30.04331 | 23.07005 | 30.27059 | 26.80824
1903.834 | 11.02004 | 25.73157 | 0.0003443131 |  | 22.49803 | 20.92265 | 30.06875 | 23.04897 | 30.23125 | 26.77529
1903.934 | 11.01959 | 28.42157 | 0.0003168915 |  | 22.48605 | 20.93359 | 30.08351 | 23.05731 | 30.24804 | 26.8055
1904.033 | 11.01964 | 22.42136 | 0.0003298606 |  | 22.51437 | 20.93484 | 30.08459 | 23.08007 | 30.24629 | 26.82095
1904.133 | 11.01925 | 22.95727 | 0.0003224457 |  | 22.53645 | 20.95186 | 30.0841 | 23.06169 | 30.28005 | 26.78842
1904.232 | 11.02017 | 20.37983 | 0.0003565423 |  | 22.57362 | 20.93545 | 30.12595 | 23.08396 | 30.26213 | 26.78851
1904.332 | 11.01941 | 32.95259 | 0.0003122999 |  | 22.56998 | 20.94452 | 30.14708 | 23.05872 | 30.27534 | 26.7948
1904.432 | 11.01942 | 32.78216 | 0.0003355494 |  | 22.66162 | 20.93624 | 30.13265 | 23.03265 | 30.24404 | 26.74558
1904.53125 | 11.0196 | 31.06828 | 0.0003371022 |  | 22.71975 | 20.95245 | 30.15657 | 22.99155 | 30.27896 | 26.78242
1904.631 | 11.01912 | 29.31839 | 0.0003687292 |  | 22.7479 | 20.94663 | 30.16949 | 22.98777 | 30.26559 | 26.78286
1904.73 | 11.01919 | 28.78476 | 0.0003258101 |  | 22.74313 | 20.96114 | 30.17945 | 22.97925 | 30.27347 | 26.81711
1904.83 | 11.0197 | 28.61934 | 0.0002842643 |  | 22.77839 | 20.94262 | 30.18042 | 22.91673 | 30.25986 | 26.79996
1904.93 | 11.01986 | 33.94693 | 0.0003144298 |  | 22.87751 | 20.94285 | 30.20222 | 22.91803 | 30.25121 | 26.74642
1905.029 | 11.01893 | 34.58354 | 0.0003588166 |  | 22.84706 | 20.99109 | 30.20415 | 22.89224 | 30.27031 | 26.78151
1905.129 | 11.01944 | 25.55567 | 0.0003194427 |  | 22.88397 | 20.96125 | 30.22462 | 22.90552 | 30.29806 | 26.76578
1905.229 | 11.01924 | 28.57468 | 0.0003455267 |  | 22.91222 | 20.94328 | 30.22907 | 22.89136 | 30.26232 | 26.75518
1905.328125 | 11.01888 | 34.10643 | 0.0003238452 |  | 22.95035 | 20.98398 | 30.24426 | 22.87299 | 30.28445 | 26.74136
1905.428 | 11.01914 | 34.7959 | 0.0003147621 |  | 22.92271 | 20.98372 | 30.25927 | 22.85523 | 30.28275 | 26.77211
1905.527 | 11.01924 | 31.91633 | 0.0002982081 |  | 22.94271 | 20.96504 | 30.3083 | 22.89587 | 30.26174 | 26.75936
1905.627 | 11.01939 | 31.40094 | 0.0002759058 |  | 22.96466 | 20.96876 | 30.28671 | 22.8952 | 30.25239 | 26.78553
1905.727 | 11.01898 | 31.87304 | 0.0003070569 |  | 22.92231 | 20.97313 | 30.30878 | 22.88405 | 30.2804 | 26.78879
1905.826 | 11.019 | 24.65156 | 0.0002889541 |  | 22.94002 | 20.99541 | 30.27839 | 22.91896 | 30.29412 | 26.81293
1905.926 | 11.01882 | 30.25576 | 0.0003035857 |  | 22.94109 | 21.01272 | 30.28889 | 22.94386 | 30.25458 | 26.7757
1906.025 | 11.01918 | 33.67123 | 0.0003222245 |  | 22.93162 | 20.9804 | 30.29898 | 22.90966 | 30.28061 | 26.8009
1906.125 | 11.01882 | 29.65014 | 0.0002722543 |  | 22.91407 | 21.01552 | 30.35202 | 22.94895 | 30.26062 | 26.82025
1906.225 | 11.01916 | 26.78651 | 0.0002750219 |  | 22.95592 | 20.99357 | 30.33343 | 22.97002 | 30.27682 | 26.82512
1906.324 | 11.01928 | 32.49872 | 0.0003281901 |  | 22.97074 | 21.00999 | 30.32614 | 22.95323 | 30.27052 | 26.79826
1906.424 | 11.02021 | 30.50184 | 0.0003650395 |  | 22.95875 | 21.03179 | 30.34369 | 22.93793 | 30.25957 | 26.80356
1906.523 | 11.01919 | 32.13826 | 0.0002789993 |  | 22.98113 | 21.02435 | 30.36522 | 22.9505 | 30.27215 | 26.83516
1906.623 | 11.01877 | 31.33258 | 0.0003218275 |  | 22.97238 | 21.03414 | 30.3941 | 22.94445 | 30.29144 | 26.84108
1906.723 | 11.01919 | 32.98404 | 0.0003258123 |  | 22.99345 | 21.06128 | 30.37034 | 22.98125 | 30.28298 | 26.8111
1906.822 | 11.01907 | 29.74811 | 0.0003273702 |  | 22.99551 | 21.07751 | 30.40064 | 22.96056 | 30.28661 | 26.82668
1906.921875 | 11.01929 | 30.27809 | 0.0003413685 |  | 22.97954 | 21.0696 | 30.40554 | 22.97885 | 30.24549 | 26.85433
1907.021 | 11.01909 | 29.91307 | 0.0003321638 |  | 22.97913 | 21.11436 | 30.38821 | 23.00274 | 30.2671 | 26.83172
1907.121 | 11.01944 | 27.6291 | 0.0003238562 |  | 23.00887 | 21.10271 | 30.44339 | 23.02564 | 30.28644 | 26.83423
1907.221 | 11.01957 | 29.17712 | 0.0003555178 |  | 23.02075 | 21.11604 | 30.42707 | 23.04321 | 30.28056 | 26.83331
1907.32 | 11.01885 | 30.80853 | 0.0003419354 |  | 22.9848 | 21.1478 | 30.4793 | 23.03611 | 30.26552 | 26.85957
1907.42 | 11.01953 | 28.25843 | 0.0003295762 |  | 23.03858 | 21.15608 | 30.48565 | 23.07751 | 30.30948 | 26.8175
1907.52 | 11.01902 | 29.39084 | 0.0003618744 |  | 23.06018 | 21.15619 | 30.50526 | 23.10732 | 30.28321 | 26.86641
1907.619 | 11.01949 | 27.47964 | 0.0003165834 |  | 23.01858 | 21.14388 | 30.46463 | 23.10404 | 30.27792 | 26.83279
1907.71875 | 11.0197 | 31.26787 | 0.0003671271 |  | 23.00126 | 21.15623 | 30.49918 | 23.10106 | 30.27234 | 26.84367
1907.818 | 11.01915 | 27.05264 | 0.0003409245 |  | 23.0002 | 21.14443 | 30.48525 | 23.10473 | 30.25287 | 26.82297
1907.918 | 11.01862 | 24.04548 | 0.0003361838 |  | 22.96787 | 21.20077 | 30.50811 | 23.16385 | 30.29981 | 26.89503
1908.018 | 11.01885 | 23.55514 | 0.000364588 |  | 22.95642 | 21.20975 | 30.52046 | 23.15089 | 30.28491 | 26.89288
1908.117 | 11.01879 | 27.83007 | 0.0003340381 |  | 22.95108 | 21.18242 | 30.58189 | 23.16395 | 30.25119 | 26.88996
1908.217 | 11.0188 | 32.24899 | 0.0003559024 |  | 22.92255 | 21.1956 | 30.56524 | 23.1515 | 30.29611 | 26.8981
1908.316 | 11.01935 | 26.4379 | 0.0003320713 |  | 22.91568 | 21.22667 | 30.58166 | 23.19015 | 30.26741 | 26.89479
1908.416 | 11.01883 | 22.92446 | 0.0003092445 |  | 22.87985 | 21.19307 | 30.58729 | 23.19237 | 30.29346 | 26.92103
1908.515625 | 11.01923 | 31.09015 | 0.0003333032 |  | 22.86236 | 21.20558 | 30.62325 | 23.2249 | 30.27368 | 26.90361
1908.615 | 11.01863 | 18.80994 | 0.0003234969 |  | 22.82263 | 21.20904 | 30.60109 | 23.18207 | 30.29399 | 26.91632
1908.715 | 11.01814 | 27.67513 | 0.0003548194 |  | 22.87082 | 21.20881 | 30.60255 | 23.19868 | 30.26269 | 26.93069
1908.814 | 11.01897 | 30.0033 | 0.0003440327 |  | 22.89818 | 21.19104 | 30.62707 | 23.19255 | 30.30643 | 26.95638
1908.914 | 11.01885 | 32.95624 | 0.0003147608 |  | 22.84771 | 21.20459 | 30.64822 | 23.19537 | 30.28591 | 26.93123
1909.014 | 11.01822 | 34.85104 | 0.0003044626 |  | 22.88366 | 21.25296 | 30.66376 | 23.19125 | 30.28621 | 26.96069
1909.113 | 11.01807 | 34.35387 | 0.0003372366 |  | 22.91249 | 21.2386 | 30.65304 | 23.17551 | 30.26571 | 26.93997
1909.213 | 11.01921 | 29.52618 | 0.0003302327 |  | 22.96251 | 21.26934 | 30.67254 | 23.13872 | 30.30772 | 26.94089
1909.3125 | 11.01826 | 33.15356 | 0.0003075772 |  | 22.95622 | 21.2534 | 30.68427 | 23.13044 | 30.2906 | 26.96016
1909.412 | 11.01888 | 32.68692 | 0.0003501491 |  | 22.97426 | 21.26614 | 30.72158 | 23.1691 | 30.29282 | 26.96356
1909.512 | 11.01921 | 28.89504 | 0.0003320199 |  | 22.97446 | 21.27061 | 30.72012 | 23.12595 | 30.28478 | 26.96692
1909.611 | 11.01818 | 32.34378 | 0.000337238 |  | 23.02022 | 21.24383 | 30.70773 | 23.1096 | 30.27632 | 26.97067
1909.711 | 11.01818 | 26.76282 | 0.0002859501 |  | 23.02962 | 21.27881 | 30.73083 | 23.11473 | 30.30893 | 26.99189
1909.811 | 11.01824 | 26.40828 | 0.0003165173 |  | 23.02719 | 21.31508 | 30.71663 | 23.10286 | 30.29068 | 26.99438
1909.91 | 11.01837 | 28.04972 | 0.0003274965 |  | 23.0599 | 21.29213 | 30.75898 | 23.04624 | 30.31288 | 27.01697
1910.01 | 11.01824 | 26.17907 | 0.0003213727 |  | 23.10034 | 21.29906 | 30.75076 | 23.08195 | 30.28403 | 26.9894
1910.109375 | 11.01931 | 21.74328 | 0.0003033479 |  | 23.0501 | 21.26496 | 30.76606 | 23.06563 | 30.30515 | 27.03251
1910.209 | 11.01875 | 26.21233 | 0.0003565472 |  | 23.02343 | 21.25509 | 30.76281 | 23.03252 | 30.30554 | 27.03705
1910.309 | 11.01874 | 26.62976 | 0.0003033369 |  | 22.9988 | 21.2471 | 30.77934 | 23.05042 | 30.28825 | 27.04712
1910.408 | 11.01876 | 22.24865 | 0.0003247383 |  | 23.01423 | 21.26346 | 30.77056 | 23.03246 | 30.27597 | 27.01735
1910.508 | 11.0188 | 33.33721 | 0.0003555024 |  | 22.94702 | 21.2352 | 30.79619 | 22.99208 | 30.28925 | 27.05309
1910.607 | 11.01895 | 29.97915 | 0.0002908255 |  | 22.95811 | 21.24365 | 30.79438 | 23.021 | 30.28874 | 27.04
1910.707 | 11.01856 | 27.54024 | 0.0003313948 |  | 22.92819 | 21.24179 | 30.8062 | 23.00971 | 30.32928 | 27.05899
1910.807 | 11.01815 | 26.72044 | 0.0003460613 |  | 22.91791 | 21.23281 | 30.81902 | 23.00111 | 30.27711 | 27.04162
1910.90625 | 11.01803 | 30.48225 | 0.0003456394 |  | 22.8684 | 21.20738 | 30.79642 | 22.96595 | 30.28328 | 27.01143
1911.006 | 11.01842 | 30.83723 | 0.0003559605 |  | 22.86571 | 21.21127 | 30.80688 | 23.00019 | 30.29104 | 27.02945
1911.105 | 11.01804 | 29.08005 | 0.0003339477 |  | 22.8535 | 21.18781 | 30.81469 | 22.94973 | 30.2807 | 27.0562
1911.205 | 11.0187 | 23.29357 | 0.0003091047 |  | 22.77698 | 21.20015 | 30.81673 | 22.93367 | 30.28702 | 27.05517
1911.305 | 11.01874 | 28.10121 | 0.0003404395 |  | 22.78229 | 21.19812 | 30.81537 | 22.96331 | 30.31578 | 27.06427
1911.404 | 11.01873 | 24.81516 | 0.0003080576 |  | 22.78143 | 21.20462 | 30.82357 | 22.96279 | 30.32124 | 27.04095
1911.504 | 11.01879 | 22.19989 | 0.0003514835 |  | 22.76923 | 21.19722 | 30.8042 | 22.94893 | 30.30681 | 27.05517
1911.604 | 11.01857 | 25.2745 | 0.0003506348 |  | 22.75659 | 21.16888 | 30.77193 | 22.93989 | 30.3039 | 27.03823
1911.703125 | 11.01797 | 23.6513 | 0.0003430677 |  | 22.77807 | 21.16162 | 30.79276 | 22.9228 | 30.29561 | 27.07458
1911.803 | 11.01803 | 24.82655 | 0.0003639329 |  | 22.74774 | 21.14819 | 30.80332 | 22.94593 | 30.30138 | 27.06253
1911.902 | 11.01898 | 22.31017 | 0.0003299917 |  | 22.76118 | 21.17364 | 30.80166 | 22.92627 | 30.2916 | 27.10859
1912.002 | 11.01846 | 25.85962 | 0.0003468902 |  | 22.72408 | 21.16622 | 30.80512 | 22.91527 | 30.31186 | 27.09728
1912.102 | 11.01824 | 22.43093 | 0.0003569315 |  | 22.77545 | 21.19781 | 30.77449 | 22.93291 | 30.28127 | 27.04734
1912.201 | 11.01815 | 24.78781 | 0.0003416252 |  | 22.76967 | 21.17359 | 30.78249 | 22.91305 | 30.30138 | 27.10233
1912.301 | 11.01828 | 33.16495 | 0.0003754312 |  | 22.7662 | 21.18208 | 30.76626 | 22.91992 | 30.31345 | 27.06386
1912.4 | 11.01839 | 29.36031 | 0.0003382607 |  | 22.79364 | 21.19339 | 30.77941 | 22.93174 | 30.2853 | 27.06027
1912.5 | 11.01869 | 24.23323 | 0.0003637836 |  | 22.81321 | 21.17626 | 30.75566 | 22.90573 | 30.30024 | 27.06416
1912.6 | 11.01818 | 26.32535 | 0.0003460738 |  | 22.85577 | 21.18372 | 30.75684 | 22.86925 | 30.32799 | 27.05742
1912.699 | 11.01815 | 24.42371 | 0.0003176434 |  | 22.8695 | 21.14617 | 30.73595 | 22.86853 | 30.31001 | 27.04482
1912.799 | 11.01816 | 25.15921 | 0.0003344563 |  | 22.89713 | 21.15125 | 30.6881 | 22.8669 | 30.28419 | 27.05976
1912.898 | 11.01876 | 21.93923 | 0.0003275135 |  | 22.928 | 21.1606 | 30.69046 | 22.81333 | 30.30078 | 27.05628
1912.998 | 11.01805 | 26.85077 | 0.0003373326 |  | 22.97164 | 21.14816 | 30.66603 | 22.81776 | 30.28283 | 27.07081
1913.098 | 11.01838 | 28.98208 | 0.0003440391 |  | 22.98011 | 21.159 | 30.63823 | 22.77601 | 30.31964 | 27.05515
1913.197 | 11.01754 | 29.24821 | 0.0003363706 |  | 23.00322 | 21.15652 | 30.59146 | 22.74999 | 30.31822 | 27.0616
1913.296875 | 11.01862 | 22.4127 | 0.0003204447 |  | 23.00974 | 21.15379 | 30.61179 | 22.71731 | 30.31327 | 27.0759
1913.396 | 11.01825 | 30.3984 | 0.0003680449 |  | 23.01188 | 21.13836 | 30.59721 | 22.68763 | 30.28841 | 27.08098
1913.496 | 11.0183 | 30.8664 | 0.0003591166 |  | 23.03252 | 21.1251 | 30.54908 | 22.62568 | 30.30537 | 27.09479
1913.596 | 11.01797 | 26.69856 | 0.0003380919 |  | 23.01333 | 21.14459 | 30.54114 | 22.60056 | 30.30568 | 27.08944
1913.695 | 11.01867 | 24.30887 | 0.0003335876 |  | 23.03788 | 21.11476 | 30.51181 | 22.58453 | 30.32367 | 27.06575
1913.795 | 11.01761 | 30.54513 | 0.0003676801 |  | 22.98732 | 21.06741 | 30.4754 | 22.54852 | 30.31604 | 27.09555
1913.895 | 11.01795 | 27.21214 | 0.0003245027 |  | 23.03359 | 21.07371 | 30.46951 | 22.49694 | 30.34314 | 27.08586
1913.994 | 11.01775 | 30.783 | 0.0003345148 |  | 23.03807 | 21.07365 | 30.48071 | 22.48902 | 30.32651 | 27.08846
1914.09375 | 11.01796 | 25.08356 | 0.0003193665 |  | 23.04082 | 21.03097 | 30.45818 | 22.46008 | 30.31807 | 27.12349
1914.193 | 11.01694 | 27.54753 | 0.0003165785 |  | 23.01423 | 20.99899 | 30.44528 | 22.42314 | 30.32453 | 27.09642
1914.293 | 11.01864 | 20.93851 | 0.0003298096 |  | 23.02812 | 21.0106 | 30.41272 | 22.42497 | 30.31437 | 27.10667
1914.393 | 11.01796 | 30.49819 | 0.0002580647 |  | 23.02173 | 21.00403 | 30.41997 | 22.39061 | 30.31402 | 27.09056
1914.492 | 11.01835 | 28.7638 | 0.00029035 |  | 23.03363 | 21.01339 | 30.38299 | 22.36203 | 30.29466 | 27.13853
1914.592 | 11.01808 | 23.19605 | 0.0003378217 |  | 23.02458 | 20.97959 | 30.36317 | 22.33022 | 30.30894 | 27.10532
1914.691 | 11.01825 | 26.99067 | 0.0003509228 |  | 23.07409 | 20.97453 | 30.349 | 22.3106 | 30.33343 | 27.11032
1914.791 | 11.01871 | 24.39682 | 0.0003376781 |  | 23.04648 | 21.00001 | 30.34314 | 22.29414 | 30.30185 | 27.12801
1914.890625 | 11.01841 | 27.13057 | 0.0003487136 |  | 23.04133 | 20.9694 | 30.33068 | 22.2194 | 30.29385 | 27.12033
1914.99 | 11.01823 | 28.60749 | 0.0003446043 |  | 22.98516 | 20.97426 | 30.3079 | 22.18003 | 30.32057 | 27.10093
1915.09 | 11.01749 | 24.58503 | 0.0003420958 |  | 22.98282 | 20.92102 | 30.31197 | 22.15117 | 30.31941 | 27.13073
1915.189 | 11.01791 | 26.85396 | 0.0003294587 |  | 22.9989 | 20.915 | 30.2795 | 22.10332 | 30.29945 | 27.11114
1915.289 | 11.01792 | 24.06644 | 0.0003384832 |  | 23.03005 | 20.94798 | 30.27953 | 22.08654 | 30.31122 | 27.1253
1915.389 | 11.01839 | 23.75246 | 0.0003433533 |  | 23.05208 | 20.93236 | 30.26579 | 22.07178 | 30.31292 | 27.12988
1915.488 | 11.01783 | 25.67734 | 0.0003800697 |  | 23.09571 | 20.9318 | 30.26924 | 22.05252 | 30.30219 | 27.12076
1915.588 | 11.01848 | 26.67487 | 0.0003281378 |  | 23.11363 | 20.87065 | 30.27402 | 21.97431 | 30.29078 | 27.1186
1915.6875 | 11.01813 | 22.7162 | 0.0003367952 |  | 23.13572 | 20.91201 | 30.24899 | 21.99657 | 30.30932 | 27.1111
1915.787 | 11.01797 | 25.30686 | 0.0003352854 |  | 23.12103 | 20.83701 | 30.21653 | 21.92602 | 30.26249 | 27.12055
1915.887 | 11.01844 | 23.59342 | 0.0003125868 |  | 23.1386 | 20.87361 | 30.23783 | 21.9153 | 30.31877 | 27.07673
1915.986 | 11.01819 | 25.58802 | 0.00029859 |  | 23.13755 | 20.85004 | 30.19963 | 21.88111 | 30.30641 | 27.10932
1916.086 | 11.01841 | 23.18785 | 0.0003296668 |  | 23.13114 | 20.84556 | 30.20673 | 21.87931 | 30.32273 | 27.07726
1916.186 | 11.01754 | 23.80441 | 0.000302588 |  | 23.13831 | 20.82006 | 30.19823 | 21.83925 | 30.28201 | 27.08512
1916.285 | 11.0186 | 18.15236 | 0.0003353265 |  | 23.15065 | 20.80812 | 30.19714 | 21.85372 | 30.31253 | 27.10477
1916.385 | 11.01822 | 26.3618 | 0.0003195784 |  | 23.15054 | 20.76942 | 30.17799 | 21.81848 | 30.30284 | 27.09916
1916.484375 | 11.01856 | 24.46199 | 0.0003497281 |  | 23.17159 | 20.81066 | 30.16475 | 21.79329 | 30.31535 | 27.09962
1916.584 | 11.01847 | 26.22145 | 0.0003213674 |  | 23.20395 | 20.81749 | 30.19022 | 21.77182 | 30.31835 | 27.08871
1916.684 | 11.01818 | 22.27645 | 0.0003323276 |  | 23.2296 | 20.82516 | 30.16463 | 21.70673 | 30.29065 | 27.08365
1916.783 | 11.0184 | 23.79439 | 0.0003283469 |  | 23.24575 | 20.81467 | 30.17048 | 21.68354 | 30.31524 | 27.05157
1916.883 | 11.01848 | 25.81724 | 0.0003218753 |  | 23.28479 | 20.81915 | 30.16543 | 21.64355 | 30.29839 | 27.05737
1916.982 | 11.0183 | 24.11839 | 0.0003351753 |  | 23.27699 | 20.86485 | 30.13846 | 21.62138 | 30.30366 | 27.07684
1917.082 | 11.01792 | 22.36804 | 0.0003096502 |  | 23.27569 | 20.86224 | 30.17381 | 21.61776 | 30.29405 | 27.06817
1917.182 | 11.01789 | 23.57018 | 0.0003628756 |  | 23.25899 | 20.87715 | 30.18956 | 21.60352 | 30.29275 | 27.11028
1917.28125 | 11.01775 | 25.53516 | 0.0003241349 |  | 23.2409 | 20.8788 | 30.16589 | 21.61865 | 30.30838 | 27.04968
1917.381 | 11.01798 | 27.6291 | 0.0003502732 |  | 23.21881 | 20.88516 | 30.137 | 21.61327 | 30.27759 | 26.99565
1917.48 | 11.01851 | 20.61223 | 0.0003426598 |  | 23.22659 | 20.89506 | 30.10773 | 21.59908 | 30.29252 | 27.05946
1917.58 | 11.01797 | 19.81521 | 0.0003351879 |  | 23.2387 | 20.9465 | 30.13869 | 21.56854 | 30.2898 | 27.05379
1917.68 | 11.01812 | 17.50481 | 0.0003261974 |  | 23.22369 | 20.97138 | 30.15312 | 21.55997 | 30.28424 | 27.04168
1917.779 | 11.01716 | 21.70865 | 0.0003452704 |  | 23.24923 | 20.95275 | 30.14157 | 21.56469 | 30.28101 | 27.04177
1917.879 | 11.01831 | 23.54193 | 0.0003191014 |  | 23.23825 | 21.00607 | 30.15557 | 21.56207 | 30.30632 | 26.9982
1917.979 | 11.01764 | 21.50905 | 0.0003581988 |  | 23.30912 | 21.01836 | 30.16232 | 21.54095 | 30.27298 | 27.0048
1918.078125 | 11.01832 | 22.26597 | 0.0003508479 |  | 23.25419 | 20.99314 | 30.12002 | 21.54642 | 30.28561 | 27.03178
1918.178 | 11.01906 | 25.74478 | 0.0003440889 |  | 23.34606 | 21.02553 | 30.15235 | 21.53473 | 30.28393 | 27.02453
1918.277 | 11.01836 | 24.53125 | 0.0003046077 |  | 23.34913 | 21.07173 | 30.12774 | 21.50819 | 30.28245 | 27.01941
1918.377 | 11.01818 | 21.62525 | 0.0003149869 |  | 23.39764 | 21.05895 | 30.14196 | 21.49877 | 30.2831 | 27.01619
1918.477 | 11.01852 | 28.07159 | 0.000288658 |  | 23.38746 | 21.07442 | 30.15351 | 21.45298 | 30.26277 | 26.99097
1918.576 | 11.01917 | 20.99502 | 0.0002787609 |  | 23.45735 | 21.10439 | 30.14546 | 21.45865 | 30.28753 | 26.98545
1918.676 | 11.01844 | 28.86359 | 0.0003428631 |  | 23.4273 | 21.10534 | 30.15138 | 21.45691 | 30.29195 | 26.94804
1918.775 | 11.0184 | 22.09964 | 0.0002862219 |  | 23.41671 | 21.11889 | 30.13114 | 21.43778 | 30.27123 | 26.97796
1918.875 | 11.01817 | 25.24761 | 0.0003449043 |  | 23.41499 | 21.12428 | 30.12116 | 21.41622 | 30.2559 | 26.96019
1918.975 | 11.01902 | 23.19651 | 0.0003016327 |  | 23.44277 | 21.14559 | 30.1064 | 21.37129 | 30.26742 | 26.97844
1919.074 | 11.01897 | 27.95493 | 0.0003132567 |  | 23.42242 | 21.16015 | 30.1233 | 21.39969 | 30.27705 | 26.95356
1919.174 | 11.01868 | 22.90851 | 0.0003205938 |  | 23.40408 | 21.14897 | 30.0882 | 21.36888 | 30.28227 | 26.93329
1919.273 | 11.01834 | 27.52384 | 0.0002955111 |  | 23.41937 | 21.14916 | 30.12648 | 21.37197 | 30.27755 | 26.93107
1919.373 | 11.01857 | 23.51231 | 0.0003552008 |  | 23.39257 | 21.15344 | 30.06827 | 21.3398 | 30.24321 | 26.92869
1919.473 | 11.0182 | 18.98857 | 0.0003216048 |  | 23.40313 | 21.1559 | 30.12167 | 21.39396 | 30.26757 | 26.91177
1919.572 | 11.01817 | 24.25783 | 0.0003115718 |  | 23.41485 | 21.15104 | 30.12485 | 21.38933 | 30.26405 | 26.92602
1919.671875 | 11.01882 | 27.58718 | 0.0003422893 |  | 23.41396 | 21.17624 | 30.11331 | 21.42384 | 30.25641 | 26.92698
1919.771 | 11.01865 | 27.17158 | 0.0003562644 |  | 23.39859 | 21.15087 | 30.11051 | 21.46101 | 30.25941 | 26.90664
1919.871 | 11.01828 | 18.76118 | 0.0003453029 |  | 23.41652 | 21.19524 | 30.13324 | 21.45259 | 30.22961 | 26.87888
1919.971 | 11.01841 | 23.5278 | 0.000295602 |  | 23.40711 | 21.16293 | 30.10735 | 21.48265 | 30.26057 | 26.9236
1920.07 | 11.01978 | 26.20003 | 0.0003716047 |  | 23.40221 | 21.14708 | 30.11803 | 21.49829 | 30.24432 | 26.91034
1920.17 | 11.01841 | 27.18297 | 0.0003220717 |  | 23.40238 | 21.19769 | 30.17092 | 21.53901 | 30.23289 | 26.90044
1920.27 | 11.01892 | 25.7065 | 0.000370132 |  | 23.39624 | 21.16078 | 30.13935 | 21.58976 | 30.23691 | 26.90001
1920.369 | 11.01831 | 24.52943 | 0.0003261326 |  | 23.38949 | 21.16724 | 30.12765 | 21.61083 | 30.24498 | 26.92186
1920.46875 | 11.01907 | 23.55833 | 0.0003308585 |  | 23.334 | 21.15783 | 30.17198 | 21.6513 | 30.24129 | 26.90458
1920.568 | 11.01906 | 23.87186 | 0.0003448521 |  | 23.2937 | 21.11243 | 30.17159 | 21.6872 | 30.21143 | 26.89718
1920.668 | 11.01895 | 24.30659 | 0.000355543 |  | 23.27005 | 21.15879 | 30.16476 | 21.69178 | 30.2237 | 26.91656
1920.768 | 11.01827 | 21.87133 | 0.0003381165 |  | 23.23492 | 21.14669 | 30.17963 | 21.72836 | 30.22167 | 26.89654
1920.867 | 11.01889 | 28.12172 | 0.0003553259 |  | 23.23741 | 21.11618 | 30.19454 | 21.78931 | 30.23157 | 26.88291
1920.967 | 11.01925 | 23.51368 | 0.0003537874 |  | 23.20094 | 21.10304 | 30.18923 | 21.8328 | 30.21854 | 26.89125
1921.066 | 11.01862 | 21.21877 | 0.0003088056 |  | 23.17887 | 21.11224 | 30.18804 | 21.84144 | 30.22855 | 26.90187
1921.166 | 11.01862 | 21.54277 | 0.0003375014 |  | 23.19416 | 21.06948 | 30.1805 | 21.8538 | 30.21084 | 26.88493
1921.265625 | 11.01823 | 24.24644 | 0.0003327209 |  | 23.19375 | 21.08467 | 30.20526 | 21.90028 | 30.23661 | 26.84644
1921.365 | 11.01863 | 26.19866 | 0.0003308436 |  | 23.20154 | 21.05762 | 30.23708 | 21.90217 | 30.20129 | 26.84205
1921.465 | 11.0186 | 18.57297 | 0.0003491109 |  | 23.18908 | 21.03392 | 30.21361 | 21.95163 | 30.19348 | 26.82354
1921.564 | 11.01879 | 24.48022 | 0.0003184302 |  | 23.21718 | 21.0507 | 30.20755 | 21.98553 | 30.22587 | 26.85466
1921.664 | 11.01875 | 23.84816 | 0.0003153987 |  | 23.26096 | 21.01388 | 30.24515 | 21.98369 | 30.20306 | 26.79871
1921.764 | 11.01866 | 22.80096 | 0.000313874 |  | 23.26639 | 20.9908 | 30.22933 | 21.97316 | 30.19013 | 26.80977
1921.863 | 11.0182 | 24.04684 | 0.0003424775 |  | 23.28005 | 21.0054 | 30.21461 | 22.01239 | 30.18972 | 26.8053
1921.963 | 11.01825 | 23.78345 | 0.0003301121 |  | 23.32473 | 20.96286 | 30.2407 | 21.98016 | 30.13607 | 26.77929
1922.0625 | 11.01862 | 32.74343 | 0.0003332633 |  | 23.32728 | 20.94447 | 30.26372 | 21.98495 | 30.1803 | 26.77674
1922.162 | 11.01974 | 21.45391 | 0.0003732563 |  | 23.3401 | 20.92945 | 30.24092 | 21.98635 | 30.18957 | 26.77347
1922.262 | 11.0187 | 26.83072 | 0.000320312 |  | 23.35234 | 20.92167 | 30.25336 | 21.98545 | 30.1694 | 26.81112
1922.361 | 11.01869 | 26.16266 | 0.000353318 |  | 23.39091 | 20.89631 | 30.21679 | 22.00598 | 30.16437 | 26.78555
1922.461 | 11.01859 | 23.70598 | 0.0003728936 |  | 23.35139 | 20.91256 | 30.24358 | 22.01 | 30.14885 | 26.7854
1922.561 | 11.01869 | 24.15986 | 0.0003320715 |  | 23.39852 | 20.87139 | 30.24491 | 22.04399 | 30.13217 | 26.78728
1922.66 | 11.01875 | 26.93872 | 0.0002976136 |  | 23.41301 | 20.88362 | 30.24784 | 22.01272 | 30.13623 | 26.80661
1922.76 | 11.01947 | 24.96645 | 0.0003318957 |  | 23.44186 | 20.84919 | 30.22796 | 22.03291 | 30.14773 | 26.79825
1922.859375 | 11.01892 | 21.27938 | 0.0003078369 |  | 23.45125 | 20.84589 | 30.26822 | 22.02496 | 30.11159 | 26.77294
1922.959 | 11.01883 | 22.63828 | 0.0003209269 |  | 23.52705 | 20.84946 | 30.30523 | 22.07393 | 30.14082 | 26.75897
1923.059 | 11.01869 | 25.05667 | 0.0003321546 |  | 23.50522 | 20.83646 | 30.27662 | 22.05125 | 30.1354 | 26.78493
1923.158 | 11.01921 | 26.00863 | 0.0003456765 |  | 23.48163 | 20.81367 | 30.25771 | 22.05221 | 30.13162 | 26.7791
1923.258 | 11.01877 | 22.97595 | 0.0003375623 |  | 23.48216 | 20.80689 | 30.26957 | 22.08434 | 30.14156 | 26.77639
1923.357 | 11.01847 | 25.16604 | 0.0003105802 |  | 23.45311 | 20.78884 | 30.28247 | 22.0535 | 30.10163 | 26.80526
1923.457 | 11.01891 | 23.70735 | 0.0003209806 |  | 23.43578 | 20.7775 | 30.29983 | 22.10802 | 30.10446 | 26.80613
1923.557 | 11.01862 | 23.79621 | 0.0003293598 |  | 23.39865 | 20.79442 | 30.29543 | 22.05691 | 30.12921 | 26.75299
1923.65625 | 11.01899 | 20.82003 | 0.0002991828 |  | 23.39947 | 20.75281 | 30.30873 | 22.10518 | 30.12302 | 26.81831
1923.756 | 11.01946 | 23.7233 | 0.0003302626 |  | 23.3582 | 20.76061 | 30.29596 | 22.08354 | 30.13186 | 26.80091
1923.855 | 11.01888 | 23.43165 | 0.0003602286 |  | 23.33644 | 20.74966 | 30.30778 | 22.10876 | 30.10832 | 26.79939
1923.955 | 11.01915 | 19.22098 | 0.0003317787 |  | 23.30568 | 20.75065 | 30.32749 | 22.13708 | 30.09981 | 26.81494
1924.055 | 11.01903 | 22.34344 | 0.0003371558 |  | 23.28216 | 20.7534 | 30.32572 | 22.16697 | 30.09953 | 26.79547
1924.154 | 11.01919 | 21.98708 | 0.0003546755 |  | 23.25636 | 20.75361 | 30.31422 | 22.16556 | 30.10126 | 26.77227
1924.254 | 11.01901 | 24.23277 | 0.0003318655 |  | 23.20371 | 20.73922 | 30.3133 | 22.17894 | 30.10314 | 26.78139
1924.354 | 11.01918 | 21.21057 | 0.0003364016 |  | 23.20811 | 20.73242 | 30.317 | 22.19335 | 30.10529 | 26.79424
1924.453125 | 11.01911 | 21.15725 | 0.0003519752 |  | 23.19954 | 20.72838 | 30.34832 | 22.18957 | 30.08912 | 26.74532
1924.553 | 11.01921 | 21.1012 | 0.0003399111 |  | 23.17124 | 20.73558 | 30.36316 | 22.17573 | 30.09796 | 26.74059
1924.652 | 11.01923 | 21.90961 | 0.0003507361 |  | 23.18129 | 20.73981 | 30.36548 | 22.17657 | 30.0862 | 26.75139
1924.752 | 11.01847 | 18.37201 | 0.0003231534 |  | 23.16747 | 20.73668 | 30.37603 | 22.19475 | 30.09595 | 26.78229
1924.852 | 11.01884 | 14.62524 | 0.0003525242 |  | 23.17205 | 20.73255 | 30.37503 | 22.21012 | 30.0738 | 26.74445
1924.951 | 11.01962 | 17.71671 | 0.0003291262 |  | 23.17543 | 20.75603 | 30.40965 | 22.20254 | 30.10022 | 26.71018
1925.051 | 11.01905 | 15.77771 | 0.0003438848 |  | 23.14629 | 20.74154 | 30.41424 | 22.19723 | 30.10127 | 26.71978
1925.15 | 11.01842 | 18.30821 | 0.0003492933 |  | 23.14223 | 20.74403 | 30.41109 | 22.23434 | 30.07414 | 26.71266
1925.25 | 11.01934 | 17.34669 | 0.0003601608 |  | 23.11275 | 20.72235 | 30.45169 | 22.24783 | 30.0794 | 26.73007
1925.35 | 11.0191 | 17.328 | 0.0003021211 |  | 23.1395 | 20.73088 | 30.4558 | 22.30938 | 30.06 | 26.71839
1925.449 | 11.01933 | 23.81261 | 0.0003645006 |  | 23.11608 | 20.74458 | 30.46992 | 22.30337 | 30.06282 | 26.69075
1925.549 | 11.01888 | 21.36414 | 0.0003443894 |  | 23.11661 | 20.72754 | 30.49003 | 22.33443 | 30.06391 | 26.71135
1925.648 | 11.01952 | 20.35704 | 0.0003299688 |  | 23.15187 | 20.78511 | 30.52558 | 22.37708 | 30.04184 | 26.65273
1925.748 | 11.019 | 19.16903 | 0.0003590234 |  | 23.12 | 20.79662 | 30.57556 | 22.39575 | 30.04276 | 26.69363
1925.848 | 11.01998 | 16.40475 | 0.000291191 |  | 23.14959 | 20.77685 | 30.57298 | 22.38993 | 30.07743 | 26.68488
1925.947 | 11.01968 | 17.75773 | 0.0003729498 |  | 23.16981 | 20.76838 | 30.58657 | 22.41646 | 30.0604 | 26.65975
1926.046875 | 11.0192 | 23.29995 | 0.0003598121 |  | 23.2035 | 20.75799 | 30.60372 | 22.424 | 30.05461 | 26.6513
1926.146 | 11.0196 | 15.16342 | 0.0003253654 |  | 23.17912 | 20.74686 | 30.62611 | 22.41626 | 30.02016 | 26.65293
1926.246 | 11.01999 | 21.00596 | 0.0003591528 |  | 23.20823 | 20.78857 | 30.61026 | 22.41569 | 30.04362 | 26.63836
1926.346 | 11.01916 | 22.14566 | 0.0003565592 |  | 23.2047 | 20.7853 | 30.66708 | 22.43264 | 30.05561 | 26.63714
1926.445 | 11.01922 | 16.8044 | 0.0003264846 |  | 23.21989 | 20.77349 | 30.66461 | 22.41996 | 30.03569 | 26.64316
1926.545 | 11.01976 | 18.47773 | 0.0003723489 |  | 23.21116 | 20.7497 | 30.64848 | 22.39389 | 30.06982 | 26.64501
1926.645 | 11.01922 | 17.66704 | 0.0003357719 |  | 23.16621 | 20.7705 | 30.69977 | 22.43248 | 30.0486 | 26.64726
1926.744 | 11.01849 | 20.75578 | 0.0003576482 |  | 23.18044 | 20.75609 | 30.71827 | 22.43164 | 30.02377 | 26.6235
1926.84375 | 11.01938 | 18.93617 | 0.0003251566 |  | 23.19084 | 20.75179 | 30.69007 | 22.42515 | 30.04487 | 26.60988
1926.943 | 11.01942 | 16.6645 | 0.0003513867 |  | 23.15447 | 20.74651 | 30.69907 | 22.43436 | 30.03546 | 26.61125
1927.043 | 11.01943 | 22.02764 | 0.0003294441 |  | 23.14187 | 20.70405 | 30.72113 | 22.43329 | 30.02391 | 26.62053
1927.143 | 11.01962 | 24.55951 | 0.0003495592 |  | 23.12356 | 20.7078 | 30.73404 | 22.44574 | 30.04032 | 26.6362
1927.242 | 11.0191 | 25.87375 | 0.0003665686 |  | 23.09624 | 20.68396 | 30.71247 | 22.4274 | 30.02114 | 26.62096
1927.342 | 11.01911 | 19.30574 | 0.0002964363 |  | 23.02753 | 20.64609 | 30.7417 | 22.44394 | 30.02483 | 26.62872
1927.441 | 11.01984 | 18.11454 | 0.0003595424 |  | 23.01768 | 20.62376 | 30.76569 | 22.44775 | 30.01564 | 26.6563
1927.541 | 11.01933 | 18.01839 | 0.0003370663 |  | 22.94336 | 20.58839 | 30.75515 | 22.46587 | 30.02935 | 26.6482
1927.640625 | 11.01944 | 25.10134 | 0.0002945656 |  | 22.9187 | 20.59392 | 30.78106 | 22.48515 | 30.00331 | 26.61966
1927.74 | 11.01975 | 16.34232 | 0.0003611136 |  | 22.91411 | 20.57861 | 30.80443 | 22.44773 | 30.02403 | 26.65957
1927.84 | 11.02015 | 17.2396 | 0.0003268323 |  | 22.8479 | 20.56809 | 30.84031 | 22.49525 | 30.03166 | 26.65784
1927.939 | 11.01924 | 23.47084 | 0.0002872746 |  | 22.82936 | 20.53635 | 30.82639 | 22.48399 | 30.03671 | 26.62351
1928.039 | 11.01983 | 22.0445 | 0.0003148289 |  | 22.79438 | 20.53147 | 30.81913 | 22.50105 | 29.99293 | 26.65526
1928.139 | 11.01971 | 16.69184 | 0.000307246 |  | 22.79666 | 20.46033 | 30.85925 | 22.54967 | 30.02198 | 26.65018
1928.238 | 11.0202 | 19.57688 | 0.0003192976 |  | 22.74835 | 20.45096 | 30.87051 | 22.52173 | 30.00187 | 26.64683
1928.338 | 11.01925 | 25.14235 | 0.0002865201 |  | 22.72686 | 20.45165 | 30.88577 | 22.51741 | 30.04303 | 26.66666
1928.4375 | 11.02 | 23.75702 | 0.0003807275 |  | 22.69536 | 20.39914 | 30.91787 | 22.55097 | 30.04497 | 26.67268
1928.537 | 11.01946 | 16.53189 | 0.0003446605 |  | 22.68932 | 20.39394 | 30.92075 | 22.55948 | 30.02196 | 26.66359
1928.637 | 11.01985 | 19.64934 | 0.0003246321 |  | 22.63058 | 20.38773 | 30.93669 | 22.53309 | 30.01161 | 26.65806
1928.736 | 11.01962 | 17.40547 | 0.000322258 |  | 22.61377 | 20.36936 | 30.92286 | 22.54279 | 30.01623 | 26.68218
1928.836 | 11.01985 | 13.46548 | 0.000347808 |  | 22.63341 | 20.36106 | 30.96449 | 22.53522 | 30.01831 | 26.65572
1928.936 | 11.01969 | 13.97678 | 0.000324198 |  | 22.57699 | 20.33389 | 30.94492 | 22.49249 | 30.00995 | 26.64903
1929.035 | 11.0195 | 14.49263 | 0.0003450325 |  | 22.56922 | 20.35346 | 30.95229 | 22.48096 | 30.02783 | 26.66804
1929.135 | 11.01949 | 18.9708 | 0.0003352437 |  | 22.54911 | 20.29855 | 30.95704 | 22.46353 | 30.04528 | 26.64977
1929.234375 | 11.02098 | 22.55078125 | 0.0003549676 |  | 22.52838 | 20.32671 | 30.9585 | 22.39769 | 30.02106 | 26.64697
1929.334 | 11.0198 | 20.00843 | 0.0003260851 |  | 22.49816 | 20.30388 | 30.95864 | 22.39299 | 30.02107 | 26.63461
1929.434 | 11.01974 | 16.91012 | 0.0003706359 |  | 22.4813 | 20.27523 | 30.94972 | 22.35756 | 30.03515 | 26.63203
1929.533 | 11.02065 | 10.64607 | 0.0003533757 |  | 22.45681 | 20.29729 | 30.95941 | 22.34838 | 30.00882 | 26.63102
1929.633 | 11.02 | 16.59706 | 0.0002935208 |  | 22.43638 | 20.28058 | 30.97612 | 22.30422 | 30.02441 | 26.62654
1929.732 | 11.01918 | 18.72427 | 0.0003096249 |  | 22.47352 | 20.25751 | 30.97576 | 22.27209 | 30.03145 | 26.61416
1929.832 | 11.02002 | 21.91326 | 0.0003257912 |  | 22.47007 | 20.27381 | 30.96394 | 22.26029 | 30.01848 | 26.63489
1929.932 | 11.01972 | 19.60286 | 0.0003258164 |  | 22.47361 | 20.28281 | 30.94849 | 22.22546 | 30.03645 | 26.60171
1930.03125 | 11.01933 | 15.50611 | 0.0003266667 |  | 22.46442 | 20.26576 | 30.96257 | 22.20226 | 30.0246 | 26.62978
1930.131 | 11.02011 | 13.77764 | 0.0003480975 |  | 22.45238 | 20.27867 | 30.9592 | 22.20197 | 30.02382 | 26.63083
1930.23 | 11.01932 | 24.35627 | 0.0003532963 |  | 22.47835 | 20.28764 | 30.97463 | 22.13815 | 30.01995 | 26.6042
1930.33 | 11.02008 | 18.91703 | 0.0003412088 |  | 22.462 | 20.2936 | 30.96194 | 22.10619 | 30.03337 | 26.61632
1930.43 | 11.01974 | 22.84835 | 0.00032745 |  | 22.47492 | 20.35476 | 30.96255 | 22.07644 | 30.04824 | 26.63798
1930.529 | 11.02 | 20.93851 | 0.0003820897 |  | 22.47314 | 20.37167 | 30.95182 | 22.04455 | 30.01102 | 26.61198
1930.629 | 11.01979 | 22.56172 | 0.0003135926 |  | 22.48533 | 20.37131 | 30.97513 | 22.0156 | 30.02874 | 26.62983
1930.729 | 11.02007 | 22.3881 | 0.0003421296 |  | 22.46193 | 20.39002 | 30.92615 | 22.01701 | 30.05075 | 26.62063
1930.828125 | 11.01946 | 19.33126 | 0.0003775288 |  | 22.50944 | 20.38634 | 30.94201 | 21.97683 | 30.04951 | 26.62621
1930.928 | 11.02007 | 20.30145 | 0.0003571546 |  | 22.53772 | 20.4375 | 30.94615 | 21.97865 | 30.01876 | 26.61504
1931.027 | 11.02047 | 19.55592 | 0.0003236038 |  | 22.48941 | 20.43569 | 30.92738 | 21.99101 | 30.05145 | 26.63774
1931.127 | 11.02031 | 25.2982 | 0.0003479283 |  | 22.44112 | 20.40757 | 30.93284 | 21.98349 | 30.01715 | 26.62277
1931.227 | 11.02037 | 22.26278 | 0.0003501049 |  | 22.43317 | 20.44397 | 30.92039 | 22.02402 | 30.03827 | 26.62603
1931.326 | 11.01985 | 17.03088 | 0.0003469762 |  | 22.39892 | 20.43788 | 30.91787 | 22.00171 | 30.04268 | 26.63904
1931.426 | 11.02081 | 21.18231 | 0.0003478458 |  | 22.39254 | 20.42582 | 30.91828 | 22.01976 | 30.01434 | 26.6496
1931.525 | 11.02003 | 16.29994 | 0.0003105166 |  | 22.39174 | 20.43493 | 30.91253 | 21.99633 | 30.01909 | 26.64758
1931.625 | 11.0204 | 18.42487 | 0.0003395799 |  | 22.39382 | 20.4352 | 30.9151 | 22.05635 | 30.04052 | 26.64623
1931.725 | 11.02038 | 18.63313 | 0.0003652012 |  | 22.36164 | 20.41632 | 30.88856 | 22.04732 | 30.02918 | 26.67058
1931.824 | 11.02097 | 21.26343 | 0.0003317236 |  | 22.35306 | 20.45575 | 30.86764 | 22.01443 | 30.0232 | 26.64372
1931.924 | 11.02036 | 22.55352 | 0.0003333875 |  | 22.31997 | 20.40724 | 30.89286 | 22.05754 | 30.01562 | 26.64539
1932.023 | 11.01966 | 19.19136 | 0.0003376959 |  | 22.32188 | 20.39182 | 30.8773 | 22.08182 | 30.01535 | 26.64211
1932.123 | 11.01965 | 19.51491 | 0.000355522 |  | 22.29335 | 20.40179 | 30.91014 | 22.06454 | 30.0384 | 26.648
1932.223 | 11.02047 | 20.85421 | 0.0003269396 |  | 22.25758 | 20.37722 | 30.901 | 22.0676 | 30.02479 | 26.64399
1932.322 | 11.02033 | 20.10276 | 0.0003551054 |  | 22.27716 | 20.38807 | 30.87318 | 22.11168 | 30.03958 | 26.63887
1932.421875 | 11.02111 | 19.22599 | 0.0003619623 |  | 22.28741 | 20.32635 | 30.8792 | 22.06912 | 30.01849 | 26.66321
1932.521 | 11.02073 | 15.16707 | 0.0003161884 |  | 22.25941 | 20.37876 | 30.86321 | 22.04231 | 30.03288 | 26.67554
1932.621 | 11.02028 | 21.6968 | 0.0003146144 |  | 22.27435 | 20.3582 | 30.86524 | 22.04387 | 30.00686 | 26.66688
1932.721 | 11.02113 | 14.71866 | 0.0002846837 |  | 22.25539 | 20.31838 | 30.85262 | 22.02625 | 30.02583 | 26.67143
1932.82 | 11.02034 | 18.71925 | 0.0003157479 |  | 22.26833 | 20.30917 | 30.82694 | 22.00131 | 30.02191 | 26.66763
1932.92 | 11.02102 | 19.25425 | 0.000326118 |  | 22.24945 | 20.31922 | 30.82096 | 22.01232 | 30.02358 | 26.64094
1933.02 | 11.02007 | 18.58619 | 0.0003239067 |  | 22.25834 | 20.29495 | 30.82593 | 21.96697 | 30.03494 | 26.682
1933.119 | 11.02108 | 20.40762 | 0.000334991 |  | 22.24398 | 20.29327 | 30.79627 | 21.9739 | 30.01218 | 26.67045
1933.21875 | 11.02025 | 19.61562 | 0.0003454354 |  | 22.25501 | 20.28692 | 30.80848 | 21.92436 | 30.01535 | 26.6813
1933.318 | 11.02117 | 17.5595 | 0.0003614167 |  | 22.23802 | 20.28537 | 30.80234 | 21.91657 | 30.01653 | 26.66082
1933.418 | 11.02107 | 20.12737 | 0.0003783692 |  | 22.20134 | 20.26834 | 30.75349 | 21.91849 | 30.02026 | 26.66809
1933.518 | 11.02006 | 16.51184 | 0.0003437633 |  | 22.20193 | 20.26893 | 30.78068 | 21.93805 | 30.00661 | 26.67174
1933.617 | 11.02027 | 13.93759 | 0.000359076 |  | 22.18943 | 20.27907 | 30.77539 | 21.9332 | 30.00508 | 26.69475
1933.717 | 11.02093 | 18.35606 | 0.0003186475 |  | 22.18764 | 20.26325 | 30.76486 | 21.99069 | 30.03066 | 26.65476
1933.816 | 11.02074 | 18.05803 | 0.0003486876 |  | 22.16861 | 20.28247 | 30.74246 | 21.97303 | 29.99124 | 26.6982
1933.916 | 11.02017 | 16.28308 | 0.0003652683 |  | 22.10011 | 20.28481 | 30.74979 | 21.9863 | 30.00707 | 26.69711
1934.015625 | 11.02064 | 16.61483 | 0.0003348531 |  | 22.10827 | 20.27354 | 30.75204 | 22.05547 | 29.98563 | 26.67472
1934.115 | 11.01988 | 14.60018 | 0.0003396332 |  | 22.0629 | 20.27246 | 30.7299 | 22.04129 | 29.9634 | 26.66058
1934.215 | 11.02018 | 11.57296 | 0.0003208432 |  | 22.07258 | 20.27449 | 30.79231 | 22.09332 | 29.99652 | 26.68488
1934.314 | 11.02097 | 18.12365 | 0.0003149577 |  | 22.02899 | 20.30178 | 30.78224 | 22.12251 | 29.99692 | 26.6697
1934.414 | 11.02005 | 16.59615 | 0.0003122906 |  | 21.99772 | 20.32667 | 30.79972 | 22.13482 | 29.96606 | 26.6375
1934.514 | 11.02056 | 21.84308 | 0.0003503525 |  | 21.9502 | 20.34458 | 30.81619 | 22.13953 | 29.9641 | 26.62883
1934.613 | 11.02062 | 15.08003 | 0.0003282109 |  | 21.96456 | 20.35296 | 30.83932 | 22.1532 | 30.00703 | 26.63101
1934.713 | 11.02028 | 19.65481 | 0.0003698538 |  | 21.94791 | 20.35083 | 30.84649 | 22.17999 | 29.96469 | 26.64579
1934.8125 | 11.0205 | 12.03413 | 0.0003159821 |  | 21.91837 | 20.37665 | 30.83316 | 22.17496 | 29.96426 | 26.61006
1934.912 | 11.02058 | 18.70558 | 0.0003491192 |  | 21.90744 | 20.3658 | 30.86467 | 22.13788 | 29.93711 | 26.62597
1935.012 | 11.02051 | 11.54015 | 0.0003404109 |  | 21.88795 | 20.38208 | 30.89264 | 22.16771 | 29.94266 | 26.62758
1935.111 | 11.02044 | 20.2217 | 0.000344165 |  | 21.82809 | 20.41945 | 30.901 | 22.20066 | 29.92396 | 26.62136
1935.211 | 11.02035 | 19.72589 | 0.0003005213 |  | 21.81691 | 20.44211 | 30.90697 | 22.20656 | 29.92776 | 26.62194
1935.311 | 11.01974 | 15.72804 | 0.0003978577 |  | 21.78168 | 20.44892 | 30.91079 | 22.23235 | 29.91316 | 26.63152
1935.41 | 11.01979 | 19.31303 | 0.0003336954 |  | 21.77433 | 20.47322 | 30.91039 | 22.22581 | 29.93686 | 26.6359
1935.51 | 11.01999 | 17.82289 | 0.0003067724 |  | 21.70269 | 20.46491 | 30.93948 | 22.22959 | 29.94357 | 26.61723
1935.609375 | 11.02072 | 16.03655 | 0.0003501189 |  | 21.66614 | 20.48441 | 30.93438 | 22.25835 | 29.93302 | 26.61415
1935.709 | 11.02073 | 19.159 | 0.0003530536 |  | 21.6558 | 20.48938 | 30.92976 | 22.28613 | 29.90243 | 26.64974
1935.809 | 11.02067 | 15.95133 | 0.0003499404 |  | 21.6487 | 20.51383 | 30.99512 | 22.30293 | 29.90871 | 26.62912
1935.908 | 11.02021 | 23.37879 | 0.0003105077 |  | 21.64399 | 20.54627 | 30.97439 | 22.32836 | 29.89145 | 26.63006
1936.008 | 11.02067 | 19.14032 | 0.0003332327 |  | 21.67327 | 20.57251 | 30.98221 | 22.3692 | 29.87576 | 26.60729
1936.107 | 11.02099 | 16.14272 | 0.0003453629 |  | 21.633 | 20.56653 | 30.98979 | 22.40552 | 29.86262 | 26.61409
1936.207 | 11.02036 | 19.58554 | 0.0003161631 |  | 21.6014 | 20.58794 | 30.99422 | 22.41355 | 29.86786 | 26.61806
1936.307 | 11.0207 | 22.1648 | 0.0003634698 |  | 21.63397 | 20.58096 | 31.03185 | 22.45806 | 29.85414 | 26.60168
1936.40625 | 11.02103 | 21.05198 | 0.0003096612 |  | 21.57914 | 20.6012 | 31.02328 | 22.49114 | 29.84945 | 26.63755
1936.506 | 11.02101 | 24.81379 | 0.0003298153 |  | 21.56256 | 20.59576 | 31.0302 | 22.51931 | 29.85631 | 26.63301
1936.605 | 11.02077 | 23.93474 | 0.0003365051 |  | 21.55412 | 20.6077 | 31.02838 | 22.49662 | 29.84579 | 26.62225
1936.705 | 11.02055 | 18.76391 | 0.0003443226 |  | 21.56506 | 20.61632 | 31.01725 | 22.54821 | 29.84325 | 26.58121
1936.805 | 11.02117 | 19.72088 | 0.0003205871 |  | 21.54979 | 20.6262 | 31.03544 | 22.56365 | 29.81725 | 26.61858
1936.904 | 11.02002 | 24.28791 | 0.0003558786 |  | 21.51748 | 20.60068 | 31.02677 | 22.59151 | 29.8428 | 26.56948
1937.004 | 11.02074 | 22.75493 | 0.0003112557 |  | 21.54886 | 20.60697 | 31.0278 | 22.60773 | 29.83304 | 26.58075
1937.104 | 11.02104 | 19.45156 | 0.0003369328 |  | 21.53162 | 20.60052 | 31.0033 | 22.6027 | 29.8082 | 26.56366
1937.203125 | 11.02103 | 22.9158 | 0.0002641337 |  | 21.56848 | 20.6108 | 31.01011 | 22.63374 | 29.82107 | 26.58248
1937.303 | 11.02035 | 19.6147 | 0.0003095319 |  | 21.56462 | 20.64108 | 31.01106 | 22.63303 | 29.79975 | 26.58097
1937.402 | 11.02121 | 24.323 | 0.0003175359 |  | 21.56308 | 20.58437 | 31.01062 | 22.69747 | 29.78282 | 26.57771
1937.502 | 11.02021 | 25.62493 | 0.0002845056 |  | 21.60563 | 20.61957 | 31.01056 | 22.67556 | 29.80913 | 26.57271
1937.602 | 11.02011 | 17.23458 | 0.0002950617 |  | 21.60994 | 20.64505 | 30.99765 | 22.69262 | 29.78651 | 26.59519
1937.701 | 11.02041 | 17.96872 | 0.0003218783 |  | 21.61719 | 20.6291 | 31.02326 | 22.72826 | 29.81638 | 26.60529
1937.801 | 11.02138 | 15.01623 | 0.0002985308 |  | 21.62112 | 20.62772 | 31.00441 | 22.72669 | 29.79638 | 26.58516
1937.9 | 11.02109 | 21.86404 | 0.0003279567 |  | 21.61443 | 20.62354 | 30.98618 | 22.77529 | 29.80134 | 26.59988
1938 | 11.02083 | 23.33777 | 0.0003230362 |  | 21.60921 | 20.61297 | 30.98389 | 22.80591 | 29.74333 | 26.61339
1938.1 | 11.0208 | 21.42611 | 0.0003343296 |  | 21.62467 | 20.64594 | 30.97768 | 22.78713 | 29.77814 | 26.63823
1938.199 | 11.02091 | 25.43582 | 0.0003555233 |  | 21.60116 | 20.62756 | 30.96458 | 22.79862 | 29.78452 | 26.64739
1938.299 | 11.02098 | 18.70194 | 0.000329699 |  | 21.60158 | 20.63602 | 30.96497 | 22.81668 | 29.75 | 26.64518
1938.398 | 11.02097 | 21.99847 | 0.0003463074 |  | 21.58384 | 20.65266 | 30.95288 | 22.81158 | 29.7534 | 26.63873
1938.498 | 11.02095 | 25.67187 | 0.0003210672 |  | 21.57415 | 20.66821 | 30.93944 | 22.87455 | 29.75373 | 26.63935
1938.598 | 11.02128 | 26.0975 | 0.0003423557 |  | 21.55485 | 20.67926 | 30.94113 | 22.88234 | 29.76444 | 26.65177
1938.697 | 11.02045 | 24.68938 | 0.0003726621 |  | 21.54307 | 20.69712 | 30.94469 | 22.86835 | 29.75993 | 26.66598
1938.796875 | 11.02067 | 22.47103 | 0.0003426316 |  | 21.5594 | 20.67394 | 30.90661 | 22.88327 | 29.78037 | 26.67972
1938.896 | 11.02091 | 24.49662 | 0.0003587553 |  | 21.50772 | 20.69039 | 30.91095 | 22.904 | 29.7532 | 26.65404
1938.996 | 11.02089 | 24.26558 | 0.0003377117 |  | 21.50897 | 20.72401 | 30.91646 | 22.91996 | 29.7755 | 26.67679
1939.096 | 11.02042 | 26.67624 | 0.0003112424 |  | 21.49651 | 20.69837 | 30.8833 | 22.93069 | 29.72899 | 26.6591
1939.195 | 11.02073 | 19.1467 | 0.0003423389 |  | 21.45967 | 20.73019 | 30.89824 | 22.95104 | 29.73844 | 26.69007
1939.295 | 11.02116 | 25.72701 | 0.0003373757 |  | 21.45733 | 20.71312 | 30.87415 | 22.93326 | 29.75509 | 26.67979
1939.395 | 11.02027 | 19.67805 | 0.0003215428 |  | 21.44526 | 20.71142 | 30.86142 | 22.9795 | 29.7428 | 26.7047
1939.494 | 11.02121 | 19.08199 | 0.0003316834 |  | 21.47315 | 20.72485 | 30.83278 | 22.9758 | 29.72795 | 26.65978
1939.59375 | 11.02045 | 19.43151 | 0.0003709069 |  | 21.45181 | 20.72932 | 30.80995 | 22.98874 | 29.77525 | 26.69003
1939.693 | 11.02162 | 23.87687 | 0.000307615 |  | 21.49591 | 20.70289 | 30.80435 | 23.02631 | 29.74474 | 26.7125
1939.793 | 11.02085 | 20.35476 | 0.0002845189 |  | 21.47646 | 20.70872 | 30.79613 | 23.05114 | 29.73386 | 26.70673
1939.893 | 11.02027 | 18.4873 | 0.0003253868 |  | 21.48905 | 20.70789 | 30.75926 | 23.05694 | 29.71528 | 26.71844
1939.992 | 11.02039 | 23.87186 | 0.000342679 |  | 21.53918 | 20.69751 | 30.77835 | 23.07154 | 29.74763 | 26.72521
1940.092 | 11.02065 | 19.95648 | 0.000320424 |  | 21.53139 | 20.70884 | 30.77136 | 23.06834 | 29.74747 | 26.72432
1940.191 | 11.02046 | 17.70532 | 0.0002967062 |  | 21.5274 | 20.69712 | 30.76525 | 23.07327 | 29.76098 | 26.75348
1940.291 | 11.01984 | 22.09645 | 0.0003481403 |  | 21.53053 | 20.67602 | 30.75379 | 23.08156 | 29.72188 | 26.74622
1940.390625 | 11.02032 | 26.81067 | 0.0003393792 |  | 21.56133 | 20.65935 | 30.78067 | 23.09783 | 29.73494 | 26.78522
1940.49 | 11.02073 | 20.39988 | 0.0003444446 |  | 21.52589 | 20.65556 | 30.74796 | 23.12503 | 29.76251 | 26.7578
1940.59 | 11.02081 | 29.51798 | 0.0003434665 |  | 21.54484 | 20.63358 | 30.71881 | 23.12553 | 29.77341 | 26.74116
1940.689 | 11.02013 | 23.45854 | 0.0003154007 |  | 21.59274 | 20.67185 | 30.76308 | 23.16522 | 29.77926 | 26.7228
1940.789 | 11.02058 | 27.40353 | 0.0003094964 |  | 21.58556 | 20.61464 | 30.71252 | 23.15145 | 29.76683 | 26.7439
1940.889 | 11.02012 | 22.27098 | 0.0003133923 |  | 21.56703 | 20.56182 | 30.70637 | 23.15757 | 29.7464 | 26.751
1940.988 | 11.02029 | 26.03734 | 0.0003575755 |  | 21.60887 | 20.57415 | 30.71973 | 23.19623 | 29.75686 | 26.75451
1941.088 | 11.02057 | 25.32508 | 0.0003317509 |  | 21.60525 | 20.58845 | 30.72513 | 23.24638 | 29.74403 | 26.76668
1941.1875 | 11.0198 | 22.75858 | 0.000342333 |  | 21.59966 | 20.57981 | 30.76263 | 23.20432 | 29.76276 | 26.76028
1941.287 | 11.02065 | 21.30672 | 0.0003389488 |  | 21.57827 | 20.58036 | 30.69793 | 23.25596 | 29.74802 | 26.75541
1941.387 | 11.02051 | 26.67213 | 0.0003591735 |  | 21.58598 | 20.56734 | 30.69758 | 23.26712 | 29.77078 | 26.75021
1941.486 | 11.02084 | 27.24267 | 0.0003482428 |  | 21.5877 | 20.56831 | 30.6626 | 23.25539 | 29.77591 | 26.78176
1941.586 | 11.0205 | 22.9723 | 0.0003153275 |  | 21.59271 | 20.56627 | 30.69976 | 23.27563 | 29.75516 | 26.77887
1941.686 | 11.02006 | 27.76126 | 0.0003218196 |  | 21.60364 | 20.57043 | 30.64314 | 23.29071 | 29.76104 | 26.80671
1941.785 | 11.02017 | 22.22541 | 0.0002911 |  | 21.56528 | 20.57929 | 30.67924 | 23.30332 | 29.73975 | 26.79807
1941.885 | 11.02075 | 27.81731 | 0.000306377 |  | 21.56414 | 20.53213 | 30.63143 | 23.29718 | 29.75952 | 26.79481
1941.984375 | 11.0204 | 22.86202 | 0.0002982774 |  | 21.55834 | 20.56465 | 30.64703 | 23.31827 | 29.78351 | 26.78498
1942.084 | 11.0197 | 27.0613 | 0.0002986429 |  | 21.54377 | 20.5743 | 30.61025 | 23.32476 | 29.7578 | 26.80246
1942.184 | 11.0205 | 21.26525 | 0.000310787 |  | 21.53974 | 20.55249 | 30.58823 | 23.32527 | 29.76166 | 26.7919
1942.283 | 11.02012 | 23.18648 | 0.0003013852 |  | 21.56101 | 20.55316 | 30.60771 | 23.359 | 29.73229 | 26.83617
1942.383 | 11.02048 | 23.92061 | 0.0003226758 |  | 21.5255 | 20.57467 | 30.56975 | 23.35707 | 29.7527 | 26.78868
1942.482 | 11.02068 | 24.30295 | 0.0003644671 |  | 21.56759 | 20.57093 | 30.60117 | 23.38338 | 29.7727 | 26.82418
1942.582 | 11.02065 | 18.74887 | 0.000328934 |  | 21.57202 | 20.55689 | 30.57526 | 23.35255 | 29.75973 | 26.79874
1942.682 | 11.01994 | 20.34656 | 0.0003211814 |  | 21.54818 | 20.56856 | 30.58276 | 23.34672 | 29.75675 | 26.83265
1942.78125 | 11.02077 | 24.09652 | 0.0003630707 |  | 21.54557 | 20.59478 | 30.5458 | 23.37247 | 29.75038 | 26.82553
1942.881 | 11.02018 | 25.4782 | 0.0003369446 |  | 21.5696 | 20.59663 | 30.54607 | 23.38285 | 29.73293 | 26.85369
1942.98 | 11.02003 | 25.16969 | 0.0003359755 |  | 21.55458 | 20.58892 | 30.5033 | 23.4297 | 29.77074 | 26.83843
1943.08 | 11.02037 | 29.74948 | 0.0003343408 |  | 21.51343 | 20.57418 | 30.50945 | 23.43499 | 29.76312 | 26.84494
1943.18 | 11.02063 | 20.24904 | 0.0003437189 |  | 21.53169 | 20.60172 | 30.4976 | 23.46343 | 29.75653 | 26.82215
1943.279 | 11.0206 | 20.3976 | 0.0003309542 |  | 21.5289 | 20.58862 | 30.4951 | 23.48914 | 29.75126 | 26.84876
1943.379 | 11.02031 | 25.64271 | 0.0003237693 |  | 21.53307 | 20.62527 | 30.50345 | 23.48229 | 29.73741 | 26.89572
1943.479 | 11.02035 | 22.26323 | 0.0003220371 |  | 21.52331 | 20.59166 | 30.49482 | 23.48943 | 29.72989 | 26.87314
1943.578125 | 11.02031 | 24.30021 | 0.0003386483 |  | 21.46989 | 20.6258 | 30.46971 | 23.50566 | 29.7493 | 26.86233
1943.678 | 11.02062 | 24.2633 | 0.0003247447 |  | 21.47209 | 20.62239 | 30.48452 | 23.55674 | 29.78237 | 26.86867
1943.777 | 11.02007 | 24.81698 | 0.0003647013 |  | 21.46565 | 20.61132 | 30.48738 | 23.56104 | 29.7522 | 26.89186
1943.877 | 11.02061 | 28.76699 | 0.000361803 |  | 21.45966 | 20.63521 | 30.48698 | 23.612 | 29.73702 | 26.90557
1943.977 | 11.02028 | 21.16545 | 0.0003309868 |  | 21.46966 | 20.61886 | 30.494 | 23.62266 | 29.75103 | 26.8875
1944.076 | 11.02042 | 25.02295 | 0.000363155 |  | 21.43901 | 20.64184 | 30.51277 | 23.65505 | 29.75949 | 26.88448
1944.176 | 11.01965 | 17.98512 | 0.0003254999 |  | 21.45281 | 20.66191 | 30.53942 | 23.64631 | 29.75871 | 26.88879
1944.275 | 11.02106 | 30.62898 | 0.000356742 |  | 21.44097 | 20.63689 | 30.54467 | 23.6968 | 29.74021 | 26.90607
1944.375 | 11.01999 | 24.20634 | 0.0003343149 |  | 21.44225 | 20.66437 | 30.53633 | 23.71951 | 29.74719 | 26.90777
1944.475 | 11.02016 | 21.93057 | 0.0003095394 |  | 21.44089 | 20.67762 | 30.53092 | 23.73054 | 29.76455 | 26.89935
1944.574 | 11.02071 | 24.64427 | 0.0003036341 |  | 21.45602 | 20.64486 | 30.53326 | 23.75724 | 29.75299 | 26.88597
1944.674 | 11.02078 | 19.45475 | 0.0003313253 |  | 21.4367 | 20.669 | 30.51264 | 23.77534 | 29.75927 | 26.90192
1944.773 | 11.01987 | 25.06032 | 0.000356113 |  | 21.43802 | 20.62265 | 30.57568 | 23.77473 | 29.73752 | 26.92815
1944.873 | 11.0199 | 27.81913 | 0.0003349748 |  | 21.42682 | 20.66584 | 30.54796 | 23.80194 | 29.74826 | 26.9039
1944.973 | 11.02014 | 23.65358 | 0.0003231737 |  | 21.41245 | 20.65899 | 30.53423 | 23.83771 | 29.74705 | 26.91839
1945.072 | 11.02043 | 27.52657 | 0.0003400842 |  | 21.46078 | 20.65907 | 30.49044 | 23.8471 | 29.74115 | 26.90521
1945.171875 | 11.01971 | 21.97705 | 0.0003279948 |  | 21.41289 | 20.62814 | 30.52294 | 23.86696 | 29.74091 | 26.94219
1945.271 | 11.02028 | 21.08981 | 0.0003612435 |  | 21.45884 | 20.68426 | 30.5236 | 23.87847 | 29.74537 | 26.9305
1945.371 | 11.0206 | 29.9272 | 0.0002963177 |  | 21.47282 | 20.65763 | 30.49951 | 23.86005 | 29.73562 | 26.91389
1945.471 | 11.02088 | 33.99843 | 0.0003208421 |  | 21.50285 | 20.65223 | 30.51213 | 23.88903 | 29.76711 | 26.92155
1945.57 | 11.02067 | 26.60332 | 0.0003390254 |  | 21.47491 | 20.66384 | 30.52477 | 23.89677 | 29.75331 | 26.92941
1945.67 | 11.02051 | 27.63822 | 0.0003202217 |  | 21.52819 | 20.65889 | 30.48619 | 23.90317 | 29.73743 | 26.92522
1945.77 | 11.02044 | 27.33062 | 0.0003240597 |  | 21.56816 | 20.67757 | 30.50195 | 23.91297 | 29.74316 | 26.92453
1945.869 | 11.02054 | 29.77454 | 0.0003404577 |  | 21.5598 | 20.69071 | 30.49065 | 23.91294 | 29.73637 | 26.90906
1945.96875 | 11.02021 | 27.18935 | 0.000344829 |  | 21.57725 | 20.69966 | 30.50655 | 23.93567 | 29.77721 | 26.89732
1946.068 | 11.02008 | 26.52585 | 0.0003470666 |  | 21.55973 | 20.68472 | 30.50297 | 23.92486 | 29.73765 | 26.88048
1946.168 | 11.02064 | 27.9882 | 0.000295212 |  | 21.55959 | 20.71167 | 30.5157 | 23.93429 | 29.75064 | 26.85213
1946.268 | 11.02102 | 32.39664 | 0.0003385372 |  | 21.55695 | 20.69862 | 30.49767 | 23.96048 | 29.76193 | 26.84823
1946.367 | 11.0208 | 31.58458 | 0.0003055771 |  | 21.5603 | 20.69591 | 30.52361 | 23.94979 | 29.75863 | 26.88086
1946.467 | 11.01941 | 27.63275 | 0.0003287013 |  | 21.57654 | 20.69197 | 30.48899 | 23.95935 | 29.72836 | 26.84587
1946.566 | 11.02022 | 24.79009 | 0.0003593396 |  | 21.56318 | 20.70651 | 30.49912 | 23.94922 | 29.72197 | 26.80124
1946.666 | 11.02044 | 24.62604 | 0.0003268056 |  | 21.5734 | 20.72128 | 30.49142 | 23.9688 | 29.73927 | 26.825
1946.765625 | 11.02106 | 34.27641 | 0.0003501459 |  | 21.60451 | 20.72418 | 30.52032 | 23.96799 | 29.73174 | 26.81858
1946.865 | 11.02074 | 33.54683 | 0.0003046058 |  | 21.62579 | 20.73127 | 30.5215 | 23.91477 | 29.75742 | 26.82518
1946.965 | 11.0204 | 28.4521 | 0.0003389329 |  | 21.61571 | 20.71988 | 30.45926 | 23.95561 | 29.73789 | 26.77254
1947.064 | 11.02025 | 22.43139 | 0.0003473935 |  | 21.64099 | 20.71877 | 30.53135 | 23.95739 | 29.72999 | 26.79273
1947.164 | 11.02088 | 27.51381 | 0.0003180031 |  | 21.65125 | 20.7212 | 30.51907 | 23.9559 | 29.72089 | 26.79025
1947.264 | 11.02011 | 22.49701 | 0.0003343083 |  | 21.67155 | 20.73773 | 30.48633 | 23.95948 | 29.7147 | 26.81771
1947.363 | 11.02007 | 23.91059 | 0.0003732437 |  | 21.68147 | 20.73764 | 30.48769 | 23.96924 | 29.69733 | 26.81405
1947.463 | 11.02059 | 27.57169 | 0.0003536316 |  | 21.65646 | 20.73894 | 30.48672 | 24.01479 | 29.69346 | 26.79213
1947.5625 | 11.02 | 29.84563 | 0.0003645322 |  | 21.66353 | 20.74747 | 30.50027 | 24.01388 | 29.72999 | 26.78439
1947.662 | 11.01956 | 27.92121 | 0.0003156951 |  | 21.65326 | 20.71768 | 30.48189 | 23.97937 | 29.71777 | 26.7689
1947.762 | 11.02026 | 25.67005 | 0.0003061922 |  | 21.67311 | 20.69432 | 30.47648 | 24.04269 | 29.70705 | 26.79435
1947.861 | 11.02026 | 30.639 | 0.0003537738 |  | 21.67646 | 20.71549 | 30.48058 | 24.02839 | 29.70858 | 26.79435
1947.961 | 11.02007 | 27.09821 | 0.0003604261 |  | 21.68804 | 20.70178 | 30.4452 | 24.06917 | 29.68366 | 26.79579
1948.061 | 11.0197 | 34.68562 | 0.0003393026 |  | 21.7135 | 20.68216 | 30.45474 | 24.05951 | 29.67912 | 26.82178
1948.16 | 11.02034 | 29.73672 | 0.0003092588 |  | 21.71507 | 20.69145 | 30.42455 | 24.06164 | 29.70619 | 26.81174
1948.26 | 11.02019 | 29.21904 | 0.0003182936 |  | 21.69732 | 20.67697 | 30.40489 | 24.07011 | 29.69744 | 26.79122
1948.359375 | 11.0201 | 35.40016 | 0.0003568041 |  | 21.70064 | 20.67446 | 30.38615 | 24.07664 | 29.68836 | 26.82283
1948.459 | 11.01952 | 31.64519 | 0.0003358978 |  | 21.7366 | 20.6692 | 30.36122 | 24.10075 | 29.70345 | 26.80405
1948.559 | 11.02031 | 32.38388 | 0.0003458809 |  | 21.75014 | 20.63693 | 30.38314 | 24.09435 | 29.70216 | 26.81169
1948.658 | 11.02059 | 28.82486 | 0.0003475163 |  | 21.77259 | 20.59803 | 30.37993 | 24.13296 | 29.69047 | 26.79538
1948.758 | 11.02032 | 23.50046 | 0.000344849 |  | 21.78125 | 20.61234 | 30.37356 | 24.11639 | 29.69004 | 26.8151
1948.857 | 11.0193 | 26.49532 | 0.0003215239 |  | 21.76786 | 20.60499 | 30.34763 | 24.1807 | 29.67631 | 26.78767
1948.957 | 11.01956 | 29.8716 | 0.0002946393 |  | 21.77098 | 20.58436 | 30.35823 | 24.18069 | 29.68002 | 26.81874
1949.057 | 11.01982 | 26.64616 | 0.0003670808 |  | 21.81204 | 20.58359 | 30.35759 | 24.19135 | 29.66926 | 26.85454
1949.15625 | 11.01988 | 25.16194 | 0.0003196724 |  | 21.80372 | 20.54446 | 30.38167 | 24.19519 | 29.70222 | 26.80919
1949.256 | 11.0206 | 24.35262 | 0.0003627078 |  | 21.821 | 20.55329 | 30.382 | 24.23072 | 29.68607 | 26.80412
1949.355 | 11.02046 | 25.85825 | 0.0003453369 |  | 21.82759 | 20.52957 | 30.41842 | 24.24653 | 29.6709 | 26.81766
1949.455 | 11.01965 | 25.48276 | 0.0003450419 |  | 21.8395 | 20.51934 | 30.41579 | 24.27611 | 29.69863 | 26.84071
1949.555 | 11.02037 | 28.95519 | 0.0003155756 |  | 21.89142 | 20.50626 | 30.40309 | 24.3104 | 29.68594 | 26.85203
1949.654 | 11.02076 | 31.27562 | 0.0003842305 |  | 21.89649 | 20.50351 | 30.44081 | 24.34742 | 29.66178 | 26.81211
1949.754 | 11.02019 | 28.31949 | 0.0003459174 |  | 21.93139 | 20.4513 | 30.46019 | 24.355 | 29.67997 | 26.87686
1949.854 | 11.02025 | 23.10263 | 0.0003294378 |  | 21.98763 | 20.45715 | 30.44961 | 24.3467 | 29.64586 | 26.84771
1949.953125 | 11.02059 | 30.50366 | 0.0003240875 |  | 21.97935 | 20.47694 | 30.44815 | 24.37452 | 29.67898 | 26.87455
1950.053 | 11.02006 | 25.85825 | 0.0003792506 |  | 22.00474 | 20.44189 | 30.48609 | 24.40718 | 29.65578 | 26.85999
1950.152 | 11.02016 | 26.83163 | 0.0003525507 |  | 22.05043 | 20.43958 | 30.47568 | 24.41862 | 29.66599 | 26.8398
1950.252 | 11.02019 | 23.18284 | 0.0003098871 |  | 22.05182 | 20.41084 | 30.49572 | 24.39102 | 29.67058 | 26.87384
1950.352 | 11.01969 | 27.44865 | 0.0003293704 |  | 22.07835 | 20.43649 | 30.47978 | 24.43935 | 29.6525 | 26.89636
1950.451 | 11.02004 | 32.29775 | 0.0003151143 |  | 22.1283 | 20.41573 | 30.49076 | 24.45303 | 29.67189 | 26.88364
1950.551 | 11.01997 | 25.89243 | 0.0003382872 |  | 22.12356 | 20.40845 | 30.50766 | 24.45602 | 29.66026 | 26.85289
1950.65 | 11.01952 | 30.77936 | 0.0003241704 |  | 22.13755 | 20.43626 | 30.52426 | 24.46923 | 29.66607 | 26.87379
1950.75 | 11.02049 | 35.19555 | 0.0002909256 |  | 22.09695 | 20.41944 | 30.55543 | 24.47221 | 29.68315 | 26.91775
1950.85 | 11.02093 | 29.44416 | 0.0003041701 |  | 22.13667 | 20.41303 | 30.5914 | 24.48117 | 29.68591 | 26.89902
1950.949 | 11.02019 | 33.35498 | 0.0003154736 |  | 22.14103 | 20.45632 | 30.54966 | 24.48805 | 29.66823 | 26.89813
1951.049 | 11.02007 | 29.37444 | 0.0003128282 |  | 22.16363 | 20.41214 | 30.56705 | 24.4965 | 29.67357 | 26.90581
1951.148 | 11.01997 | 29.71211 | 0.0003130923 |  | 22.16013 | 20.45414 | 30.55017 | 24.5056 | 29.68576 | 26.90417
1951.248 | 11.01957 | 31.14893 | 0.0002824985 |  | 22.16192 | 20.46543 | 30.5758 | 24.52093 | 29.67697 | 26.91239
1951.348 | 11.02034 | 29.16573 | 0.0003138731 |  | 22.15354 | 20.48327 | 30.563 | 24.52189 | 29.65343 | 26.91188
1951.447 | 11.0201 | 26.04646 | 0.0003032226 |  | 22.17522 | 20.46778 | 30.52282 | 24.5592 | 29.67514 | 26.92171
1951.546875 | 11.02046 | 27.90343 | 0.0003205622 |  | 22.23346 | 20.48206 | 30.5244 | 24.56178 | 29.67211 | 26.91475
1951.646 | 11.02067 | 31.96144 | 0.0003016412 |  | 22.23162 | 20.48546 | 30.52432 | 24.59387 | 29.65067 | 26.92584
1951.746 | 11.02017 | 23.83403 | 0.0003593231 |  | 22.28413 | 20.5124 | 30.48262 | 24.60356 | 29.68384 | 26.94571
1951.846 | 11.01989 | 27.81229 | 0.0003201606 |  | 22.28683 | 20.51341 | 30.46043 | 24.61314 | 29.70537 | 26.94586
1951.945 | 11.01953 | 31.10199 | 0.0003480327 |  | 22.30663 | 20.56361 | 30.50192 | 24.64031 | 29.68464 | 26.93264
1952.045 | 11.01997 | 21.03512 | 0.0003533867 |  | 22.36767 | 20.54217 | 30.45904 | 24.67136 | 29.68108 | 26.96225
1952.145 | 11.01952 | 23.42071 | 0.0003224546 |  | 22.35876 | 20.56267 | 30.46314 | 24.6654 | 29.68734 | 26.94182
1952.244 | 11.02061 | 25.57162 | 0.0003544544 |  | 22.37077 | 20.54059 | 30.46057 | 24.70199 | 29.6829 | 26.9461
1952.34375 | 11.01987 | 27.17295 | 0.0003280329 |  | 22.42447 | 20.54986 | 30.45683 | 24.6797 | 29.69713 | 26.95969
1952.443 | 11.02076 | 21.921 | 0.0003342435 |  | 22.43659 | 20.59257 | 30.44143 | 24.71662 | 29.69585 | 26.9521
1952.543 | 11.01964 | 30.7707 | 0.000332996 |  | 22.42081 | 20.55672 | 30.44213 | 24.72109 | 29.72268 | 26.96141
1952.643 | 11.02039 | 23.25165 | 0.0003396563 |  | 22.42601 | 20.57289 | 30.42159 | 24.71233 | 29.68652 | 26.99425
1952.742 | 11.01998 | 19.61379 | 0.0003396873 |  | 22.46014 | 20.59962 | 30.46041 | 24.73762 | 29.67131 | 26.94234
1952.842 | 11.0205 | 29.69115 | 0.0003624878 |  | 22.4596 | 20.54717 | 30.45836 | 24.72307 | 29.68603 | 26.96964
1952.941 | 11.01976 | 22.19989 | 0.0003405202 |  | 22.47704 | 20.59304 | 30.4552 | 24.70913 | 29.69695 | 26.95848
1953.041 | 11.0203 | 24.9628 | 0.0003130585 |  | 22.4685 | 20.60343 | 30.42229 | 24.69565 | 29.70719 | 26.96751
1953.140625 | 11.01983 | 26.72818 | 0.0002947499 |  | 22.44838 | 20.59371 | 30.45221 | 24.65035 | 29.69383 | 26.96303
1953.24 | 11.01992 | 24.54948 | 0.0003842289 |  | 22.42728 | 20.60482 | 30.4302 | 24.67542 | 29.69561 | 26.95979
1953.34 | 11.02045 | 28.62846 | 0.0003442324 |  | 22.42586 | 20.59855 | 30.44505 | 24.67041 | 29.69257 | 26.96061
1953.439 | 11.01967 | 26.68626 | 0.0003450439 |  | 22.38646 | 20.59924 | 30.4338 | 24.66926 | 29.69403 | 26.91127
1953.539 | 11.01974 | 25.74251 | 0.0003431427 |  | 22.35919 | 20.6165 | 30.39773 | 24.63542 | 29.71128 | 26.92265
1953.639 | 11.02079 | 28.46486 | 0.000333077 |  | 22.35818 | 20.63227 | 30.40769 | 24.58415 | 29.71691 | 26.92842
1953.738 | 11.01965 | 28.74831 | 0.0003345922 |  | 22.33276 | 20.66177 | 30.39821 | 24.60886 | 29.70914 | 26.90106
1953.838 | 11.0199 | 26.6015 | 0.0003514094 |  | 22.31465 | 20.64338 | 30.39934 | 24.59436 | 29.71165 | 26.91819
1953.9375 | 11.02003 | 26.97472 | 0.0003271026 |  | 22.26727 | 20.6563 | 30.3904 | 24.56935 | 29.68454 | 26.88419
1954.037 | 11.0195 | 35.58472 | 0.0003331489 |  | 22.26912 | 20.68065 | 30.36127 | 24.57896 | 29.72296 | 26.89511
1954.137 | 11.02007 | 28.5241 | 0.0003739128 |  | 22.23731 | 20.66456 | 30.34801 | 24.54692 | 29.71543 | 26.89296
1954.236 | 11.01994 | 28.844 | 0.0003476669 |  | 22.25086 | 20.7048 | 30.35963 | 24.544 | 29.70307 | 26.90054
1954.336 | 11.0198 | 32.72338 | 0.000296141 |  | 22.22676 | 20.70263 | 30.35325 | 24.53846 | 29.69056 | 26.9206
1954.436 | 11.01984 | 32.95806 | 0.0003393037 |  | 22.18237 | 20.70793 | 30.32383 | 24.55219 | 29.68008 | 26.90542
1954.535 | 11.01963 | 29.03084 | 0.0003138695 |  | 22.20225 | 20.72663 | 30.31531 | 24.54103 | 29.69825 | 26.88148
1954.635 | 11.01983 | 28.45939 | 0.0003229335 |  | 22.18522 | 20.73337 | 30.32721 | 24.53187 | 29.70749 | 26.87859
1954.734375 | 11.01949 | 34.97727 | 0.0003674038 |  | 22.20243 | 20.74167 | 30.30049 | 24.54095 | 29.68493 | 26.87984
1954.834 | 11.02018 | 31.33531 | 0.0003613433 |  | 22.17467 | 20.72402 | 30.30683 | 24.52083 | 29.71712 | 26.86897
1954.934 | 11.01987 | 31.30251 | 0.0003201131 |  | 22.16019 | 20.75224 | 30.28479 | 24.49594 | 29.69147 | 26.88759
1955.033 | 11.01961 | 28.64668 | 0.0003280272 |  | 22.15776 | 20.76947 | 30.28913 | 24.49468 | 29.72923 | 26.82967
1955.133 | 11.01996 | 27.01163 | 0.0002986622 |  | 22.14009 | 20.77103 | 30.26442 | 24.48032 | 29.73869 | 26.85685
1955.232 | 11.02028 | 28.91737 | 0.0003151364 |  | 22.0984 | 20.80086 | 30.27066 | 24.46428 | 29.6767 | 26.87684
1955.332 | 11.02001 | 28.52501 | 0.0003152711 |  | 22.11815 | 20.76185 | 30.25304 | 24.46091 | 29.70595 | 26.8411
1955.432 | 11.01984 | 33.4247 | 0.0003542418 |  | 22.07804 | 20.79452 | 30.21863 | 24.44194 | 29.70124 | 26.87711
1955.53125 | 11.01959 | 28.85083 | 0.000307133 |  | 22.08599 | 20.79509 | 30.23672 | 24.41382 | 29.70924 | 26.88026
1955.631 | 11.02054 | 34.40901 | 0.0003689064 |  | 22.06717 | 20.79749 | 30.2363 | 24.43943 | 29.71916 | 26.86425
1955.73 | 11.02011 | 29.77909 | 0.0003457155 |  | 22.04601 | 20.77607 | 30.23491 | 24.40968 | 29.71184 | 26.8339
1955.83 | 11.02049 | 34.02713 | 0.0003566523 |  | 22.03826 | 20.81739 | 30.1999 | 24.3927 | 29.70465 | 26.85224
1955.93 | 11.01934 | 30.2307 | 0.0003151202 |  | 21.94324 | 20.7703 | 30.21548 | 24.40258 | 29.7291 | 26.8589
1956.029 | 11.02012 | 24.47611 | 0.0003389316 |  | 21.96243 | 20.82749 | 30.24712 | 24.40476 | 29.69125 | 26.86278
1956.129 | 11.02005 | 27.73437 | 0.0003403403 |  | 21.93825 | 20.82334 | 30.20483 | 24.3951 | 29.69353 | 26.83313
1956.229 | 11.01988 | 25.53881 | 0.0003361908 |  | 21.888 | 20.82309 | 30.231 | 24.37616 | 29.69226 | 26.85998
1956.328125 | 11.02007 | 28.71413 | 0.0003100215 |  | 21.86651 | 20.81603 | 30.19529 | 24.40743 | 29.68673 | 26.8509
1956.428 | 11.02006 | 28.96203 | 0.000362824 |  | 21.83442 | 20.83679 | 30.17817 | 24.4438 | 29.67076 | 26.81001
1956.527 | 11.02013 | 28.79068 | 0.0003624793 |  | 21.82583 | 20.8171 | 30.20379 | 24.40792 | 29.6472 | 26.81132
1956.627 | 11.01987 | 28.33954 | 0.0003388298 |  | 21.80074 | 20.85983 | 30.22021 | 24.43043 | 29.65178 | 26.77755
1956.727 | 11.01985 | 28.86542 | 0.0003313397 |  | 21.79223 | 20.86946 | 30.21286 | 24.43394 | 29.64651 | 26.76457
1956.826 | 11.02013 | 26.40692 | 0.0003109981 |  | 21.75321 | 20.88777 | 30.20244 | 24.43873 | 29.65997 | 26.78366
1956.926 | 11.01962 | 26.88176 | 0.0003358402 |  | 21.72282 | 20.92102 | 30.1843 | 24.40702 | 29.62006 | 26.7273
1957.025 | 11.01983 | 27.17249 | 0.0003417918 |  | 21.67564 | 20.91494 | 30.17858 | 24.41403 | 29.62421 | 26.72089
1957.125 | 11.02058 | 27.07725 | 0.0003528872 |  | 21.65794 | 20.93543 | 30.17783 | 24.39106 | 29.62814 | 26.72317
1957.225 | 11.02038 | 24.94913 | 0.0003273424 |  | 21.59609 | 20.92478 | 30.18046 | 24.41624 | 29.64533 | 26.66787
1957.324 | 11.01999 | 25.61855 | 0.0003543402 |  | 21.57211 | 20.95971 | 30.15441 | 24.44097 | 29.5986 | 26.67125
1957.424 | 11.01958 | 23.55332 | 0.0003551474 |  | 21.55358 | 20.94872 | 30.15766 | 24.39739 | 29.59357 | 26.65764
1957.523 | 11.01998 | 24.60234 | 0.0003834217 |  | 21.52716 | 20.98549 | 30.15448 | 24.36715 | 29.58908 | 26.63088
1957.623 | 11.01992 | 22.79139 | 0.0003377244 |  | 21.51564 | 20.97399 | 30.17882 | 24.37519 | 29.61487 | 26.60452
1957.723 | 11.01971 | 28.66947 | 0.0003263061 |  | 21.49713 | 20.96514 | 30.13615 | 24.36261 | 29.59977 | 26.55785
1957.822 | 11.01954 | 29.66289 | 0.0003694398 |  | 21.46717 | 20.9746 | 30.14802 | 24.33501 | 29.59512 | 26.56738
1957.921875 | 11.01953 | 30.23434 | 0.0003617971 |  | 21.49149 | 20.9749 | 30.13305 | 24.34824 | 29.57078 | 26.52924
1958.021 | 11.02065 | 31.18766 | 0.0003639424 |  | 21.51865 | 20.96916 | 30.13031 | 24.32537 | 29.57592 | 26.53659
1958.121 | 11.01983 | 26.81295 | 0.0003237329 |  | 21.46652 | 20.99746 | 30.11855 | 24.33859 | 29.56919 | 26.51591
1958.221 | 11.02012 | 29.73171 | 0.0003338659 |  | 21.4804 | 20.99245 | 30.1119 | 24.30793 | 29.56285 | 26.49088
1958.32 | 11.01991 | 25.00974 | 0.0003486765 |  | 21.43225 | 21.02416 | 30.11718 | 24.2843 | 29.57352 | 26.45925
1958.42 | 11.0201 | 23.13863 | 0.0003348924 |  | 21.40414 | 21.02243 | 30.06274 | 24.26814 | 29.55441 | 26.47016
1958.52 | 11.01952 | 31.54904 | 0.0003444624 |  | 21.40414 | 21.02435 | 30.07143 | 24.26488 | 29.54803 | 26.47038
1958.619 | 11.0199 | 29.66016 | 0.0003617921 |  | 21.348 | 21.0337 | 30.06428 | 24.22881 | 29.55568 | 26.43717
1958.71875 | 11.01958 | 28.69681 | 0.0003319985 |  | 21.30859 | 21.04141 | 30.03585 | 24.18118 | 29.55584 | 26.43301
1958.818 | 11.01961 | 28.15954 | 0.0003236651 |  | 21.30077 | 21.0317 | 30.02926 | 24.18449 | 29.52502 | 26.44482
1958.918 | 11.01848 | 29.49566 | 0.0002833667 |  | 21.26044 | 21.0333 | 30.01978 | 24.18824 | 29.51003 | 26.41732
1959.018 | 11.01965 | 21.58333 | 0.0003233298 |  | 21.2282 | 21.06731 | 29.99356 | 24.10382 | 29.50028 | 26.42055
1959.117 | 11.01916 | 23.05934 | 0.0003171721 |  | 21.19919 | 21.02996 | 29.96567 | 24.09333 | 29.49872 | 26.40999
1959.217 | 11.01963 | 26.31714 | 0.0002936549 |  | 21.15338 | 21.03426 | 29.94449 | 24.05724 | 29.49551 | 26.39643
1959.316 | 11.01949 | 24.70214 | 0.0003422236 |  | 21.15844 | 21.04454 | 29.90808 | 24.03174 | 29.48776 | 26.37661
1959.416 | 11.01923 | 27.40763 | 0.0003241825 |  | 21.12167 | 20.98253 | 29.9348 | 24.04769 | 29.51888 | 26.35525
1959.515625 | 11.02012 | 22.39858 | 0.0002960321 |  | 21.08426 | 20.99676 | 29.95194 | 24.02556 | 29.48512 | 26.38602
1959.615 | 11.0195 | 22.48106 | 0.0003261582 |  | 21.08497 | 20.97846 | 29.8935 | 23.99063 | 29.46343 | 26.3391
1959.715 | 11.01913 | 32.14965 | 0.0003218987 |  | 21.03472 | 20.95699 | 29.87731 | 23.96664 | 29.43173 | 26.33768
1959.814 | 11.01903 | 29.86204 | 0.0003390123 |  | 21.01686 | 20.93813 | 29.87864 | 23.94513 | 29.4828 | 26.36806
1959.914 | 11.01968 | 22.22541 | 0.0003643236 |  | 21.02686 | 20.95159 | 29.84736 | 23.94282 | 29.44331 | 26.36208
1960.014 | 11.01942 | 27.31604 | 0.0003543982 |  | 20.96038 | 20.92934 | 29.8362 | 23.92294 | 29.45391 | 26.35053
1960.113 | 11.01932 | 29.65014 | 0.0003499973 |  | 20.95431 | 20.8973 | 29.81841 | 23.89396 | 29.42686 | 26.37646
1960.213 | 11.01943 | 29.75677 | 0.0003442965 |  | 20.89808 | 20.8898 | 29.85108 | 23.88457 | 29.42523 | 26.3386
1960.3125 | 11.01925 | 25.67825 | 0.0003513808 |  | 20.8947 | 20.88943 | 29.81066 | 23.85554 | 29.4397 | 26.3438
1960.412 | 11.01919 | 24.83612 | 0.000357081 |  | 20.84436 | 20.87134 | 29.82528 | 23.84024 | 29.43195 | 26.36339
1960.512 | 11.01912 | 27.59629 | 0.0003130897 |  | 20.79687 | 20.8497 | 29.81071 | 23.8475 | 29.42871 | 26.33734
1960.611 | 11.01947 | 25.60352 | 0.0003590126 |  | 20.81255 | 20.85729 | 29.84044 | 23.85157 | 29.39248 | 26.34336
1960.711 | 11.019 | 28.32632 | 0.0003513462 |  | 20.75434 | 20.82431 | 29.85789 | 23.85108 | 29.40939 | 26.32044
1960.811 | 11.01947 | 32.1779 | 0.0003859393 |  | 20.74685 | 20.79685 | 29.85122 | 23.84798 | 29.41808 | 26.2697
1960.91 | 11.01978 | 30.22204 | 0.0003265965 |  | 20.70788 | 20.79685 | 29.84752 | 23.8359 | 29.38671 | 26.26947
1961.01 | 11.01941 | 23.90968 | 0.0003314771 |  | 20.58696 | 20.81407 | 29.89554 | 23.82928 | 29.37096 | 26.24854
1961.109375 | 11.0191 | 27.08545 | 0.0003510517 |  | 20.60432 | 20.7965 | 29.89287 | 23.82701 | 29.37642 | 26.24164
1961.209 | 11.01917 | 22.51842 | 0.0003513164 |  | 20.55551 | 20.77459 | 29.8794 | 23.80983 | 29.36532 | 26.20292
1961.309 | 11.01938 | 26.32717 | 0.0003608293 |  | 20.55435 | 20.75397 | 29.91382 | 23.77773 | 29.37371 | 26.20883
1961.408 | 11.01886 | 27.06996 | 0.0003224064 |  | 20.5078 | 20.77177 | 29.90973 | 23.79652 | 29.36708 | 26.1429
1961.508 | 11.01895 | 29.34664 | 0.0003314705 |  | 20.51846 | 20.72767 | 29.89581 | 23.75784 | 29.35213 | 26.14121
1961.607 | 11.01816 | 24.44786 | 0.0003524625 |  | 20.46901 | 20.7464 | 29.8822 | 23.75276 | 29.35128 | 26.11999
1961.707 | 11.01886 | 24.41915 | 0.0003740083 |  | 20.45297 | 20.72601 | 29.87866 | 23.76361 | 29.36556 | 26.11752
1961.807 | 11.01958 | 29.96639 | 0.0003295237 |  | 20.47432 | 20.71353 | 29.89445 | 23.78774 | 29.36186 | 26.10239
1961.90625 | 11.01886 | 18.87146 | 0.0003101074 |  | 20.4704 | 20.72394 | 29.85299 | 23.7387 | 29.29941 | 26.07312
1962.006 | 11.01946 | 25.24579 | 0.0003270153 |  | 20.47366 | 20.71529 | 29.86303 | 23.77583 | 29.31442 | 26.10706
1962.105 | 11.01864 | 25.03799 | 0.0003248806 |  | 20.45384 | 20.7241 | 29.86891 | 23.75177 | 29.31394 | 26.06935
1962.205 | 11.01852 | 30.08852 | 0.000337497 |  | 20.45299 | 20.70123 | 29.88403 | 23.77406 | 29.30704 | 26.04494
1962.305 | 11.01861 | 25.44493 | 0.0003617482 |  | 20.42993 | 20.69396 | 29.86192 | 23.68526 | 29.30798 | 26.04335
1962.404 | 11.01909 | 20.10777 | 0.0003295083 |  | 20.43198 | 20.69463 | 29.87279 | 23.68877 | 29.31429 | 26.0161
1962.504 | 11.01975 | 29.3913 | 0.0003598875 |  | 20.45355 | 20.71453 | 29.85416 | 23.66822 | 29.32536 | 26.03681
1962.604 | 11.01911 | 31.30433 | 0.0003365699 |  | 20.47395 | 20.69725 | 29.8527 | 23.64863 | 29.29368 | 26.01924
1962.703125 | 11.01872 | 27.35158 | 0.0003658136 |  | 20.55312 | 20.69483 | 29.85074 | 23.63325 | 29.26426 | 26.01355
1962.803 | 11.01833 | 27.60905 | 0.0003660408 |  | 20.54765 | 20.70863 | 29.83031 | 23.60297 | 29.30114 | 25.99675
1962.902 | 11.01853 | 26.20048 | 0.0003540351 |  | 20.64493 | 20.70174 | 29.85183 | 23.55886 | 29.32131 | 25.99815
1963.002 | 11.01807 | 22.42182 | 0.0003321555 |  | 20.73399 | 20.68647 | 29.82594 | 23.54867 | 29.28909 | 25.98134
1963.102 | 11.01876 | 26.99659 | 0.000346358 |  | 20.79436 | 20.68062 | 29.82294 | 23.55284 | 29.29078 | 26.02993
1963.201 | 11.01892 | 29.6278 | 0.0002988955 |  | 20.87046 | 20.70078 | 29.80143 | 23.52915 | 29.27082 | 25.99205
1963.301 | 11.01877 | 24.43647 | 0.0003524925 |  | 20.85878 | 20.71682 | 29.79647 | 23.53554 | 29.29685 | 26.01167
1963.4 | 11.01879 | 29.69571 | 0.0003188959 |  | 20.88563 | 20.70546 | 29.79272 | 23.54788 | 29.26882 | 26.01091
1963.5 | 11.01853 | 26.99522 | 0.0002935042 |  | 20.91898 | 20.72076 | 29.81485 | 23.53985 | 29.26832 | 26.01891
1963.6 | 11.01898 | 36.16528 | 0.0003338509 |  | 20.96845 | 20.7 | 29.8017 | 23.51389 | 29.26964 | 26.00901
1963.699 | 11.01805 | 32.40302 | 0.0003068303 |  | 20.99813 | 20.68657 | 29.81606 | 23.53398 | 29.27282 | 26.01218
1963.799 | 11.01828 | 27.90708 | 0.0003198538 |  | 21.04102 | 20.7038 | 29.80917 | 23.49496 | 29.30935 | 26.00277
1963.898 | 11.01858 | 31.6862 | 0.0003048026 |  | 21.07819 | 20.71543 | 29.82922 | 23.52476 | 29.27636 | 26.01724
1963.998 | 11.01876 | 27.89204 | 0.0003466039 |  | 21.11729 | 20.71539 | 29.82126 | 23.50111 | 29.28702 | 25.97277
1964.098 | 11.01873 | 33.17133 | 0.0003034919 |  | 21.15797 | 20.72751 | 29.83216 | 23.49578 | 29.28678 | 25.99691
1964.197 | 11.01848 | 31.64246 | 0.0003473174 |  | 21.13937 | 20.74749 | 29.85026 | 23.50581 | 29.29315 | 25.98879
1964.296875 | 11.01795 | 30.51369 | 0.0003163376 |  | 21.12543 | 20.759 | 29.8245 | 23.47991 | 29.27766 | 25.97985
1964.396 | 11.01833 | 35.8112 | 0.0003374005 |  | 21.13858 | 20.7278 | 29.83926 | 23.50562 | 29.30216 | 25.94806
1964.496 | 11.01814 | 31.6739 | 0.0003013825 |  | 21.15258 | 20.73791 | 29.84683 | 23.51068 | 29.27733 | 25.96724
1964.596 | 11.01908 | 31.17855 | 0.0003496115 |  | 21.14396 | 20.73304 | 29.85852 | 23.49821 | 29.27577 | 25.9621
1964.695 | 11.01865 | 28.68451 | 0.0003279984 |  | 21.12539 | 20.76033 | 29.87568 | 23.50191 | 29.279 | 25.95036
1964.795 | 11.01861 | 26.6334 | 0.0003216361 |  | 21.12813 | 20.77119 | 29.88581 | 23.47191 | 29.26484 | 25.93221
1964.895 | 11.01892 | 28.59655 | 0.0003582098 |  | 21.12679 | 20.77084 | 29.89468 | 23.47593 | 29.30005 | 25.93074
1964.994 | 11.01908 | 32.03117 | 0.0003497695 |  | 21.13411 | 20.77045 | 29.87993 | 23.4738 | 29.29025 | 25.93556
1965.09375 | 11.01871 | 28.88319 | 0.0003682312 |  | 21.13537 | 20.82302 | 29.89944 | 23.47616 | 29.27852 | 25.93862
1965.193 | 11.01831 | 29.37398 | 0.0003159355 |  | 21.1331 | 20.81498 | 29.90424 | 23.48427 | 29.2774 | 25.90817
1965.293 | 11.01834 | 29.43368 | 0.0003394472 |  | 21.12483 | 20.82696 | 29.91945 | 23.4755 | 29.28 | 25.91848
1965.393 | 11.0188 | 23.66451 | 0.0003250978 |  | 21.12 | 20.80729 | 29.93902 | 23.4958 | 29.2855 | 25.92249
1965.492 | 11.01769 | 30.59526 | 0.0003495175 |  | 21.08862 | 20.84657 | 29.93849 | 23.4889 | 29.26603 | 25.89239
1965.592 | 11.01873 | 31.56772 | 0.0003490063 |  | 21.10257 | 20.85422 | 29.95239 | 23.5058 | 29.26467 | 25.94156
1965.691 | 11.01925 | 25.21161 | 0.0003444641 |  | 21.09645 | 20.85233 | 29.98267 | 23.53383 | 29.26428 | 25.91157
1965.791 | 11.01858 | 25.42898 | 0.0003317214 |  | 21.10806 | 20.8768 | 29.98399 | 23.54217 | 29.27734 | 25.91329
1965.890625 | 11.0186 | 26.262 | 0.0003444912 |  | 21.11291 | 20.85378 | 29.98954 | 23.54632 | 29.26647 | 25.90051
1965.99 | 11.01869 | 27.2249 | 0.0003779054 |  | 21.1193 | 20.85513 | 30.00642 | 23.56919 | 29.27733 | 25.91333
1966.09 | 11.019 | 26.81523 | 0.000326535 |  | 21.13145 | 20.85759 | 30.00923 | 23.53051 | 29.27402 | 25.9118
1966.189 | 11.01925 | 30.29404 | 0.0003168124 |  | 21.14432 | 20.87653 | 30.0135 | 23.56134 | 29.26855 | 25.88422
1966.289 | 11.01902 | 25.91704 | 0.0003322783 |  | 21.14357 | 20.8938 | 30.02026 | 23.58835 | 29.28085 | 25.91883
1966.389 | 11.01859 | 32.33011 | 0.0003417546 |  | 21.14541 | 20.88489 | 30.01844 | 23.57302 | 29.28527 | 25.88008
1966.488 | 11.01863 | 35.31312 | 0.0003402348 |  | 21.14504 | 20.88705 | 30.00561 | 23.59146 | 29.27667 | 25.88233
1966.588 | 11.01772 | 34.18298 | 0.000338859 |  | 21.13223 | 20.91373 | 30.03865 | 23.5818 | 29.28989 | 25.88454
1966.6875 | 11.01863 | 34.60815 | 0.0003412599 |  | 21.14134 | 20.92169 | 30.02604 | 23.6111 | 29.29525 | 25.90603
1966.787 | 11.01829 | 34.23311 | 0.0003474852 |  | 21.16747 | 20.89839 | 29.98559 | 23.60405 | 29.26931 | 25.89198
1966.887 | 11.019 | 35.72052 | 0.0003539649 |  | 21.1244 | 20.94393 | 30.00976 | 23.61853 | 29.25439 | 25.90152
1966.986 | 11.01855 | 34.66056 | 0.0003189612 |  | 21.1382 | 20.9193 | 30.03254 | 23.64827 | 29.27737 | 25.87829
1967.086 | 11.01919 | 27.36297 | 0.0003099004 |  | 21.15097 | 20.92583 | 30.01 | 23.64252 | 29.27761 | 25.91927
1967.186 | 11.01844 | 25.16741 | 0.000348192 |  | 21.14353 | 20.91952 | 29.97992 | 23.6312 | 29.28179 | 25.91014
1967.285 | 11.01894 | 27.53204 | 0.0003046208 |  | 21.12332 | 20.86922 | 30.03339 | 23.60474 | 29.26633 | 25.91499
1967.385 | 11.0178 | 32.20342 | 0.0003397226 |  | 21.14136 | 20.88825 | 30.01122 | 23.62489 | 29.26271 | 25.9186
1967.484375 | 11.01882 | 31.78327 | 0.0003285766 |  | 21.13102 | 20.8335 | 29.99393 | 23.63899 | 29.28086 | 25.93883
1967.584 | 11.01862 | 26.96242 | 0.0003558547 |  | 21.09873 | 20.82058 | 29.98325 | 23.6165 | 29.29579 | 25.94068
1967.684 | 11.01826 | 26.89497 | 0.0002861209 |  | 21.10561 | 20.78502 | 29.99568 | 23.59184 | 29.27917 | 25.93384
1967.783 | 11.01822 | 27.02211 | 0.0002889518 |  | 21.10689 | 20.77738 | 30.01566 | 23.58698 | 29.3098 | 25.92281
1967.883 | 11.0181 | 29.15023 | 0.0003397427 |  | 21.10892 | 20.72862 | 30.01222 | 23.56682 | 29.3147 | 25.94374
1967.982 | 11.01836 | 26.4616 | 0.0002930803 |  | 21.11463 | 20.72505 | 29.97961 | 23.56986 | 29.30218 | 25.93775
1968.082 | 11.01867 | 24.78645 | 0.0002758253 |  | 21.12493 | 20.69436 | 29.95724 | 23.56147 | 29.29357 | 25.9286
1968.182 | 11.01792 | 30.31318 | 0.0003029748 |  | 21.14538 | 20.69992 | 29.97265 | 23.55672 | 29.30813 | 25.93916
1968.28125 | 11.01831 | 24.34487 | 0.0002907304 |  | 21.15059 | 20.65284 | 29.95168 | 23.52934 | 29.31092 | 25.96185
1968.381 | 11.01881 | 27.09502 | 0.0003301512 |  | 21.17116 | 20.65635 | 29.97466 | 23.55043 | 29.33278 | 25.96467
1968.48 | 11.01854 | 23.68365 | 0.0003473674 |  | 21.14025 | 20.59346 | 29.99795 | 23.53177 | 29.3193 | 25.97831
1968.58 | 11.01913 | 22.71802 | 0.0003598751 |  | 21.17531 | 20.59228 | 29.99716 | 23.55034 | 29.29598 | 25.95795
1968.68 | 11.01805 | 28.63666 | 0.0003570632 |  | 21.21474 | 20.58727 | 29.9857 | 23.55897 | 29.31795 | 26.00359
1968.779 | 11.01841 | 27.7845 | 0.0003629328 |  | 21.17756 | 20.59311 | 29.99897 | 23.53021 | 29.29213 | 26.02055
1968.879 | 11.01793 | 26.40145 | 0.000335556 |  | 21.19884 | 20.56282 | 29.99841 | 23.51841 | 29.30927 | 25.98182
1968.979 | 11.01819 | 31.04594 | 0.000350862 |  | 21.2388 | 20.56929 | 30.01701 | 23.50976 | 29.31046 | 26.00784
1969.078125 | 11.01842 | 23.25666 | 0.0003623878 |  | 21.26606 | 20.55561 | 29.98693 | 23.52278 | 29.30042 | 26.00693
1969.178 | 11.01824 | 29.4879 | 0.0003341879 |  | 21.26656 | 20.56035 | 30.00929 | 23.50005 | 29.31463 | 26.00949
1969.277 | 11.01782 | 26.41375 | 0.0003824815 |  | 21.26166 | 20.53034 | 30.01502 | 23.46204 | 29.30455 | 26.0448
1969.377 | 11.01881 | 27.92485 | 0.0003626682 |  | 21.30775 | 20.545 | 30.01994 | 23.46898 | 29.2837 | 26.03483
1969.477 | 11.01857 | 27.20758 | 0.000365639 |  | 21.27979 | 20.55124 | 30.01825 | 23.45796 | 29.33573 | 26.05401
1969.576 | 11.01815 | 30.15004 | 0.0003240862 |  | 21.30713 | 20.56848 | 30.03104 | 23.43545 | 29.28014 | 26.09035
1969.676 | 11.01846 | 22.73807 | 0.0003377088 |  | 21.35784 | 20.58308 | 30.04774 | 23.44382 | 29.33537 | 26.05921
1969.775 | 11.01836 | 26.67305 | 0.0003274402 |  | 21.32005 | 20.60663 | 30.05686 | 23.44141 | 29.3349 | 26.07674
1969.875 | 11.01878 | 29.61596 | 0.0003211202 |  | 21.38453 | 20.57597 | 30.03215 | 23.44268 | 29.33922 | 26.07509
1969.975 | 11.01905 | 26.81386 | 0.0003339901 |  | 21.36226 | 20.59926 | 30.07053 | 23.46245 | 29.308 | 26.07509
1970.074 | 11.0176 | 24.8548 | 0.0003416072 |  | 21.37864 | 20.6037 | 30.06946 | 23.43481 | 29.31936 | 26.08348
1970.174 | 11.01828 | 32.53563 | 0.0003264842 |  | 21.3736 | 20.61282 | 30.08178 | 23.44051 | 29.35397 | 26.10739
1970.273 | 11.01903 | 27.53523 | 0.000323249 |  | 21.38519 | 20.63779 | 30.067 | 23.40512 | 29.32862 | 26.11933
1970.373 | 11.01889 | 26.04327 | 0.0003448577 |  | 21.42126 | 20.65306 | 30.06077 | 23.42275 | 29.34739 | 26.13629
1970.473 | 11.0185 | 26.35451 | 0.0003478703 |  | 21.45745 | 20.60794 | 30.07728 | 23.41312 | 29.34 | 26.12409
1970.572 | 11.01895 | 26.67897 | 0.0003546607 |  | 21.47517 | 20.63366 | 30.1026 | 23.35955 | 29.32497 | 26.16636
1970.671875 | 11.01814 | 27.6796875 | 0.0003356824 |  | 21.48028 | 20.67371 | 30.08793 | 23.34202 | 29.33791 | 26.14451
1970.771 | 11.01811 | 34.41858 | 0.0003440376 |  | 21.5129 | 20.63318 | 30.10754 | 23.2961 | 29.34207 | 26.14597
1970.871 | 11.01831 | 26.91274 | 0.0003484103 |  | 21.52094 | 20.66185 | 30.10379 | 23.2703 | 29.34147 | 26.18015
1970.971 | 11.01853 | 24.96326 | 0.0003524639 |  | 21.5268 | 20.65447 | 30.12584 | 23.24458 | 29.34822 | 26.19528
1971.07 | 11.01885 | 31.06964 | 0.0003333008 |  | 21.57192 | 20.68565 | 30.11542 | 23.25472 | 29.34706 | 26.20148
1971.17 | 11.01811 | 26.49897 | 0.0003362062 |  | 21.57371 | 20.67967 | 30.09978 | 23.20491 | 29.31856 | 26.17741
1971.27 | 11.01849 | 28.35913 | 0.0003630674 |  | 21.60296 | 20.68969 | 30.12777 | 23.20836 | 29.34608 | 26.19134
1971.369 | 11.01805 | 28.8604 | 0.0003268017 |  | 21.65707 | 20.70361 | 30.09131 | 23.21121 | 29.33071 | 26.20204
1971.46875 | 11.01919 | 26.83528 | 0.000345066 |  | 21.63044 | 20.70771 | 30.09612 | 23.19081 | 29.3517 | 26.22109
1971.568 | 11.0187 | 36.36442 | 0.0003254728 |  | 21.68737 | 20.71271 | 30.06441 | 23.21737 | 29.34313 | 26.23766
1971.668 | 11.01845 | 28.18962 | 0.0003240698 |  | 21.74445 | 20.71865 | 30.08208 | 23.21799 | 29.36195 | 26.23609
1971.768 | 11.01873 | 30.45536 | 0.0003336291 |  | 21.70893 | 20.74305 | 30.07204 | 23.23197 | 29.33458 | 26.2208
1971.867 | 11.01847 | 31.32073 | 0.0003026683 |  | 21.72974 | 20.74258 | 30.06214 | 23.24103 | 29.37219 | 26.26721
1971.967 | 11.01825 | 30.60984 | 0.0002942591 |  | 21.79218 | 20.75482 | 30.06062 | 23.21722 | 29.35051 | 26.27815
1972.066 | 11.01815 | 29.17484 | 0.0003080196 |  | 21.79348 | 20.74353 | 30.05863 | 23.22072 | 29.37198 | 26.24775
1972.166 | 11.01878 | 29.44643 | 0.0003082248 |  | 21.81966 | 20.73521 | 30.06894 | 23.23372 | 29.35377 | 26.25659
1972.265625 | 11.0184 | 29.41636 | 0.0003384755 |  | 21.82439 | 20.7672 | 30.07562 | 23.22912 | 29.35357 | 26.27606
1972.365 | 11.01862 | 29.55216 | 0.0003199332 |  | 21.84289 | 20.77298 | 30.0398 | 23.25168 | 29.33886 | 26.29001
1972.465 | 11.01914 | 27.58308 | 0.0003422091 |  | 21.87683 | 20.78643 | 30.03749 | 23.26207 | 29.3694 | 26.28763
1972.564 | 11.01857 | 30.93338 | 0.0003478606 |  | 21.88985 | 20.7767 | 30.06089 | 23.20533 | 29.37342 | 26.30918
1972.664 | 11.01807 | 26.97746 | 0.000366298 |  | 21.90207 | 20.80952 | 30.04049 | 23.23869 | 29.35975 | 26.31142
1972.764 | 11.01943 | 33.87858 | 0.0003363825 |  | 21.92372 | 20.82352 | 30.05886 | 23.22841 | 29.37194 | 26.32125
1972.863 | 11.01833 | 28.62481 | 0.000330675 |  | 21.90927 | 20.81838 | 30.08624 | 23.22078 | 29.3966 | 26.33282
1972.963 | 11.01874 | 31.83157 | 0.0003692238 |  | 21.95399 | 20.84027 | 30.05166 | 23.24149 | 29.37175 | 26.34446
1973.0625 | 11.01862 | 27.73346 | 0.0003446089 |  | 21.96613 | 20.85646 | 30.03217 | 23.24504 | 29.40419 | 26.3225
1973.162 | 11.01806 | 33.56961 | 0.0003688457 |  | 21.95202 | 20.83896 | 30.01568 | 23.22271 | 29.38003 | 26.32222
1973.262 | 11.01885 | 30.19196 | 0.0003320546 |  | 21.96207 | 20.85611 | 30.02111 | 23.23209 | 29.37159 | 26.3433
1973.361 | 11.01841 | 27.517 | 0.0003553106 |  | 21.9523 | 20.86447 | 30.04166 | 23.23655 | 29.37305 | 26.34594
1973.461 | 11.01859 | 27.9686 | 0.0003460827 |  | 21.95398 | 20.86906 | 30.03947 | 23.21519 | 29.37178 | 26.32059
1973.561 | 11.01883 | 26.44428 | 0.0003668072 |  | 21.96122 | 20.88478 | 30.01146 | 23.2469 | 29.35325 | 26.36216
1973.66 | 11.01804 | 33.16951 | 0.0003435308 |  | 21.98574 | 20.88038 | 29.98863 | 23.21063 | 29.36145 | 26.32611
1973.76 | 11.01863 | 22.88709 | 0.0003348701 |  | 22.02759 | 20.89984 | 30.04989 | 23.20791 | 29.36516 | 26.34292
1973.859375 | 11.01834 | 29.01762 | 0.0003933469 |  | 22.02941 | 20.91245 | 30.00844 | 23.1904 | 29.38215 | 26.33997
1973.959 | 11.01753 | 34.11326 | 0.0003459669 |  | 22.05532 | 20.89881 | 30.02195 | 23.20037 | 29.37127 | 26.33099
1974.059 | 11.01851 | 33.185 | 0.000349762 |  | 22.0737 | 20.91791 | 29.9767 | 23.17217 | 29.37962 | 26.3505
1974.158 | 11.01815 | 30.01151 | 0.000374559 |  | 22.05894 | 20.91349 | 29.99035 | 23.17793 | 29.35846 | 26.35156
1974.258 | 11.01829 | 30.42619 | 0.0003799713 |  | 22.09446 | 20.94576 | 29.97473 | 23.20492 | 29.40197 | 26.36192
1974.357 | 11.01896 | 28.84218 | 0.0003244632 |  | 22.07024 | 20.9271 | 29.97096 | 23.17137 | 29.3588 | 26.35117
1974.457 | 11.01803 | 34.24496 | 0.0003115618 |  | 22.05901 | 20.9595 | 29.96449 | 23.21079 | 29.37554 | 26.36015
1974.557 | 11.01829 | 26.38094 | 0.0003731357 |  | 22.05202 | 20.95541 | 29.96225 | 23.1884 | 29.35208 | 26.35131
1974.65625 | 11.01844 | 28.15681 | 0.0003222851 |  | 22.04594 | 20.96939 | 29.95914 | 23.1766 | 29.40382 | 26.38436
1974.756 | 11.01823 | 34.36572 | 0.0003424751 |  | 22.03937 | 20.9666 | 29.96314 | 23.15911 | 29.38147 | 26.34804
1974.855 | 11.01838 | 34.13651 | 0.0003284574 |  | 22.01948 | 20.95276 | 29.96334 | 23.13346 | 29.38289 | 26.36416
1974.955 | 11.01797 | 28.15453 | 0.0003348816 |  | 22.00839 | 20.95436 | 29.95046 | 23.1204 | 29.36736 | 26.35461
1975.055 | 11.01921 | 27.06723 | 0.0003409006 |  | 22.00828 | 20.97038 | 29.94985 | 23.11795 | 29.35425 | 26.3638
1975.154 | 11.018 | 31.78783 | 0.0003289777 |  | 22.01052 | 20.98312 | 29.94443 | 23.10538 | 29.37257 | 26.36348
1975.254 | 11.01794 | 26.04008 | 0.0003364325 |  | 21.99331 | 20.99213 | 29.93877 | 23.06037 | 29.38155 | 26.3575
1975.354 | 11.01856 | 27.58126 | 0.0003583806 |  | 21.9789 | 21.00159 | 29.92672 | 23.04613 | 29.37146 | 26.3509
1975.453125 | 11.01841 | 25.6819 | 0.0003385497 |  | 21.95405 | 20.97505 | 29.92283 | 23.00611 | 29.38624 | 26.36966
1975.553 | 11.0183 | 29.0076 | 0.0003397223 |  | 21.98355 | 20.99346 | 29.92156 | 22.96754 | 29.37636 | 26.35813
1975.652 | 11.01841 | 32.35881 | 0.0003148179 |  | 21.95683 | 20.97564 | 29.90871 | 22.9376 | 29.39163 | 26.3664
1975.752 | 11.01912 | 31.15395 | 0.0003462884 |  | 21.94451 | 21.00244 | 29.90544 | 22.95125 | 29.3951 | 26.39695
1975.852 | 11.01943 | 29.07231 | 0.0003934752 |  | 21.91442 | 21.00425 | 29.87972 | 22.93262 | 29.38564 | 26.39538
1975.951 | 11.0185 | 26.2178 | 0.0002896546 |  | 21.87645 | 21.00243 | 29.89771 | 22.88576 | 29.37086 | 26.36613
1976.051 | 11.01884 | 32.20115 | 0.00028613 |  | 21.882 | 21.0017 | 29.8782 | 22.90573 | 29.3832 | 26.35493
1976.15 | 11.0186 | 27.85559 | 0.0003486719 |  | 21.8613 | 21.02304 | 29.91979 | 22.90874 | 29.37498 | 26.41453
1976.25 | 11.01859 | 25.33146 | 0.000319271 |  | 21.83853 | 20.99158 | 29.87085 | 22.89713 | 29.39156 | 26.35786
1976.35 | 11.01812 | 31.91587 | 0.0003180013 |  | 21.79439 | 20.99169 | 29.86861 | 22.91666 | 29.38022 | 26.36752
1976.449 | 11.01856 | 29.62461 | 0.0003145253 |  | 21.82167 | 21.00961 | 29.8563 | 22.89057 | 29.39559 | 26.35071
1976.549 | 11.01833 | 31.81881 | 0.0003555377 |  | 21.81602 | 21.02419 | 29.85104 | 22.93232 | 29.37768 | 26.37235
1976.648 | 11.01802 | 31.16716 | 0.0003241605 |  | 21.75642 | 20.98875 | 29.83702 | 22.9316 | 29.38333 | 26.39333
1976.748 | 11.01832 | 27.28961 | 0.0002897445 |  | 21.77234 | 21.01451 | 29.82898 | 22.95004 | 29.37465 | 26.38787
1976.848 | 11.01939 | 32.02798 | 0.0003543753 |  | 21.75691 | 21.01377 | 29.80271 | 22.92603 | 29.38802 | 26.38781
1976.947 | 11.01863 | 36.06366 | 0.0003422203 |  | 21.69411 | 21.0056 | 29.83976 | 22.95624 | 29.39817 | 26.3887
1977.046875 | 11.01883 | 25.0307 | 0.0003118187 |  | 21.70132 | 21.00708 | 29.81357 | 22.92749 | 29.36641 | 26.3962
1977.146 | 11.01841 | 30.06163 | 0.0003481354 |  | 21.71718 | 21.0222 | 29.79794 | 22.93951 | 29.38625 | 26.40101
1977.246 | 11.01866 | 28.10485 | 0.000346093 |  | 21.66623 | 20.99695 | 29.79142 | 22.96237 | 29.36421 | 26.38842
1977.346 | 11.01806 | 33.29072 | 0.000311819 |  | 21.69346 | 21.01385 | 29.77685 | 22.95439 | 29.37496 | 26.40719
1977.445 | 11.01833 | 26.32079 | 0.0003308136 |  | 21.67848 | 21.01329 | 29.77239 | 22.94052 | 29.35968 | 26.4188
1977.545 | 11.01795 | 29.63555 | 0.0003423505 |  | 21.65619 | 21.00476 | 29.77695 | 22.92477 | 29.36651 | 26.42669
1977.645 | 11.01882 | 27.16748 | 0.0003699219 |  | 21.66688 | 21.00458 | 29.75815 | 22.92064 | 29.36094 | 26.41734
1977.744 | 11.01975 | 25.09906 | 0.0003130604 |  | 21.65442 | 20.9875 | 29.75298 | 22.95897 | 29.34563 | 26.4306
1977.84375 | 11.01813 | 27.03077 | 0.0003401011 |  | 21.67196 | 21.01829 | 29.77233 | 22.94779 | 29.39163 | 26.41489
1977.943 | 11.01873 | 26.6571 | 0.0003289664 |  | 21.62585 | 20.99549 | 29.73536 | 22.95209 | 29.3804 | 26.43344
1978.043 | 11.01835 | 22.85701 | 0.0003548584 |  | 21.63634 | 21.01838 | 29.7576 | 22.92468 | 29.37064 | 26.42635
1978.143 | 11.01841 | 23.80487 | 0.0003816324 |  | 21.63826 | 21.02028 | 29.7289 | 22.93764 | 29.38759 | 26.41452
1978.242 | 11.01841 | 25.44903 | 0.0003271034 |  | 21.6575 | 20.98901 | 29.71047 | 22.94522 | 29.37104 | 26.41861
1978.342 | 11.0188 | 26.96743 | 0.000318886 |  | 21.63778 | 21.00111 | 29.71634 | 22.94148 | 29.38776 | 26.42137
1978.441 | 11.0195 | 25.80995 | 0.000325205 |  | 21.60983 | 21.01031 | 29.72618 | 22.90677 | 29.35507 | 26.441
1978.541 | 11.01837 | 29.05818 | 0.0003370286 |  | 21.62359 | 21.0078 | 29.73864 | 22.92111 | 29.36133 | 26.42654
1978.640625 | 11.01934 | 22.77134 | 0.0003655019 |  | 21.59545 | 20.98652 | 29.70677 | 22.91473 | 29.35577 | 26.39564
1978.74 | 11.01874 | 25.44493 | 0.0003602484 |  | 21.60177 | 20.99373 | 29.72523 | 22.92425 | 29.34996 | 26.40759
1978.84 | 11.01878 | 23.82082 | 0.0003098573 |  | 21.58826 | 20.99675 | 29.73929 | 22.89338 | 29.38409 | 26.42481
1978.939 | 11.0188 | 27.62728 | 0.0003547096 |  | 21.59027 | 20.97174 | 29.71547 | 22.92794 | 29.36745 | 26.40872
1979.039 | 11.01833 | 23.80077 | 0.0003359214 |  | 21.57009 | 21.00206 | 29.7177 | 22.88629 | 29.33493 | 26.39065
1979.139 | 11.01927 | 24.44558 | 0.0002938911 |  | 21.58096 | 20.99616 | 29.68184 | 22.90113 | 29.35287 | 26.39026
1979.238 | 11.01884 | 27.8884 | 0.0003242546 |  | 21.57856 | 20.99578 | 29.70928 | 22.85971 | 29.36756 | 26.37772
1979.338 | 11.01856 | 27.89432 | 0.0003339447 |  | 21.5469 | 20.98899 | 29.71847 | 22.86746 | 29.37258 | 26.38608
1979.4375 | 11.01907 | 26.84439 | 0.0003696855 |  | 21.55485 | 21.01538 | 29.70086 | 22.82812 | 29.34103 | 26.38873
1979.537 | 11.01894 | 28.29078 | 0.0003351374 |  | 21.56504 | 20.97745 | 29.68171 | 22.83389 | 29.34638 | 26.38486
1979.637 | 11.01893 | 25.13369 | 0.0003443862 |  | 21.55045 | 20.98293 | 29.66497 | 22.82385 | 29.32411 | 26.35299
1979.736 | 11.01863 | 29.53575 | 0.0003208834 |  | 21.52864 | 20.98732 | 29.67914 | 22.83489 | 29.35434 | 26.36678
1979.836 | 11.01854 | 29.87024 | 0.0003415924 |  | 21.54391 | 21.00395 | 29.70817 | 22.84024 | 29.37792 | 26.38759
1979.936 | 11.01868 | 31.48797 | 0.000343354 |  | 21.54429 | 20.9903 | 29.66419 | 22.82129 | 29.34476 | 26.38266
1980.035 | 11.01916 | 31.9578 | 0.0003294782 |  | 21.49269 | 20.98748 | 29.68985 | 22.82186 | 29.33157 | 26.36866
1980.135 | 11.01901 | 27.96222 | 0.0003515184 |  | 21.50231 | 21.01201 | 29.69231 | 22.8342 | 29.33905 | 26.38903
1980.234375 | 11.01856 | 31.85983 | 0.000329788 |  | 21.50982 | 21.01091 | 29.72151 | 22.8392 | 29.34819 | 26.37918
1980.334 | 11.0185 | 27.82688 | 0.0003678014 |  | 21.51469 | 20.99463 | 29.70407 | 22.8455 | 29.36337 | 26.3896
1980.434 | 11.01888 | 31.75274 | 0.0003541146 |  | 21.50531 | 21.00277 | 29.74003 | 22.83042 | 29.32872 | 26.3897
1980.533 | 11.01853 | 31.1822 | 0.0002846578 |  | 21.47663 | 21.00631 | 29.71636 | 22.86851 | 29.36078 | 26.37821
1980.633 | 11.01885 | 29.42365 | 0.0003336019 |  | 21.43223 | 20.99968 | 29.72553 | 22.86337 | 29.3385 | 26.37096
1980.732 | 11.01817 | 32.00291 | 0.0002852879 |  | 21.49136 | 20.98359 | 29.73251 | 22.86878 | 29.33028 | 26.36966
1980.832 | 11.01925 | 34.72482 | 0.0003169492 |  | 21.44502 | 21.01697 | 29.73686 | 22.84385 | 29.33028 | 26.35339
1980.932 | 11.01902 | 30.13545 | 0.0003236118 |  | 21.44982 | 21.01211 | 29.74586 | 22.85485 | 29.34083 | 26.3517
1981.03125 | 11.01926 | 31.09744 | 0.0003211454 |  | 21.45911 | 20.96584 | 29.74893 | 22.89317 | 29.32251 | 26.37455
1981.131 | 11.01811 | 29.85474 | 0.0002953427 |  | 21.43727 | 20.98044 | 29.81089 | 22.86721 | 29.317 | 26.33715
1981.23 | 11.01916 | 27.9686 | 0.0002965187 |  | 21.47358 | 20.98467 | 29.79197 | 22.872 | 29.34879 | 26.36197
1981.33 | 11.01913 | 31.79512 | 0.0003186493 |  | 21.45065 | 20.98402 | 29.7766 | 22.87011 | 29.33591 | 26.34224
1981.43 | 11.01891 | 26.56185 | 0.0003367984 |  | 21.45407 | 20.9718 | 29.81108 | 22.86446 | 29.32477 | 26.33446
1981.529 | 11.01869 | 31.25967 | 0.0003387134 |  | 21.47021 | 20.99009 | 29.82408 | 22.8528 | 29.30088 | 26.33668
1981.629 | 11.01875 | 30.63171 | 0.000313137 |  | 21.43462 | 20.98198 | 29.84096 | 22.84918 | 29.33959 | 26.34412
1981.729 | 11.0191 | 30.48817 | 0.0003193275 |  | 21.40553 | 20.97912 | 29.85298 | 22.86031 | 29.32075 | 26.33904
1981.828125 | 11.01932 | 31.59461 | 0.0003097169 |  | 21.40859 | 20.98046 | 29.87304 | 22.88334 | 29.30608 | 26.34456
1981.928 | 11.01918 | 31.53537 | 0.0003213316 |  | 21.3632 | 20.99734 | 29.85248 | 22.89095 | 29.32039 | 26.36064
1982.027 | 11.01908 | 29.20127 | 0.0003254877 |  | 21.32787 | 20.98271 | 29.88503 | 22.87279 | 29.31158 | 26.33017
1982.127 | 11.01846 | 31.98104 | 0.0003706909 |  | 21.37188 | 20.97912 | 29.90265 | 22.85908 | 29.31615 | 26.33875
1982.227 | 11.01913 | 33.80156 | 0.0003243341 |  | 21.40772 | 20.97113 | 29.9065 | 22.86075 | 29.3132 | 26.32802
1982.326 | 11.01909 | 35.45393 | 0.0003150852 |  | 21.46253 | 20.97579 | 29.89401 | 22.81168 | 29.2985 | 26.32659
1982.426 | 11.01867 | 35.45803 | 0.0003322588 |  | 21.41401 | 21.0011 | 29.96919 | 22.84321 | 29.27981 | 26.30076
1982.525 | 11.01917 | 35.90462 | 0.0002763659 |  | 21.46283 | 20.97899 | 29.92546 | 22.8235 | 29.31941 | 26.27993
1982.625 | 11.01928 | 27.35158 | 0.0003323782 |  | 21.46102 | 20.96858 | 29.94309 | 22.81783 | 29.26761 | 26.27668
1982.725 | 11.01998 | 32.08312 | 0.0003333141 |  | 21.50539 | 20.97885 | 29.96073 | 22.86227 | 29.29074 | 26.28978
1982.824 | 11.01855 | 36.97962 | 0.0003480283 |  | 21.52478 | 20.99897 | 30.01479 | 22.82488 | 29.28724 | 26.26983
1982.924 | 11.01942 | 29.72031 | 0.0003160189 |  | 21.5292 | 20.99409 | 29.99518 | 22.84179 | 29.30669 | 26.24567
1983.023 | 11.01952 | 34.55894 | 0.0003426239 |  | 21.5567 | 20.96671 | 30.00908 | 22.85817 | 29.32036 | 26.26844
1983.123 | 11.01944 | 36.01217 | 0.0002962169 |  | 21.58347 | 20.99403 | 30.00324 | 22.84112 | 29.29336 | 26.24965
1983.223 | 11.01896 | 26.38413 | 0.000322825 |  | 21.58864 | 21.01535 | 29.99585 | 22.8705 | 29.2861 | 26.25196
1983.322 | 11.01919 | 32.89609 | 0.0003104206 |  | 21.5999 | 20.98864 | 30.02285 | 22.84866 | 29.29971 | 26.23727
1983.421875 | 11.01945 | 32.47684 | 0.0003035502 |  | 21.58855 | 20.9986 | 30.02655 | 22.88849 | 29.29681 | 26.23889
1983.521 | 11.01852 | 31.52489 | 0.000327466 |  | 21.62802 | 21.00599 | 30.00519 | 22.88408 | 29.24054 | 26.21423
1983.621 | 11.01884 | 36.05728 | 0.0003055652 |  | 21.60225 | 20.96347 | 30.02068 | 22.89277 | 29.2759 | 26.19569
1983.721 | 11.01897 | 33.29209 | 0.0003187038 |  | 21.62364 | 21.01504 | 30.04692 | 22.91557 | 29.28063 | 26.18221
1983.82 | 11.01879 | 33.11073 | 0.0003409671 |  | 21.63656 | 21.00115 | 30.03502 | 22.90189 | 29.28641 | 26.21246
1983.92 | 11.01912 | 38.43376 | 0.0003617143 |  | 21.64521 | 20.97651 | 30.07702 | 22.90119 | 29.29107 | 26.18006
1984.02 | 11.01887 | 29.58862 | 0.0003515636 |  | 21.62487 | 20.97153 | 30.08566 | 22.88042 | 29.26021 | 26.18819
1984.119 | 11.01925 | 35.45393 | 0.0003468797 |  | 21.64257 | 20.96326 | 30.08189 | 22.90426 | 29.26532 | 26.16954
1984.21875 | 11.01969 | 38.4889 | 0.0003240791 |  | 21.60962 | 20.98673 | 30.08918 | 22.91033 | 29.26551 | 26.15215
1984.318 | 11.01905 | 33.88223 | 0.0003478123 |  | 21.59415 | 21.00975 | 30.0721 | 22.89043 | 29.30581 | 26.17917
1984.418 | 11.01916 | 35.4831 | 0.0003528024 |  | 21.60759 | 20.99014 | 30.09077 | 22.89148 | 29.25331 | 26.18863
1984.518 | 11.01983 | 36.74356 | 0.0003276128 |  | 21.59286 | 20.99188 | 30.11268 | 22.90089 | 29.29193 | 26.18037
1984.617 | 11.01902 | 34.09093 | 0.0003545017 |  | 21.56209 | 20.99152 | 30.12036 | 22.89278 | 29.25854 | 26.1888
1984.717 | 11.01945 | 35.27575 | 0.0003466946 |  | 21.54544 | 20.9969 | 30.11439 | 22.90239 | 29.27636 | 26.19676
1984.816 | 11.01855 | 38.96601 | 0.0002868683 |  | 21.51954 | 20.97777 | 30.12414 | 22.91141 | 29.28428 | 26.20695
1984.916 | 11.01888 | 38.46611 | 0.0003021608 |  | 21.50824 | 20.9973 | 30.13598 | 22.92887 | 29.27967 | 26.181
1985.015625 | 11.01949 | 35.2115 | 0.000291174 |  | 21.49297 | 20.96793 | 30.1412 | 22.92446 | 29.27455 | 26.19448
1985.115 | 11.01935 | 37.8819 | 0.0003158216 |  | 21.50749 | 20.98693 | 30.11997 | 22.91658 | 29.27511 | 26.17212
1985.215 | 11.01905 | 36.56402 | 0.000319026 |  | 21.49634 | 20.9812 | 30.14658 | 22.92747 | 29.24844 | 26.19229
1985.314 | 11.01906 | 36.99374 | 0.0003246013 |  | 21.46514 | 20.98173 | 30.14482 | 22.91857 | 29.30249 | 26.18079
1985.414 | 11.01893 | 36.53485 | 0.0003143852 |  | 21.51372 | 20.99658 | 30.17447 | 22.95412 | 29.29218 | 26.22736
1985.514 | 11.01907 | 33.87858 | 0.0002760699 |  | 21.50278 | 20.975 | 30.15804 | 22.95901 | 29.28049 | 26.2294
1985.613 | 11.01959 | 34.84603 | 0.0003254155 |  | 21.45611 | 20.96061 | 30.17485 | 22.93962 | 29.27897 | 26.23509
1985.713 | 11.01986 | 36.72397 | 0.0003263907 |  | 21.4787 | 20.98146 | 30.20676 | 22.98008 | 29.29013 | 26.19562
1985.8125 | 11.01892 | 37.22205 | 0.0003212027 |  | 21.4854 | 20.99009 | 30.21237 | 22.99112 | 29.29372 | 26.2149
1985.912 | 11.01939 | 37.95573 | 0.000355385 |  | 21.5172 | 21.00844 | 30.1894 | 23.01229 | 29.3034 | 26.23619
1986.012 | 11.02019 | 35.84174 | 0.000330511 |  | 21.50449 | 21.0094 | 30.19868 | 23.00362 | 29.28675 | 26.2311
1986.111 | 11.01977 | 31.12159 | 0.0003306809 |  | 21.5375 | 21.00725 | 30.19544 | 23.0349 | 29.27018 | 26.24826
1986.211 | 11.01963 | 33.17133 | 0.000326389 |  | 21.56379 | 21.01408 | 30.2068 | 23.00904 | 29.29983 | 26.22009
1986.311 | 11.01892 | 31.58504 | 0.0003223322 |  | 21.62536 | 20.98992 | 30.18272 | 23.03505 | 29.31458 | 26.25858
1986.41 | 11.01997 | 33.59285 | 0.0003239075 |  | 21.62394 | 21.01394 | 30.14309 | 23.02579 | 29.28156 | 26.25879
1986.51 | 11.01945 | 38.9692 | 0.0003180745 |  | 21.64226 | 21.02626 | 30.18339 | 23.02353 | 29.28565 | 26.26505
1986.609375 | 11.02038 | 37.71238 | 0.0003057093 |  | 21.68464 | 20.98568 | 30.15974 | 23.00809 | 29.31366 | 26.30987
1986.709 | 11.02018 | 37.07212 | 0.0003398346 |  | 21.69293 | 20.99628 | 30.16084 | 23.01491 | 29.28223 | 26.28656
1986.809 | 11.02031 | 32.50555 | 0.0002960193 |  | 21.73649 | 21.00974 | 30.19382 | 23.00811 | 29.31316 | 26.25942
1986.908 | 11.01986 | 29.99282 | 0.0003183342 |  | 21.78929 | 20.9712 | 30.16212 | 22.98574 | 29.29514 | 26.28489
1987.008 | 11.02038 | 38.35128 | 0.0003280194 |  | 21.76174 | 20.98326 | 30.17817 | 22.97047 | 29.26581 | 26.2793
1987.107 | 11.01976 | 27.6004 | 0.0003208379 |  | 21.79336 | 20.96766 | 30.17452 | 22.99239 | 29.27203 | 26.3273
1987.207 | 11.01968 | 30.28082 | 0.0003024786 |  | 21.79915 | 20.94606 | 30.1629 | 22.97592 | 29.29646 | 26.30979
1987.307 | 11.01998 | 35.58062 | 0.0003109818 |  | 21.80338 | 20.93152 | 30.12535 | 22.9574 | 29.28054 | 26.28696
1987.40625 | 11.0202 | 27.72298 | 0.0003379439 |  | 21.8093 | 20.91622 | 30.15694 | 22.95144 | 29.30277 | 26.33185
1987.506 | 11.01958 | 28.79296 | 0.0003083797 |  | 21.83646 | 20.90212 | 30.15331 | 22.92438 | 29.28491 | 26.33593
1987.605 | 11.01995 | 31.86712 | 0.0003212274 |  | 21.87992 | 20.91587 | 30.1275 | 22.92563 | 29.28356 | 26.37309
1987.705 | 11.01992 | 34.9791 | 0.0003238328 |  | 21.9097 | 20.89558 | 30.16843 | 22.94335 | 29.29967 | 26.35128
1987.805 | 11.0201 | 29.8552 | 0.0003257822 |  | 21.92463 | 20.87951 | 30.14051 | 22.89389 | 29.32246 | 26.35273
1987.904 | 11.02039 | 35.95065 | 0.0003309757 |  | 21.95888 | 20.87617 | 30.12365 | 22.8474 | 29.34336 | 26.36038
1988.004 | 11.02094 | 32.09132 | 0.0003162982 |  | 21.93541 | 20.83311 | 30.12383 | 22.81893 | 29.32681 | 26.34597
1988.104 | 11.02013 | 31.0865 | 0.0002903666 |  | 22.00129 | 20.84531 | 30.15639 | 22.75759 | 29.28699 | 26.40196
1988.203125 | 11.0204 | 30.64083 | 0.000318852 |  | 21.96898 | 20.81247 | 30.14792 | 22.69676 | 29.30715 | 26.3753
1988.303 | 11.01996 | 32.13735 | 0.0003104483 |  | 21.97284 | 20.77125 | 30.15309 | 22.68011 | 29.27715 | 26.40793
1988.402 | 11.02034 | 31.85709 | 0.0002919441 |  | 21.99295 | 20.79399 | 30.1553 | 22.61976 | 29.30492 | 26.41074
1988.502 | 11.0201 | 36.60868 | 0.0002909375 |  | 21.97206 | 20.76814 | 30.17033 | 22.58549 | 29.31037 | 26.37001
1988.602 | 11.021 | 38.29295 | 0.0002875336 |  | 21.95357 | 20.74557 | 30.17451 | 22.53837 | 29.31041 | 26.44463
1988.701 | 11.02071 | 36.65425 | 0.0002877796 |  | 21.97778 | 20.71707 | 30.18229 | 22.4848 | 29.32307 | 26.42901
1988.801 | 11.02024 | 34.17296 | 0.0002862915 |  | 21.99681 | 20.69863 | 30.2094 | 22.45881 | 29.30003 | 26.42633
1988.9 | 11.02087 | 31.17901 | 0.0003281428 |  | 21.99916 | 20.69547 | 30.19725 | 22.4254 | 29.30104 | 26.41987
1989 | 11.02024 | 36.00897 | 0.0003194471 |  | 22.01345 | 20.66001 | 30.2289 | 22.38977 | 29.32761 | 26.45291
1989.1 | 11.02043 | 35.73692 | 0.0002900415 |  | 22.06129 | 20.6427 | 30.23259 | 22.35922 | 29.29028 | 26.41712
1989.199 | 11.02108 | 38.52808 | 0.0003101446 |  | 22.08036 | 20.59513 | 30.28397 | 22.34189 | 29.2911 | 26.45254
1989.299 | 11.02032 | 38.6452 | 0.0003010088 |  | 22.07395 | 20.61054 | 30.28159 | 22.26406 | 29.29902 | 26.42985
1989.398 | 11.02116 | 34.71706 | 0.0002696835 |  | 22.04372 | 20.59147 | 30.28567 | 22.24432 | 29.29399 | 26.4842
1989.498 | 11.02104 | 32.39117 | 0.0002840164 |  | 22.04926 | 20.56299 | 30.29643 | 22.22654 | 29.29696 | 26.49978
1989.598 | 11.02059 | 34.84739 | 0.0002623118 |  | 22.04522 | 20.55107 | 30.30008 | 22.1795 | 29.29649 | 26.48881
1989.697 | 11.02127 | 42.17961 | 0.0002790588 |  | 22.02729 | 20.53311 | 30.33838 | 22.15955 | 29.31368 | 26.48328
1989.796875 | 11.02126 | 36.31065 | 0.0002639287 |  | 22.00306 | 20.48197 | 30.33592 | 22.10937 | 29.29753 | 26.49352
1989.896 | 11.02074 | 36.0468 | 0.0003537011 |  | 22.00614 | 20.48067 | 30.33904 | 22.12781 | 29.30296 | 26.48019
1989.996 | 11.02082 | 32.31461 | 0.0003076499 |  | 22.01268 | 20.45336 | 30.36071 | 22.05665 | 29.30295 | 26.51909
1990.096 | 11.02095 | 39.76485 | 0.0003306172 |  | 21.98451 | 20.43641 | 30.37292 | 22.02287 | 29.30329 | 26.4748
1990.195 | 11.02083 | 42.9985 | 0.0003145979 |  | 21.98819 | 20.43838 | 30.38693 | 22.023 | 29.31809 | 26.4792
1990.295 | 11.02024 | 34.04673 | 0.0003662767 |  | 21.96603 | 20.41681 | 30.39249 | 22.00511 | 29.33947 | 26.52979
1990.395 | 11.02112 | 33.62338 | 0.0003193226 |  | 21.93427 | 20.38617 | 30.39421 | 21.96614 | 29.30484 | 26.48505
1990.494 | 11.02113 | 31.27151 | 0.0003249968 |  | 21.9147 | 20.36272 | 30.42572 | 21.9826 | 29.30832 | 26.49722
1990.59375 | 11.02093 | 31.7058 | 0.0003245424 |  | 21.92153 | 20.34377 | 30.37192 | 21.94401 | 29.30238 | 26.5086
1990.693 | 11.02069 | 32.79902 | 0.0002996185 |  | 21.86542 | 20.34413 | 30.41542 | 21.91735 | 29.31593 | 26.51988
1990.793 | 11.02042 | 35.58153 | 0.0003150954 |  | 21.86938 | 20.32648 | 30.4153 | 21.92138 | 29.31692 | 26.51491
1990.893 | 11.02099 | 31.58184 | 0.000279392 |  | 21.83072 | 20.30884 | 30.42169 | 21.91475 | 29.29514 | 26.50079
1990.992 | 11.02092 | 36.87481 | 0.000290307 |  | 21.81125 | 20.31008 | 30.46473 | 21.89763 | 29.29418 | 26.53056
1991.092 | 11.02115 | 36.21723 | 0.0003034592 |  | 21.82634 | 20.2689 | 30.43606 | 21.86163 | 29.32452 | 26.4848
1991.191 | 11.02025 | 37.76479 | 0.0003090745 |  | 21.79954 | 20.26468 | 30.44011 | 21.87019 | 29.31708 | 26.51485
1991.291 | 11.02063 | 35.72097 | 0.0003182545 |  | 21.81442 | 20.21203 | 30.45975 | 21.88222 | 29.27626 | 26.52954
1991.390625 | 11.02119 | 39.53564 | 0.0003087655 |  | 21.76566 | 20.21453 | 30.41509 | 21.85427 | 29.29894 | 26.51752
1991.49 | 11.02117 | 36.33252 | 0.0003407369 |  | 21.76745 | 20.23499 | 30.42356 | 21.8847 | 29.29624 | 26.52348
1991.59 | 11.02156 | 34.53616 | 0.0002831226 |  | 21.77698 | 20.2262 | 30.45533 | 21.89023 | 29.31731 | 26.49824
1991.689 | 11.02057 | 36.89759 | 0.0003592956 |  | 21.80594 | 20.18812 | 30.44635 | 21.8855 | 29.30953 | 26.55403
1991.789 | 11.02088 | 33.79382 | 0.0002511131 |  | 21.8024 | 20.1955 | 30.44043 | 21.90748 | 29.29801 | 26.54609
1991.889 | 11.02102 | 37.54058 | 0.0003295764 |  | 21.81526 | 20.17418 | 30.45179 | 21.9105 | 29.29004 | 26.5688
1991.988 | 11.02161 | 34.19073 | 0.000305672 |  | 21.84424 | 20.16996 | 30.47145 | 21.93983 | 29.26919 | 26.55624
1992.088 | 11.02121 | 38.60282 | 0.0003186772 |  | 21.84896 | 20.16812 | 30.45114 | 21.96692 | 29.30404 | 26.5226
1992.1875 | 11.02137 | 38.84571 | 0.0002539626 |  | 21.83943 | 20.13882 | 30.46253 | 21.94517 | 29.29994 | 26.53551
1992.287 | 11.02123 | 35.58563 | 0.0003243516 |  | 21.85786 | 20.17564 | 30.46801 | 21.95683 | 29.3478 | 26.52223
1992.387 | 11.02167 | 38.56864 | 0.0003329548 |  | 21.84359 | 20.1489 | 30.46648 | 21.98478 | 29.32378 | 26.53329
1992.486 | 11.02157 | 37.78803 | 0.000281825 |  | 21.82914 | 20.1512 | 30.4664 | 21.99084 | 29.31925 | 26.54229
1992.586 | 11.0215 | 31.66023 | 0.0003185263 |  | 21.84033 | 20.15138 | 30.46407 | 22.02036 | 29.32298 | 26.5588
1992.686 | 11.02176 | 28.0128 | 0.0003264626 |  | 21.83955 | 20.14371 | 30.46712 | 22.04146 | 29.30597 | 26.53764
1992.785 | 11.02123 | 33.85215 | 0.0003151377 |  | 21.8086 | 20.12757 | 30.48109 | 22.06607 | 29.30672 | 26.54017
1992.885 | 11.02121 | 32.20069 | 0.0002771427 |  | 21.80866 | 20.1342 | 30.45702 | 22.09534 | 29.32523 | 26.54593
1992.984375 | 11.02145 | 34.35387 | 0.0002929982 |  | 21.80705 | 20.14387 | 30.46226 | 22.13488 | 29.30695 | 26.53241
1993.084 | 11.02177 | 32.79401 | 0.0003040102 |  | 21.80869 | 20.09976 | 30.44125 | 22.15982 | 29.30692 | 26.53052
1993.184 | 11.02218 | 33.3773 | 0.0003007338 |  | 21.84132 | 20.12186 | 30.47096 | 22.21673 | 29.32446 | 26.51673
1993.283 | 11.02131 | 36.2186 | 0.0002765734 |  | 21.81751 | 20.13785 | 30.44996 | 22.21576 | 29.28531 | 26.52119
1993.383 | 11.02075 | 33.95468 | 0.0002532377 |  | 21.85891 | 20.12352 | 30.42906 | 22.26768 | 29.31546 | 26.50994
1993.482 | 11.02098 | 30.79759 | 0.0002744636 |  | 21.89151 | 20.11514 | 30.45598 | 22.31459 | 29.30074 | 26.51487
1993.582 | 11.02103 | 34.68653 | 0.0002695496 |  | 21.88791 | 20.14194 | 30.42836 | 22.33768 | 29.29514 | 26.49724
1993.682 | 11.02172 | 30.00102 | 0.0003048907 |  | 21.87844 | 20.10919 | 30.4178 | 22.3577 | 29.29613 | 26.50311
1993.78125 | 11.02178 | 36.33207 | 0.0003080376 |  | 21.89133 | 20.08947 | 30.42617 | 22.36105 | 29.31127 | 26.53732
1993.881 | 11.02166 | 33.33629 | 0.0003031829 |  | 21.916 | 20.10204 | 30.4355 | 22.40583 | 29.28472 | 26.52838
1993.98 | 11.02122 | 29.92447 | 0.000251037 |  | 21.95085 | 20.07718 | 30.3835 | 22.38918 | 29.30424 | 26.51985
1994.08 | 11.02176 | 30.387 | 0.0002740365 |  | 21.98692 | 20.07791 | 30.37564 | 22.37379 | 29.29116 | 26.51138
1994.18 | 11.02138 | 28.2484 | 0.0003212743 |  | 22.00764 | 20.06862 | 30.37684 | 22.37965 | 29.29861 | 26.50061
1994.279 | 11.02167 | 29.66517 | 0.0003183543 |  | 22.04365 | 20.07755 | 30.39539 | 22.39145 | 29.29198 | 26.50169
1994.379 | 11.021 | 32.21801 | 0.0003083035 |  | 22.0637 | 20.0945 | 30.36076 | 22.42658 | 29.31054 | 26.48299
1994.479 | 11.02153 | 33.02459 | 0.0002818796 |  | 22.06521 | 20.07713 | 30.37171 | 22.41766 | 29.30516 | 26.5139
1994.578125 | 11.02167 | 32.56525 | 0.0003100557 |  | 22.04194 | 20.08249 | 30.38069 | 22.45604 | 29.29736 | 26.49911
1994.678 | 11.02116 | 32.08677 | 0.0002901526 |  | 22.04393 | 20.08661 | 30.33384 | 22.43403 | 29.29319 | 26.49389
1994.777 | 11.02123 | 30.35784 | 0.0002667109 |  | 22.0592 | 20.05429 | 30.34476 | 22.42699 | 29.31076 | 26.51297
1994.877 | 11.02145 | 31.75456 | 0.0002860268 |  | 22.04776 | 20.0865 | 30.35206 | 22.43658 | 29.3136 | 26.53076
1994.977 | 11.02159 | 31.59916 | 0.0003068897 |  | 22.06542 | 20.11196 | 30.35069 | 22.46889 | 29.29135 | 26.50702
1995.076 | 11.02125 | 34.7476 | 0.0002884179 |  | 22.04451 | 20.06176 | 30.32766 | 22.46526 | 29.27985 | 26.49055
1995.176 | 11.02221 | 25.8537 | 0.0002759912 |  | 22.05523 | 20.05326 | 30.31334 | 22.47068 | 29.27231 | 26.4909
1995.275 | 11.0214 | 24.74452 | 0.0003052966 |  | 22.08354 | 20.06596 | 30.33184 | 22.46769 | 29.2669 | 26.46122
1995.375 | 11.02114 | 30.26396 | 0.0003066466 |  | 22.07323 | 20.07356 | 30.30232 | 22.44881 | 29.26923 | 26.49318
1995.475 | 11.02101 | 28.0447 | 0.0002930952 |  | 22.06653 | 20.0827 | 30.3029 | 22.48923 | 29.26434 | 26.47622
1995.574 | 11.02129 | 25.07946 | 0.0003124571 |  | 22.06434 | 20.07901 | 30.28575 | 22.48873 | 29.24128 | 26.46851
1995.674 | 11.02149 | 25.40574 | 0.0003254784 |  | 22.06932 | 20.05705 | 30.27469 | 22.51335 | 29.26646 | 26.46156
1995.773 | 11.02107 | 29.43322 | 0.0002973046 |  | 22.06946 | 20.03096 | 30.26841 | 22.52389 | 29.23973 | 26.46153
1995.873 | 11.02208 | 28.44526 | 0.0003199531 |  | 22.08121 | 20.06246 | 30.28191 | 22.53084 | 29.24143 | 26.46311
1995.973 | 11.02129 | 30.60847 | 0.0003093177 |  | 22.06993 | 20.04085 | 30.26699 | 22.52771 | 29.26033 | 26.47467
1996.072 | 11.02143 | 28.23974 | 0.0002635939 |  | 22.09498 | 20.05203 | 30.26824 | 22.55616 | 29.24202 | 26.47459
1996.171875 | 11.02108 | 35.11626 | 0.0003035484 |  | 22.1406 | 20.0582 | 30.26476 | 22.53136 | 29.23832 | 26.44448
1996.271 | 11.02137 | 33.30075 | 0.0003110835 |  | 22.16253 | 20.04403 | 30.23968 | 22.55902 | 29.22802 | 26.45767
1996.371 | 11.02122 | 29.24638 | 0.0003217091 |  | 22.16462 | 20.03394 | 30.24247 | 22.55929 | 29.23451 | 26.44309
1996.471 | 11.0215 | 31.7737 | 0.0003180433 |  | 22.14568 | 20.05792 | 30.24742 | 22.5538 | 29.23096 | 26.47337
1996.57 | 11.02159 | 26.92733 | 0.0003323696 |  | 22.18442 | 20.04369 | 30.23647 | 22.58909 | 29.24311 | 26.4218
1996.67 | 11.02106 | 27.39852 | 0.0002920365 |  | 22.19376 | 20.02404 | 30.23477 | 22.58488 | 29.23471 | 26.44846
1996.77 | 11.02072 | 36.11424 | 0.0003022419 |  | 22.23556 | 20.03221 | 30.22054 | 22.59155 | 29.21686 | 26.38941
1996.869 | 11.02185 | 36.9222 | 0.0002807629 |  | 22.22997 | 20.02705 | 30.20645 | 22.60976 | 29.197 | 26.42416
1996.96875 | 11.02069 | 30.92974 | 0.000315703 |  | 22.27136 | 20.05544 | 30.19403 | 22.58595 | 29.21207 | 26.40246
1997.068 | 11.02143 | 34.46917 | 0.0003093953 |  | 22.31148 | 20.04524 | 30.19097 | 22.59877 | 29.2233 | 26.39913
1997.168 | 11.02096 | 35.40016 | 0.0002955277 |  | 22.32539 | 20.04508 | 30.17924 | 22.64514 | 29.24469 | 26.42695
1997.268 | 11.0209 | 33.39827 | 0.0002990036 |  | 22.38087 | 20.06505 | 30.19055 | 22.66975 | 29.2069 | 26.39608
1997.367 | 11.02189 | 32.78444 | 0.0003001418 |  | 22.39366 | 20.08418 | 30.18569 | 22.68544 | 29.18527 | 26.4068
1997.467 | 11.0217 | 29.55854 | 0.0002587982 |  | 22.43416 | 20.07679 | 30.18682 | 22.68968 | 29.22479 | 26.38474
1997.566 | 11.02156 | 34.82279 | 0.0002939517 |  | 22.42242 | 20.0684 | 30.20991 | 22.71268 | 29.22845 | 26.41644
1997.666 | 11.02155 | 33.69128 | 0.000270341 |  | 22.45965 | 20.08784 | 30.20883 | 22.6938 | 29.26214 | 26.4114
1997.765625 | 11.02142 | 35.46897 | 0.0002865827 |  | 22.49445 | 20.08407 | 30.20313 | 22.78396 | 29.21362 | 26.39789
1997.865 | 11.02262 | 32.60809 | 0.0002860376 |  | 22.49465 | 20.08523 | 30.21038 | 22.75049 | 29.19964 | 26.37582
1997.965 | 11.02109 | 33.01274 | 0.0002626714 |  | 22.54352 | 20.11346 | 30.17736 | 22.77889 | 29.18905 | 26.37129
1998.064 | 11.02153 | 31.31116 | 0.0002866501 |  | 22.56002 | 20.09771 | 30.18608 | 22.81438 | 29.20117 | 26.36406
1998.164 | 11.02153 | 27.81412 | 0.0003038984 |  | 22.58604 | 20.13552 | 30.1717 | 22.83878 | 29.20991 | 26.38613
1998.264 | 11.02153 | 27.39168 | 0.0002937653 |  | 22.56806 | 20.14489 | 30.15217 | 22.86016 | 29.21042 | 26.4091
1998.363 | 11.0216 | 33.67351 | 0.0002682975 |  | 22.63199 | 20.15778 | 30.13719 | 22.8723 | 29.20281 | 26.43451
1998.463 | 11.02165 | 28.62754 | 0.0003031042 |  | 22.57965 | 20.16068 | 30.1626 | 22.88885 | 29.19184 | 26.38899
1998.5625 | 11.02115 | 29.52618 | 0.0002786673 |  | 22.59023 | 20.16894 | 30.15734 | 22.91424 | 29.20688 | 26.39236
1998.662 | 11.02112 | 30.63992 | 0.0003033487 |  | 22.58167 | 20.1954 | 30.13044 | 22.90067 | 29.19404 | 26.4088
1998.762 | 11.02207 | 33.27204 | 0.0003157891 |  | 22.62219 | 20.19329 | 30.13183 | 22.92267 | 29.18205 | 26.4257
1998.861 | 11.021 | 28.50861 | 0.0003328379 |  | 22.59616 | 20.21888 | 30.09594 | 22.94316 | 29.17945 | 26.39989
1998.961 | 11.02146 | 26.94145 | 0.0002847778 |  | 22.57756 | 20.26095 | 30.04784 | 22.93183 | 29.15907 | 26.42541
1999.061 | 11.02104 | 30.16143 | 0.0003182098 |  | 22.58153 | 20.24575 | 30.07944 | 22.94893 | 29.17598 | 26.43392
1999.16 | 11.02125 | 32.17882 | 0.0003150753 |  | 22.54367 | 20.28732 | 30.02745 | 22.96774 | 29.159 | 26.39827
1999.26 | 11.02199 | 29.82786 | 0.0002971792 |  | 22.53262 | 20.25339 | 30.02159 | 22.94358 | 29.15939 | 26.42227
1999.359375 | 11.02099 | 28.34956 | 0.0002863417 |  | 22.49329 | 20.30009 | 30.0085 | 23.00363 | 29.17287 | 26.44305
1999.459 | 11.02158 | 36.4706 | 0.0002784346 |  | 22.48778 | 20.3082 | 29.95613 | 23.02739 | 29.13183 | 26.40629
1999.559 | 11.02111 | 31.47704 | 0.0003114005 |  | 22.39452 | 20.32272 | 29.92578 | 23.0465 | 29.14046 | 26.41139
1999.658 | 11.0212 | 32.85143 | 0.000280613 |  | 22.37688 | 20.32911 | 29.94123 | 23.05464 | 29.13347 | 26.41989
1999.758 | 11.02153 | 32.24034 | 0.0003261579 |  | 22.32586 | 20.33471 | 29.92769 | 23.08037 | 29.14775 | 26.39637
1999.857 | 11.02109 | 26.94054 | 0.0002993655 |  | 22.2942 | 20.35164 | 29.90069 | 23.08293 | 29.10826 | 26.38547
1999.957 | 11.02158 | 27.91255 | 0.000283548 |  | 22.21034 | 20.38427 | 29.88742 | 23.07026 | 29.12022 | 26.37361
2000.057 | 11.02169 | 35.04062 | 0.0003095463 |  | 22.22194 | 20.37402 | 29.87674 | 23.12133 | 29.10056 | 26.35094
2000.15625 | 11.02144 | 35.02284 | 0.0003218747 |  | 22.18616 | 20.39468 | 29.87055 | 23.12357 | 29.08544 | 26.31553
2000.256 | 11.02174 | 37.29587 | 0.000303731 |  | 22.15449 | 20.40095 | 29.85249 | 23.13658 | 29.08419 | 26.3225
2000.355 | 11.02101 | 30.0712 | 0.0003101485 |  | 22.12997 | 20.4104 | 29.89918 | 23.13868 | 29.08432 | 26.26168
2000.455 | 11.02147 | 33.99159 | 0.0003061374 |  | 22.09592 | 20.40894 | 29.88261 | 23.16928 | 29.03154 | 26.23828125
2000.555 | 11.02171 | 31.92226 | 0.0003400224 |  | 22.04333 | 20.41181 | 29.87213 | 23.18277 | 29.05866 | 26.22499
2000.654 | 11.02141 | 31.78144 | 0.0003088722 |  | 22.00043 | 20.43632 | 29.90256 | 23.16226 | 29.01727 | 26.20576
2000.754 | 11.02117 | 32.72474 | 0.0003029499 |  | 22.01795 | 20.41114 | 29.87742 | 23.19819 | 29.00875 | 26.18154
2000.854 | 11.0215 | 36.76407 | 0.0002983267 |  | 21.95272 | 20.43916 | 29.87799 | 23.19293 | 29.00521 | 26.17465
2000.953125 | 11.02113 | 30.9188 | 0.0002720174 |  | 21.94152 | 20.39931 | 29.87733 | 23.20764 | 28.96271 | 26.12531
2001.053 | 11.0207 | 34.31696 | 0.0003229672 |  | 21.91953 | 20.41287 | 29.86422 | 23.19843 | 28.99092 | 26.10661
2001.152 | 11.02073 | 27.43087 | 0.0002874834 |  | 21.94173 | 20.42568 | 29.85115 | 23.22592 | 29.0027 | 26.06549
2001.252 | 11.0212 | 33.54683 | 0.0003100837 |  | 21.87153 | 20.42455 | 29.86837 | 23.18443 | 28.96802 | 26.05997
2001.352 | 11.0218 | 28.80344 | 0.0003301072 |  | 21.8569 | 20.44307 | 29.87647 | 23.221 | 28.96921 | 26.0589
2001.451 | 11.0208 | 32.83958 | 0.000298633 |  | 21.83732 | 20.45366 | 29.86101 | 23.19441 | 28.95343 | 26.032
2001.551 | 11.02199 | 30.63171 | 0.0002938929 |  | 21.81372 | 20.42092 | 29.87714 | 23.21367 | 28.97215 | 26.02641
2001.65 | 11.02108 | 30.63946 | 0.0002792978 |  | 21.79229 | 20.45395 | 29.87617 | 23.18232 | 28.93696 | 26.01014
2001.75 | 11.02119 | 26.44975 | 0.0003140388 |  | 21.73851 | 20.45793 | 29.83282 | 23.20333 | 28.94733 | 25.9807
2001.85 | 11.0207 | 36.28878 | 0.0003065284 |  | 21.72267 | 20.44103 | 29.81511 | 23.16211 | 28.93464 | 25.94898
2001.949 | 11.02077 | 27.47462 | 0.0002692486 |  | 21.7455 | 20.4923 | 29.81971 | 23.18062 | 28.89955 | 25.94666
2002.049 | 11.02137 | 29.75358 | 0.0002938914 |  | 21.68262 | 20.47227 | 29.80688 | 23.17664 | 28.92324 | 25.94625
2002.148 | 11.02063 | 28.67676 | 0.0002791439 |  | 21.66639 | 20.44022 | 29.81139 | 23.17945 | 28.93332 | 25.96829
2002.248 | 11.02111 | 26.66302 | 0.0003541458 |  | 21.67749 | 20.46562 | 29.77929 | 23.17062 | 28.91278 | 25.96418
2002.348 | 11.02121 | 23.69094 | 0.0002929718 |  | 21.69362 | 20.50931 | 29.7544 | 23.18616 | 28.92813 | 25.93193
2002.447 | 11.02075 | 25.79081 | 0.0003156942 |  | 21.72251 | 20.50223 | 29.74267 | 23.15508 | 28.93291 | 25.90065
2002.546875 | 11.02152 | 27.4409 | 0.0003058977 |  | 21.71803 | 20.54186 | 29.73577 | 23.17018 | 28.91854 | 25.92907
2002.646 | 11.02126 | 24.4989 | 0.0003188196 |  | 21.76599 | 20.5508 | 29.70176 | 23.17384 | 28.89601 | 25.94174
2002.746 | 11.02047 | 28.17002 | 0.0002933136 |  | 21.81815 | 20.55488 | 29.7277 | 23.14802 | 28.91035 | 25.9285
2002.846 | 11.02072 | 30.19834 | 0.0003005651 |  | 21.83758 | 20.53602 | 29.71835 | 23.12381 | 28.89926 | 25.88767
2002.945 | 11.02034 | 24.8867 | 0.0002767796 |  | 21.83565 | 20.57913 | 29.69613 | 23.1657 | 28.91482 | 25.88721
2003.045 | 11.0212 | 25.27951 | 0.0003226625 |  | 21.88022 | 20.56713 | 29.67773 | 23.11956 | 28.91237 | 25.88248
2003.145 | 11.02085 | 25.83182 | 0.0003245639 |  | 21.85312 | 20.58216 | 29.64225 | 23.15278 | 28.90417 | 25.88671
2003.244 | 11.02114 | 31.19131 | 0.0003358125 |  | 21.89941 | 20.59813 | 29.67313 | 23.13166 | 28.91603 | 25.86646
2003.34375 | 11.02131 | 24.7149 | 0.0003165573 |  | 21.91623 | 20.59474 | 29.631 | 23.12114 | 28.94352 | 25.85773
2003.443 | 11.02051 | 31.79238 | 0.0003184044 |  | 21.91971 | 20.57832 | 29.61823 | 23.07909 | 28.89257 | 25.86934
2003.543 | 11.02133 | 23.73833 | 0.0003109229 |  | 21.91987 | 20.56936 | 29.61229 | 23.05466 | 28.9166 | 25.85868
2003.643 | 11.02078 | 26.16813 | 0.0003439382 |  | 21.95868 | 20.61554 | 29.62774 | 23.06609 | 28.93475 | 25.86412
2003.742 | 11.02113 | 26.9615 | 0.0003512495 |  | 21.94066 | 20.6158 | 29.59795 | 23.03637 | 28.89135 | 25.85892
2003.842 | 11.02112 | 29.45783 | 0.0003337844 |  | 21.91955 | 20.63479 | 29.56176 | 23.00464 | 28.93776 | 25.85047
2003.941 | 11.02158 | 29.2236 | 0.0003247656 |  | 21.9298 | 20.65226 | 29.55189 | 23.01482 | 28.94412 | 25.82845
2004.041 | 11.02133 | 26.18909 | 0.0002923511 |  | 21.97315 | 20.65363 | 29.54489 | 22.99733 | 28.91309 | 25.82277
2004.140625 | 11.02057 | 26.02823 | 0.0003377103 |  | 21.94757 | 20.68238 | 29.53119 | 22.98633 | 28.92335 | 25.80741
2004.24 | 11.02109 | 23.92061 | 0.000355148 |  | 21.96491 | 20.68533 | 29.515 | 22.94259 | 28.97063 | 25.83482
2004.34 | 11.02116 | 23.20562 | 0.0003264764 |  | 21.9847 | 20.70664 | 29.48129 | 22.92629 | 28.92508 | 25.80061
2004.439 | 11.02044 | 27.99047 | 0.0003125008 |  | 21.94529 | 20.72259 | 29.50246 | 22.90056 | 28.93694 | 25.78817
2004.539 | 11.02132 | 30.27673 | 0.0002809314 |  | 21.94629 | 20.73921 | 29.49127 | 22.86986 | 28.92312 | 25.82497
2004.639 | 11.02114 | 30.68867 | 0.000304734 |  | 21.93632 | 20.74717 | 29.47471 | 22.83395 | 28.96656 | 25.78843
2004.738 | 11.02115 | 28.48947 | 0.0002946835 |  | 21.92129 | 20.80091 | 29.47261 | 22.84239 | 28.92536 | 25.79945
2004.838 | 11.02074 | 27.74531 | 0.0002986348 |  | 21.92324 | 20.83034 | 29.4775 | 22.82621 | 28.94868 | 25.79491
2004.9375 | 11.0213 | 27.37528 | 0.0003076141 |  | 21.89066 | 20.85341 | 29.4948 | 22.80127 | 28.95725 | 25.78194
2005.037 | 11.02094 | 25.09496 | 0.000319715 |  | 21.88065 | 20.85196 | 29.46216 | 22.75513 | 28.93248 | 25.7884
2005.137 | 11.02081 | 26.8453 | 0.0003269564 |  | 21.87064 | 20.84138 | 29.46609 | 22.76256 | 28.9645 | 25.78606
2005.236 | 11.02034 | 28.62116 | 0.0002915029 |  | 21.89156 | 20.85816 | 29.48849 | 22.73721 | 28.93506 | 25.77107
2005.336 | 11.02079 | 23.81854 | 0.0003101968 |  | 21.88208 | 20.88473 | 29.49509 | 22.73516 | 28.94376 | 25.77351
2005.436 | 11.02161 | 28.26344 | 0.0002992604 |  | 21.86754 | 20.89417 | 29.48926 | 22.68788 | 28.93827 | 25.76877
2005.535 | 11.02042 | 26.8772 | 0.0003337398 |  | 21.87009 | 20.90896 | 29.49538 | 22.68477 | 28.94064 | 25.7769
2005.635 | 11.02151 | 25.32554 | 0.0002810935 |  | 21.86991 | 20.9195 | 29.50646 | 22.67571 | 28.9421 | 25.78396
2005.734375 | 11.0219 | 28.79387 | 0.0003624303 |  | 21.8474 | 20.91531 | 29.50624 | 22.62867 | 28.96629 | 25.75834
2005.834 | 11.0207 | 24.58366 | 0.0002595228 |  | 21.85432 | 20.94861 | 29.54156 | 22.61933 | 28.96195 | 25.77988
2005.934 | 11.02099 | 33.05558 | 0.0002899483 |  | 21.87165 | 20.9494 | 29.4944 | 22.62024 | 28.93766 | 25.73831
2006.033 | 11.02056 | 27.21214 | 0.000260121 |  | 21.84 | 20.9621 | 29.49863 | 22.59175 | 28.95687 | 25.7658
2006.133 | 11.02064 | 29.09145 | 0.0002941861 |  | 21.84602 | 20.95402 | 29.52327 | 22.59982 | 28.94571 | 25.764
2006.232 | 11.02092 | 28.4603 | 0.0002634049 |  | 21.82795 | 20.99067 | 29.54353 | 22.62356 | 28.98024 | 25.76128
2006.332 | 11.0201 | 27.74576 | 0.0002591692 |  | 21.85199 | 20.98715 | 29.54959 | 22.63995 | 28.95004 | 25.75724
2006.432 | 11.02116 | 25.00974 | 0.0002408483 |  | 21.83937 | 20.9999 | 29.50777 | 22.6088 | 28.9556 | 25.73668
2006.53125 | 11.02123 | 20.60631 | 0.0002963576 |  | 21.81907 | 20.99877 | 29.53122 | 22.65596 | 28.98109 | 25.76039
2006.631 | 11.02061 | 24.74771 | 0.0003298112 |  | 21.79713 | 20.98954 | 29.58165 | 22.65432 | 28.96944 | 25.7576
2006.73 | 11.0205 | 26.36226 | 0.0003044973 |  | 21.79444 | 21.00274 | 29.5577 | 22.67233 | 28.96408 | 25.772
2006.83 | 11.0209 | 29.51115 | 0.0002960894 |  | 21.80887 | 21.01448 | 29.57587 | 22.67386 | 28.96397 | 25.77222
2006.93 | 11.02096 | 35.11216 | 0.0002934071 |  | 21.78029 | 21.02813 | 29.53985 | 22.69 | 28.94312 | 25.77403
2007.029 | 11.02071 | 24.96645 | 0.0002926047 |  | 21.82206 | 21.00537 | 29.56843 | 22.68323 | 28.96994 | 25.76038
2007.129 | 11.02085 | 23.54421 | 0.0003206235 |  | 21.80321 | 21.01421 | 29.57036 | 22.70235 | 28.98269 | 25.76001
2007.229 | 11.02094 | 27.30191 | 0.00030822 |  | 21.78834 | 20.9916 | 29.58858 | 22.70361 | 28.9623 | 25.78496
2007.328125 | 11.02147 | 25.33875 | 0.0003107207 |  | 21.80569 | 21.0144 | 29.58189 | 22.76955 | 28.97274 | 25.78197
2007.428 | 11.02097 | 30.6946 | 0.0003159197 |  | 21.81747 | 21.02517 | 29.55643 | 22.75801 | 28.98103 | 25.78926
2007.527 | 11.0206 | 26.76008 | 0.0002578212 |  | 21.82312 | 21.00188 | 29.53608 | 22.76133 | 28.96575 | 25.75331
2007.627 | 11.02107 | 27.68242 | 0.0002856841 |  | 21.83532 | 21.04439 | 29.56272 | 22.75629 | 28.99519 | 25.79616
2007.727 | 11.02077 | 25.96853 | 0.0003245852 |  | 21.85682 | 21.01144 | 29.56124 | 22.77449 | 28.96782 | 25.79858
2007.826 | 11.021 | 27.04262 | 0.0003376043 |  | 21.85185 | 21.02548 | 29.56375 | 22.71918 | 28.95001 | 25.78178
2007.926 | 11.02052 | 24.0031 | 0.0003091761 |  | 21.86595 | 21.02046 | 29.57513 | 22.76547 | 28.97466 | 25.81831
2008.025 | 11.02103 | 26.63477 | 0.0003163787 |  | 21.87438 | 21.02614 | 29.54693 | 22.7503 | 28.95238 | 25.7967
2008.125 | 11.02069 | 18.26127 | 0.0003258676 |  | 21.84516 | 21.02865 | 29.54255 | 22.747 | 28.96876 | 25.79269
2008.225 | 11.02096 | 32.02479 | 0.0003312718 |  | 21.8746 | 21.02099 | 29.53348 | 22.73031 | 28.99074 | 25.81445
2008.324 | 11.02098 | 22.52526 | 0.0003085546 |  | 21.83591 | 21.04754 | 29.54506 | 22.75965 | 28.96773 | 25.831
2008.424 | 11.02131 | 27.35158 | 0.00033753 |  | 21.80725 | 21.02358 | 29.50322 | 22.72072 | 28.97287 | 25.81406
2008.523 | 11.02058 | 24.73495 | 0.0003232355 |  | 21.81084 | 21.02679 | 29.52223 | 22.72619 | 28.98267 | 25.79944
2008.623 | 10.99907 | 25.50463 | 0.000320483 |  | 21.79753 | 21.05619 | 29.50276 | 22.72632 | 28.99509 | 25.83788
2008.723 | 10.93667 | 23.38243 | 0.000266349 |  | 21.76214 | 21.05867 | 29.47332 | 22.69007 | 28.98337 | 25.84522
2008.822 | 10.85588 | 22.41863 | 0.0003341309 |  | 21.74956 | 21.02359 | 29.4708 | 22.70707 | 28.95977 | 25.85564
2008.921875 | 10.76544 | 24.29475 | 0.0003364313 |  | 21.75099 | 21.05682 | 29.45297 | 22.68851 | 28.99485 | 25.84633
2009.021 | 10.66955 | 21.98662 | 0.0003505611 |  | 21.72618 | 21.00895 | 29.43601 | 22.6852 | 28.98306 | 25.85017
2009.121 | 10.57149 | 17.86709 | 0.0003105694 |  | 21.74636 | 21.01008 | 29.409 | 22.6999 | 28.98532 | 25.87555
2009.221 | 10.47267 | 19.49349 | 0.000348053 |  | 21.73422 | 21.02904 | 29.39255 | 22.67192 | 29.01795 | 25.83422
2009.32 | 10.3721 | 24.83202 | 0.0003124714 |  | 21.7095 | 21.03824 | 29.34102 | 22.68065 | 28.98162 | 25.86444
2009.42 | 10.27133 | 23.65585 | 0.0003241288 |  | 21.65985 | 21.05787 | 29.35534 | 22.65916 | 28.9733 | 25.8403
2009.52 | 10.16987 | 19.16311 | 0.0003243999 |  | 21.6432 | 21.10527 | 29.31624 | 22.73184 | 28.97499 | 25.85904
2009.619 | 10.06885 | 20.73162 | 0.0003225098 |  | 21.60987 | 21.1015 | 29.26867 | 22.72659 | 28.99895 | 25.85166
2009.71875 | 9.968418 | 20.04215 | 0.0002578208 |  | 21.65082 | 21.08682 | 29.24868 | 22.73265 | 28.98035 | 25.85173
2009.818 | 9.866396 | 24.47748 | 0.000314087 |  | 21.65271 | 21.14525 | 29.24826 | 22.73691 | 28.94289 | 25.89328
2009.918 | 9.764777 | 28.23473 | 0.0003314919 |  | 21.64129 | 21.10537 | 29.23468 | 22.74909 | 28.97074 | 25.8854
2010.018 | 9.663456 | 21.28485 | 0.0003035275 |  | 21.63405 | 21.1189 | 29.20254 | 22.75711 | 28.9687 | 25.8695
2010.117 | 9.562884 | 25.67142 | 0.0003218997 |  | 21.60777 | 21.13213 | 29.16827 | 22.77098 | 28.96198 | 25.84787
2010.217 | 9.461208 | 19.14944 | 0.00031599 |  | 21.63429 | 21.15862 | 29.16641 | 22.80226 | 28.99288 | 25.86634
2010.316 | 9.359894 | 19.49987 | 0.0002758143 |  | 21.64702 | 21.15346 | 29.14761 | 22.81147 | 28.97201 | 25.84817
2010.416 | 9.258915 | 17.73995 | 0.0003084516 |  | 21.66174 | 21.1526 | 29.11303 | 22.80084 | 28.95581 | 25.86379
2010.515625 | 9.157725 | 17.55995 | 0.0002851236 |  | 21.66127 | 21.15835 | 29.12603 | 22.83569 | 28.96358 | 25.83127
2010.615 | 9.056968 | 11.75934 | 0.0002769481 |  | 21.66322 | 21.13109 | 29.09685 | 22.82622 | 28.96355 | 25.86477
2010.715 | 8.955187 | 20.93532 | 0.0003184451 |  | 21.69147 | 21.15896 | 29.11432 | 22.83505 | 28.97573 | 25.88569
2010.814 | 8.853975 | 19.22235 | 0.0003029195 |  | 21.69923 | 21.14811 | 29.06768 | 22.83952 | 28.96257 | 25.83279
2010.914 | 8.752952 | 14.47395 | 0.0002806138 |  | 21.72823 | 21.15041 | 29.06215 | 22.85803 | 28.98011 | 25.87115
2011.014 | 8.652079 | 15.2769 | 0.0003210631 |  | 21.74523 | 21.17307 | 29.03365 | 22.88465 | 28.93973 | 25.84167
2011.113 | 8.551439 | 15.72439 | 0.0003193364 |  | 21.75461 | 21.14467 | 29.02419 | 22.89264 | 28.93802 | 25.85314
2011.213 | 8.4503 | 19.44108 | 0.0003408744 |  | 21.78349 | 21.14645 | 29.00625 | 22.8722 | 28.93814 | 25.82536
2011.3125 | 8.348859 | 14.77972 | 0.0003338042 |  | 21.77794 | 21.16078 | 28.97715 | 22.89898 | 28.95708 | 25.84305
2011.412 | 8.247529 | 17.79054 | 0.0003269329 |  | 21.79151 | 21.13891 | 28.9784 | 22.90003 | 28.94371 | 25.84105
2011.512 | 8.146681 | 14.43567 | 0.0003024319 |  | 21.84095 | 21.11839 | 28.98237 | 22.91181 | 28.9204 | 25.85648
2011.611 | 8.045863 | 19.37318 | 0.0003138392 |  | 21.79754 | 21.11814 | 28.94709 | 22.93523 | 28.93242 | 25.86087
2011.711 | 7.9445 | 14.91735 | 0.0003416571 |  | 21.82926 | 21.0741 | 28.95636 | 22.91764 | 28.93097 | 25.83359
2011.811 | 7.843595 | 15.81508 | 0.0003259607 |  | 21.83149 | 21.10619 | 28.93375 | 22.95871 | 28.98373 | 25.88417
2011.91 | 7.74239 | 13.31921 | 0.0003108919 |  | 21.84669 | 21.07106 | 28.91188 | 22.97285 | 28.91956 | 25.87251
2012.01 | 7.641887 | 11.06121 | 0.0003321834 |  | 21.89708 | 21.08562 | 28.92039 | 22.9412 | 28.9513 | 25.87234
2012.109375 | 7.539875 | 15.81553 | 0.0003301749 |  | 21.88986 | 21.0335 | 28.89229 | 22.96 | 28.9122 | 25.86063
2012.209 | 7.438558 | 17.73813 | 0.0003273587 |  | 21.86958 | 21.00694 | 28.88988 | 22.93894 | 28.92292 | 25.88663
2012.309 | 7.337979 | 12.92776 | 0.0003112641 |  | 21.89876 | 20.98761 | 28.89711 | 22.94403 | 28.90335 | 25.90837
2012.408 | 7.23692 | 11.54471 | 0.0003464354 |  | 21.90797 | 20.99644 | 28.85491 | 22.94531 | 28.93447 | 25.88671
2012.508 | 7.136639 | 15.24408 | 0.0003053757 |  | 21.88518 | 20.95186 | 28.87066 | 22.94646 | 28.86869 | 25.89864
2012.607 | 7.035489 | 16.00556 | 0.0003180589 |  | 21.84302 | 20.93044 | 28.82956 | 22.94051 | 28.93844 | 25.89907
2012.707 | 6.934859 | 17.86071 | 0.0003417891 |  | 21.86375 | 20.90526 | 28.84707 | 22.92945 | 28.92969 | 25.93318
2012.807 | 6.868934 | 16.46946 | 0.0003274982 |  | 21.8509 | 20.92148 | 28.82854 | 22.92956 | 28.9281 | 25.93096
2012.90625 | 6.835664 | 15.61502 | 0.0003157862 |  | 21.80573 | 20.89021 | 28.80606 | 22.94114 | 28.90419 | 25.91416
2013.006 | 6.816746 | 12.89814 | 0.000323992 |  | 21.84549 | 20.86361 | 28.83525 | 22.88762 | 28.91966 | 25.9415
2013.105 | 6.805929 | 12.98016 | 0.0003125556 |  | 21.81032 | 20.84571 | 28.79974 | 22.86027 | 28.89114 | 25.92749
2013.205 | 6.80007 | 13.10867 | 0.0003173332 |  | 21.80746 | 20.86306 | 28.86569 | 22.84859 | 28.89819 | 25.95629
2013.305 | 6.796953 | 17.59686 | 0.0002999502 |  | 21.79951 | 20.84678 | 28.8274 | 22.7924 | 28.89221 | 25.95896
2013.404 | 6.795073 | 16.81625 | 0.000292494 |  | 21.79892 | 20.85185 | 28.82619 | 22.76532 | 28.88762 | 25.95249
2013.504 | 6.794623 | 17.35534 | 0.0003203529 |  | 21.79242 | 20.86316 | 28.81036 | 22.77257 | 28.90528 | 25.96769
2013.604 | 6.793789 | 12.77328 | 0.0003571665 |  | 21.75908 | 20.86146 | 28.79413 | 22.73178 | 28.90361 | 25.96989
2013.703125 | 6.79414 | 18.68325 | 0.0002979317 |  | 21.74343 | 20.85957 | 28.82421875 | 22.6597 | 28.89416 | 25.98208
2013.803 | 6.793891 | 13.882 | 0.0003090105 |  | 21.70979 | 20.85597 | 28.78552 | 22.63972 | 28.90966 | 25.97915
2013.902 | 6.794939 | 18.01884 | 0.000311375 |  | 21.74766 | 20.8356 | 28.82759 | 22.60048 | 28.89032 | 26.01438
2014.002 | 6.796634 | 19.16128 | 0.000344962 |  | 21.69742 | 20.84925 | 28.80183 | 22.58663 | 28.88081 | 25.9894
2014.102 | 6.79755 | 22.06227 | 0.0003506044 |  | 21.68174 | 20.84731 | 28.80659 | 22.53872 | 28.90057 | 25.99257
2014.201 | 6.79876 | 17.8033 | 0.0003580408 |  | 21.63838 | 20.83666 | 28.83318 | 22.50868 | 28.91424 | 25.99419
2014.301 | 6.799568 | 13.75485 | 0.0003414204 |  | 21.6378 | 20.85209 | 28.83388 | 22.48844 | 28.90731 | 26.00381
2014.4 | 6.801399 | 16.33594 | 0.0003077754 |  | 21.62074 | 20.83792 | 28.85658 | 22.46396 | 28.92433 | 25.99817
2014.5 | 6.802545 | 17.0678 | 0.0003155715 |  | 21.61552 | 20.85544 | 28.84629 | 22.44986 | 28.89743 | 26.02068
2014.6 | 6.803268 | 11.94664 | 0.0003143644 |  | 21.62475 | 20.83095 | 28.8415 | 22.45645 | 28.88924 | 26.06406
2014.699 | 6.804213 | 13.12963 | 0.0003171409 |  | 21.61573 | 20.83689 | 28.85778 | 22.47856 | 28.91575 | 26.00816
2014.799 | 6.804856 | 17.04592 | 0.0003099925 |  | 21.61849 | 20.83587 | 28.84594 | 22.49717 | 28.88892 | 26.04685
2014.898 | 6.805811 | 16.80303 | 0.0003466153 |  | 21.63129 | 20.84723 | 28.84325 | 22.48668 | 28.87777 | 26.03514
2014.998 | 6.806816 | 14.90914 | 0.0003325674 |  | 21.63381 | 20.8435 | 28.85805 | 22.48308 | 28.90323 | 26.06273
2015.098 | 6.807093 | 16.85316 | 0.0003161455 |  | 21.63219 | 20.8575 | 28.84344 | 22.49829 | 28.91926 | 26.06215
2015.197 | 6.807861 | 19.57141 | 0.0003251652 |  | 21.65502 | 20.85607 | 28.84046 | 22.51261 | 28.90559 | 26.05766
2015.296875 | 6.809646 | 18.68416 | 0.0002923955 |  | 21.6697 | 20.85256 | 28.85039 | 22.53146 | 28.9103 | 26.08466
2015.396 | 6.80944 | 16.80212 | 0.0003285717 |  | 21.66992 | 20.84887 | 28.81533 | 22.53341 | 28.9174 | 26.04944
2015.496 | 6.810293 | 17.94411 | 0.0002849809 |  | 21.67045 | 20.80967 | 28.8118 | 22.58677 | 28.90139 | 26.08368
2015.596 | 6.810853 | 14.37734 | 0.000295762 |  | 21.66216 | 20.83754 | 28.83769 | 22.6002 | 28.88009 | 26.05711
2015.695 | 6.811379 | 17.79236 | 0.0002988253 |  | 21.65486 | 20.84656 | 28.80983 | 22.59634 | 28.88477 | 26.08563
2015.795 | 6.812645 | 14.24473 | 0.0003341237 |  | 21.66628 | 20.84454 | 28.8142 | 22.63718 | 28.86313 | 26.09678
2015.895 | 6.81261 | 12.45292 | 0.0003077987 |  | 21.63864 | 20.81984 | 28.79155 | 22.67462 | 28.90079 | 26.07288
2015.994 | 6.812959 | 13.87881 | 0.0003179781 |  | 21.63114 | 20.80282 | 28.78519 | 22.70451 | 28.86681 | 26.08852
2016.09375 | 6.813505 | 11.79124 | 0.0003214969 |  | 21.61121 | 20.82068 | 28.76617 | 22.74582 | 28.88273 | 26.09305
2016.193 | 6.814389 | 15.95361 | 0.0003336834 |  | 21.59672 | 20.83063 | 28.79012 | 22.73244 | 28.86485 | 26.09925
2016.293 | 6.813959 | 14.83623 | 0.0003403068 |  | 21.59461 | 20.81497 | 28.81538 | 22.7903 | 28.89225 | 26.09469
2016.393 | 6.814801 | 12.95692 | 0.0003194158 |  | 21.57595 | 20.81048 | 28.78587 | 22.81448 | 28.89905 | 26.12576
2016.492 | 6.814668 | 12.52538 | 0.0003004722 |  | 21.57535 | 20.84545 | 28.80814 | 22.82174 | 28.91245 | 26.0987
2016.592 | 6.81506 | 11.6363 | 0.0003280459 |  | 21.54741 | 20.81886 | 28.81787 | 22.86262 | 28.88075 | 26.12217
2016.691 | 6.815427 | 11.34648 | 0.0003419942 |  | 21.53284 | 20.85667 | 28.82591 | 22.85685 | 28.9127 | 26.11363
2016.791 | 6.815629 | 13.61085 | 0.0003308795 |  | 21.53084 | 20.83107 | 28.82044 | 22.87783 | 28.86921 | 26.13171
2016.890625 | 6.816285 | 12.70811 | 0.000347835 |  | 21.50029 | 20.80885 | 28.8484 | 22.88191 | 28.89567 | 26.15461
2016.99 | 6.816437 | 13.16381 | 0.0003568472 |  | 21.46659 | 20.81117 | 28.82484 | 22.91824 | 28.85452 | 26.12034
2017.09 | 6.816913 | 14.56919 | 0.000340997 |  | 21.45683 | 20.79475 | 28.80188 | 22.91758 | 28.87413 | 26.10179
2017.189 | 6.81638 | 14.62707 | 0.0003198368 |  | 21.44116 | 20.80587 | 28.82062 | 22.93308 | 28.86813 | 26.13158
2017.289 | 6.817403 | 13.64913 | 0.0003379394 |  | 21.4117 | 20.81514 | 28.84198 | 22.96702 | 28.89001 | 26.15701
2017.389 | 6.817801 | 11.43716 | 0.0002956091 |  | 21.35382 | 20.79907 | 28.82428 | 22.94722 | 28.85513 | 26.11968
2017.488 | 6.818346 | 11.95575 | 0.0003297452 |  | 21.34944 | 20.80232 | 28.85325 | 22.97917 | 28.90478 | 26.13369
2017.588 | 6.81828 | 13.22943 | 0.0003449605 |  | 21.31619 | 20.77835 | 28.84563 | 22.98383 | 28.84255 | 26.08328
2017.6875 | 6.81823 | 7.017327 | 0.0003582159 |  | 21.2913 | 20.79728 | 28.89063 | 23.01919 | 28.83812 | 26.09659
2017.787 | 6.818936 | 10.68435 | 0.0003772922 |  | 21.25244 | 20.77916 | 28.91113 | 23.01146 | 28.84143 | 26.07535
2017.887 | 6.818684 | 12.4151 | 0.0003549198 |  | 21.21979 | 20.80683 | 28.90279 | 23.02767 | 28.84972 | 26.07524
2017.986 | 6.819296 | 20.27684 | 0.0003222509 |  | 21.20263 | 20.75476 | 28.90886 | 23.02006 | 28.83668 | 26.09276
2018.086 | 6.819727 | 12.98837 | 0.0003550207 |  | 21.16497 | 20.77623 | 28.93916 | 23.02161 | 28.81978 | 26.06784
2018.186 | 6.819727 | 10.28743 | 0.000360369 |  | 21.16156 | 20.73829 | 28.92561 | 23.03207 | 28.83248 | 26.0605
2018.285 | 6.820549 | 14.31491 | 0.0003468862 |  | 21.14401 | 20.7371 | 28.95312 | 23.0318 | 28.77849 | 26.04827
2018.385 | 6.820681 | 10.99605 | 0.0003556817 |  | 21.11604 | 20.75275 | 28.96184 | 23.05113 | 28.77725 | 26.00827
2018.484375 | 6.820867 | 10.99422 | 0.0003480555 |  | 21.08139 | 20.73544 | 28.97236 | 23.05374 | 28.80221 | 26.00809
2018.584 | 6.820956 | 14.01643 | 0.0003411539 |  | 21.08748 | 20.71503 | 28.99322 | 23.07469 | 28.8151 | 25.98981
2018.684 | 6.821621 | 18.66958 | 0.0003354176 |  | 21.05244 | 20.72399 | 29.00027 | 23.08267 | 28.79713 | 26.02307
2018.783 | 6.822225 | 15.00256 | 0.0003281217 |  | 21.02977 | 20.73762 | 29.00426 | 23.07191 | 28.78554 | 26.02447
2018.883 | 6.822782 | 14.35182 | 0.0003267426 |  | 21.00789 | 20.70219 | 29.00748 | 23.07714 | 28.76324 | 26.01111
2018.982 | 6.823332 | 15.53573 | 0.0003332411 |  | 20.99079 | 20.7119 | 29.033 | 23.08954 | 28.79522 | 25.98856
2019.082 | 6.82325 | 10.06368 | 0.0003345008 |  | 20.96078 | 20.68637 | 29.02433 | 23.09075 | 28.7947 | 25.99731
2019.182 | 6.823783 | 15.46419 | 0.0003111631 |  | 20.96836 | 20.69701 | 29.02763 | 23.10852 | 28.78615 | 26.01271
2019.28125 | 6.823242 | 14.43157 | 0.0003432671 |  | 20.94511 | 20.67425 | 29.06447 | 23.07511 | 28.77694 | 25.99719
2019.381 | 6.823997 | 12.58143 | 0.0003247131 |  | 20.93051 | 20.66949 | 29.06511 | 23.07879 | 28.7759 | 26.02502
2019.48 | 6.825247 | 20.2217 | 0.0003590227 |  | 20.90951 | 20.67279 | 29.08929 | 23.0973 | 28.77799 | 25.95756
2019.58 | 6.824473 | 13.40944 | 0.0003462071 |  | 20.86087 | 20.67197 | 29.07632 | 23.09648 | 28.76746 | 25.97406
2019.68 | 6.825425 | 18.04573 | 0.0003515683 |  | 20.84775 | 20.65424 | 29.03859 | 23.07422 | 28.77062 | 25.98726
2019.779 | 6.826188 | 14.28848 | 0.0003061081 |  | 20.85769 | 20.66053 | 29.05962 | 23.09897 | 28.75757 | 25.98067
2019.879 | 6.825994 | 14.20964 | 0.0003148737 |  | 20.83467 | 20.65095 | 29.05087 | 23.08983 | 28.75594 | 25.98807
2019.979 | 6.827624 | 14.59927 | 0.0003424376 |  | 20.80823 | 20.61782 | 29.01226 | 23.08075 | 28.75353 | 25.9664
2020.078125 | 6.826905 | 14.18093 | 0.0003029025 |  | 20.77382 | 20.63692 | 29.03932 | 23.10741 | 28.7636 | 25.97397
2020.178 | 6.828011 | 14.24656 | 0.0003239753 |  | 20.7569 | 20.64305 | 29.01576 | 23.08439 | 28.75779 | 25.97131
2020.277 | 6.827926 | 11.04207 | 0.00032618 |  | 20.7405 | 20.60927 | 29.02464 | 23.10162 | 28.77745 | 25.93939
2020.377 | 6.829029 | 10.92906 | 0.0003302583 |  | 20.70755 | 20.59032 | 29.02521 | 23.09034 | 28.73763 | 25.94531
2020.477 | 6.828692 | 13.02209 | 0.0003167518 |  | 20.65087 | 20.59605 | 29.02576 | 23.09781 | 28.76378 | 25.97107
2020.576 | 6.829403 | 10.36672 | 0.0002870893 |  | 20.59155 | 20.56849 | 29.04993 | 23.05157 | 28.72946 | 25.96949
2020.676 | 6.829392 | 12.22507 | 0.0003149142 |  | 20.60066 | 20.55485 | 29.01365 | 23.08182 | 28.76009 | 25.96841
2020.775 | 6.829739 | 14.01506 | 0.000303286 |  | 20.55663 | 20.54603 | 29.03667 | 23.06397 | 28.74295 | 25.97424
2020.875 | 6.830293 | 14.01871 | 0.0003064235 |  | 20.50709 | 20.55223 | 29.01362 | 23.05041 | 28.73664 | 25.96852
2020.975 | 6.830726 | 19.66939 | 0.0003284618 |  | 20.55649 | 20.53137 | 29.00399 | 23.0676 | 28.73497 | 25.97655
2021.074 | 6.831399 | 15.23634 | 0.0003128321 |  | 20.49142 | 20.51262 | 29.02447 | 23.02661 | 28.74779 | 25.94543
2021.174 | 6.831411 | 9.758365 | 0.0003146545 |  | 20.51197 | 20.52399 | 29.05972 | 23.03664 | 28.73159 | 25.96482
2021.273 | 6.83158 | 14.39967 | 0.000358157 |  | 20.46278 | 20.5156 | 29.07298 | 23.02844 | 28.71568 | 25.9628
2021.373 | 6.832304 | 16.30085 | 0.0003008441 |  | 20.44419 | 20.49434 | 29.06157 | 23.0241 | 28.70902 | 25.96491
2021.473 | 6.832 | 13.3903 | 0.0003296491 |  | 20.43562 | 20.47717 | 29.0977 | 22.99989 | 28.67047 | 25.91669
2021.572 | 6.831825 | 12.6949 | 0.0003495355 |  | 20.37432 | 20.4748 | 29.12048 | 23.01961 | 28.66855 | 25.90154
2021.671875 | 6.832102 | 12.86897 | 0.0003589093 |  | 20.37062 | 20.45664 | 29.14407 | 23.02701 | 28.65766 | 25.8836
2021.771 | 6.832797 | 13.22761 | 0.0003378814 |  | 20.33348 | 20.43909 | 29.15063 | 23.02923 | 28.63552 | 25.87279
2021.871 | 6.833673 | 13.1547 | 0.0003433088 |  | 20.34011 | 20.45838 | 29.16069 | 23.05946 | 28.64321 | 25.80258
2021.971 | 6.833102 | 14.40149 | 0.0003208264 |  | 20.27876 | 20.42839 | 29.17098 | 23.03933 | 28.64328 | 25.78978
2022.07 | 6.834129 | 11.82223 | 0.0003476877 |  | 20.23832 | 20.42823 | 29.18369 | 23.05855 | 28.62388 | 25.76503
2022.17 | 6.833974 | 13.72478 | 0.0003631553 |  | 20.25135 | 20.38449 | 29.2254 | 23.03094 | 28.60192 | 25.74653
2022.27 | 6.83383 | 16.62394 | 0.0003672602 |  | 20.23958 | 20.39527 | 29.21597 | 23.0093 | 28.59907 | 25.74965
2022.369 | 6.834615 | 13.20847 | 0.0003005142 |  | 20.23723 | 20.39567 | 29.26016 | 23.03809 | 28.5959 | 25.68167
2022.46875 | 6.835293 | 20.4737 | 0.0003578272 |  | 20.19318 | 20.37614 | 29.24881 | 23.0208 | 28.5825 | 25.63377
2022.568 | 6.835379 | 19.08883 | 0.0003418312 |  | 20.18814 | 20.37714 | 29.26506 | 23.01595 | 28.52581 | 25.61986
2022.668 | 6.835892 | 17.66659 | 0.0003308929 |  | 20.16625 | 20.39724 | 29.30065 | 23.00386 | 28.55026 | 25.59862
2022.768 | 6.835248 | 17.53398 | 0.0003312375 |  | 20.16329 | 20.38311 | 29.32378 | 23.00885 | 28.50276 | 25.57304
2022.867 | 6.835544 | 17.32754 | 0.0003212435 |  | 20.13303 | 20.3562 | 29.31042 | 23.00865 | 28.52218 | 25.56602
2022.967 | 6.836565 | 19.48848 | 0.0003324579 |  | 20.1184 | 20.34955 | 29.32302 | 23.00403 | 28.53954 | 25.52904
2023.066 | 6.836602 | 10.15027 | 0.0003316764 |  | 20.1092 | 20.29356 | 29.34676 | 23.02637 | 28.51478 | 25.52554
2023.166 | 6.836748 | 13.6587 | 0.0003786231 |  | 20.09999 | 20.30567 | 29.33156 | 22.96825 | 28.54796 | 25.4839
2023.265625 | 6.836181 | 17.6397 | 0.0003470015 |  | 20.04172 | 20.30387 | 29.3594 | 22.96362 | 28.50961 | 25.47805
2023.365 | 6.836569 | 12.92411 | 0.0003181264 |  | 20.06076 | 20.32221 | 29.37833 | 22.94968 | 28.51081 | 25.41554
2023.465 | 6.837323 | 12.20228 | 0.0003414199 |  | 20.04836 | 20.31246 | 29.3764 | 22.92171 | 28.48532 | 25.43275
2023.564 | 6.837976 | 14.57922 | 0.000291342 |  | 20.07936 | 20.28519 | 29.4022 | 22.91566 | 28.48282 | 25.40175
2023.664 | 6.837635 | 12.83935 | 0.0003679283 |  | 20.04234 | 20.28356 | 29.40939 | 22.91593 | 28.48173 | 25.37983
2023.764 | 6.837676 | 15.93447 | 0.0003313894 |  | 20.02121 | 20.27913 | 29.37583 | 22.9168 | 28.45917 | 25.39431
2023.863 | 6.838047 | 14.80661 | 0.0003178872 |  | 20.02898 | 20.27901 | 29.4001 | 22.90746 | 28.47842 | 25.34836
2023.963 | 6.837849 | 17.04 | 0.0002934866 |  | 19.99687 | 20.2761 | 29.39237 | 22.8819 | 28.48449 | 25.35725
2024.0625 | 6.838241 | 18.60715 | 0.000325857 |  | 19.99141 | 20.29622 | 29.36376 | 22.86976 | 28.44793 | 25.36935
2024.162 | 6.838503 | 18.96852 | 0.0003287127 |  | 19.93254 | 20.25228 | 29.36047 | 22.85998 | 28.46398 | 25.34116
2024.262 | 6.839225 | 17.6315 | 0.0003505673 |  | 19.94102 | 20.28463 | 29.38417 | 22.85495 | 28.45701 | 25.34587
2024.361 | 6.83953 | 16.73969 | 0.000335915 |  | 19.95091 | 20.25514 | 29.36159 | 22.81532 | 28.44725 | 25.31634
2024.461 | 6.839249 | 17.3002 | 0.0003099434 |  | 19.95542 | 20.24866 | 29.36924 | 22.81114 | 28.47026 | 25.28807
2024.561 | 6.839985 | 21.5733 | 0.0003069604 |  | 19.98805 | 20.25236 | 29.37696 | 22.81205 | 28.45741 | 25.30872
2024.66 | 6.840119 | 19.83526 | 0.0003081547 |  | 19.98761 | 20.27275 | 29.39981 | 22.81581 | 28.46575 | 25.30403
2024.76 | 6.840178 | 15.77361 | 0.0003491373 |  | 19.99003 | 20.23212 | 29.37602 | 22.80914 | 28.45324 | 25.28374
2024.859375 | 6.840886 | 14.11395 | 0.0003547931 |  | 20.03741 | 20.2597 | 29.37487 | 22.79144 | 28.44148 | 25.30742
2024.959 | 6.840897 | 19.14032 | 0.0003145765 |  | 20.04681 | 20.23234 | 29.36559 | 22.7936 | 28.44829 | 25.28338
2025.059 | 6.840842 | 14.7214 | 0.0003565253 |  | 20.05086 | 20.25641 | 29.36779 | 22.79313 | 28.46848 | 25.2964
2025.158 | 6.840354 | 21.37234 | 0.0003227764 |  | 19.9988 | 20.23064 | 29.37158 | 22.77139 | 28.43509 | 25.25453
2025.258 | 6.841278 | 14.91644 | 0.000298124 |  | 20.00928 | 20.22297 | 29.37019 | 22.77226 | 28.4709 | 25.25869
2025.357 | 6.841344 | 21.56191 | 0.0003158931 |  | 20.04747 | 20.24545 | 29.37148 | 22.74833 | 28.42727 | 25.25829
2025.457 | 6.841928 | 17.07144 | 0.0002815236 |  | 20.03103 | 20.20313 | 29.3871 | 22.75825 | 28.4593 | 25.24115
2025.557 | 6.841399 | 24.51212 | 0.0003126593 |  | 20.02954 | 20.19407 | 29.4283 | 22.78575 | 28.44107 | 25.23041
2025.65625 | 6.842048 | 22.31336 | 0.0002677943 |  | 20.00915 | 20.24585 | 29.42069 | 22.77961 | 28.44069 | 25.24089
2025.756 | 6.841483 | 16.71235 | 0.0002983215 |  | 20.0194 | 20.233 | 29.41949 | 22.77395 | 28.44913 | 25.22462
2025.855 | 6.842349 | 23.99216 | 0.0003500351 |  | 19.99202 | 20.19364 | 29.43255 | 22.78277 | 28.46688 | 25.21949
2025.955 | 6.842446 | 14.4776 | 0.0003062457 |  | 20.01645 | 20.19843 | 29.43939 | 22.78177 | 28.43501 | 25.24259
2026.055 | 6.843289 | 20.2978 | 0.0003374174 |  | 20.00954 | 20.21424 | 29.45713 | 22.77466 | 28.4423 | 25.23427
2026.154 | 6.843023 | 20.85466 | 0.0003230103 |  | 20.01085 | 20.18278 | 29.47023 | 22.76485 | 28.46102 | 25.22669
2026.254 | 6.842817 | 16.27123 | 0.0003390088 |  | 19.99663 | 20.16548 | 29.44016 | 22.70828 | 28.44996 | 25.23504
2026.354 | 6.843479 | 16.39883 | 0.0002991861 |  | 19.99369 | 20.2108 | 29.44797 | 22.7518 | 28.46334 | 25.24118
2026.453125 | 6.843222 | 21.82622 | 0.0003300124 |  | 20.01946 | 20.18419 | 29.46497 | 22.72494 | 28.44131 | 25.262
2026.553 | 6.843927 | 20.51836 | 0.0003279706 |  | 20.01169 | 20.20909 | 29.4395 | 22.72036 | 28.45476 | 25.24959
2026.652 | 6.843893 | 20.43724 | 0.0003075264 |  | 20.02559 | 20.16873 | 29.4751 | 22.69033 | 28.46063 | 25.23127
2026.752 | 6.843895 | 17.10607 | 0.0003296187 |  | 20.02405 | 20.17607 | 29.47386 | 22.70924 | 28.46286 | 25.26118
2026.852 | 6.844152 | 17.30248 | 0.0003407619 |  | 20.08336 | 20.21201 | 29.4636 | 22.68473 | 28.46025 | 25.27598
2026.951 | 6.844379 | 20.45046 | 0.000341013 |  | 20.04416 | 20.19016 | 29.44618 | 22.65907 | 28.46398 | 25.25162
2027.051 | 6.844511 | 15.95042 | 0.0003336776 |  | 20.07057 | 20.20576 | 29.46003 | 22.64748 | 28.4689 | 25.28546
2027.15 | 6.844152 | 17.14481 | 0.0003210837 |  | 20.0496 | 20.19984 | 29.44873 | 22.65113 | 28.43779 | 25.25642
2027.25 | 6.844774 | 21.59791 | 0.0002987777 |  | 20.08914 | 20.19493 | 29.44138 | 22.61694 | 28.45855 | 25.30102
2027.35 | 6.844585 | 19.41739 | 0.0003052212 |  | 20.07763 | 20.19487 | 29.48184 | 22.63317 | 28.46537 | 25.28041
2027.449 | 6.844745 | 20.2176 | 0.0003332722 |  | 20.08717 | 20.19598 | 29.46973 | 22.61448 | 28.46521 | 25.28128
2027.549 | 6.844885 | 17.78643 | 0.0003447076 |  | 20.09961 | 20.19707 | 29.42634 | 22.64184 | 28.47819 | 25.29294
2027.648 | 6.845524 | 20.46686 | 0.0003108914 |  | 20.1174 | 20.21231 | 29.44649 | 22.63342 | 28.47235 | 25.29251
2027.748 | 6.844891 | 17.45469 | 0.0003218497 |  | 20.09533 | 20.20405 | 29.43866 | 22.63985 | 28.46725 | 25.2902
2027.848 | 6.844656 | 21.60794 | 0.000349603 |  | 20.12639 | 20.19338 | 29.42002 | 22.60588 | 28.46905 | 25.32191
2027.947 | 6.844968 | 19.81385 | 0.0003590179 |  | 20.15258 | 20.21386 | 29.40692 | 22.61098 | 28.4834 | 25.32273
2028.046875 | 6.845993 | 17.77413 | 0.0003402835 |  | 20.16416 | 20.22842 | 29.4145 | 22.58041 | 28.48456 | 25.29152
2028.146 | 6.845956 | 18.68462 | 0.0002984607 |  | 20.17372 | 20.23201 | 29.41093 | 22.57068 | 28.48498 | 25.31388
2028.246 | 6.845503 | 21.03512 | 0.0003298721 |  | 20.1963 | 20.20628 | 29.36446 | 22.56937 | 28.48809 | 25.3419
2028.346 | 6.846302 | 13.24356 | 0.0003370349 |  | 20.23509 | 20.21285 | 29.37864 | 22.5349 | 28.49488 | 25.32171
2028.445 | 6.846125 | 14.63755 | 0.0003340631 |  | 20.23533 | 20.21474 | 29.40887 | 22.53478 | 28.49825 | 25.29807
2028.545 | 6.845938 | 21.00368 | 0.0003274495 |  | 20.28404 | 20.19738 | 29.36458 | 22.52126 | 28.49797 | 25.32479
2028.645 | 6.84571 | 19.93552 | 0.0003189863 |  | 20.31486 | 20.22085 | 29.39107 | 22.52003 | 28.48558 | 25.35649
2028.744 | 6.845893 | 24.9546 | 0.0003085281 |  | 20.40289 | 20.21794 | 29.36107 | 22.48862 | 28.48559 | 25.37293
2028.84375 | 6.846103 | 25.36245 | 0.0002918952 |  | 20.41806 | 20.23345 | 29.36468 | 22.47731 | 28.49876 | 25.36551
2028.943 | 6.846037 | 23.61393 | 0.0002982699 |  | 20.44743 | 20.23496 | 29.3576 | 22.4438 | 28.50465 | 25.39051
2029.043 | 6.84627 | 26.4256 | 0.000312686 |  | 20.50307 | 20.22724 | 29.35932 | 22.42771 | 28.51141 | 25.39434
2029.143 | 6.846465 | 19.89496 | 0.0002918974 |  | 20.55141 | 20.22538 | 29.34851 | 22.409 | 28.52225 | 25.42757
2029.242 | 6.846798 | 19.79379 | 0.0003210786 |  | 20.54883 | 20.2045 | 29.35677 | 22.34017 | 28.53302 | 25.41549
2029.342 | 6.846373 | 22.45144 | 0.0003365659 |  | 20.58237 | 20.23767 | 29.35108 | 22.36634 | 28.50271 | 25.45224
2029.441 | 6.846517 | 20.4295 | 0.0003086456 |  | 20.6427 | 20.17737 | 29.38229 | 22.33512 | 28.51432 | 25.43619
2029.541 | 6.846887 | 24.98331 | 0.0003220257 |  | 20.7012 | 20.1906 | 29.35662 | 22.32857 | 28.50093 | 25.44104
2029.640625 | 6.846583 | 19.74595 | 0.0003175971 |  | 20.77918 | 20.21896 | 29.38251 | 22.34419 | 28.52076 | 25.47444
2029.74 | 6.846648 | 20.02939 | 0.0003292193 |  | 20.7606 | 20.18511 | 29.39632 | 22.32189 | 28.50571 | 25.45646
2029.84 | 6.846799 | 24.0669 | 0.0003043519 |  | 20.77812 | 20.20064 | 29.36168 | 22.3495 | 28.48434 | 25.47971
2029.939 | 6.847132 | 18.35697 | 0.0002869596 |  | 20.7989 | 20.22084 | 29.36611 | 22.30193 | 28.53553 | 25.48615
2030.039 | 6.847604 | 15.05451 | 0.0003013814 |  | 20.79697 | 20.17802 | 29.40182 | 22.26987 | 28.49835 | 25.50699
2030.139 | 6.847656 | 20.14468 | 0.0002930193 |  | 20.83487 | 20.2217 | 29.4263 | 22.29906 | 28.502 | 25.54591
2030.238 | 6.846892 | 20.55254 | 0.0002820602 |  | 20.79767 | 20.21613 | 29.42591 | 22.32297 | 28.48883 | 25.50902
2030.338 | 6.847254 | 17.72583 | 0.0002779333 |  | 20.83672 | 20.19027 | 29.43406 | 22.28111 | 28.52218 | 25.52535
2030.4375 | 6.847251 | 16.18237 | 0.0003158856 |  | 20.81992 | 20.2028 | 29.41264 | 22.28368 | 28.52845 | 25.55301
2030.537 | 6.847356 | 13.73663 | 0.000305421 |  | 20.84854 | 20.20278 | 29.4541 | 22.25897 | 28.52217 | 25.53613
2030.637 | 6.847745 | 19.48118 | 0.000313186 |  | 20.89587 | 20.18041 | 29.46174 | 22.25969 | 28.56481 | 25.53774
2030.736 | 6.847664 | 12.7956 | 0.0003178894 |  | 20.87487 | 20.20221 | 29.45539 | 22.27181 | 28.53928 | 25.55803
2030.836 | 6.848346 | 18.49915 | 0.0003183135 |  | 20.89968 | 20.16337 | 29.46275 | 22.22936 | 28.53499 | 25.55453
2030.936 | 6.847691 | 20.75168 | 0.000324598 |  | 20.96634 | 20.20661 | 29.48344 | 22.23783 | 28.50845 | 25.57186
2031.035 | 6.847216 | 21.99164 | 0.0003047606 |  | 20.97589 | 20.2215 | 29.49337 | 22.21254 | 28.49677 | 25.57723
2031.135 | 6.847959 | 18.43125 | 0.0002962952 |  | 21.00476 | 20.21592 | 29.47019 | 22.22342 | 28.53348 | 25.57236
2031.234375 | 6.848064 | 18.89789 | 0.0003104945 |  | 21.01807 | 20.23117 | 29.49515 | 22.22472 | 28.53339 | 25.56323
2031.334 | 6.848097 | 20.30509 | 0.0003244213 |  | 21.07656 | 20.21341 | 29.49982 | 22.1844 | 28.52504 | 25.56041
2031.434 | 6.848964 | 17.96325 | 0.0003397256 |  | 21.08155 | 20.24192 | 29.4717 | 22.21183 | 28.54169 | 25.56038
2031.533 | 6.847732 | 21.31811 | 0.0002867482 |  | 21.16015 | 20.25078 | 29.51861 | 22.2075 | 28.53099 | 25.57344
2031.633 | 6.848643 | 20.01937 | 0.0003250872 |  | 21.16624 | 20.21335 | 29.46839 | 22.21658 | 28.53349 | 25.53217
2031.732 | 6.848622 | 19.99339 | 0.0003193002 |  | 21.1758 | 20.23062 | 29.49926 | 22.22364 | 28.52275 | 25.53666
2031.832 | 6.848933 | 15.00621 | 0.0002902121 |  | 21.16118 | 20.22281 | 29.51585 | 22.22466 | 28.49955 | 25.54894
2031.932 | 6.848642 | 22.14293 | 0.0003119157 |  | 21.20314 | 20.26387 | 29.54093 | 22.22198 | 28.50537 | 25.51348
2032.03125 | 6.848369 | 20.5776 | 0.0003059921 |  | 21.20497 | 20.26079 | 29.53976 | 22.23458 | 28.51172 | 25.54101
2032.131 | 6.848876 | 18.33191 | 0.0003078342 |  | 21.20292 | 20.26884 | 29.56059 | 22.20515 | 28.50737 | 25.52126
2032.23 | 6.848886 | 19.97288 | 0.0002883971 |  | 21.19907 | 20.26773 | 29.55027 | 22.22214 | 28.49174 | 25.53386
2032.33 | 6.848385 | 13.4026 | 0.0003125997 |  | 21.19488 | 20.2931 | 29.54029 | 22.2119 | 28.4901 | 25.48392
2032.43 | 6.848482 | 17.07919 | 0.000337501 |  | 21.23555 | 20.29273 | 29.55798 | 22.20701 | 28.50408 | 25.48994
2032.529 | 6.84882 | 18.05302 | 0.0003128443 |  | 21.20512 | 20.30499 | 29.58833 | 22.21769 | 28.48409 | 25.43841
2032.629 | 6.848666 | 21.98389 | 0.0003584757 |  | 21.21132 | 20.28948 | 29.56214 | 22.22495 | 28.47035 | 25.45438
2032.729 | 6.849223 | 14.77927 | 0.0002899408 |  | 21.22486 | 20.32153 | 29.55795 | 22.1714 | 28.46672 | 25.44749
2032.828125 | 6.849735 | 15.35619 | 0.0002990555 |  | 21.22471 | 20.3417 | 29.59727 | 22.18523 | 28.47502 | 25.46545
2032.928 | 6.849263 | 20.83826 | 0.0003375574 |  | 21.23071 | 20.3477 | 29.58507 | 22.15084 | 28.50529 | 25.46056
2033.027 | 6.849735 | 16.66815 | 0.0003242297 |  | 21.21292 | 20.35479 | 29.55848 | 22.13214 | 28.46754 | 25.43159
2033.127 | 6.849616 | 17.40228 | 0.0002919572 |  | 21.22966 | 20.39341 | 29.58853 | 22.14466 | 28.4597 | 25.44846
2033.227 | 6.849422 | 16.63807 | 0.0003330371 |  | 21.24073 | 20.41442 | 29.5666 | 22.11884 | 28.47319 | 25.4386
2033.326 | 6.849437 | 21.35138 | 0.0002909332 |  | 21.27541 | 20.41239 | 29.55494 | 22.13067 | 28.49177 | 25.4575
2033.426 | 6.849787 | 20.85193 | 0.0003243744 |  | 21.27014 | 20.40812 | 29.55822 | 22.10172 | 28.48495 | 25.43937
2033.525 | 6.849994 | 18.90837 | 0.0003032449 |  | 21.281 | 20.42793 | 29.56662 | 22.09156 | 28.41897 | 25.42218
2033.625 | 6.849244 | 23.81854 | 0.00031737 |  | 21.28794 | 20.44329 | 29.58394 | 22.07583 | 28.45508 | 25.44867
2033.725 | 6.849732 | 16.22384 | 0.0003365193 |  | 21.28389 | 20.46325 | 29.52713 | 22.04596 | 28.46948 | 25.4283
2033.824 | 6.849382 | 21.11715 | 0.000315146 |  | 21.26696 | 20.44669 | 29.52438 | 22.05973 | 28.47172 | 25.42867
2033.924 | 6.849906 | 21.41335 | 0.0003462243 |  | 21.2732 | 20.44793 | 29.51664 | 22.0375 | 28.46919 | 25.4635
2034.023 | 6.849776 | 19.21141 | 0.000324292 |  | 21.28224 | 20.4421 | 29.49492 | 22.01693 | 28.46011 | 25.43605
2034.123 | 6.850709 | 20.44681 | 0.0003100086 |  | 21.29324 | 20.45842 | 29.50438 | 22.0652 | 28.47309 | 25.46398
2034.223 | 6.850236 | 17.23458 | 0.0003070123 |  | 21.2795 | 20.53434 | 29.47669 | 22.04531 | 28.44671 | 25.43065
2034.322 | 6.850095 | 19.6384 | 0.0003077791 |  | 21.32449 | 20.54105 | 29.47108 | 22.06955 | 28.42918 | 25.45515
2034.421875 | 6.84989 | 15.26596 | 0.0003273239 |  | 21.28144 | 20.51272 | 29.43858 | 22.07305 | 28.44107 | 25.44214
2034.521 | 6.850583 | 16.57564 | 0.0003056949 |  | 21.24163 | 20.51165 | 29.47293 | 22.09048 | 28.44695 | 25.4415
2034.621 | 6.849723 | 21.64895 | 0.0002926862 |  | 21.26849 | 20.53794 | 29.44834 | 22.10269 | 28.45174 | 25.45638
2034.721 | 6.850308 | 19.02184 | 0.0003055682 |  | 21.22336 | 20.56334 | 29.4311 | 22.08061 | 28.45024 | 25.43637
2034.82 | 6.85054 | 14.54003 | 0.0002932718 |  | 21.23273 | 20.56732 | 29.4298 | 22.10456 | 28.44001 | 25.43456
2034.92 | 6.85017 | 15.06272 | 0.000305146 |  | 21.22806 | 20.57877 | 29.43128 | 22.08842 | 28.41976 | 25.45066
2035.02 | 6.850398 | 22.27007 | 0.0002993744 |  | 21.2151 | 20.59606 | 29.40668 | 22.09546 | 28.41549 | 25.44178
2035.119 | 6.85029 | 18.19246 | 0.0003084268 |  | 21.24261 | 20.5957 | 29.44262 | 22.0825 | 28.40454 | 25.4586
2035.21875 | 6.849997 | 17.42324 | 0.0002704939 |  | 21.21969 | 20.61618 | 29.41687 | 22.08845 | 28.44192 | 25.41654
2035.318 | 6.850104 | 19.89177 | 0.0003106805 |  | 21.2753 | 20.58002 | 29.42264 | 22.1078 | 28.41946 | 25.41777
2035.418 | 6.851194 | 17.64289 | 0.000336407 |  | 21.22733 | 20.61641 | 29.44124 | 22.10421 | 28.38751 | 25.4017
2035.518 | 6.850444 | 22.25868 | 0.0003193593 |  | 21.23208 | 20.62333 | 29.43759 | 22.11094 | 28.42487 | 25.38948
2035.617 | 6.850998 | 20.34519 | 0.0003304474 |  | 21.21176 | 20.64412 | 29.42469 | 22.08864 | 28.41914 | 25.40912
2035.717 | 6.850533 | 23.65813 | 0.0003364611 |  | 21.19092 | 20.62293 | 29.45148 | 22.10901 | 28.41874 | 25.37506
2035.816 | 6.850931 | 14.07658 | 0.0003279238 |  | 21.20919 | 20.61229 | 29.43714 | 22.11816 | 28.40928 | 25.40124
2035.916 | 6.850933 | 13.30189 | 0.0002753058 |  | 21.19257 | 20.64972 | 29.45036 | 22.1141 | 28.40427 | 25.38715
2036.015625 | 6.851283 | 11.3884 | 0.0003427785 |  | 21.21429 | 20.64717 | 29.44118 | 22.10371 | 28.40164 | 25.37232
2036.115 | 6.851076 | 14.37005 | 0.0003045181 |  | 21.21536 | 20.65762 | 29.44538 | 22.1091 | 28.3803 | 25.35751
2036.215 | 6.851158 | 10.96415 | 0.0003638621 |  | 21.21935 | 20.65443 | 29.44831 | 22.14894 | 28.39836 | 25.3625
2036.314 | 6.851633 | 21.41153 | 0.0003138207 |  | 21.21739 | 20.6696 | 29.46344 | 22.12494 | 28.40158 | 25.35988
2036.414 | 6.850992 | 15.94996 | 0.0003324031 |  | 21.2285 | 20.66308 | 29.44772 | 22.15921 | 28.3858 | 25.34695
2036.514 | 6.85106 | 12.74593 | 0.0003432147 |  | 21.21418 | 20.68234 | 29.45471 | 22.163 | 28.40626 | 25.34698
2036.613 | 6.850971 | 13.52518 | 0.0003235701 |  | 21.27897 | 20.6769 | 29.4263 | 22.17029 | 28.39268 | 25.34504
2036.713 | 6.851998 | 21.89822 | 0.0003055909 |  | 21.29567 | 20.67656 | 29.45894 | 22.1653 | 28.39376 | 25.32157
2036.8125 | 6.850961 | 14.0743 | 0.0003234014 |  | 21.28974 | 20.66847 | 29.46296 | 22.13905 | 28.39379 | 25.3345
2036.912 | 6.851015 | 16.94385 | 0.0002956425 |  | 21.31535 | 20.6681 | 29.4638 | 22.18173 | 28.39042 | 25.32428
2037.012 | 6.851638 | 15.73624 | 0.0003373633 |  | 21.31656 | 20.68282 | 29.47184 | 22.13986 | 28.3874 | 25.29844
2037.111 | 6.85112 | 9.787985 | 0.0003547204 |  | 21.31062 | 20.66775 | 29.4802 | 22.1069 | 28.39438 | 25.31201
2037.211 | 6.851598 | 15.01623 | 0.0003401021 |  | 21.32562 | 20.66398 | 29.48391 | 22.13737 | 28.41902 | 25.30676
2037.311 | 6.85135 | 18.29226 | 0.000332231 |  | 21.32829 | 20.67402 | 29.50544 | 22.12807 | 28.40489 | 25.30516
2037.41 | 6.851394 | 15.8693 | 0.0003315733 |  | 21.30304 | 20.64711 | 29.4959 | 22.14159 | 28.38004 | 25.28721
2037.51 | 6.851695 | 15.09872 | 0.0003660142 |  | 21.29272 | 20.66587 | 29.50376 | 22.13625 | 28.38305 | 25.29813
2037.609375 | 6.85143 | 15.35938 | 0.0003597659 |  | 21.27976 | 20.64068 | 29.53281 | 22.11148 | 28.41084 | 25.30234
2037.709 | 6.851523 | 20.24494 | 0.0003542113 |  | 21.31096 | 20.63884 | 29.49248 | 22.10968 | 28.39756 | 25.30074
2037.809 | 6.851279 | 16.25893 | 0.000348744 |  | 21.28201 | 20.65437 | 29.51046 | 22.09331 | 28.41934 | 25.32118
2037.908 | 6.851801 | 18.86645 | 0.0003628839 |  | 21.24569 | 20.64576 | 29.53035 | 22.09248 | 28.38857 | 25.28429
2038.008 | 6.8525 | 18.06487 | 0.0003122503 |  | 21.27232 | 20.63019 | 29.52562 | 22.08496 | 28.38977 | 25.31535
2038.107 | 6.851819 | 10.00718 | 0.0003118035 |  | 21.25075 | 20.61433 | 29.54744 | 22.02716 | 28.40618 | 25.28633
2038.207 | 6.852332 | 16.09624 | 0.0003561123 |  | 21.27466 | 20.62463 | 29.54525 | 22.00634 | 28.40597 | 25.27895
2038.307 | 6.851676 | 19.38503 | 0.0003337318 |  | 21.26503 | 20.61982 | 29.53934 | 22.01198 | 28.40208 | 25.29131
2038.40625 | 6.852555 | 14.35501 | 0.0003021114 |  | 21.23709 | 20.62774 | 29.52996 | 21.98968 | 28.40297 | 25.28305
2038.506 | 6.851512 | 14.93466 | 0.000323903 |  | 21.23044 | 20.60479 | 29.52576 | 21.96111 | 28.41026 | 25.29585
2038.605 | 6.852444 | 11.60987 | 0.0003003003 |  | 21.22739 | 20.63326 | 29.53271 | 21.94751 | 28.42019 | 25.28278
2038.705 | 6.851841 | 13.08543 | 0.0003076144 |  | 21.23069 | 20.58859 | 29.53353 | 21.91986 | 28.40118 | 25.29939
2038.805 | 6.851887 | 16.80805 | 0.000323765 |  | 21.22717 | 20.59774 | 29.50902 | 21.91823 | 28.4139 | 25.28502
2038.904 | 6.85215 | 14.72276 | 0.0003180379 |  | 21.19235 | 20.62701 | 29.51261 | 21.90785 | 28.42863 | 25.31464
2039.004 | 6.852915 | 11.6559 | 0.000330303 |  | 21.19259 | 20.60915 | 29.51282 | 21.8681 | 28.41428 | 25.2746
2039.104 | 6.852861 | 17.29382 | 0.0002999793 |  | 21.19683 | 20.57716 | 29.49121 | 21.8576 | 28.41452 | 25.27964
2039.203125 | 6.852869 | 16.56789 | 0.0003333443 |  | 21.17098 | 20.59009 | 29.50611 | 21.86342 | 28.39808 | 25.28942
2039.303 | 6.852742 | 18.24487 | 0.0002857219 |  | 21.20208 | 20.56586 | 29.4938 | 21.8223 | 28.43176 | 25.28585
2039.402 | 6.85226 | 21.86541 | 0.0003157913 |  | 21.22529 | 20.59465 | 29.47475 | 21.84193 | 28.40698 | 25.29832
2039.502 | 6.852954 | 22.11422 | 0.0003051878 |  | 21.2214 | 20.57179 | 29.44775 | 21.82692 | 28.4126 | 25.28772
2039.602 | 6.853305 | 21.07796 | 0.0002812435 |  | 21.24064 | 20.58177 | 29.47299 | 21.83737 | 28.39882 | 25.28388
2039.701 | 6.852764 | 14.94788 | 0.0003288797 |  | 21.24644 | 20.60396 | 29.46277 | 21.82036 | 28.44129 | 25.28253
2039.801 | 6.853394 | 13.27728 | 0.0002416206 |  | 21.22746 | 20.60029 | 29.45826 | 21.80917 | 28.42072 | 25.29066
2039.9 | 6.853113 | 13.64685 | 0.0003250128 |  | 21.22659 | 20.58395 | 29.45455 | 21.8599 | 28.44834 | 25.28993
2040 | 6.852954 | 17.07235 | 0.0002821651 |  | 21.24586 | 20.61005 | 29.46877 | 21.85424 | 28.44261 | 25.31393
2040.1 | 6.853012 | 12.53586 | 0.0003108005 |  | 21.27617 | 20.58468 | 29.45566 | 21.85897 | 28.41906 | 25.30834
2040.199 | 6.853196 | 20.80773 | 0.0003291684 |  | 21.25966 | 20.58959 | 29.41989 | 21.85091 | 28.47352 | 25.30685
2040.299 | 6.85343 | 13.18888 | 0.000327231 |  | 21.282 | 20.61176 | 29.47021 | 21.87701 | 28.44207 | 25.30725
2040.398 | 6.853321 | 12.21094 | 0.0003185718 |  | 21.26283 | 20.61075 | 29.47345 | 21.8783 | 28.43359 | 25.27611
2040.498 | 6.853653 | 14.38919 | 0.0003107531 |  | 21.25683 | 20.60419 | 29.44938 | 21.89869 | 28.44913 | 25.27326
2040.598 | 6.853592 | 14.2224 | 0.000292824 |  | 21.28784 | 20.59501 | 29.48592 | 21.88506 | 28.43986 | 25.27675
2040.697 | 6.853921 | 15.22631 | 0.0002873311 |  | 21.31336 | 20.63435 | 29.49054 | 21.89037 | 28.44393 | 25.26007
2040.796875 | 6.853473 | 15.21856 | 0.0002903921 |  | 21.31376 | 20.5876 | 29.49016 | 21.89399 | 28.4603 | 25.28128
2040.896 | 6.852942 | 12.97925 | 0.0002959935 |  | 21.31019 | 20.6123 | 29.49238 | 21.88833 | 28.43543 | 25.26175
2040.996 | 6.853592 | 16.80258 | 0.000310846 |  | 21.35761 | 20.6228 | 29.53659 | 21.91399 | 28.41823 | 25.28455
2041.096 | 6.853931 | 6.568919 | 0.0003479999 |  | 21.32777 | 20.60864 | 29.49639 | 21.87743 | 28.44768 | 25.27633
2041.195 | 6.853672 | 10.37903 | 0.0002999532 |  | 21.42061 | 20.62601 | 29.52095 | 21.89347 | 28.44185 | 25.2892
2041.295 | 6.853891 | 13.18569 | 0.0003203563 |  | 21.42643 | 20.63787 | 29.55243 | 21.92324 | 28.44134 | 25.30363
2041.395 | 6.854422 | 14.7893 | 0.0003323543 |  | 21.43838 | 20.65988 | 29.56895 | 21.9547 | 28.4116 | 25.26924
2041.494 | 6.853787 | 8.990965 | 0.0003275553 |  | 21.45855 | 20.60349 | 29.59408 | 21.93385 | 28.41643 | 25.27849
2041.59375 | 6.854222 | 12.65206 | 0.0002993049 |  | 21.43438 | 20.6517 | 29.62545 | 21.95773 | 28.43571 | 25.32241
2041.693 | 6.854309 | 13.22351 | 0.0003167452 |  | 21.43501 | 20.64472 | 29.59016 | 21.94748 | 28.42745 | 25.28469
2041.793 | 6.854293 | 16.64992 | 0.0003094786 |  | 21.38869 | 20.62876 | 29.63983 | 21.97213 | 28.43828 | 25.26963
2041.893 | 6.854382 | 11.27949 | 0.000328682 |  | 21.38443 | 20.65618 | 29.61243 | 21.95294 | 28.42885 | 25.29041
2041.992 | 6.853977 | 14.69952 | 0.0003079974 |  | 21.39102 | 20.64064 | 29.63573 | 21.96808 | 28.44005 | 25.27019
2042.092 | 6.854245 | 17.07919 | 0.0002807864 |  | 21.3805 | 20.64974 | 29.6541 | 21.9395 | 28.44663 | 25.25966
2042.191 | 6.853625 | 16.76567 | 0.0003532719 |  | 21.37642 | 20.6372 | 29.65625 | 21.96903 | 28.45633 | 25.27472
2042.291 | 6.854879 | 12.89039 | 0.000299148 |  | 21.34135 | 20.62839 | 29.68254 | 21.94385 | 28.44035 | 25.31389
2042.390625 | 6.854713 | 10.96779 | 0.0003178943 |  | 21.32701 | 20.61679 | 29.65896 | 21.99098 | 28.42788 | 25.31356
2042.49 | 6.854047 | 14.69588 | 0.0003336109 |  | 21.33457 | 20.65904 | 29.67981 | 21.93925 | 28.42644 | 25.31745
2042.59 | 6.854319 | 12.69672 | 0.0003145119 |  | 21.29521 | 20.66323 | 29.67069 | 21.96362 | 28.40604 | 25.32427
2042.689 | 6.85515 | 16.49361 | 0.0002929839 |  | 21.33199 | 20.66957 | 29.73198 | 21.96193 | 28.45385 | 25.32605
2042.789 | 6.855071 | 19.55455 | 0.0003146159 |  | 21.30954 | 20.65902 | 29.69725 | 21.95859 | 28.46866 | 25.32731
2042.889 | 6.85494 | 10.32115 | 0.000319172 |  | 21.2764 | 20.65067 | 29.71421 | 21.95791 | 28.44402 | 25.30746
2042.988 | 6.85481 | 15.07456 | 0.0002897589 |  | 21.33264 | 20.69241 | 29.71257 | 21.98824 | 28.44692 | 25.2941
2043.088 | 6.855089 | 8.662405 | 0.0003452658 |  | 21.33542 | 20.65527 | 29.72876 | 21.9884 | 28.43063 | 25.30014
2043.1875 | 6.855579 | 8.879319 | 0.0003164268 |  | 21.31008 | 20.66706 | 29.70921 | 21.95258 | 28.4086 | 25.30926
2043.287 | 6.854554 | 17.48567 | 0.0002748796 |  | 21.29657 | 20.65773 | 29.73629 | 22.00287 | 28.42542 | 25.32059
2043.387 | 6.854553 | 17.32344 | 0.0003189219 |  | 21.26154 | 20.6552 | 29.76944 | 22.01387 | 28.44396 | 25.30066
2043.486 | 6.854948 | 13.6628 | 0.0003300876 |  | 21.23594 | 20.67028 | 29.77246 | 21.99312 | 28.41504 | 25.29225
2043.586 | 6.85482 | 9.993051 | 0.0002990171 |  | 21.22146 | 20.67278 | 29.78241 | 22.01026 | 28.42972 | 25.30163
2043.686 | 6.855128 | 14.59061 | 0.0002782087 |  | 21.17467 | 20.70201 | 29.77096 | 22.01317 | 28.43146 | 25.26114
2043.785 | 6.854766 | 13.10229 | 0.0002596193 |  | 21.15342 | 20.6772 | 29.79038 | 22.02274 | 28.41597 | 25.25772
2043.885 | 6.854801 | 13.239 | 0.0002958582 |  | 21.1792 | 20.70937 | 29.77869 | 22.05735 | 28.40414 | 25.21688
2043.984375 | 6.855294 | 6.842339 | 0.0002871095 |  | 21.19377 | 20.71551 | 29.7936 | 22.07494 | 28.4056 | 25.23501
2044.084 | 6.854676 | 13.29141 | 0.0002900482 |  | 21.17429 | 20.71532 | 29.78048 | 22.06848 | 28.37374 | 25.22047
2044.184 | 6.854867 | 15.2851 | 0.0002638434 |  | 21.14963 | 20.68852 | 29.79704 | 22.0991 | 28.39722 | 25.21062
2044.283 | 6.854924 | 13.0868 | 0.0002969576 |  | 21.15523 | 20.68315 | 29.76534 | 22.0779 | 28.39611 | 25.18386
2044.383 | 6.85529 | 11.55747 | 0.000288178 |  | 21.14003 | 20.71631 | 29.77285 | 22.10862 | 28.38326 | 25.17662
2044.482 | 6.855961 | 13.01981 | 0.0002878876 |  | 21.15112 | 20.73184 | 29.77677 | 22.09867 | 28.40285 | 25.16484
2044.582 | 6.855035 | 16.37969 | 0.0003023264 |  | 21.16968 | 20.7271 | 29.77503 | 22.11783 | 28.39753 | 25.18862
2044.682 | 6.855184 | 13.93714 | 0.00029017 |  | 21.16486 | 20.72569 | 29.75967 | 22.12578 | 28.38254 | 25.19127
2044.78125 | 6.855343 | 14.26934 | 0.0003118594 |  | 21.18288 | 20.70563 | 29.7639 | 22.11353 | 28.37575 | 25.1312
2044.881 | 6.855267 | 10.8206 | 0.0003119439 |  | 21.17045 | 20.70939 | 29.79131 | 22.12555 | 28.39107 | 25.14138
2044.98 | 6.855159 | 12.22097 | 0.0003466314 |  | 21.19078 | 20.73369 | 29.76917 | 22.1216 | 28.38694 | 25.16376
2045.08 | 6.855485 | 17.02815 | 0.0003106099 |  | 21.20568 | 20.71588 | 29.75715 | 22.18022 | 28.35555 | 25.11784
2045.18 | 6.855531 | 15.43365 | 0.0002914444 |  | 21.20439 | 20.72995 | 29.78075 | 22.15481 | 28.36014 | 25.13818
2045.279 | 6.855237 | 10.41229 | 0.000308617 |  | 21.21918 | 20.73242 | 29.77964 | 22.17498 | 28.37149 | 25.15412
2045.379 | 6.855588 | 10.68663 | 0.0003421772 |  | 21.224 | 20.73637 | 29.76084 | 22.17766 | 28.36645 | 25.14004
2045.479 | 6.856082 | 9.460337 | 0.0003072581 |  | 21.21414 | 20.75168 | 29.74556 | 22.20403 | 28.35604 | 25.13025
2045.578125 | 6.855556 | 12.74001 | 0.0003115603 |  | 21.2191 | 20.7176 | 29.77424 | 22.22927 | 28.35002 | 25.16404
2045.678 | 6.85599 | 10.81103 | 0.0002723315 |  | 21.23324 | 20.7541 | 29.76035 | 22.2315 | 28.33025 | 25.14778
2045.777 | 6.855606 | 6.835504 | 0.0002770512 |  | 21.21612 | 20.74183 | 29.7558 | 22.22666 | 28.31112 | 25.11131
2045.877 | 6.85606 | 12.2957 | 0.0003278205 |  | 21.23511 | 20.74049 | 29.76959 | 22.23152 | 28.31918 | 25.15937
2045.977 | 6.855835 | 15.52252 | 0.0003112674 |  | 21.28504 | 20.75038 | 29.75452 | 22.23895 | 28.34185 | 25.13979
2046.076 | 6.855463 | 19.32579 | 0.0003294795 |  | 21.27523 | 20.73578 | 29.76298 | 22.25109 | 28.33268 | 25.14113
2046.176 | 6.85564 | 16.48541 | 0.0003362813 |  | 21.31096 | 20.76053 | 29.75945 | 22.25793 | 28.33322 | 25.12358
2046.275 | 6.856086 | 18.28634 | 0.0003022069 |  | 21.34953 | 20.74657 | 29.78897 | 22.25601 | 28.32073 | 25.13741
2046.375 | 6.856519 | 17.01995 | 0.000302605 |  | 21.34771 | 20.76407 | 29.7403 | 22.24036 | 28.34358 | 25.12568
2046.475 | 6.855797 | 13.98407 | 0.0003325457 |  | 21.37416 | 20.74328 | 29.73491 | 22.24971 | 28.37132 | 25.1474
2046.574 | 6.856319 | 13.58078 | 0.0002973669 |  | 21.32652 | 20.77665 | 29.70897 | 22.23064 | 28.34595 | 25.14251
2046.674 | 6.856063 | 17.47018 | 0.0003382444 |  | 21.36625 | 20.75232 | 29.73517 | 22.24519 | 28.33469 | 25.15219
2046.773 | 6.856188 | 16.48769 | 0.0003205098 |  | 21.35743 | 20.76068 | 29.71587 | 22.22442 | 28.33123 | 25.11885
2046.873 | 6.855667 | 12.42239 | 0.0003517206 |  | 21.35835 | 20.74361 | 29.70775 | 22.21217 | 28.36805 | 25.13381
2046.973 | 6.855619 | 14.63618 | 0.0003221733 |  | 21.38653 | 20.74339 | 29.73143 | 22.20417 | 28.32763 | 25.14519
2047.072 | 6.856535 | 16.14819 | 0.0003205154 |  | 21.40026 | 20.75697 | 29.73522 | 22.16972 | 28.31645 | 25.15281
2047.171875 | 6.856179 | 8.918964 | 0.0002967101 |  | 21.43141 | 20.73503 | 29.70654 | 22.1465 | 28.32202 | 25.14975
2047.271 | 6.856112 | 15.18257 | 0.0002951372 |  | 21.47281 | 20.74602 | 29.74912 | 22.14652 | 28.34381 | 25.16533
2047.371 | 6.856098 | 8.959066 | 0.0003056624 |  | 21.52119 | 20.78112 | 29.71097 | 22.13812 | 28.32985 | 25.15588
2047.471 | 6.855632 | 12.88857 | 0.0003398146 |  | 21.50922 | 20.74541 | 29.69558 | 22.1013 | 28.3309 | 25.12648
2047.57 | 6.855888 | 18.06897 | 0.000291735 |  | 21.54804 | 20.75849 | 29.67925 | 22.12052 | 28.332 | 25.15839
2047.67 | 6.855967 | 13.24675 | 0.0003211589 |  | 21.56399 | 20.72771 | 29.69327 | 22.15375 | 28.32339 | 25.15301
2047.77 | 6.856285 | 15.35892 | 0.0003147828 |  | 21.5777 | 20.76485 | 29.69093 | 22.13271 | 28.34204 | 25.15158
2047.869 | 6.856145 | 14.51041 | 0.0003249603 |  | 21.58691 | 20.72635 | 29.66921 | 22.09445 | 28.31783 | 25.16192
2047.96875 | 6.855677 | 15.69386 | 0.000313229 |  | 21.57393 | 20.73638 | 29.72198 | 22.10733 | 28.32283 | 25.16603
2048.068 | 6.855906 | 12.16902 | 0.000309164 |  | 21.58543 | 20.75457 | 29.67767 | 22.08517 | 28.34175 | 25.15989
2048.168 | 6.856098 | 9.544186 | 0.0003399454 |  | 21.58004 | 20.75684 | 29.69427 | 22.05835 | 28.32058 | 25.16519
2048.268 | 6.855975 | 14.04696 | 0.0003075552 |  | 21.56206 | 20.76233 | 29.67854 | 22.07279 | 28.31915 | 25.15827
2048.367 | 6.856008 | 17.73995 | 0.0002575572 |  | 21.57932 | 20.7693 | 29.68164 | 22.05847 | 28.33063 | 25.18331
2048.467 | 6.855967 | 16.49452 | 0.000294732 |  | 21.55614 | 20.73785 | 29.66093 | 22.02916 | 28.31063 | 25.1788
2048.566 | 6.856594 | 12.86487 | 0.0003223516 |  | 21.53972 | 20.74822 | 29.66054 | 21.99909 | 28.32159 | 25.18121
2048.666 | 6.855649 | 17.28517 | 0.0002863162 |  | 21.55588 | 20.77245 | 29.66726 | 22.00662 | 28.3043 | 25.19008
2048.765625 | 6.856262 | 11.4759 | 0.0002812807 |  | 21.5612 | 20.77328 | 29.64604 | 21.99644 | 28.27642 | 25.18721
2048.865 | 6.855366 | 12.5714 | 0.0003083182 |  | 21.52758 | 20.75247 | 29.66663 | 21.96668 | 28.2907 | 25.18644
2048.965 | 6.856653 | 12.33899 | 0.0003283087 |  | 21.50308 | 20.78377 | 29.636 | 21.97129 | 28.28222 | 25.14475
2049.064 | 6.855614 | 13.48098 | 0.0003299931 |  | 21.48352 | 20.77947 | 29.63832 | 21.92012 | 28.2898 | 25.19681
2049.164 | 6.855895 | 11.876 | 0.000319682 |  | 21.50398 | 20.79173 | 29.63618 | 21.95545 | 28.26593 | 25.21454
2049.264 | 6.856135 | 13.66827 | 0.0003461006 |  | 21.50805 | 20.79063 | 29.65179 | 21.94035 | 28.3 | 25.21733
2049.363 | 6.85584 | 11.27995 | 0.000287219 |  | 21.50119 | 20.78086 | 29.61551 | 21.8967 | 28.2751 | 25.21533
2049.463 | 6.855602 | 16.48632 | 0.0003204361 |  | 21.52562 | 20.78859 | 29.60663 | 21.88488 | 28.28488 | 25.24641
2049.5625 | 6.856087 | 15.55305 | 0.0003149369 |  | 21.55677 | 20.74721 | 29.62522 | 21.87785 | 28.27444 | 25.22336
2049.662 | 6.856126 | 8.901192 | 0.000337055 |  | 21.5725 | 20.75902 | 29.63536 | 21.8537 | 28.28035 | 25.21922
2049.762 | 6.855653 | 13.76716 | 0.0003347062 |  | 21.56422 | 20.74937 | 29.58268 | 21.82915 | 28.27208 | 25.23973
2049.861 | 6.855674 | 10.13614 | 0.0002886859 |  | 21.62623 | 20.71837 | 29.59094 | 21.79823 | 28.25283 | 25.22233
2049.961 | 6.856024 | 10.53625 | 0.0002986787 |  | 21.61468 | 20.72602 | 29.55405 | 21.78761 | 28.27234 | 25.2346
2050.061 | 6.855687 | 10.4811 | 0.0003220529 |  | 21.64282 | 20.71664 | 29.58874 | 21.77492 | 28.30065 | 25.23095
2050.16 | 6.856152 | 11.52648 | 0.0002953447 |  | 21.65826 | 20.69164 | 29.55562 | 21.72801 | 28.28274 | 25.20735
2050.26 | 6.856139 | 8.743064 | 0.0003043089 |  | 21.70345 | 20.6947 | 29.5473 | 21.77003 | 28.2856 | 25.2367
2050.359375 | 6.855499 | 7.108012 | 0.0003016429 |  | 21.72827 | 20.68699 | 29.53669 | 21.77769 | 28.26635 | 25.21565
2050.459 | 6.855423 | 10.85706 | 0.0003311268 |  | 21.76575 | 20.6871 | 29.50481 | 21.75795 | 28.26603 | 25.19848
2050.559 | 6.855614 | 10.37903 | 0.0003422027 |  | 21.79861 | 20.70024 | 29.52646 | 21.77162 | 28.26991 | 25.22271
2050.658 | 6.855565 | 10.48566 | 0.0002988997 |  | 21.78887 | 20.71474 | 29.47771 | 21.77052 | 28.28849 | 25.22161
2050.758 | 6.855519 | 11.08035 | 0.0003277083 |  | 21.76004 | 20.67171 | 29.45308 | 21.75853 | 28.26366 | 25.21307
2050.857 | 6.855821 | 8.485594 | 0.000288361 |  | 21.73292 | 20.69778 | 29.47103 | 21.73702 | 28.28178 | 25.21665
2050.957 | 6.855753 | 8.279161 | 0.0003318111 |  | 21.72404 | 20.68742 | 29.42252 | 21.75439 | 28.27352 | 25.22798
2051.057 | 6.856353 | 11.39159 | 0.0003491706 |  | 21.72341 | 20.69945 | 29.40901 | 21.77645 | 28.29186 | 25.19867
2051.15625 | 6.856268 | 13.30508 | 0.0003120839 |  | 21.69647 | 20.70332 | 29.39415 | 21.73752 | 28.28519 | 25.21819
2051.256 | 6.855646 | 6.760312 | 0.0003163924 |  | 21.68727 | 20.70181 | 29.36878 | 21.74471 | 28.29296 | 25.2232
2051.355 | 6.855987 | 13.4026 | 0.0002985427 |  | 21.70134 | 20.72636 | 29.38722 | 21.73073 | 28.28143 | 25.2273
2051.455 | 6.855322 | 10.69893 | 0.0003310064 |  | 21.68348 | 20.7077 | 29.34802 | 21.73703 | 28.28094 | 25.19187
2051.555 | 6.856047 | 12.73956 | 0.0003218522 |  | 21.65829 | 20.72548 | 29.33743 | 21.73144 | 28.28471 | 25.22005
2051.654 | 6.856065 | 8.360276 | 0.0003345344 |  | 21.71079 | 20.71484 | 29.32499 | 21.73955 | 28.27271 | 25.22872
2051.754 | 6.855737 | 12.56821 | 0.000307974 |  | 21.73244 | 20.70568 | 29.30035 | 21.72729 | 28.27785 | 25.20091
2051.854 | 6.855755 | 15.87204 | 0.0003259649 |  | 21.73761 | 20.70366 | 29.24583 | 21.71678 | 28.27505 | 25.21147
2051.953125 | 6.855637 | 8.18073 | 0.0003288822 |  | 21.73223 | 20.69729 | 29.26304 | 21.73881 | 28.29704 | 25.23719
2052.053 | 6.85619 | 11.72106 | 0.0003107957 |  | 21.75938 | 20.71433 | 29.2283 | 21.72114 | 28.27451 | 25.22656
2052.152 | 6.855735 | 14.50175 | 0.0003181562 |  | 21.73612 | 20.69424 | 29.215 | 21.67642 | 28.30393 | 25.22644
2052.252 | 6.855683 | 9.195119 | 0.0002895684 |  | 21.71078 | 20.69095 | 29.20183 | 21.70547 | 28.276 | 25.24799
2052.352 | 6.855291 | 14.27846 | 0.0002684953 |  | 21.67074 | 20.70634 | 29.18778 | 21.6657 | 28.29432 | 25.22799
2052.451 | 6.855479 | 9.602515 | 0.0003217378 |  | 21.68647 | 20.70455 | 29.17994 | 21.71088 | 28.27569 | 25.22161
2052.551 | 6.855128 | 17.0359 | 0.0002939277 |  | 21.67166 | 20.68824 | 29.16606 | 21.76695 | 28.3026 | 25.23932
2052.65 | 6.855686 | 10.15938 | 0.0002765484 |  | 21.70789 | 20.68962 | 29.1254 | 21.67443 | 28.29181 | 25.24197
2052.75 | 6.856302 | 7.656219 | 0.0002844921 |  | 21.74326 | 20.67431 | 29.1411 | 21.6865 | 28.2938 | 25.22986
2052.85 | 6.855642 | 11.84729 | 0.0003086887 |  | 21.76393 | 20.69525 | 29.11064 | 21.69164 | 28.28083 | 25.20439
2052.949 | 6.856444 | 11.65681 | 0.0003152941 |  | 21.81918 | 20.70704 | 29.12313 | 21.66687 | 28.31394 | 25.23377
2053.049 | 6.856343 | 9.522768 | 0.0002684338 |  | 21.82454 | 20.72515 | 29.09205 | 21.68271 | 28.2806 | 25.21186
2053.148 | 6.855805 | 8.19349 | 0.0002330858 |  | 21.86606 | 20.71898 | 29.08341 | 21.67177 | 28.28741 | 25.18918
2053.248 | 6.855096 | 9.374665 | 0.0002916893 |  | 21.92592 | 20.70397 | 29.06138 | 21.62 | 28.30256 | 25.20487
2053.348 | 6.855335 | 12.58325 | 0.0003190644 |  | 21.93119 | 20.72823 | 29.04305 | 21.62456 | 28.32692 | 25.23199
2053.447 | 6.855991 | 3.992846 | 0.0003285882 |  | 21.90837 | 20.72004 | 29.01328 | 21.58275 | 28.29766 | 25.19982
2053.546875 | 6.855929 | 6.695148 | 0.0002855521 |  | 21.88161 | 20.71866 | 29.03323 | 21.58853 | 28.30352 | 25.22582
2053.646 | 6.855927 | 8.442302 | 0.0003244134 |  | 21.81502 | 20.72061 | 28.99574 | 21.58754 | 28.28929 | 25.17741
2053.746 | 6.856115 | 10.12201 | 0.0003386327 |  | 21.82488 | 20.72353 | 28.9824 | 21.57662 | 28.302 | 25.21916
2053.846 | 6.855797 | 6.597628 | 0.0003181009 |  | 21.8186 | 20.73152 | 28.98877 | 21.58461 | 28.30267 | 25.20059
2053.945 | 6.855324 | 9.224283 | 0.0003033127 |  | 21.78853 | 20.78322 | 28.98416 | 21.56963 | 28.28239 | 25.19301
2054.045 | 6.856201 | 7.634802 | 0.0002854039 |  | 21.79868 | 20.80174 | 28.96551 | 21.60035 | 28.26687 | 25.16917
2054.145 | 6.855072 | 10.57179 | 0.0003092764 |  | 21.74125 | 20.84222 | 28.95772 | 21.56989 | 28.28226 | 25.19204
2054.244 | 6.856039 | 8.435011 | 0.0003188513 |  | 21.77891 | 20.85899 | 28.92901 | 21.5617 | 28.2941 | 25.17203
2054.34375 | 6.855665 | 3.718969 | 0.0003126071 |  | 21.78588 | 20.85306 | 28.93368 | 21.56415 | 28.26992 | 25.16033
2054.443 | 6.856222 | 7.548219 | 0.0003424634 |  | 21.75565 | 20.85759 | 28.91221 | 21.55159 | 28.28112 | 25.20132
2054.543 | 6.856076 | 4.462672 | 0.0002976281 |  | 21.75817 | 20.85267 | 28.88209 | 21.53899 | 28.25124 | 25.17665
2054.643 | 6.855582 | 6.372056 | 0.0002945137 |  | 21.74542 | 20.85292 | 28.91217 | 21.54696 | 28.27745 | 25.16625
2054.742 | 6.856019 | 5.517618 | 0.0003054606 |  | 21.7551 | 20.85064 | 28.89292 | 21.54092 | 28.28147 | 25.14624
2054.842 | 6.856612 | 3.565854 | 0.0003185658 |  | 21.76079 | 20.86815 | 28.87156 | 21.52947 | 28.26738 | 25.16653
2054.941 | 6.856116 | 8.311972 | 0.0003034158 |  | 21.76209 | 20.90087 | 28.86806 | 21.51748 | 28.25707 | 25.15071
2055.041 | 6.855329 | 6.120054 | 0.0003276998 |  | 21.77822 | 20.89383 | 28.86141 | 21.4948 | 28.26829 | 25.17064
2055.140625 | 6.855418 | 8.291921 | 0.0003075913 |  | 21.76703 | 20.86117 | 28.84431 | 21.48837 | 28.26929 | 25.16957
2055.24 | 6.856291 | 9.035168 | 0.0002872045 |  | 21.79033 | 20.90921 | 28.84906 | 21.46079 | 28.24075 | 25.17878
2055.34 | 6.855204 | 7.467104 | 0.0003216863 |  | 21.7321 | 20.88735 | 28.79831 | 21.44973 | 28.28298 | 25.15762
2055.439 | 6.855473 | 1.714344 | 0.0003305674 |  | 21.77585 | 20.90683 | 28.7985 | 21.44727 | 28.27202 | 25.16812
2055.539 | 6.855094 | 8.202604 | 0.0003409252 |  | 21.78687 | 20.91373 | 28.78625 | 21.44331 | 28.27044 | 25.16483
2055.639 | 6.85566 | 8.285086 | 0.0003247538 |  | 21.78808 | 20.92082 | 28.76062 | 21.42324 | 28.26627 | 25.15514
2055.738 | 6.855825 | 7.664878 | 0.0003160303 |  | 21.75427 | 20.91966 | 28.73086 | 21.41904 | 28.25578 | 25.17194
2055.838 | 6.855403 | 7.120771 | 0.0003152812 |  | 21.73556 | 20.94437 | 28.72579 | 21.39342 | 28.24618 | 25.16285
2055.9375 | 6.856072 | 8.560328 | 0.0003198528 |  | 21.72809 | 20.95035 | 28.69664 | 21.42369 | 28.26815 | 25.16581
2056.037 | 6.85619 | 10.80511 | 0.000306287 |  | 21.74596 | 20.94489 | 28.69581 | 21.38768 | 28.25865 | 25.16611
2056.137 | 6.854935 | 14.22833 | 0.0003155283 |  | 21.71587 | 20.98548 | 28.66894 | 21.35504 | 28.28084 | 25.18154
2056.236 | 6.855721 | 13.28867 | 0.0003264588 |  | 21.75924 | 21.00128 | 28.64999 | 21.35369 | 28.24186 | 25.15996
2056.336 | 6.855919 | 16.30632 | 0.0003162642 |  | 21.76917 | 21.01038 | 28.66363 | 21.32593 | 28.26721 | 25.14492
2056.436 | 6.855666 | 10.58364 | 0.0003321176 |  | 21.74155 | 21.03048 | 28.64814 | 21.31146 | 28.23536 | 25.14369
2056.535 | 6.856144 | 12.76325 | 0.0003208915 |  | 21.75026 | 21.05079 | 28.61901 | 21.32535 | 28.26035 | 25.16009
2056.635 | 6.856157 | 7.880879 | 0.0003299705 |  | 21.74683 | 21.02554 | 28.59406 | 21.28529 | 28.23373 | 25.13985
2056.734375 | 6.855995 | 10.50571 | 0.0002928077 |  | 21.74644 | 21.06534 | 28.60933 | 21.32334 | 28.28288 | 25.15376
2056.834 | 6.855595 | 14.0547 | 0.0003195593 |  | 21.70912 | 21.06634 | 28.60968 | 21.32329 | 28.25752 | 25.16013
2056.934 | 6.85586 | 10.73949 | 0.000337578 |  | 21.71581 | 21.0873 | 28.55637 | 21.30867 | 28.27007 | 25.13728
2057.033 | 6.855652 | 11.59575 | 0.0002994964 |  | 21.68185 | 21.0621 | 28.54331 | 21.31098 | 28.24436 | 25.16018
2057.133 | 6.855498 | 9.093498 | 0.0003029426 |  | 21.72201 | 21.11752 | 28.57492 | 21.33236 | 28.27161 | 25.15268
2057.232 | 6.855856 | 11.60441 | 0.0002789938 |  | 21.68922 | 21.10433 | 28.53017 | 21.31526 | 28.25422 | 25.11525
2057.332 | 6.855261 | 17.45651 | 0.0002734317 |  | 21.70707 | 21.1222 | 28.4765 | 21.28343 | 28.25625 | 25.16594
2057.432 | 6.85581 | 10.56085 | 0.0002917245 |  | 21.68811 | 21.12256 | 28.46862 | 21.27117 | 28.24273 | 25.14753
2057.53125 | 6.856296 | 14.54276 | 0.0002847615 |  | 21.66967 | 21.14799 | 28.50275 | 21.29752 | 28.25888 | 25.14911
2057.631 | 6.856334 | 9.31907 | 0.0003297462 |  | 21.64338 | 21.13749 | 28.46016 | 21.27369 | 28.26739 | 25.15339
2057.73 | 6.855496 | 12.29798 | 0.0003323772 |  | 21.65587 | 21.13062 | 28.42967 | 21.22924 | 28.26391 | 25.12894
2057.83 | 6.856063 | 17.25327 | 0.0003430892 |  | 21.62708 | 21.15067 | 28.45717 | 21.23042 | 28.2308 | 25.15322
2057.93 | 6.855767 | 16.87048 | 0.0003151973 |  | 21.63131 | 21.15819 | 28.41988 | 21.22878 | 28.26255 | 25.16132
2058.029 | 6.856381 | 13.16518 | 0.0003500181 |  | 21.65541 | 21.15894 | 28.44571 | 21.23043 | 28.26904 | 25.17439
2058.129 | 6.856959 | 7.993893 | 0.0003086223 |  | 21.62458 | 21.18244 | 28.4312 | 21.21857 | 28.25971 | 25.16707
2058.229 | 6.855744 | 17.7632 | 0.0003267521 |  | 21.62907 | 21.23738 | 28.41984 | 21.19678 | 28.27114 | 25.15875
2058.328125 | 6.855992 | 12.97242 | 0.0003190569 |  | 21.59867 | 21.24006 | 28.39702 | 21.19071 | 28.26525 | 25.16244
2058.428 | 6.855683 | 12.01135 | 0.0002996551 |  | 21.6034 | 21.26735 | 28.42424 | 21.18597 | 28.2787 | 25.14423
2058.527 | 6.855983 | 15.9372 | 0.0003255006 |  | 21.6872 | 21.24947 | 28.40975 | 21.12825 | 28.24581 | 25.09477
2058.627 | 6.855655 | 12.83935 | 0.0003364724 |  | 21.70683 | 21.27462 | 28.40907 | 21.15025 | 28.25421 | 25.1316
2058.727 | 6.856028 | 11.18425 | 0.0003074448 |  | 21.68764 | 21.26367 | 28.38927 | 21.15502 | 28.27852 | 25.1464
2058.826 | 6.855917 | 11.50415 | 0.0003232974 |  | 21.70425 | 21.29573 | 28.39333 | 21.11267 | 28.2282 | 25.13751
2058.926 | 6.854972 | 13.2308 | 0.0003126156 |  | 21.67922 | 21.2905 | 28.36981 | 21.11984 | 28.23774 | 25.15927
2059.025 | 6.855602 | 13.203 | 0.0003055151 |  | 21.69583 | 21.2976 | 28.35148 | 21.12783 | 28.27975 | 25.12686
2059.125 | 6.856093 | 10.04546 | 0.0003387884 |  | 21.7049 | 21.32254 | 28.36201 | 21.09619 | 28.20628 | 25.1386
2059.225 | 6.856044 | 14.67856 | 0.0003452926 |  | 21.70544 | 21.34195 | 28.34937 | 21.08327 | 28.26162 | 25.15713
2059.324 | 6.85594 | 11.97216 | 0.0003405326 |  | 21.68981 | 21.30216 | 28.32575 | 21.06602 | 28.25431 | 25.11947
2059.424 | 6.856304 | 14.65486 | 0.0003326018 |  | 21.69317 | 21.32714 | 28.34935 | 21.07042 | 28.23785 | 25.14087
2059.523 | 6.855846 | 15.71254 | 0.0003408802 |  | 21.66828 | 21.36084 | 28.35527 | 21.02512 | 28.25041 | 25.13291
2059.623 | 6.856267 | 13.76032 | 0.0003546818 |  | 21.65341 | 21.38895 | 28.35141 | 21.01742 | 28.23126 | 25.1176
2059.723 | 6.856111 | 12.1476 | 0.0003154636 |  | 21.67555 | 21.37021 | 28.33825 | 21.00513 | 28.21827 | 25.13163
2059.822 | 6.856105 | 15.84287 | 0.0003342987 |  | 21.64966 | 21.38671 | 28.31059 | 21.01882 | 28.24543 | 25.13257
2059.921875 | 6.856054 | 14.39921 | 0.000320765 |  | 21.62139 | 21.35473 | 28.31442 | 21.01489 | 28.24049 | 25.12626
2060.021 | 6.856361 | 13.74802 | 0.0003531197 |  | 21.60752 | 21.38311 | 28.31182 | 21.0669 | 28.2289 | 25.14196
2060.121 | 6.855418 | 19.8822 | 0.0003319732 |  | 21.58768 | 21.40437 | 28.29812 | 21.09387 | 28.23839 | 25.10929
2060.221 | 6.856457 | 19.586 | 0.000328037 |  | 21.58697 | 21.38258 | 28.2971 | 21.04607 | 28.26094 | 25.08594
2060.32 | 6.85578 | 14.30033 | 0.0003211912 |  | 21.56903 | 21.37229 | 28.299 | 21.06279 | 28.2374 | 25.10791
2060.42 | 6.855849 | 9.706414 | 0.0003115755 |  | 21.56758 | 21.37529 | 28.29336 | 21.08625 | 28.2374 | 25.09944
2060.52 | 6.856309 | 16.46399 | 0.0003076705 |  | 21.57808 | 21.37054 | 28.30383 | 21.08951 | 28.23627 | 25.10535
2060.619 | 6.856193 | 14.86859 | 0.0003128665 |  | 21.55476 | 21.38153 | 28.32043 | 21.05161 | 28.22181 | 25.09742
2060.71875 | 6.856052 | 21.12171 | 0.0003017724 |  | 21.55861 | 21.36067 | 28.32181 | 21.09583 | 28.22112 | 25.08105
2060.818 | 6.85655 | 16.43711 | 0.000342996 |  | 21.56738 | 21.36707 | 28.30335 | 21.08694 | 28.22878 | 25.05421
2060.918 | 6.855983 | 17.73767 | 0.0003064072 |  | 21.5766 | 21.37732 | 28.31871 | 21.06763 | 28.21432 | 25.07976
2061.018 | 6.855602 | 17.12385 | 0.0003021048 |  | 21.57451 | 21.38551 | 28.31908 | 21.07111 | 28.21088 | 25.07606
2061.117 | 6.856888 | 17.52395 | 0.0003417288 |  | 21.54861 | 21.34966 | 28.29459 | 21.10806 | 28.22811 | 25.06914
2061.217 | 6.856052 | 13.87607 | 0.0003143361 |  | 21.61185 | 21.37442 | 28.34302 | 21.07528 | 28.21745 | 25.0552
2061.316 | 6.856128 | 18.24077 | 0.0003207757 |  | 21.60745 | 21.35995 | 28.35959 | 21.0902 | 28.20464 | 25.07544
2061.416 | 6.856121 | 14.12488 | 0.0003436598 |  | 21.62535 | 21.35015 | 28.31274 | 21.08524 | 28.24199 | 25.07425
2061.515625 | 6.856719 | 13.30781 | 0.0003107452 |  | 21.61076 | 21.35124 | 28.34752 | 21.09954 | 28.22213 | 25.06668
2061.615 | 6.856491 | 13.00978 | 0.0003122986 |  | 21.59971 | 21.36244 | 28.35454 | 21.07892 | 28.25663 | 25.05915
2061.715 | 6.855913 | 10.21908 | 0.0003142015 |  | 21.58292 | 21.35107 | 28.34393 | 21.1053 | 28.22012 | 25.08553
2061.814 | 6.85632 | 17.02678 | 0.0002609835 |  | 21.56179 | 21.34384 | 28.35333 | 21.0982 | 28.21799 | 25.05062
2061.914 | 6.8563 | 11.91474 | 0.0003437237 |  | 21.58833 | 21.33898 | 28.36843 | 21.09243 | 28.2196 | 25.045
2062.014 | 6.856515 | 12.06284 | 0.0003249926 |  | 21.54501 | 21.33519 | 28.41203 | 21.13971 | 28.22638 | 25.06963
2062.113 | 6.857023 | 14.926 | 0.0003185777 |  | 21.61957 | 21.30177 | 28.40931 | 21.15499 | 28.20993 | 25.05221
2062.213 | 6.857193 | 8.117844 | 0.0003125113 |  | 21.61354 | 21.29843 | 28.42488 | 21.15192 | 28.22316 | 25.09176
2062.3125 | 6.856612 | 15.08732 | 0.0002847527 |  | 21.65269 | 21.28774 | 28.41123 | 21.15296 | 28.22154 | 25.09531
2062.412 | 6.856462 | 11.14779 | 0.0003471378 |  | 21.7012 | 21.31233 | 28.45309 | 21.17996 | 28.21768 | 25.05357
2062.512 | 6.856714 | 15.92809 | 0.0003261349 |  | 21.71285 | 21.32311 | 28.39691 | 21.21242 | 28.2298 | 25.08011
2062.611 | 6.856041 | 11.92978 | 0.0003407258 |  | 21.73203 | 21.26807 | 28.42692 | 21.21814 | 28.20686 | 25.07945
2062.711 | 6.856188 | 8.985041 | 0.0003055675 |  | 21.74834 | 21.26767 | 28.41195 | 21.22685 | 28.24213 | 25.0711
2062.811 | 6.856824 | 13.7904 | 0.0003311379 |  | 21.72752 | 21.24464 | 28.39803 | 21.25112 | 28.18656 | 25.06043
2062.91 | 6.856686 | 11.69555 | 0.0003402244 |  | 21.75501 | 21.29253 | 28.41898 | 21.23305 | 28.1709 | 25.04931
2063.01 | 6.85684 | 10.97645 | 0.0003409907 |  | 21.78764 | 21.27638 | 28.41289 | 21.21473 | 28.1925 | 25.07173
2063.109375 | 6.857124 | 7.651663 | 0.0003055201 |  | 21.77384 | 21.26297 | 28.40109 | 21.23528 | 28.21747 | 25.06325
2063.209 | 6.856538 | 10.2127 | 0.0003642762 |  | 21.77796 | 21.27539 | 28.37443 | 21.25918 | 28.19229 | 25.05267
2063.309 | 6.856366 | 12.07606 | 0.0003420116 |  | 21.70525 | 21.28541 | 28.35971 | 21.28376 | 28.1694 | 25.05455
2063.408 | 6.85659 | 14.3582 | 0.000313114 |  | 21.7395 | 21.26367 | 28.38303 | 21.27381 | 28.17698 | 25.09297
2063.508 | 6.856602 | 12.75824 | 0.0003452567 |  | 21.67678 | 21.27585 | 28.37918 | 21.28357 | 28.19915 | 25.09327
2063.607 | 6.856271 | 9.002357 | 0.0003426326 |  | 21.66833 | 21.29072 | 28.38134 | 21.27765 | 28.20748 | 25.10445
2063.707 | 6.856125 | 14.89502 | 0.0003269781 |  | 21.64167 | 21.27737 | 28.38425 | 21.29592 | 28.19255 | 25.08632
2063.807 | 6.85646 | 11.18607 | 0.0003430068 |  | 21.64829 | 21.27819 | 28.36411 | 21.32093 | 28.23425 | 25.0786
2063.90625 | 6.856755 | 21.12626 | 0.0003368342 |  | 21.64241 | 21.27313 | 28.37015 | 21.31832 | 28.17269 | 25.09484
2064.006 | 6.856908 | 16.69412 | 0.0003614347 |  | 21.62483 | 21.30307 | 28.38481 | 21.34645 | 28.2021 | 25.09302
2064.105 | 6.857609 | 18.20887 | 0.000357545 |  | 21.65692 | 21.3086 | 28.35691 | 21.35261 | 28.19066 | 25.07416
2064.205 | 6.856115 | 13.21667 | 0.0003152885 |  | 21.63903 | 21.30044 | 28.38872 | 21.31618 | 28.16314 | 25.08088
2064.305 | 6.857389 | 13.76169 | 0.0003534962 |  | 21.63744 | 21.29499 | 28.36963 | 21.37585 | 28.20163 | 25.10534
2064.404 | 6.856807 | 17.62967 | 0.0003008364 |  | 21.62382 | 21.28571 | 28.36359 | 21.36033 | 28.15861 | 25.09669
2064.504 | 6.856359 | 12.56684 | 0.0003667976 |  | 21.63995 | 21.27604 | 28.38948 | 21.39137 | 28.22728 | 25.07767
2064.604 | 6.856834 | 16.39518 | 0.0003380678 |  | 21.6618 | 21.26932 | 28.36865 | 21.41161 | 28.17685 | 25.07653
2064.703125 | 6.856463 | 18.36472 | 0.0003378077 |  | 21.65039 | 21.27247 | 28.38043 | 21.44891 | 28.18659 | 25.08569
2064.803 | 6.856957 | 12.98427 | 0.0003820858 |  | 21.62601 | 21.262 | 28.36049 | 21.43318 | 28.19834 | 25.09662
2064.902 | 6.856675 | 12.73773 | 0.0003096625 |  | 21.6125 | 21.21749 | 28.32208 | 21.45023 | 28.20989 | 25.10767
2065.002 | 6.857341 | 13.54751 | 0.0003227341 |  | 21.62329 | 21.2439 | 28.3801 | 21.50111 | 28.17164 | 25.098
2065.102 | 6.856869 | 13.21758 | 0.0003656896 |  | 21.62147 | 21.24453 | 28.33036 | 21.48229 | 28.20483 | 25.10139
2065.201 | 6.85623 | 14.36094 | 0.0003124494 |  | 21.61131 | 21.22914 | 28.35838 | 21.51529 | 28.18734 | 25.08984375
2065.301 | 6.856089 | 17.37175 | 0.000337322 |  | 21.61935 | 21.21836 | 28.36209 | 21.53386 | 28.19702 | 25.1086
2065.4 | 6.856714 | 15.46327 | 0.0003168628 |  | 21.57071 | 21.21703 | 28.3923 | 21.55598 | 28.19576 | 25.09369
2065.5 | 6.856337 | 14.5341 | 0.0003126133 |  | 21.55472 | 21.2066 | 28.36777 | 21.56108 | 28.17363 | 25.08837
2065.6 | 6.857481 | 13.88245 | 0.0003417971 |  | 21.53592 | 21.2289 | 28.34934 | 21.54767 | 28.19077 | 25.10978
2065.699 | 6.857467 | 13.33151 | 0.0003300398 |  | 21.52674 | 21.21582 | 28.38092 | 21.56799 | 28.19198 | 25.10741
2065.799 | 6.856997 | 15.22312 | 0.0003145024 |  | 21.5067 | 21.19008 | 28.34694 | 21.60715 | 28.1864 | 25.12416
2065.898 | 6.856667 | 17.05503 | 0.0003198143 |  | 21.49593 | 21.198 | 28.3697 | 21.59636 | 28.15951 | 25.13005
2065.998 | 6.856602 | 14.20554 | 0.000321777 |  | 21.45971 | 21.19637 | 28.36259 | 21.60109 | 28.19373 | 25.12188
2066.098 | 6.85702 | 13.51333 | 0.0003200536 |  | 21.45496 | 21.21538 | 28.36793 | 21.59128 | 28.17663 | 25.14509
2066.197 | 6.856937 | 12.32487 | 0.0003176691 |  | 21.4143 | 21.17594 | 28.37296 | 21.59136 | 28.18522 | 25.13167
2066.296875 | 6.857791 | 11.17833 | 0.000286825 |  | 21.40388 | 21.20087 | 28.39116 | 21.62621 | 28.17656 | 25.13596
2066.396 | 6.857417 | 16.27214 | 0.0003356858 |  | 21.43316 | 21.18776 | 28.42593 | 21.62575 | 28.17678 | 25.15671
2066.496 | 6.857214 | 9.606616 | 0.0003508062 |  | 21.41442 | 21.17729 | 28.38632 | 21.61018 | 28.15356 | 25.12752
2066.596 | 6.857037 | 10.405 | 0.0003229243 |  | 21.41471 | 21.15549 | 28.40652 | 21.62999 | 28.1821 | 25.16432
2066.695 | 6.857221 | 16.3045 | 0.0003124043 |  | 21.41224 | 21.14883 | 28.40596 | 21.6507 | 28.16613 | 25.15674
2066.795 | 6.857195 | 9.636236 | 0.0003309109 |  | 21.41898 | 21.13253 | 28.3869 | 21.66647 | 28.17244 | 25.16395
2066.895 | 6.857462 | 14.39967 | 0.0003275771 |  | 21.37783 | 21.11405 | 28.40093 | 21.65044 | 28.1681 | 25.1528
2066.994 | 6.857165 | 9.060232 | 0.0003453577 |  | 21.40878 | 21.09138 | 28.40304 | 21.68067 | 28.14838 | 25.1728
2067.09375 | 6.85639 | 13.43267 | 0.0003286044 |  | 21.42253 | 21.0828 | 28.4039 | 21.69492 | 28.1855 | 25.11427
2067.193 | 6.856807 | 11.43169 | 0.0003085763 |  | 21.44931 | 21.07591 | 28.41773 | 21.70574 | 28.18632 | 25.146
2067.293 | 6.856999 | 11.01473 | 0.0003597385 |  | 21.4523 | 21.03427 | 28.38717 | 21.71053 | 28.16545 | 25.17015
2067.393 | 6.857113 | 10.59138 | 0.0003389063 |  | 21.44633 | 20.98313 | 28.39514 | 21.69374 | 28.17117 | 25.13213
2067.492 | 6.856452 | 13.92939 | 0.0003416653 |  | 21.43738 | 20.97478 | 28.3855 | 21.66733 | 28.14527 | 25.13106
2067.592 | 6.857506 | 10.49614 | 0.0003418917 |  | 21.39441 | 20.94902 | 28.39379 | 21.65958 | 28.14429 | 25.12196
2067.691 | 6.85711 | 8.675621 | 0.0003219131 |  | 21.38442 | 20.93651 | 28.38767 | 21.62956 | 28.13127 | 25.15945
2067.791 | 6.857129 | 9.592945 | 0.0003786795 |  | 21.38101 | 20.92257 | 28.37098 | 21.63497 | 28.11794 | 25.15677
2067.890625 | 6.856315 | 11.17878 | 0.0003580819 |  | 21.34745 | 20.89306 | 28.35433 | 21.61978 | 28.13467 | 25.13538
2067.99 | 6.857708 | 10.03452 | 0.0003711183 |  | 21.37117 | 20.85785 | 28.38522 | 21.60406 | 28.1375 | 25.14748
2068.09 | 6.857339 | 10.85159 | 0.0003320802 |  | 21.313 | 20.84941 | 28.35696 | 21.6074 | 28.11404 | 25.15528
2068.189 | 6.857624 | 10.79189 | 0.0003457879 |  | 21.31722 | 20.84504 | 28.35999 | 21.59117 | 28.1196 | 25.12357
2068.289 | 6.857469 | 7.817081 | 0.0003347822 |  | 21.3137 | 20.80649 | 28.3697 | 21.63328 | 28.1235 | 25.13387
2068.389 | 6.856769 | 11.18197 | 0.0003594261 |  | 21.33988 | 20.79481 | 28.36584 | 21.62234 | 28.10517 | 25.10166
2068.488 | 6.85759 | 15.1976 | 0.0003244096 |  | 21.30418 | 20.76287 | 28.36459 | 21.65596 | 28.11452 | 25.10878
2068.588 | 6.856977 | 18.18836 | 0.0003268888 |  | 21.31442 | 20.75217 | 28.36615 | 21.66968 | 28.09344 | 25.11762
2068.6875 | 6.857408 | 22.64374 | 0.0003212169 |  | 21.26939 | 20.7471 | 28.35231 | 21.65967 | 28.09914 | 25.13702
2068.787 | 6.857362 | 12.60877 | 0.0003444417 |  | 21.30114 | 20.71828 | 28.36737 | 21.67291 | 28.06428 | 25.10472
2068.887 | 6.8569 | 11.14597 | 0.0002977727 |  | 21.31283 | 20.68087 | 28.34433 | 21.68153 | 28.08489 | 25.09806
2068.986 | 6.857087 | 12.24968 | 0.0003468298 |  | 21.26131 | 20.69769 | 28.3791 | 21.7149 | 28.09605 | 25.08593
2069.086 | 6.856722 | 10.1211 | 0.0003501072 |  | 21.31543 | 20.63765 | 28.35217 | 21.74126 | 28.04752 | 25.082
2069.186 | 6.857328 | 16.03928 | 0.0003221733 |  | 21.30133 | 20.61282 | 28.32269 | 21.74185 | 28.06723 | 25.06751
2069.285 | 6.857747 | 16.81807 | 0.0003496324 |  | 21.33518 | 20.61577 | 28.36829 | 21.75814 | 28.06097 | 25.07383
2069.385 | 6.857119 | 18.89789 | 0.0003546377 |  | 21.3331 | 20.60309 | 28.37398 | 21.79684 | 28.05408 | 25.06004
2069.484375 | 6.857217 | 16.84496 | 0.0003120905 |  | 21.33615 | 20.56356 | 28.35937 | 21.77352 | 28.06009 | 25.04142
2069.584 | 6.857091 | 15.1771 | 0.0003182191 |  | 21.35654 | 20.53873 | 28.37782 | 21.77874 | 28.04905 | 25.06709
2069.684 | 6.856393 | 15.23953 | 0.0003197385 |  | 21.42536 | 20.53335 | 28.40679 | 21.81541 | 28.04978 | 25.0541
2069.783 | 6.858161 | 15.28191 | 0.0003351398 |  | 21.44415 | 20.51953 | 28.41825 | 21.84423 | 28.05447 | 25.02584
2069.883 | 6.85722 | 12.92411 | 0.0003740692 |  | 21.47494 | 20.49914 | 28.43426 | 21.80448 | 28.07258 | 25.05492
2069.982 | 6.857267 | 17.97008 | 0.000332077 |  | 21.53009 | 20.50978 | 28.41743 | 21.78748 | 28.06418 | 25.01361
2070.082 | 6.856946 | 19.99886 | 0.0003171878 |  | 21.55116 | 20.48924 | 28.41744 | 21.77452 | 28.04699 | 25.04094
2070.182 | 6.857303 | 18.33145 | 0.0003163444 |  | 21.57703 | 20.4832 | 28.45891 | 21.79092 | 28.02773 | 25.04348
2070.28125 | 6.857454 | 16.45944 | 0.0003021242 |  | 21.63448 | 20.42283 | 28.44861 | 21.74398 | 28.03925 | 25.0382
2070.381 | 6.857295 | 15.98961 | 0.0002929107 |  | 21.66785 | 20.43527 | 28.46257 | 21.7382 | 28.05516 | 25.05062
2070.48 | 6.857105 | 21.86267 | 0.0002888095 |  | 21.67029 | 20.44063 | 28.45533 | 21.70413 | 28.02718 | 25.05457
2070.58 | 6.857162 | 11.20339 | 0.0003521484 |  | 21.75525 | 20.42194 | 28.47324 | 21.6979 | 28.02334 | 25.04893
2070.68 | 6.857227 | 19.44837 | 0.0003168267 |  | 21.78098 | 20.43035 | 28.48445 | 21.6641 | 28.02081 | 25.04761
2070.779 | 6.857056 | 18.02978 | 0.0003063837 |  | 21.83212 | 20.43391 | 28.47766 | 21.62995 | 28.01205 | 25.0401
2070.879 | 6.85718 | 20.38939 | 0.0002973731 |  | 21.81286 | 20.42689 | 28.47917 | 21.61077 | 28.01667 | 25.05711
2070.979 | 6.857273 | 15.26368 | 0.0003547428 |  | 21.84948 | 20.39938 | 28.49143 | 21.5843 | 28.03088 | 25.0425
2071.078125 | 6.856995 | 15.87842 | 0.0002960329 |  | 21.89222 | 20.41538 | 28.47395 | 21.55712 | 28.03385 | 25.0656
2071.178 | 6.856914 | 13.28047 | 0.0003623645 |  | 21.88181 | 20.39996 | 28.47244 | 21.56122 | 28.02573 | 25.05904
2071.277 | 6.856993 | 19.76736 | 0.0003607174 |  | 21.89736 | 20.38287 | 28.51805 | 21.56608 | 28.01869 | 25.06567
2071.377 | 6.857491 | 13.61723 | 0.0003478107 |  | 21.92241 | 20.41744 | 28.49206 | 21.53603 | 28.03027 | 25.05514
2071.477 | 6.857548 | 14.52453 | 0.0003288039 |  | 21.92513 | 20.40019 | 28.48555 | 21.57968 | 28.03513 | 25.05214
2071.576 | 6.857066 | 10.07553 | 0.0003217885 |  | 21.95027 | 20.37433 | 28.47775 | 21.56964 | 28.03137 | 25.03243
2071.676 | 6.856538 | 14.12033 | 0.0003571523 |  | 21.95938 | 20.43303 | 28.49137 | 21.59964 | 28.04739 | 25.03243
2071.775 | 6.856561 | 13.93668 | 0.0003418634 |  | 21.95793 | 20.42385 | 28.48438 | 21.62505 | 28.04075 | 24.99599
2071.875 | 6.856871 | 18.3556 | 0.0003866004 |  | 21.93495 | 20.44814 | 28.46797 | 21.62178 | 28.01057 | 25.05083
2071.975 | 6.856718 | 17.47474 | 0.0003409993 |  | 21.97022 | 20.4083 | 28.48359 | 21.61694 | 28.03017 | 25.0407
2072.074 | 6.857331 | 10.48429 | 0.0003495195 |  | 21.98022 | 20.42579 | 28.43523 | 21.63436 | 28.03862 | 25.04114
2072.174 | 6.856859 | 18.21616 | 0.0003648643 |  | 21.95499 | 20.44746 | 28.4615 | 21.63552 | 28.03151 | 25.07983
2072.273 | 6.857492 | 19.20321 | 0.0003729937 |  | 21.93206 | 20.44256 | 28.47749 | 21.67352 | 28.02875 | 25.05433
2072.373 | 6.856702 | 13.89703 | 0.0003376174 |  | 21.93655 | 20.43517 | 28.46699 | 21.67453 | 28.02841 | 25.05938
2072.473 | 6.856876 | 12.02866 | 0.0003405254 |  | 21.91661 | 20.45143 | 28.44835 | 21.67422 | 28.02478 | 25.06714
2072.572 | 6.857265 | 16.1327 | 0.0003607648 |  | 21.86645 | 20.45412 | 28.47311 | 21.71308 | 28.00246 | 25.08039
2072.671875 | 6.856782 | 12.19454 | 0.0003508303 |  | 21.90623 | 20.46089 | 28.48271 | 21.72593 | 28.04326 | 25.08812
2072.771 | 6.857002 | 20.342 | 0.0003660022 |  | 21.84028 | 20.46789 | 28.47158 | 21.73366 | 28.00912 | 25.10256
2072.871 | 6.856897 | 12.83115 | 0.0003424724 |  | 21.83117 | 20.48094 | 28.45844 | 21.71269 | 28.0161 | 25.12127
2072.971 | 6.857037 | 15.79958 | 0.0003494058 |  | 21.7947 | 20.49311 | 28.46731 | 21.73106 | 28.01412 | 25.10031
2073.07 | 6.856817 | 16.47174 | 0.0003421966 |  | 21.77862 | 20.50089 | 28.47984 | 21.78403 | 28.00218 | 25.11987
2073.17 | 6.857228 | 10.26875 | 0.0003139583 |  | 21.76915 | 20.52108 | 28.47087 | 21.81279 | 28.02002 | 25.11885
2073.27 | 6.856792 | 9.764744 | 0.0003417377 |  | 21.76166 | 20.52368 | 28.489 | 21.82273 | 28.04603 | 25.11285
2073.369 | 6.856476 | 18.0275 | 0.000372312 |  | 21.71514 | 20.50643 | 28.45936 | 21.88671 | 28.02789 | 25.11991
2073.46875 | 6.857006 | 15.75492 | 0.0003511054 |  | 21.67888 | 20.52929 | 28.47313 | 21.88794 | 28.03543 | 25.14403
2073.568 | 6.857329 | 9.1737 | 0.0003461181 |  | 21.64744 | 20.4947 | 28.52512 | 21.9323 | 28.01981 | 25.15576
2073.668 | 6.857121 | 18.08264 | 0.0003730144 |  | 21.60829 | 20.52691 | 28.51264 | 21.95654 | 28.01194 | 25.16024
2073.768 | 6.857029 | 15.62596 | 0.0003159455 |  | 21.56742 | 20.51795 | 28.48656 | 21.98395 | 27.97707 | 25.14585
2073.867 | 6.856919 | 14.93649 | 0.0003643301 |  | 21.54474 | 20.50469 | 28.48815 | 22.03883 | 28.01288 | 25.16276
2073.967 | 6.856821 | 15.02489 | 0.0003325916 |  | 21.54793 | 20.51776 | 28.52092 | 22.05654 | 27.99659 | 25.12584
2074.066 | 6.856798 | 19.70266 | 0.0003263322 |  | 21.52744 | 20.53563 | 28.47605 | 22.09103 | 27.99597 | 25.12249
2074.166 | 6.857109 | 17.5955 | 0.0003377812 |  | 21.50899 | 20.51935 | 28.46815 | 22.08977 | 27.96879 | 25.14745
2074.265625 | 6.85693 | 10.19994 | 0.0003442088 |  | 21.54258 | 20.51019 | 28.46981 | 22.11225 | 27.99347 | 25.17154
2074.365 | 6.856829 | 10.34804 | 0.0003220431 |  | 21.51237 | 20.51123 | 28.47075 | 22.1211 | 27.96519 | 25.15865
2074.465 | 6.856934 | 12.35631 | 0.0003018802 |  | 21.50087 | 20.5381 | 28.46507 | 22.1166 | 27.98067 | 25.17683
2074.564 | 6.856823 | 10.14753 | 0.000362999 |  | 21.48959 | 20.51386 | 28.42169 | 22.11003 | 27.97785 | 25.15274
2074.664 | 6.857606 | 20.95127 | 0.0003110055 |  | 21.52637 | 20.45833 | 28.4232 | 22.09589 | 27.95404 | 25.19298
2074.764 | 6.856626 | 9.180081 | 0.0003405749 |  | 21.45565 | 20.48354 | 28.39355 | 22.10032 | 27.96378 | 25.14274
2074.863 | 6.85758 | 11.94481 | 0.0003195477 |  | 21.48371 | 20.51451 | 28.40222 | 22.07886 | 27.9586 | 25.17308
2074.963 | 6.857639 | 15.94814 | 0.0002971949 |  | 21.47056 | 20.51432 | 28.42256 | 22.11071 | 27.93793 | 25.1657
2075.0625 | 6.857059 | 7.81936 | 0.0003563988 |  | 21.46169 | 20.51093 | 28.38774 | 22.12669 | 27.95104 | 25.19815
2075.162 | 6.857475 | 13.66508 | 0.0003460739 |  | 21.45524 | 20.51409 | 28.40416 | 22.13045 | 27.9637 | 25.18846
2075.262 | 6.857033 | 21.30945 | 0.0003430625 |  | 21.4382 | 20.52256 | 28.39143 | 22.13098 | 27.95132 | 25.17327
2075.361 | 6.857037 | 19.20822 | 0.0003492505 |  | 21.4256 | 20.48475 | 28.36006 | 22.12648 | 27.96006 | 25.20551
2075.461 | 6.856537 | 11.18425 | 0.0003146174 |  | 21.4006 | 20.45212 | 28.3933 | 22.1356 | 27.955 | 25.17095
2075.561 | 6.857251 | 14.52453 | 0.00034922 |  | 21.37493 | 20.47116 | 28.39823 | 22.0612 | 27.94893 | 25.21694
2075.66 | 6.8573 | 13.35794 | 0.000329327 |  | 21.41767 | 20.47834 | 28.38686 | 22.08798 | 27.95017 | 25.2162
2075.76 | 6.857018 | 14.6102 | 0.0003373292 |  | 21.3434 | 20.45222 | 28.41763 | 22.08321 | 27.96177 | 25.22695
2075.859375 | 6.857216 | 8.532531 | 0.0003625349 |  | 21.33563 | 20.46578 | 28.37814 | 22.10806 | 27.93544 | 25.22388
2075.959 | 6.856768 | 15.02763 | 0.0003690133 |  | 21.32222 | 20.44338 | 28.40465 | 22.10974 | 27.93586 | 25.22439
2076.059 | 6.857193 | 15.22175 | 0.000347159 |  | 21.28109 | 20.43874 | 28.38192 | 22.09648 | 27.92107 | 25.22806
2076.158 | 6.856695 | 16.85362 | 0.0003795501 |  | 21.22954 | 20.44081 | 28.38104 | 22.11558 | 27.9475 | 25.27614
2076.258 | 6.85753 | 9.790263 | 0.000369226 |  | 21.24648 | 20.45123 | 28.34908 | 22.10768 | 27.92621 | 25.23974
2076.357 | 6.857439 | 18.77758 | 0.000332643 |  | 21.19416 | 20.40573 | 28.36443 | 22.08685 | 27.95052 | 25.23883
2076.457 | 6.856842 | 15.74171 | 0.0003589322 |  | 21.16859 | 20.40185 | 28.35614 | 22.09534 | 27.94009 | 25.26505
2076.557 | 6.857029 | 17.33301 | 0.0003592507 |  | 21.1736 | 20.41022 | 28.33713 | 22.09705 | 27.92522 | 25.25676
2076.65625 | 6.857072 | 16.80941 | 0.0003138531 |  | 21.15649 | 20.38515 | 28.31398 | 22.09806 | 27.94436 | 25.24018
2076.756 | 6.857541 | 16.95661 | 0.0003475182 |  | 21.14177 | 20.40493 | 28.32378 | 22.06394 | 27.93024 | 25.26257
2076.855 | 6.857145 | 16.28217 | 0.0003493762 |  | 21.14847 | 20.41162 | 28.31426 | 22.07188 | 27.92855 | 25.28113
2076.955 | 6.856788 | 16.9238 | 0.0003203463 |  | 21.14156 | 20.37438 | 28.32018 | 22.08974 | 27.92338 | 25.25991
2077.055 | 6.856938 | 15.01487 | 0.0003732605 |  | 21.11979 | 20.37139 | 28.29443 | 22.06716 | 27.92767 | 25.27453
2077.154 | 6.857137 | 13.51288 | 0.0003574729 |  | 21.08902 | 20.34994 | 28.27484 | 22.06721 | 27.9429 | 25.30814
2077.254 | 6.85725 | 18.08401 | 0.0003989405 |  | 21.08966 | 20.30405 | 28.29312 | 22.07482 | 27.94107 | 25.27449
2077.354 | 6.856867 | 16.55103 | 0.0003632352 |  | 21.09628 | 20.34271 | 28.27909 | 22.05763 | 27.92739 | 25.2612
2077.453125 | 6.857313 | 12.01362 | 0.0003760075 |  | 21.08928 | 20.34581 | 28.24561 | 22.05419 | 27.92905 | 25.29581
2077.553 | 6.85765 | 13.99866 | 0.0003354811 |  | 21.06317 | 20.32107 | 28.28202 | 22.06076 | 27.91954 | 25.29236
2077.652 | 6.85714 | 13.2267 | 0.0003840287 |  | 21.08423 | 20.32013 | 28.23387 | 22.0792 | 27.91843 | 25.25431
2077.752 | 6.856712 | 11.67139 | 0.0003544798 |  | 21.02969 | 20.29265 | 28.24794 | 22.09238 | 27.91226 | 25.25672
2077.852 | 6.857748 | 16.31042 | 0.0003323603 |  | 21.05894 | 20.3136 | 28.23659 | 22.08557 | 27.92411 | 25.29693
2077.951 | 6.856479 | 12.67804 | 0.0003250263 |  | 21.033 | 20.30572 | 28.22851 | 22.09818 | 27.9033 | 25.28497
2078.051 | 6.856964 | 16.71098 | 0.0003478686 |  | 21.00855 | 20.29835 | 28.21035 | 22.1439 | 27.91792 | 25.26762
2078.15 | 6.856714 | 15.80551 | 0.0003461084 |  | 20.99702 | 20.27911 | 28.20835 | 22.11032 | 27.90456 | 25.29903
2078.25 | 6.857658 | 11.3041 | 0.0003443778 |  | 21.01254 | 20.30672 | 28.22709 | 22.1074 | 27.90396 | 25.29121
2078.35 | 6.857524 | 13.3429 | 0.0003648035 |  | 21.04005 | 20.30036 | 28.20307 | 22.12422 | 27.91687 | 25.30265
2078.449 | 6.856758 | 18.62675 | 0.0003818917 |  | 21.02602 | 20.2763 | 28.16282 | 22.13748 | 27.90801 | 25.24777
2078.549 | 6.856482 | 17.4 | 0.0003520312 |  | 21.02721 | 20.26692 | 28.17301 | 22.12756 | 27.91504 | 25.29682
2078.648 | 6.857548 | 14.19005 | 0.0003773912 |  | 21.02221 | 20.27562 | 28.18653 | 22.15472 | 27.91432 | 25.29236
2078.748 | 6.856955 | 13.94716 | 0.0003313452 |  | 21.04448 | 20.25453 | 28.16305 | 22.17905 | 27.91358 | 25.30712
2078.848 | 6.856658 | 20.42767 | 0.0003619503 |  | 21.01158 | 20.23867 | 28.16632 | 22.15893 | 27.88938 | 25.25753
2078.947 | 6.856342 | 18.70604 | 0.0003583754 |  | 21.01213 | 20.26364 | 28.18198 | 22.16787 | 27.92093 | 25.29384
2079.046875 | 6.857412 | 18.69146 | 0.00036839 |  | 21.00772 | 20.303 | 28.12072 | 22.15306 | 27.9139 | 25.28328
2079.146 | 6.857782 | 19.13986 | 0.0003153167 |  | 20.98453 | 20.26407 | 28.14276 | 22.18029 | 27.90414 | 25.29292
2079.246 | 6.857356 | 17.43099 | 0.0003078316 |  | 20.97264 | 20.22525 | 28.13972 | 22.17452 | 27.90979 | 25.30067
2079.346 | 6.856675 | 22.6606 | 0.0003171483 |  | 20.919 | 20.25098 | 28.11474 | 22.20867 | 27.88517 | 25.28069
2079.445 | 6.856335 | 20.25041 | 0.0003641085 |  | 20.94124 | 20.23116 | 28.10929 | 22.19791 | 27.88951 | 25.32759
2079.545 | 6.85716 | 21.06246 | 0.0003474808 |  | 20.91914 | 20.25495 | 28.1261 | 22.19688 | 27.91102 | 25.29705
2079.645 | 6.857406 | 19.46204 | 0.0003405792 |  | 20.92562 | 20.20427 | 28.10785 | 22.20981 | 27.88813 | 25.29222
2079.744 | 6.856825 | 22.00212 | 0.0003488513 |  | 20.89687 | 20.20689 | 28.10495 | 22.18207 | 27.87035 | 25.3189
2079.84375 | 6.857387 | 16.49863 | 0.000382426 |  | 20.85234 | 20.20481 | 28.13246 | 22.22622 | 27.89263 | 25.27818
2079.943 | 6.857313 | 16.05569 | 0.0003521901 |  | 20.83274 | 20.18887 | 28.10357 | 22.2225 | 27.83229 | 25.30587
2080.043 | 6.85659 | 22.31108 | 0.0003484637 |  | 20.79896 | 20.22366 | 28.10813 | 22.24188 | 27.89957 | 25.31499
2080.143 | 6.857337 | 16.32819 | 0.0003574518 |  | 20.78193 | 20.21003 | 28.14004 | 22.21117 | 27.85841 | 25.32558
2080.242 | 6.857044 | 21.88181 | 0.0003866294 |  | 20.7525 | 20.17027 | 28.13742 | 22.24131 | 27.85062 | 25.31576
2080.342 | 6.857226 | 17.03271 | 0.0003493265 |  | 20.73379 | 20.19401 | 28.14459 | 22.2289 | 27.83478 | 25.30543
2080.441 | 6.85656 | 14.1659 | 0.0003542203 |  | 20.70838 | 20.17226 | 28.17208 | 22.22601 | 27.83538 | 25.32344
2080.541 | 6.857241 | 13.64093 | 0.0003889817 |  | 20.71189 | 20.1612 | 28.21221 | 22.22935 | 27.8385 | 25.28019
2080.640625 | 6.857292 | 19.39825 | 0.0003410415 |  | 20.66432 | 20.13911 | 28.20183 | 22.26174 | 27.82588 | 25.29066
2080.74 | 6.856925 | 21.74191 | 0.0003535864 |  | 20.60186 | 20.16913 | 28.2051 | 22.23392 | 27.80282 | 25.29549
2080.84 | 6.857665 | 15.34844 | 0.0003642395 |  | 20.59399 | 20.19517 | 28.26521 | 22.25275 | 27.84657 | 25.2982
2080.939 | 6.857353 | 17.40729 | 0.0003671373 |  | 20.61084 | 20.1565 | 28.27714 | 22.25356 | 27.81061 | 25.30235
2081.039 | 6.857304 | 13.68331 | 0.0003287801 |  | 20.5805 | 20.145 | 28.2974 | 22.25376 | 27.79617 | 25.29521
2081.139 | 6.857131 | 23.18238 | 0.0003985657 |  | 20.56413 | 20.17852 | 28.30133 | 22.2553 | 27.80206 | 25.27054
2081.238 | 6.856637 | 10.79736 | 0.0003690853 |  | 20.55782 | 20.15311 | 28.30812 | 22.24545 | 27.78401 | 25.28382
2081.338 | 6.857541 | 11.20931 | 0.0003487985 |  | 20.54049 | 20.17697 | 28.3331 | 22.24569 | 27.82713 | 25.28581
2081.4375 | 6.856302 | 16.92926 | 0.0003655549 |  | 20.5325 | 20.15775 | 28.33781 | 22.25225 | 27.82676 | 25.29478
2081.537 | 6.856767 | 15.18028 | 0.0003756554 |  | 20.54057 | 20.18763 | 28.34889 | 22.17351 | 27.80066 | 25.28646
2081.637 | 6.856231 | 19.00908 | 0.0003382899 |  | 20.5164 | 20.19534 | 28.35513 | 22.22047 | 27.76874 | 25.3223
2081.736 | 6.85671 | 19.56777 | 0.0003451331 |  | 20.50284 | 20.18223 | 28.35677 | 22.16405 | 27.80334 | 25.31418
2081.836 | 6.856815 | 15.1338 | 0.000381106 |  | 20.50011 | 20.17016 | 28.37512 | 22.10737 | 27.77214 | 25.31745
2081.936 | 6.856932 | 16.53417 | 0.0003890682 |  | 20.48348 | 20.21684 | 28.37174 | 22.10773 | 27.78999 | 25.30036
2082.035 | 6.856931 | 16.01877 | 0.0003581778 |  | 20.48103 | 20.17484 | 28.37071 | 22.07686 | 27.79308 | 25.29281
2082.135 | 6.857301 | 16.3765 | 0.0003709233 |  | 20.48155 | 20.18804 | 28.37288 | 22.05775 | 27.79173 | 25.29292
2082.234375 | 6.856697 | 15.40813 | 0.0003415445 |  | 20.50225 | 20.21868 | 28.4224 | 22.09404 | 27.78611 | 25.26772
2082.334 | 6.856893 | 22.61458 | 0.0003869629 |  | 20.50547 | 20.18698 | 28.40934 | 22.09882 | 27.76402 | 25.29098
2082.434 | 6.857012 | 15.50657 | 0.0003586613 |  | 20.53097 | 20.18863 | 28.41031 | 22.10685 | 27.78096 | 25.30158
2082.533 | 6.856959 | 16.5647 | 0.0003280083 |  | 20.50127 | 20.17663 | 28.43009 | 22.10666 | 27.77306 | 25.29651
2082.633 | 6.857074 | 22.09326 | 0.0003499291 |  | 20.55742 | 20.16455 | 28.42717 | 22.08579 | 27.77364 | 25.30937
2082.732 | 6.857499 | 18.65454 | 0.0003968445 |  | 20.54341 | 20.18386 | 28.42784 | 22.12101 | 27.75854 | 25.28582
2082.832 | 6.857166 | 15.99508 | 0.0003618805 |  | 20.57033 | 20.2018 | 28.45869 | 22.12456 | 27.75485 | 25.3261
2082.932 | 6.856331 | 20.27182 | 0.0003712732 |  | 20.56892 | 20.18815 | 28.48137 | 22.12533 | 27.72952 | 25.31225
2083.03125 | 6.857144 | 23.06116 | 0.0003565288 |  | 20.55928 | 20.19927 | 28.4508 | 22.13137 | 27.7597 | 25.29289
2083.131 | 6.857364 | 18.66776 | 0.0003697057 |  | 20.55036 | 20.21469 | 28.46555 | 22.13422 | 27.75136 | 25.2953
2083.23 | 6.856863 | 22.46784 | 0.0003835499 |  | 20.53943 | 20.16955 | 28.47442 | 22.14118 | 27.75542 | 25.29305
2083.33 | 6.857419 | 26.92505 | 0.0003524764 |  | 20.53683 | 20.21322 | 28.48322 | 22.14341 | 27.77427 | 25.27617
2083.43 | 6.857888 | 21.60201 | 0.0003436803 |  | 20.52019 | 20.21382 | 28.50156 | 22.17575 | 27.77523 | 25.30148
2083.529 | 6.85715 | 18.39343 | 0.0003814818 |  | 20.53343 | 20.16142 | 28.5454 | 22.17358 | 27.73235 | 25.30052
2083.629 | 6.857473 | 21.37371 | 0.0003505203 |  | 20.55602 | 20.22232 | 28.52239 | 22.18071 | 27.72974 | 25.31729
2083.729 | 6.857345 | 22.82466 | 0.0003633887 |  | 20.54895 | 20.1988 | 28.49946 | 22.18968 | 27.74691 | 25.32468
2083.828125 | 6.857013 | 22.03994 | 0.0003592628 |  | 20.56914 | 20.19912 | 28.51103 | 22.22708 | 27.75474 | 25.28701
2083.928 | 6.85722 | 18.64224 | 0.0002995671 |  | 20.6108 | 20.24922 | 28.5138 | 22.20004 | 27.73769 | 25.33741
2084.027 | 6.857278 | 18.2713 | 0.000356897 |  | 20.61832 | 20.23462 | 28.53959 | 22.20484 | 27.72894 | 25.31418
2084.127 | 6.856829 | 17.69347 | 0.0003484403 |  | 20.613 | 20.22517 | 28.5072 | 22.20548 | 27.71409 | 25.31566
2084.227 | 6.85738 | 21.36687 | 0.0003200573 |  | 20.69651 | 20.25317 | 28.5308 | 22.20001 | 27.76285 | 25.32515
2084.326 | 6.857453 | 21.60429 | 0.0003660404 |  | 20.67972 | 20.24454 | 28.50493 | 22.20882 | 27.73582 | 25.32001
2084.426 | 6.856943 | 18.61809 | 0.0003914228 |  | 20.69954 | 20.25636 | 28.48333 | 22.20088 | 27.76731 | 25.34363
2084.525 | 6.856766 | 20.77173 | 0.0003531714 |  | 20.69899 | 20.2348 | 28.48206 | 22.25353 | 27.75081 | 25.3416
2084.625 | 6.857215 | 20.1898 | 0.0003493474 |  | 20.81404 | 20.26615 | 28.5108 | 22.26249 | 27.76907 | 25.36031
2084.725 | 6.856924 | 14.95061 | 0.0003496967 |  | 20.80313 | 20.2746 | 28.49283 | 22.25506 | 27.72637 | 25.34847
2084.824 | 6.856614 | 20.16747 | 0.0003493305 |  | 20.78577 | 20.24497 | 28.48156 | 22.26268 | 27.73222 | 25.3423
2084.924 | 6.856898 | 20.80909 | 0.0003467189 |  | 20.78084 | 20.25308 | 28.4867 | 22.31009 | 27.74069 | 25.33534
2085.023 | 6.857146 | 21.79614 | 0.0004252015 |  | 20.76727 | 20.26054 | 28.46052 | 22.33543 | 27.74004 | 25.36332
2085.123 | 6.85654 | 20.85831 | 0.0003570602 |  | 20.78367 | 20.23141 | 28.44907 | 22.37384 | 27.73788 | 25.36369
2085.223 | 6.857207 | 18.94118 | 0.0003430325 |  | 20.77991 | 20.24058 | 28.46631 | 22.38901 | 27.77317 | 25.34899
2085.322 | 6.857067 | 21.4334 | 0.0003641337 |  | 20.7616 | 20.23614 | 28.44521 | 22.4179 | 27.73467 | 25.36377
2085.421875 | 6.856979 | 19.51445 | 0.0003632584 |  | 20.74217 | 20.23538 | 28.40396 | 22.42106 | 27.74211 | 25.35653
2085.521 | 6.85674 | 22.75448 | 0.0004029068 |  | 20.71254 | 20.26684 | 28.43828 | 22.43323 | 27.75554 | 25.34599
2085.621 | 6.856885 | 16.54693 | 0.0003909277 |  | 20.75685 | 20.25259 | 28.3941 | 22.49334 | 27.74452 | 25.33461
2085.721 | 6.857442 | 24.86118 | 0.0003711888 |  | 20.73095 | 20.22579 | 28.36884 | 22.47756 | 27.73601 | 25.35511
2085.82 | 6.85696 | 21.81984 | 0.0003705485 |  | 20.64817 | 20.25499 | 28.37893 | 22.48373 | 27.7571 | 25.36471
2085.92 | 6.85732 | 28.23017 | 0.0003466993 |  | 20.67627 | 20.21268 | 28.38304 | 22.52366 | 27.76342 | 25.36082
2086.02 | 6.85699 | 19.52448 | 0.0003860702 |  | 20.65477 | 20.21381 | 28.37393 | 22.57847 | 27.73213 | 25.37937
2086.119 | 6.856725 | 22.8438 | 0.0004054469 |  | 20.61055 | 20.22021 | 28.36441 | 22.58727 | 27.73164 | 25.33713
2086.21875 | 6.856785 | 26.40327 | 0.0003851301 |  | 20.65492 | 20.21339 | 28.34538 | 22.60024 | 27.74412 | 25.36548
2086.318 | 6.857063 | 20.80408 | 0.0003776615 |  | 20.59815 | 20.21879 | 28.32495 | 22.60877 | 27.71053 | 25.34981
2086.418 | 6.857197 | 20.95264 | 0.0003719056 |  | 20.65758 | 20.18502 | 28.32486 | 22.65723 | 27.73789 | 25.33855
2086.518 | 6.857053 | 25.26812 | 0.000343047 |  | 20.60759 | 20.19864 | 28.32515 | 22.66538 | 27.71961 | 25.36139
2086.617 | 6.85718 | 21.73736 | 0.0003461953 |  | 20.59847 | 20.22287 | 28.30735 | 22.65602 | 27.71937 | 25.39223
2086.717 | 6.857164 | 19.48392 | 0.0003866835 |  | 20.60521 | 20.20642 | 28.28381 | 22.66875 | 27.7233 | 25.36893
2086.816 | 6.856542 | 25.30184 | 0.0003486609 |  | 20.56922 | 20.18442 | 28.28017 | 22.66182 | 27.72813 | 25.34953
2086.916 | 6.856639 | 28.02237 | 0.0003430186 |  | 20.59794 | 20.22593 | 28.27395 | 22.66902 | 27.71889 | 25.37298
2087.015625 | 6.856788 | 21.57148 | 0.0003716149 |  | 20.5633 | 20.16739 | 28.25562 | 22.65393 | 27.73502 | 25.35797
2087.115 | 6.857077 | 27.1889 | 0.0003469966 |  | 20.58933 | 20.16818 | 28.22874 | 22.64846 | 27.75611 | 25.38243
2087.215 | 6.856872 | 22.45964 | 0.0003305037 |  | 20.60927 | 20.16676 | 28.24153 | 22.65573 | 27.73467 | 25.35292
2087.314 | 6.857161 | 24.72812 | 0.0003787846 |  | 20.62754 | 20.18257 | 28.24725 | 22.63345 | 27.73567 | 25.3451
2087.414 | 6.856712 | 24.98331 | 0.0003397643 |  | 20.68243 | 20.19508 | 28.19999 | 22.68948 | 27.75275 | 25.37429
2087.514 | 6.857192 | 16.61802 | 0.0003781714 |  | 20.62 | 20.2101 | 28.21358 | 22.67937 | 27.72386 | 25.36437
2087.613 | 6.857751 | 23.13863 | 0.0003666902 |  | 20.71478 | 20.18492 | 28.19728 | 22.70642 | 27.75218 | 25.35998
2087.713 | 6.856721 | 25.23987 | 0.0003483293 |  | 20.65684 | 20.2 | 28.19517 | 22.73529 | 27.73641 | 25.34867
2087.8125 | 6.857559 | 23.3519 | 0.0003640457 |  | 20.77559 | 20.19722 | 28.18389 | 22.71259 | 27.74324 | 25.37804
2087.912 | 6.856712 | 19.79334 | 0.0003208534 |  | 20.77787 | 20.22858 | 28.12935 | 22.75497 | 27.73847 | 25.33665
2088.012 | 6.85712 | 21.02099 | 0.0003288661 |  | 20.82318 | 20.2514 | 28.1488 | 22.76082 | 27.73001 | 25.39153
2088.111 | 6.857155 | 27.74303 | 0.0003299867 |  | 20.87202 | 20.23701 | 28.1053 | 22.78936 | 27.73916 | 25.36511
2088.211 | 6.857268 | 25.99269 | 0.0003522386 |  | 20.84777 | 20.23215 | 28.11866 | 22.77722 | 27.72881 | 25.41356
2088.311 | 6.856811 | 19.79744 | 0.0003601857 |  | 20.89895 | 20.22882 | 28.11096 | 22.81331 | 27.74176 | 25.39277
2088.41 | 6.856622 | 19.81612 | 0.0003394882 |  | 20.94191 | 20.23021 | 28.0966 | 22.83454 | 27.75975 | 25.39846
2088.51 | 6.856691 | 21.46075 | 0.0003401877 |  | 20.92788 | 20.22611 | 28.11849 | 22.81303 | 27.74559 | 25.39406
2088.609375 | 6.856861 | 21.57103 | 0.0003925758 |  | 20.97931 | 20.24386 | 28.09789 | 22.82235 | 27.74627 | 25.41337
2088.709 | 6.857299 | 27.12738 | 0.0003300033 |  | 20.9783 | 20.24453 | 28.10635 | 22.85615 | 27.73746 | 25.40106
2088.809 | 6.856774 | 24.50984 | 0.0003725237 |  | 21.01409 | 20.26917 | 28.08784 | 22.84459 | 27.73948 | 25.40819
2088.908 | 6.857291 | 24.05004 | 0.0003401471 |  | 21.01737 | 20.25623 | 28.08415 | 22.8622 | 27.76381 | 25.4161
2089.008 | 6.856987 | 24.13343 | 0.0003455511 |  | 21.04618 | 20.23343 | 28.07643 | 22.86716 | 27.7423 | 25.45911
2089.107 | 6.857503 | 20.83279 | 0.0003308096 |  | 21.05964 | 20.28037 | 28.05392 | 22.83703 | 27.75852 | 25.39346
2089.207 | 6.857192 | 26.96196 | 0.0003466207 |  | 21.08322 | 20.26358 | 28.04394 | 22.84416 | 27.75316 | 25.40963
2089.307 | 6.856987 | 27.14242 | 0.000345062 |  | 21.10345 | 20.26367 | 28.03141 | 22.84872 | 27.73822 | 25.38449
2089.40625 | 6.856726 | 19.44701 | 0.0003704283 |  | 21.09554 | 20.26003 | 28.01167 | 22.82974 | 27.75793 | 25.38932
2089.506 | 6.8568 | 18.62447 | 0.0003800732 |  | 21.10519 | 20.28154 | 27.99344 | 22.8114 | 27.74797 | 25.42459
2089.605 | 6.857584 | 18.08765 | 0.0003280825 |  | 21.14359 | 20.30202 | 28.02011 | 22.8102 | 27.75976 | 25.42915
2089.705 | 6.857676 | 24.48022 | 0.000311604 |  | 21.12264 | 20.28267 | 27.97416 | 22.80434 | 27.76082 | 25.40936
2089.805 | 6.857218 | 17.79965 | 0.0003408932 |  | 21.13543 | 20.2771 | 27.97806 | 22.79987 | 27.74744 | 25.42082
2089.904 | 6.856901 | 17.54583 | 0.000329206 |  | 21.1531 | 20.27989 | 27.9538 | 22.7827 | 27.73658 | 25.42005
2090.004 | 6.857538 | 23.73241 | 0.0003451251 |  | 21.13925 | 20.29235 | 27.96551 | 22.80279 | 27.73734 | 25.42217
2090.104 | 6.857119 | 15.68475 | 0.0003783033 |  | 21.13067 | 20.25844 | 27.96454 | 22.79855 | 27.74068 | 25.38142
2090.203125 | 6.856965 | 19.93734 | 0.0003575002 |  | 21.1083 | 20.27738 | 27.99032 | 22.79296 | 27.73374 | 25.41272
2090.303 | 6.856368 | 20.94899 | 0.0003400572 |  | 21.1 | 20.25876 | 27.99681 | 22.76824 | 27.71413 | 25.41087
2090.402 | 6.857026 | 20.28367 | 0.0003480614 |  | 21.05113 | 20.24099 | 27.97376 | 22.77373 | 27.7511 | 25.39911
2090.502 | 6.856715 | 17.95687 | 0.0003246731 |  | 21.01879 | 20.20343 | 27.98856 | 22.78194 | 27.73712 | 25.4049
2090.602 | 6.856945 | 20.68423 | 0.0003448279 |  | 21.0337 | 20.18988 | 27.98586 | 22.79309 | 27.72264 | 25.35779
2090.701 | 6.856676 | 22.15432 | 0.0003156398 |  | 20.97276 | 20.17172 | 27.99702 | 22.7662 | 27.70984 | 25.39891
2090.801 | 6.857182 | 19.36498 | 0.0003743987 |  | 20.99781 | 20.18126 | 28.01483 | 22.80561 | 27.68556 | 25.39498
2090.9 | 6.857054 | 17.56086 | 0.0003267484 |  | 20.98626 | 20.15411 | 27.98973 | 22.79237 | 27.68624 | 25.37474
2091 | 6.857181 | 26.10388 | 0.0003415523 |  | 20.97707 | 20.15321 | 27.97929 | 22.77123 | 27.67301 | 25.36693
2091.1 | 6.856896 | 21.44297 | 0.0003217544 |  | 20.9634 | 20.11684 | 27.99128 | 22.78223 | 27.6818 | 25.34226
2091.199 | 6.857862 | 23.70006 | 0.0003585595 |  | 20.95163 | 20.09515 | 28.03258 | 22.77423 | 27.64664 | 25.33532
2091.299 | 6.857591 | 17.78188 | 0.0003725243 |  | 20.966 | 20.08735 | 28.01272 | 22.78961 | 27.69555 | 25.31692
2091.398 | 6.85729 | 21.91143 | 0.0003796542 |  | 20.9471 | 20.0606 | 28.03757 | 22.79677 | 27.66419 | 25.30045
2091.498 | 6.856947 | 21.11806 | 0.0003720124 |  | 20.95033 | 20.0208 | 28.04147 | 22.79193 | 27.66327 | 25.30384
2091.598 | 6.857035 | 25.78625 | 0.0003461516 |  | 20.90725 | 20.04119 | 28.07747 | 22.80999 | 27.65215 | 25.30029
2091.697 | 6.856876 | 24.79966 | 0.0003547399 |  | 20.92881 | 19.97877 | 28.04875 | 22.80749 | 27.63195 | 25.28234
2091.796875 | 6.857313 | 24.76548 | 0.0003462274 |  | 20.9045 | 19.99227 | 28.06568 | 22.78874 | 27.64415 | 25.23129
2091.896 | 6.85741 | 25.01794 | 0.0003598539 |  | 20.91873 | 19.96433 | 28.0799 | 22.77453 | 27.61658 | 25.2436
2091.996 | 6.856789 | 25.72018 | 0.0003462155 |  | 20.93362 | 19.95791 | 28.09271 | 22.75804 | 27.64159 | 25.23603
2092.096 | 6.857239 | 24.99425 | 0.0003625614 |  | 20.91685 | 19.94368 | 28.11094 | 22.73005 | 27.61818 | 25.23929
2092.195 | 6.857051 | 25.42807 | 0.0003358125 |  | 20.91215 | 19.9498 | 28.1075 | 22.69471 | 27.64596 | 25.22316
2092.295 | 6.857308 | 20.3657 | 0.0003624009 |  | 20.91693 | 19.95478 | 28.11354 | 22.67944 | 27.59842 | 25.21672
2092.395 | 6.856521 | 27.83052 | 0.0003143122 |  | 20.94338 | 19.92149 | 28.11885 | 22.61902 | 27.66424 | 25.24023
2092.494 | 6.857249 | 16.87048 | 0.0003340657 |  | 20.9306 | 19.93832 | 28.1339 | 22.57092 | 27.60696 | 25.22511
2092.59375 | 6.857014 | 24.81424 | 0.0003452915 |  | 20.93817 | 19.97506 | 28.17699 | 22.55383 | 27.62546 | 25.23285
2092.693 | 6.856925 | 21.73508 | 0.0003467395 |  | 20.92594 | 19.9597 | 28.16568 | 22.51968 | 27.61806 | 25.24118
2092.793 | 6.856897 | 19.37911 | 0.0003253997 |  | 20.94443 | 19.99194 | 28.17699 | 22.48235 | 27.6471 | 25.21779
2092.893 | 6.857264 | 22.06182 | 0.0003636585 |  | 20.93721 | 19.97864 | 28.18364 | 22.4562 | 27.60202 | 25.20082
2092.992 | 6.856821 | 17.56041 | 0.0003012754 |  | 20.94998 | 20.01791 | 28.20468 | 22.41017 | 27.62513 | 25.20566
2093.092 | 6.857351 | 19.71997 | 0.0003535743 |  | 20.94656 | 20.00799 | 28.19938 | 22.35963 | 27.64829 | 25.22141
2093.191 | 6.856314 | 26.298 | 0.0003122914 |  | 20.98115 | 20.01289 | 28.23048 | 22.30446 | 27.62691 | 25.19076
2093.291 | 6.856934 | 20.96813 | 0.0003172426 |  | 20.98447 | 20.01863 | 28.24417 | 22.3165 | 27.65184 | 25.19917
2093.390625 | 6.856485 | 20.32879 | 0.0003281909 |  | 20.99431 | 20.02199 | 28.24081 | 22.26976 | 27.67189 | 25.17362
2093.49 | 6.857002 | 20.7412 | 0.0003365986 |  | 21.00618 | 20.02415 | 28.23717 | 22.20838 | 27.62621 | 25.17375
2093.59 | 6.857238 | 21.68723 | 0.0003213686 |  | 21.00037 | 20.04892 | 28.26523 | 22.17586 | 27.66516 | 25.17246
2093.689 | 6.857078 | 22.39721 | 0.0003187994 |  | 21.00714 | 20.03165 | 28.2837 | 22.18334 | 27.68698 | 25.20069
2093.789 | 6.857415 | 18.98903 | 0.0003273438 |  | 21.03892 | 20.02019 | 28.2793 | 22.15532 | 27.66929 | 25.1603
2093.889 | 6.856935 | 19.5541 | 0.0003549723 |  | 21.0148 | 20.01853 | 28.28798 | 22.14889 | 27.66963 | 25.18456
2093.988 | 6.856674 | 21.11715 | 0.0003426166 |  | 21.06249 | 20.00853 | 28.2875 | 22.12597 | 27.64851 | 25.17528
2094.088 | 6.857375 | 20.76079 | 0.0003546755 |  | 21.03838 | 19.99472 | 28.24569 | 22.11273 | 27.64361 | 25.1888
2094.1875 | 6.856865 | 23.60664 | 0.0002908169 |  | 21.06827 | 20.00456 | 28.27173 | 22.15293 | 27.67887 | 25.17929
2094.287 | 6.857342 | 19.21414 | 0.0003470441 |  | 21.07355 | 19.97693 | 28.2603 | 22.15864 | 27.66064 | 25.17247
2094.387 | 6.857076 | 18.50097 | 0.0003416202 |  | 21.09004 | 19.99677 | 28.24866 | 22.17005 | 27.65137 | 25.17532
2094.486 | 6.857292 | 23.86001 | 0.0003024209 |  | 21.09827 | 19.99379 | 28.25435 | 22.18531 | 27.68436 | 25.19321
2094.586 | 6.856999 | 19.83526 | 0.0003584616 |  | 21.12492 | 19.98117 | 28.24243 | 22.17947 | 27.68891 | 25.17283
2094.686 | 6.857203 | 18.763 | 0.0003237528 |  | 21.10681 | 19.94353 | 28.22471 | 22.18384 | 27.6776 | 25.18127
2094.785 | 6.857293 | 22.33523 | 0.000322285 |  | 21.15072 | 19.96919 | 28.23268 | 22.14822 | 27.67834 | 25.18515
2094.885 | 6.85719 | 22.17209 | 0.0003588845 |  | 21.13988 | 19.96668 | 28.23371 | 22.16192 | 27.65237 | 25.19642
2094.984375 | 6.856808 | 17.53261 | 0.0003613926 |  | 21.17806 | 19.92604 | 28.24392 | 22.15601 | 27.68158 | 25.21608
2095.084 | 6.85713 | 19.05921 | 0.0002916304 |  | 21.17916 | 19.95291 | 28.23319 | 22.15273 | 27.67056 | 25.22146
2095.184 | 6.856668 | 16.88415 | 0.000327259 |  | 21.19877 | 19.92903 | 28.23486 | 22.14068 | 27.67751 | 25.22775
2095.283 | 6.856944 | 13.14741 | 0.0003540927 |  | 21.24839 | 19.91795 | 28.23186 | 22.13452 | 27.67742 | 25.19687
2095.383 | 6.857 | 14.43886 | 0.0003456477 |  | 21.26503 | 19.90707 | 28.24143 | 22.1441 | 27.67704 | 25.2071
2095.482 | 6.857383 | 18.4914 | 0.0003827401 |  | 21.25083 | 19.89585 | 28.25611 | 22.11715 | 27.68589 | 25.17887
2095.582 | 6.857216 | 20.32833 | 0.0003357772 |  | 21.28728 | 19.87422 | 28.23853 | 22.11937 | 27.69333 | 25.24496
2095.682 | 6.856584 | 16.27625 | 0.0003308941 |  | 21.30929 | 19.87121 | 28.23591 | 22.0731 | 27.68645 | 25.20848
2095.78125 | 6.856843 | 23.43347 | 0.0003423002 |  | 21.29788 | 19.84471 | 28.21218 | 22.09017 | 27.6603 | 25.22072
2095.881 | 6.857072 | 16.50956 | 0.0003378844 |  | 21.35536 | 19.83141 | 28.2276 | 22.05068 | 27.67026 | 25.21831
2095.98 | 6.856672 | 15.67928 | 0.0003381653 |  | 21.36646 | 19.84301 | 28.22246 | 22.02624 | 27.67376 | 25.22306
2096.08 | 6.857146 | 17.21681 | 0.0003347778 |  | 21.36184 | 19.82091 | 28.21226 | 21.97435 | 27.68806 | 25.21475
2096.18 | 6.856662 | 18.38249 | 0.0003668886 |  | 21.36577 | 19.82856 | 28.20135 | 21.9569 | 27.70212 | 25.23029
2096.279 | 6.856769 | 17.14207 | 0.0003225641 |  | 21.40172 | 19.80618 | 28.19143 | 21.91311 | 27.67338 | 25.24185
2096.379 | 6.857053 | 22.10283 | 0.0003737098 |  | 21.3836 | 19.81603 | 28.14922 | 21.90732 | 27.69869 | 25.20424
2096.479 | 6.857134 | 24.8147 | 0.0003608758 |  | 21.42112 | 19.79823 | 28.19269 | 21.84768 | 27.71162 | 25.23918
2096.578125 | 6.856686 | 16.97028 | 0.0003271107 |  | 21.44496 | 19.78472 | 28.16061 | 21.86057 | 27.69147 | 25.25172
2096.678 | 6.857391 | 15.0053 | 0.0003489981 |  | 21.4622 | 19.77858 | 28.16527 | 21.82072 | 27.70029 | 25.24497
2096.777 | 6.85702 | 22.77954 | 0.0003332669 |  | 21.50104 | 19.79351 | 28.1577 | 21.79398 | 27.70787 | 25.23771
2096.877 | 6.85718 | 20.11461 | 0.0003436201 |  | 21.54601 | 19.7682 | 28.15835 | 21.78182 | 27.69775 | 25.25513
2096.977 | 6.856729 | 21.20464 | 0.0003373317 |  | 21.5491 | 19.78077 | 28.16034 | 21.78137 | 27.68928 | 25.24419
2097.076 | 6.856961 | 18.74249 | 0.0003478478 |  | 21.59278 | 19.76491 | 28.15203 | 21.74476 | 27.6991 | 25.23934
2097.176 | 6.857469 | 24.45242 | 0.0003081957 |  | 21.61682 | 19.75151 | 28.13729 | 21.73051 | 27.71996 | 25.26753
2097.275 | 6.85723 | 17.83155 | 0.0003142229 |  | 21.623 | 19.7704 | 28.13111 | 21.73728 | 27.71151 | 25.26341
2097.375 | 6.856775 | 25.10225 | 0.0003738847 |  | 21.67629 | 19.75205 | 28.12435 | 21.70518 | 27.71404 | 25.2625
2097.475 | 6.857335 | 21.00277 | 0.0003136786 |  | 21.67889 | 19.78584 | 28.12843 | 21.74115 | 27.7425 | 25.28284
2097.574 | 6.856856 | 27.79361 | 0.0003075984 |  | 21.68567 | 19.76528 | 28.1365 | 21.68794 | 27.74674 | 25.25106
2097.674 | 6.856871 | 21.56829 | 0.0002812204 |  | 21.69596 | 19.74281 | 28.14491 | 21.68916 | 27.7225 | 25.24797
2097.773 | 6.856503 | 23.72011 | 0.0002998729 |  | 21.68504 | 19.776 | 28.1421 | 21.69855 | 27.70363 | 25.27065
2097.873 | 6.857022 | 24.02862 | 0.0003286353 |  | 21.70763 | 19.77216 | 28.12395 | 21.64216 | 27.72303 | 25.24908
2097.973 | 6.856702 | 20.11233 | 0.0003332652 |  | 21.69367 | 19.78254 | 28.13594 | 21.63362 | 27.70851 | 25.24555
2098.072 | 6.857275 | 19.90043 | 0.0003717667 |  | 21.66545 | 19.75814 | 28.12022 | 21.60603 | 27.70531 | 25.23779
2098.171875 | 6.85737 | 21.62662 | 0.0003317034 |  | 21.67039 | 19.7654 | 28.13954 | 21.59595 | 27.72857 | 25.26962
2098.271 | 6.856885 | 22.3325 | 0.0003263984 |  | 21.74097 | 19.81163 | 28.1481 | 21.5593 | 27.72803 | 25.27528
2098.371 | 6.856798 | 15.2418 | 0.0003570443 |  | 21.77047 | 19.7979 | 28.16547 | 21.58214 | 27.71349 | 25.29038
2098.471 | 6.857044 | 21.29761 | 0.0003489705 |  | 21.77205 | 19.82546 | 28.1166 | 21.52373 | 27.71027 | 25.25885
2098.57 | 6.856536 | 20.88702 | 0.0003048907 |  | 21.7737 | 19.81889 | 28.13259 | 21.49254 | 27.69764 | 25.25382
2098.67 | 6.85723 | 20.14013 | 0.0003380394 |  | 21.79134 | 19.87069 | 28.12656 | 21.47877 | 27.75054 | 25.26744
2098.77 | 6.8573 | 23.88872 | 0.0003583427 |  | 21.78613 | 19.83021 | 28.11993 | 21.49507 | 27.69694 | 25.27584
2098.869 | 6.85698 | 24.143 | 0.0003362909 |  | 21.7464 | 19.81844 | 28.1323 | 21.45267 | 27.71863 | 25.26347
2098.96875 | 6.857676 | 20.92712 | 0.0003566893 |  | 21.78151 | 19.86847 | 28.11943 | 21.44169 | 27.72762 | 25.24789
2099.068 | 6.857261 | 23.99899 | 0.000354036 |  | 21.76677 | 19.8567 | 28.11751 | 21.43731 | 27.75015 | 25.24738
2099.168 | 6.856528 | 19.74731 | 0.0003486384 |  | 21.78463 | 19.89831 | 28.115 | 21.40228 | 27.6977 | 25.26462
2099.268 | 6.857315 | 24.95369 | 0.0003020224 |  | 21.78332 | 19.90771 | 28.12675 | 21.41719 | 27.74083 | 25.25013
2099.367 | 6.85755 | 27.24039 | 0.0003290859 |  | 21.81784 | 19.92009 | 28.10657 | 21.39314 | 27.74526 | 25.26697
2099.467 | 6.857557 | 22.98689 | 0.000329823 |  | 21.81358 | 19.92582 | 28.08812 | 21.38182 | 27.70634 | 25.28639
2099.566 | 6.857 | 23.2717 | 0.0003239309 |  | 21.8198 | 19.8963 | 28.09406 | 21.37984 | 27.73329 | 25.29311
2099.666 | 6.856553 | 19.00407 | 0.0003379167 |  | 21.89363 | 19.95855 | 28.09929 | 21.36115 | 27.70617 | 25.26157
2099.765625 | 6.857373 | 22.88207 | 0.0003497344 |  | 21.89882 | 19.95724 | 28.08099 | 21.35361 | 27.72949 | 25.25784
2099.865 | 6.856786 | 23.96801 | 0.0003262732 |  | 21.89708 | 19.94992 | 28.07576 | 21.3417 | 27.72465 | 25.26188
2099.965 | 6.857557 | 24.87804 | 0.0003735918 |  | 21.89039 | 19.98319 | 28.06458 | 21.33407 | 27.73475 | 25.2875
2100.064 | 6.857516 | 24.16624 | 0.000336855 |  | 21.92216 | 19.97656 | 28.0669 | 21.29555 | 27.72267 | 25.25614
2100.164 | 6.856926 | 23.0516 | 0.0003239588 |  | 21.89939 | 19.99303 | 28.03589 | 21.27906 | 27.72959 | 25.26094
2100.264 | 6.856945 | 21.71093 | 0.0003171671 |  | 21.91731 | 20.00185 | 28.06905 | 21.29963 | 27.73711 | 25.22126
2100.363 | 6.85698 | 27.23492 | 0.0003344383 |  | 21.92835 | 20.03419 | 28.08258 | 21.27295 | 27.74152 | 25.23622
2100.463 | 6.857067 | 23.91925 | 0.0003302962 |  | 21.9197 | 20.00803 | 28.05507 | 21.25012 | 27.73292 | 25.24196
2100.5625 | 6.856517 | 29.0281 | 0.0003105002 |  | 21.93707 | 20.03602 | 28.04903 | 21.24892 | 27.73761 | 25.24712
2100.662 | 6.857449 | 28.28714 | 0.0003591527 |  | 21.95644 | 20.01614 | 28.05586 | 21.24639 | 27.7427 | 25.20976
2100.762 | 6.857152 | 21.98024 | 0.0002860238 |  | 21.98083 | 20.05429 | 28.05214 | 21.23416 | 27.7366 | 25.2164
2100.861 | 6.857986 | 22.99008 | 0.0003553095 |  | 22.01674 | 20.0544 | 28.04427 | 21.21596 | 27.7382 | 25.22182
2100.961 | 6.85663 | 28.98755 | 0.0003542295 |  | 22.0937 | 20.06726 | 28.04971 | 21.20879 | 27.74254 | 25.23846
2101.061 | 6.856672 | 24.3713 | 0.000321828 |  | 22.0982 | 20.07179 | 28.03994 | 21.18923 | 27.76935 | 25.19279
2101.16 | 6.857254 | 28.33727 | 0.0003145115 |  | 22.11954 | 20.09415 | 28.01501 | 21.194 | 27.72753 | 25.23373
2101.26 | 6.856718 | 24.04183 | 0.0003364393 |  | 22.12156 | 20.09645 | 28.03237 | 21.15625 | 27.75485 | 25.23554
2101.359375 | 6.857424 | 19.41921 | 0.0003239748 |  | 22.10269 | 20.11027 | 28.02603 | 21.16019 | 27.75678 | 25.2252
2101.459 | 6.857363 | 27.83052 | 0.0003266788 |  | 22.05437 | 20.09606 | 28.02814 | 21.15854 | 27.73248 | 25.22425
2101.559 | 6.857133 | 23.71191 | 0.0003471547 |  | 22.05006 | 20.13368 | 28.00823 | 21.13624 | 27.79601 | 25.20664
2101.658 | 6.856877 | 21.23973 | 0.0003259476 |  | 22.02438 | 20.11161 | 28.01034 | 21.11661 | 27.76549 | 25.22095
2101.758 | 6.857115 | 21.1454 | 0.0003109989 |  | 22.03777 | 20.12839 | 27.99076 | 21.12613 | 27.75432 | 25.21074
2101.857 | 6.857103 | 23.08213 | 0.0003078942 |  | 22.03089 | 20.13893 | 28.00694 | 21.13126 | 27.77621 | 25.20533
2101.957 | 6.857569 | 21.62252 | 0.0003056288 |  | 22.09095 | 20.20272 | 27.97666 | 21.11068 | 27.74855 | 25.21487
2102.057 | 6.856324 | 23.4877 | 0.0003318589 |  | 22.10045 | 20.15808 | 27.94985 | 21.10118 | 27.7449 | 25.18784
2102.15625 | 6.857362 | 28.04744 | 0.0003017003 |  | 22.0685 | 20.18692 | 27.97154 | 21.07126 | 27.76594 | 25.19226
2102.256 | 6.856709 | 27.15882 | 0.0003142934 |  | 22.11591 | 20.20483 | 27.95481 | 21.09367 | 27.76716 | 25.17729
2102.355 | 6.857123 | 26.52175 | 0.0002879804 |  | 22.10951 | 20.23055 | 27.95477 | 21.1177 | 27.77283 | 25.16765
2102.455 | 6.856723 | 24.47931 | 0.0003268861 |  | 22.09673 | 20.20312 | 27.94101 | 21.11859 | 27.7586 | 25.16061
2102.555 | 6.856736 | 28.53595 | 0.0003244522 |  | 22.14895 | 20.20992 | 27.93572 | 21.11698 | 27.73721 | 25.19273
2102.654 | 6.857093 | 26.71907 | 0.0003273333 |  | 22.14099 | 20.2455 | 27.93381 | 21.14738 | 27.74505 | 25.19551
2102.754 | 6.856853 | 27.27776 | 0.0003194871 |  | 22.15629 | 20.25606 | 27.92808 | 21.10228 | 27.72316 | 25.14977
2102.854 | 6.856646 | 26.65391 | 0.0003266037 |  | 22.12007 | 20.28135 | 27.92464 | 21.09416 | 27.77562 | 25.17997
2102.953125 | 6.857217 | 27.19801 | 0.0003292948 |  | 22.16216 | 20.24232 | 27.92414 | 21.08929 | 27.73411 | 25.15547
2103.053 | 6.85684 | 26.29208 | 0.000327008 |  | 22.16013 | 20.27988 | 27.93763 | 21.08596 | 27.75251 | 25.12519
2103.152 | 6.857456 | 22.71574 | 0.0003153514 |  | 22.16314 | 20.26263 | 27.95555 | 21.10333 | 27.73666 | 25.13957
2103.252 | 6.857111 | 22.12607 | 0.0003152824 |  | 22.15066 | 20.29748 | 27.95414 | 21.09685 | 27.75923 | 25.14692
2103.352 | 6.857451 | 23.21337 | 0.0003527884 |  | 22.15593 | 20.32051 | 27.96802 | 21.10215 | 27.74649 | 25.13651
2103.451 | 6.857074 | 28.38784 | 0.0003302284 |  | 22.12415 | 20.33033 | 27.93669 | 21.08184 | 27.72563 | 25.13938
2103.551 | 6.857304 | 25.54701 | 0.0003270075 |  | 22.15125 | 20.35296 | 27.9768 | 21.12076 | 27.69534 | 25.11721
2103.65 | 6.857242 | 27.33518 | 0.000336694 |  | 22.15366 | 20.29558 | 27.9911 | 21.0917 | 27.73278 | 25.10282
2103.75 | 6.857228 | 20.35567 | 0.0003538481 |  | 22.19002 | 20.33674 | 27.97169 | 21.10399 | 27.71928 | 25.09458
2103.85 | 6.857139 | 25.5101 | 0.0003245999 |  | 22.14014 | 20.33466 | 27.9911 | 21.11354 | 27.74443 | 25.08813
2103.949 | 6.857127 | 27.07497 | 0.0002814493 |  | 22.13669 | 20.34244 | 28.01987 | 21.08683 | 27.68665 | 25.09778
2104.049 | 6.857175 | 24.02269 | 0.0003294293 |  | 22.1206 | 20.34537 | 28.03466 | 21.09426 | 27.68772 | 25.05035
2104.148 | 6.857408 | 24.21728 | 0.0003351467 |  | 22.11212 | 20.3566 | 28.03369 | 21.08471 | 27.68155 | 25.09531
2104.248 | 6.85656 | 33.32399 | 0.000314208 |  | 22.11173 | 20.34671 | 28.07335 | 21.09816 | 27.6913 | 25.08891
2104.348 | 6.856537 | 30.79121 | 0.0003070915 |  | 22.13524 | 20.36822 | 28.06968 | 21.07912 | 27.69288 | 25.05589
2104.447 | 6.856941 | 23.60071 | 0.0003306663 |  | 22.16839 | 20.35058 | 28.09461 | 21.1057 | 27.69151 | 25.01901
2104.546875 | 6.857303 | 28.54096 | 0.0003388963 |  | 22.13289 | 20.38135 | 28.11175 | 21.12768 | 27.69658 | 25.05423
2104.646 | 6.857358 | 28.49767 | 0.0002747189 |  | 22.14336 | 20.34473 | 28.12407 | 21.16131 | 27.67591 | 25.01603
2104.746 | 6.856945 | 31.60691 | 0.0003008903 |  | 22.16107 | 20.37864 | 28.16414 | 21.1729 | 27.67918 | 25.01262
2104.846 | 6.857341 | 26.39826 | 0.000328006 |  | 22.13613 | 20.37581 | 28.16905 | 21.14992 | 27.65461 | 24.9911
2104.945 | 6.856889 | 27.08272 | 0.0002930382 |  | 22.12259 | 20.3949 | 28.17807 | 21.18624 | 27.66331 | 25.00983
2105.045 | 6.856615 | 30.12725 | 0.0003207279 |  | 22.1152 | 20.38008 | 28.22178 | 21.21794 | 27.6525 | 24.98676
2105.145 | 6.857215 | 28.00551 | 0.0003337534 |  | 22.09598 | 20.38034 | 28.22336 | 21.20481 | 27.66035 | 25.01558
2105.244 | 6.856457 | 35.38102 | 0.0003315186 |  | 22.09919 | 20.4044 | 28.22742 | 21.21793 | 27.63829 | 24.99554
2105.34375 | 6.856893 | 32.66961 | 0.0003005589 |  | 22.13149 | 20.40102 | 28.21557 | 21.24397 | 27.61884 | 25.00611
2105.443 | 6.856983 | 27.20394 | 0.0003212754 |  | 22.11988 | 20.41508 | 28.2774 | 21.20849 | 27.63307 | 24.99849
2105.543 | 6.857006 | 27.81731 | 0.0003218292 |  | 22.09387 | 20.39454 | 28.25826 | 21.24513 | 27.6389 | 24.99205
2105.643 | 6.857469 | 30.77435 | 0.0003466589 |  | 22.08927 | 20.38726 | 28.30347 | 21.25524 | 27.61644 | 24.98082
2105.742 | 6.85693 | 29.83561 | 0.0003226516 |  | 22.05515 | 20.39986 | 28.33858 | 21.24617 | 27.6152 | 25.00436
2105.842 | 6.856807 | 36.33891 | 0.0002982439 |  | 22.06594 | 20.41533 | 28.27503 | 21.23989 | 27.63431 | 24.99684
2105.941 | 6.857115 | 32.44586 | 0.0003181385 |  | 22.07248 | 20.40178 | 28.30563 | 21.2609 | 27.6643 | 24.95518
2106.041 | 6.857184 | 32.31006 | 0.0003066515 |  | 22.04227 | 20.43489 | 28.33398 | 21.28879 | 27.62183 | 24.94122
2106.140625 | 6.857559 | 30.95845 | 0.0002950653 |  | 22.06551 | 20.39916 | 28.34561 | 21.30956 | 27.61925 | 24.95227
2106.24 | 6.857454 | 25.50828 | 0.0003057499 |  | 22.04322 | 20.39562 | 28.35901 | 21.30943 | 27.62031 | 24.94511
2106.34 | 6.857104 | 24.72629 | 0.0003129442 |  | 22.06464 | 20.36798 | 28.40479 | 21.32687 | 27.63162 | 24.96473
2106.439 | 6.85714 | 25.40574 | 0.0003003756 |  | 22.08083 | 20.38822 | 28.3838 | 21.32932 | 27.61793 | 24.94192
2106.539 | 6.85745 | 29.94497 | 0.0002635254 |  | 22.07327 | 20.34289 | 28.40603 | 21.37218 | 27.64105 | 24.91651
2106.639 | 6.85758 | 28.14359 | 0.0002819615 |  | 22.06815 | 20.39002 | 28.42202 | 21.34823 | 27.63677 | 24.92301
2106.738 | 6.856786 | 34.55666 | 0.000314593 |  | 22.03614 | 20.34284 | 28.44666 | 21.40186 | 27.63147 | 24.91764
2106.838 | 6.856964 | 31.23369 | 0.0003067805 |  | 22.02365 | 20.30711 | 28.44184 | 21.37914 | 27.62774 | 24.90471
2106.9375 | 6.857219 | 28.41245 | 0.0002604351 |  | 22.02722 | 20.31783 | 28.4575 | 21.40877 | 27.61676 | 24.92361
2107.037 | 6.857627 | 27.23583 | 0.0003231401 |  | 22.02794 | 20.32828 | 28.47967 | 21.40241 | 27.62047 | 24.89348
2107.137 | 6.857668 | 22.9158 | 0.0002889707 |  | 22.01308 | 20.32168 | 28.48306 | 21.40534 | 27.63387 | 24.85409
2107.236 | 6.857298 | 32.46317 | 0.0003071414 |  | 21.96612 | 20.30994 | 28.46791 | 21.39655 | 27.61214 | 24.88707
2107.336 | 6.85719 | 25.04847 | 0.0003248766 |  | 21.9702 | 20.24469 | 28.48818 | 21.36182 | 27.59034 | 24.90391
2107.436 | 6.857088 | 27.74303 | 0.0003031807 |  | 21.94625 | 20.28363 | 28.53226 | 21.3369 | 27.61184 | 24.88156
2107.535 | 6.856815 | 26.16038 | 0.0003017803 |  | 21.94348 | 20.22268 | 28.50505 | 21.32531 | 27.62837 | 24.89713
2107.635 | 6.85722 | 26.49942 | 0.0003032567 |  | 21.91669 | 20.2309 | 28.51942 | 21.28873 | 27.60614 | 24.90232
2107.734375 | 6.857115 | 29.26142 | 0.0003296652 |  | 21.9434 | 20.2243 | 28.52816 | 21.30359 | 27.62 | 24.87282
2107.834 | 6.857006 | 29.12244 | 0.0003005982 |  | 21.93529 | 20.20215 | 28.54848 | 21.25974 | 27.62173 | 24.88804
2107.934 | 6.856633 | 25.42944 | 0.0003271437 |  | 21.94261 | 20.21251 | 28.57942 | 21.26579 | 27.61127 | 24.90326
2108.033 | 6.856697 | 26.03506 | 0.0003044067 |  | 21.93345 | 20.14693 | 28.61464 | 21.25946 | 27.60059 | 24.88505
2108.133 | 6.857082 | 29.98598 | 0.0003413806 |  | 21.95362 | 20.13646 | 28.60749 | 21.28313 | 27.60207 | 24.88839
2108.232 | 6.857319 | 28.81529 | 0.0003111167 |  | 21.93593 | 20.11949 | 28.61477 | 21.26521 | 27.60851 | 24.91384
2108.332 | 6.856999 | 30.67637 | 0.0003412061 |  | 21.93437 | 20.10532 | 28.61353 | 21.2677 | 27.62813 | 24.90472
2108.432 | 6.857396 | 26.43198 | 0.0003724921 |  | 21.95878 | 20.11274 | 28.62798 | 21.27653 | 27.61098 | 24.93548
2108.53125 | 6.857465 | 30.7734375 | 0.0003120779 |  | 21.94344 | 20.0749 | 28.6468 | 21.23848 | 27.59473 | 24.91036
2108.631 | 6.856904 | 21.56054 | 0.0003160672 |  | 21.96854 | 20.04716 | 28.63227 | 21.2489 | 27.62705 | 24.9044
2108.73 | 6.856864 | 23.00147 | 0.0003177602 |  | 22.0015 | 20.03544 | 28.67046 | 21.23104 | 27.60231 | 24.93183
2108.83 | 6.857197 | 24.34442 | 0.000360233 |  | 21.95946 | 20.00971 | 28.70143 | 21.2117 | 27.61857 | 24.94361
2108.93 | 6.856873 | 20.84509 | 0.0003197628 |  | 21.99447 | 20.00912 | 28.69913 | 21.2304 | 27.61682 | 24.94192
2109.029 | 6.85651 | 18.87738 | 0.0003335437 |  | 22.00079 | 19.97221 | 28.7136 | 21.25148 | 27.60901 | 24.96057
2109.129 | 6.856143 | 23.27124 | 0.0003323433 |  | 22.0253 | 19.9776 | 28.68036 | 21.24851 | 27.61424 | 24.95124
2109.229 | 6.85724 | 21.67492 | 0.0003663708 |  | 22.03024 | 19.94216 | 28.7001 | 21.23459 | 27.62557 | 24.98464
2109.328125 | 6.857147 | 24.24599 | 0.0002975972 |  | 22.07278 | 19.92904 | 28.75304 | 21.24921 | 27.58655 | 24.98323
2109.428 | 6.857021 | 22.51068 | 0.0003449458 |  | 22.08113 | 19.92881 | 28.70573 | 21.24573 | 27.61632 | 24.98184
2109.527 | 6.857033 | 22.88618 | 0.0003549577 |  | 22.08315 | 19.91941 | 28.71704 | 21.27244 | 27.62769 | 24.98037
2109.627 | 6.857006 | 23.07529 | 0.0003129739 |  | 22.10809 | 19.88367 | 28.71799 | 21.20213 | 27.61237 | 24.98319
2109.727 | 6.856981 | 25.00382 | 0.0003275791 |  | 22.12222 | 19.88927 | 28.75977 | 21.20939 | 27.61245 | 25.00444
2109.826 | 6.857052 | 23.2398 | 0.0003285938 |  | 22.11473 | 19.84527 | 28.75351 | 21.19451 | 27.61357 | 25.04197
2109.926 | 6.856671 | 26.44565 | 0.0003274097 |  | 22.13456 | 19.78754 | 28.77209 | 21.1471 | 27.61704 | 25.03061
2110.025 | 6.857676 | 27.72161 | 0.0003253072 |  | 22.12578 | 19.80185 | 28.77232 | 21.16236 | 27.61378 | 25.06312
2110.125 | 6.857253 | 25.03252 | 0.0003164416 |  | 22.11848 | 19.76707 | 28.79083 | 21.12142 | 27.61965 | 25.03758
2110.225 | 6.857081 | 27.77539 | 0.0003437075 |  | 22.11536 | 19.7665 | 28.79892 | 21.13018 | 27.64042 | 25.03522
2110.324 | 6.856568 | 24.49298 | 0.0003207732 |  | 22.10044 | 19.7497 | 28.84167 | 21.08191 | 27.61474 | 25.0479
2110.424 | 6.857665 | 30.0671 | 0.0003230112 |  | 22.10093 | 19.71672 | 28.83952 | 21.0492 | 27.60843 | 25.06556
2110.523 | 6.857339 | 26.72864 | 0.0003294152 |  | 22.08275 | 19.75615 | 28.85835 | 21.02173 | 27.6184 | 25.07343
2110.623 | 6.856931 | 28.09665 | 0.0003229953 |  | 22.0732 | 19.72539 | 28.85079 | 20.98831 | 27.62053 | 25.09373
2110.723 | 6.856467 | 30.64812 | 0.0003232725 |  | 22.03132 | 19.67131 | 28.89153 | 20.9376 | 27.63195 | 25.07959
2110.822 | 6.856424 | 24.88397 | 0.0003460923 |  | 22.07046 | 19.68664 | 28.91368 | 20.91202 | 27.63341 | 25.06565
2110.921875 | 6.856536 | 29.95773 | 0.0002933221 |  | 22.05431 | 19.65308 | 28.92477 | 20.91399 | 27.63281 | 25.08576
2111.021 | 6.857073 | 27.94627 | 0.0002929555 |  | 22.05645 | 19.65735 | 28.94328 | 20.94497 | 27.60352 | 25.11746
2111.121 | 6.85681 | 29.25459 | 0.0002996578 |  | 22.03431 | 19.64548 | 28.96883 | 20.90233 | 27.60579 | 25.10513
2111.221 | 6.856767 | 27.95265 | 0.0003363819 |  | 22.03364 | 19.60461 | 28.96082 | 20.86535 | 27.63982 | 25.10598
2111.32 | 6.856716 | 25.32007 | 0.0003118301 |  | 22.0071 | 19.62037 | 28.97664 | 20.8143 | 27.65163 | 25.11268
2111.42 | 6.855999 | 24.76229 | 0.0003033505 |  | 21.96833 | 19.62616 | 28.99819 | 20.78506 | 27.62316 | 25.10916
2111.52 | 6.857092 | 28.3286 | 0.0002964423 |  | 21.94695 | 19.57784 | 29.03734 | 20.76604 | 27.65481 | 25.10799
2111.619 | 6.857299 | 24.82518 | 0.0003411557 |  | 21.93154 | 19.5756 | 29.07168 | 20.73287 | 27.65721 | 25.10748
2111.71875 | 6.856733 | 25.67688 | 0.0003259294 |  | 21.92197 | 19.52972 | 29.05531 | 20.66071 | 27.63002 | 25.12522
2111.818 | 6.857426 | 26.91411 | 0.0003119193 |  | 21.88783 | 19.54323 | 29.08322 | 20.63705 | 27.6365 | 25.11489
2111.918 | 6.856945 | 28.05291 | 0.0003113825 |  | 21.8702 | 19.52584 | 29.09344 | 20.64851 | 27.67988 | 25.11262
2112.018 | 6.857071 | 28.15954 | 0.0003381777 |  | 21.84958 | 19.53666 | 29.1064 | 20.63688 | 27.61681 | 25.12239
2112.117 | 6.857035 | 23.41114 | 0.0003044612 |  | 21.87205 | 19.52262 | 29.09661 | 20.56642 | 27.62947 | 25.11081
2112.217 | 6.856717 | 25.71334 | 0.0003297123 |  | 21.83334 | 19.52998 | 29.11751 | 20.53491 | 27.62884 | 25.11415
2112.316 | 6.856857 | 23.10719 | 0.0003045402 |  | 21.86645 | 19.49909 | 29.13864 | 20.52844 | 27.636 | 25.14322
2112.416 | 6.857074 | 28.31995 | 0.0003454814 |  | 21.83478 | 19.52229 | 29.14115 | 20.48412 | 27.64002 | 25.12095
2112.515625 | 6.857196 | 23.5957 | 0.0003448551 |  | 21.85439 | 19.50826 | 29.19053 | 20.4682 | 27.62652 | 25.13357
2112.615 | 6.857171 | 21.84581 | 0.0003442728 |  | 21.80123 | 19.46036 | 29.18933 | 20.43741 | 27.64345 | 25.10855
2112.715 | 6.857076 | 26.42332 | 0.0003150955 |  | 21.81501 | 19.46621 | 29.19743 | 20.44083 | 27.64429 | 25.14412
2112.814 | 6.857012 | 30.57976 | 0.0002986385 |  | 21.77587 | 19.43194 | 29.21388 | 20.4372 | 27.63353 | 25.12467
2112.914 | 6.857284 | 24.87895 | 0.0003027184 |  | 21.77746 | 19.44463 | 29.2067 | 20.39412 | 27.63085 | 25.1561
2113.014 | 6.857389 | 27.54617 | 0.0002972323 |  | 21.72744 | 19.41845 | 29.23815 | 20.3777 | 27.64271 | 25.14351
2113.113 | 6.857352 | 29.10648 | 0.0003278029 |  | 21.71437 | 19.42427 | 29.25341 | 20.39587 | 27.6604 | 25.14445
2113.213 | 6.857322 | 34.96907 | 0.0003460637 |  | 21.69828 | 19.4254 | 29.24537 | 20.36203 | 27.61927 | 25.14054
2113.3125 | 6.857472 | 32.29593 | 0.0003545406 |  | 21.65836 | 19.42908 | 29.27127 | 20.35899 | 27.61001 | 25.14961
2113.412 | 6.857449 | 33.18272 | 0.0003341316 |  | 21.63942 | 19.40995 | 29.25571 | 20.31614 | 27.65482 | 25.16212
2113.512 | 6.856727 | 28.71321 | 0.0003300838 |  | 21.57902 | 19.40947 | 29.25439 | 20.30717 | 27.61803 | 25.13806
2113.611 | 6.857471 | 26.15765 | 0.0003555214 |  | 21.57658 | 19.37499 | 29.2683 | 20.2874 | 27.62005 | 25.16697
2113.711 | 6.857127 | 31.33987 | 0.0003368748 |  | 21.56151 | 19.40776 | 29.2593 | 20.26475 | 27.6509 | 25.16746
2113.811 | 6.856656 | 29.52937 | 0.0003107834 |  | 21.51975 | 19.4049 | 29.25552 | 20.28041 | 27.65103 | 25.16509
2113.91 | 6.857531 | 30.16781 | 0.0003526485 |  | 21.51217 | 19.40708 | 29.26661 | 20.23781 | 27.64559 | 25.18951
2114.01 | 6.856961 | 32.53198 | 0.000335027 |  | 21.45729 | 19.4167 | 29.23922 | 20.23343 | 27.61298 | 25.15797
2114.109375 | 6.857226 | 34.50425 | 0.0003427734 |  | 21.45468 | 19.39853 | 29.24665 | 20.25859 | 27.64303 | 25.1638
2114.209 | 6.857087 | 32.73249 | 0.0002879698 |  | 21.43859 | 19.42715 | 29.24119 | 20.25917 | 27.66372 | 25.17706
2114.309 | 6.857071 | 27.36935 | 0.0003273212 |  | 21.46663 | 19.40751 | 29.2166 | 20.282 | 27.63192 | 25.19674
2114.408 | 6.857322 | 31.27835 | 0.0003578302 |  | 21.4671 | 19.41457 | 29.22352 | 20.31422 | 27.64487 | 25.15378
2114.508 | 6.857306 | 28.19964 | 0.0003203297 |  | 21.4791 | 19.43984 | 29.2261 | 20.30067 | 27.62623 | 25.17057
2114.607 | 6.856828 | 36.70027 | 0.0003136862 |  | 21.45301 | 19.43696 | 29.19225 | 20.31462 | 27.63682 | 25.1712
2114.707 | 6.856889 | 30.44533 | 0.0003478631 |  | 21.50183 | 19.45123 | 29.20088 | 20.31097 | 27.62259 | 25.17387
2114.807 | 6.857199 | 33.66804 | 0.0003528947 |  | 21.51856 | 19.45605 | 29.17678 | 20.34077 | 27.62647 | 25.18236
2114.90625 | 6.857585 | 29.3758 | 0.0002882563 |  | 21.56112 | 19.44679 | 29.15177 | 20.33174 | 27.63045 | 25.18966
2115.006 | 6.857021 | 33.3691 | 0.0003266283 |  | 21.59475 | 19.43455 | 29.15806 | 20.39167 | 27.65801 | 25.1857
2115.105 | 6.856963 | 33.77012 | 0.0003318801 |  | 21.58981 | 19.45419 | 29.15148 | 20.3812 | 27.61336 | 25.17462
2115.205 | 6.857141 | 32.0895 | 0.0003126026 |  | 21.61804 | 19.49895 | 29.169 | 20.39524 | 27.64213 | 25.15982
2115.305 | 6.857593 | 31.12341 | 0.0003094204 |  | 21.61309 | 19.47459 | 29.14755 | 20.42725 | 27.64693 | 25.18888
2115.404 | 6.857033 | 30.1833 | 0.0003246646 |  | 21.62391 | 19.47569 | 29.1642 | 20.42096 | 27.64462 | 25.20269
2115.504 | 6.857139 | 31.23415 | 0.0002951359 |  | 21.62988 | 19.50532 | 29.17525 | 20.42873 | 27.67392 | 25.1974
2115.604 | 6.857042 | 30.50913 | 0.0003267882 |  | 21.59597 | 19.49931 | 29.16142 | 20.46457 | 27.63814 | 25.20604
2115.703125 | 6.857107 | 29.14704 | 0.0002548805 |  | 21.63944 | 19.51356 | 29.16752 | 20.48206 | 27.64751 | 25.19088
2115.803 | 6.857677 | 27.45822 | 0.0003100673 |  | 21.6353 | 19.54758 | 29.21009 | 20.49143 | 27.63175 | 25.17603
2115.902 | 6.857569 | 33.51356 | 0.0002864815 |  | 21.63813 | 19.53191 | 29.19382 | 20.52119 | 27.60735 | 25.22834
2116.002 | 6.856586 | 33.39326 | 0.0002874475 |  | 21.619 | 19.53783 | 29.19168 | 20.53013 | 27.64686 | 25.21632
2116.102 | 6.857025 | 27.9367 | 0.0003259967 |  | 21.61737 | 19.58356 | 29.19378 | 20.52768 | 27.60222 | 25.23857
2116.201 | 6.857521 | 31.89856 | 0.0003267348 |  | 21.64215 | 19.58693 | 29.18587 | 20.56484 | 27.62953 | 25.21886
2116.301 | 6.856947 | 29.98462 | 0.0003035014 |  | 21.59333 | 19.60684 | 29.23057 | 20.58156 | 27.61428 | 25.22941
2116.4 | 6.857018 | 27.62227 | 0.0003303234 |  | 21.54251 | 19.62682 | 29.22957 | 20.58912 | 27.62289 | 25.26029
2116.5 | 6.857484 | 27.98865 | 0.0002760946 |  | 21.58785 | 19.6521 | 29.21519 | 20.61718 | 27.62211 | 25.24594
2116.6 | 6.857681 | 34.90846 | 0.0003071536 |  | 21.55131 | 19.64104 | 29.21299 | 20.64362 | 27.6341 | 25.23757
2116.699 | 6.856964 | 26.05831 | 0.0003248045 |  | 21.51408 | 19.67114 | 29.2114 | 20.6346 | 27.59527 | 25.2404
2116.799 | 6.85651 | 32.40028 | 0.0003120396 |  | 21.5111 | 19.68365 | 29.17116 | 20.65587 | 27.59814 | 25.25008
2116.898 | 6.857121 | 33.52359 | 0.0003352266 |  | 21.47386 | 19.68395 | 29.15764 | 20.67165 | 27.58722 | 25.27677
2116.998 | 6.856636 | 28.95337 | 0.0003209114 |  | 21.45978 | 19.69375 | 29.16513 | 20.70693 | 27.60806 | 25.2708
2117.098 | 6.857564 | 32.73477 | 0.0003114363 |  | 21.41523 | 19.69936 | 29.14988 | 20.73175 | 27.5806 | 25.26163
2117.197 | 6.85721 | 23.41935 | 0.0003321932 |  | 21.39533 | 19.71703 | 29.10376 | 20.74312 | 27.61249 | 25.28359
2117.296875 | 6.856553 | 32.07856 | 0.0003294368 |  | 21.36815 | 19.74393 | 29.13005 | 20.76343 | 27.60506 | 25.302
2117.396 | 6.857533 | 29.28056 | 0.0003439581 |  | 21.35118 | 19.75199 | 29.10838 | 20.76389 | 27.59683 | 25.29121
2117.496 | 6.856706 | 29.26552 | 0.0003224151 |  | 21.33155 | 19.77909 | 29.08635 | 20.7896 | 27.60887 | 25.29763
2117.596 | 6.857481 | 28.10668 | 0.0003066813 |  | 21.29895 | 19.77509 | 29.0925 | 20.78441 | 27.61316 | 25.26317
2117.695 | 6.856814 | 33.92962 | 0.0002934753 |  | 21.32277 | 19.79235 | 29.10983 | 20.80928 | 27.57151 | 25.26084
2117.795 | 6.857636 | 33.60744 | 0.0003049315 |  | 21.32477 | 19.82053 | 29.07197 | 20.84446 | 27.5827 | 25.27329
2117.895 | 6.857056 | 29.96001 | 0.0003303279 |  | 21.31059 | 19.81287 | 29.07898 | 20.85714 | 27.59025 | 25.24537
2117.994 | 6.856879 | 30.77845 | 0.0003301307 |  | 21.3201 | 19.86748 | 29.054 | 20.90586 | 27.56043 | 25.28034
2118.09375 | 6.856958 | 28.58152 | 0.0002993874 |  | 21.28992 | 19.89294 | 29.02942 | 20.89448 | 27.59316 | 25.26587
2118.193 | 6.85747 | 27.34611 | 0.0002852198 |  | 21.26304 | 19.89001 | 28.99397 | 20.87395 | 27.56248 | 25.23142
2118.293 | 6.856704 | 28.07751 | 0.0003263499 |  | 21.20101 | 19.93034 | 28.96435 | 20.92974 | 27.56095 | 25.25334
2118.393 | 6.857846 | 27.99458 | 0.0003386783 |  | 21.20622 | 19.96217 | 28.94956 | 20.92254 | 27.56669 | 25.2609
2118.492 | 6.857086 | 27.4327 | 0.0003359951 |  | 21.16833 | 19.95061 | 28.96282 | 20.95174 | 27.58286 | 25.23563
2118.592 | 6.857548 | 29.89758 | 0.0003102505 |  | 21.17183 | 19.97782 | 28.9295 | 20.94611 | 27.54251 | 25.2357
2118.691 | 6.85761 | 29.40679 | 0.0003326329 |  | 21.1088 | 20.03693 | 28.90328 | 20.97889 | 27.52463 | 25.26188
2118.791 | 6.857135 | 29.39312 | 0.0002982689 |  | 21.11683 | 20.03044 | 28.8844 | 20.97402 | 27.51294 | 25.25589
2118.890625 | 6.857258 | 33.03416 | 0.0003108906 |  | 21.11474 | 20.04848 | 28.87161 | 20.98 | 27.51494 | 25.26785
2118.99 | 6.857448 | 28.93013 | 0.0003079171 |  | 21.09793 | 20.03996 | 28.85839 | 20.97973 | 27.50837 | 25.21729
2119.09 | 6.857353 | 29.10329 | 0.000322566 |  | 21.06365 | 20.02857 | 28.83105 | 20.96632 | 27.50842 | 25.20145
2119.189 | 6.856762 | 28.27985 | 0.0003096089 |  | 21.03909 | 20.05329 | 28.85019 | 21.00577 | 27.49007 | 25.23696
2119.289 | 6.85763 | 28.40699 | 0.0003257667 |  | 21.01753 | 20.08539 | 28.84274 | 21.03337 | 27.50987 | 25.16004
2119.389 | 6.857071 | 30.98078 | 0.0003086569 |  | 21.00802 | 20.06452 | 28.85347 | 21.03773 | 27.49383 | 25.18342
2119.488 | 6.857393 | 31.01632 | 0.0003078397 |  | 20.98317 | 20.10146 | 28.82519 | 21.03934 | 27.47711 | 25.17796
2119.588 | 6.857324 | 30.80078 | 0.0002829292 |  | 20.93952 | 20.09603 | 28.85786 | 21.05636 | 27.50756 | 25.17098
2119.6875 | 6.85698 | 26.88586 | 0.0002943496 |  | 20.96842 | 20.10806 | 28.84671 | 21.05803 | 27.47846 | 25.15575
2119.787 | 6.858045 | 26.03734 | 0.0003073764 |  | 20.88655 | 20.13542 | 28.8423 | 21.08109 | 27.49968 | 25.12459
2119.887 | 6.857944 | 33.39599 | 0.0003181854 |  | 20.87519 | 20.14658 | 28.88417 | 21.08513 | 27.45769 | 25.14434
2119.986 | 6.857855 | 29.35028 | 0.0002931825 |  | 20.87564 | 20.17304 | 28.88388 | 21.11399 | 27.4625 | 25.10849
2120.086 | 6.857932 | 23.59798 | 0.0003371632 |  | 20.85048 | 20.18442 | 28.87927 | 21.10925 | 27.48156 | 25.06782
2120.186 | 6.857302 | 29.02491 | 0.0003004935 |  | 20.83164 | 20.18284 | 28.91872 | 21.13262 | 27.45272 | 25.07585
2120.285 | 6.857171 | 29.9632 | 0.0003017379 |  | 20.84756 | 20.22517 | 28.90688 | 21.14326 | 27.4116 | 25.04298
2120.385 | 6.856929 | 34.06268 | 0.0002647384 |  | 20.79013 | 20.21598 | 28.89009 | 21.16183 | 27.44526 | 25.09616
2120.484375 | 6.857873 | 28.17093 | 0.0003284557 |  | 20.79226 | 20.23783 | 28.90054 | 21.16709 | 27.42562 | 25.03594
2120.584 | 6.857552 | 27.89751 | 0.0003155443 |  | 20.81225 | 20.23486 | 28.9054 | 21.1742 | 27.40361 | 25.05032
2120.684 | 6.857184 | 31.69759 | 0.0003304681 |  | 20.87279 | 20.23422 | 28.89351 | 21.18306 | 27.43764 | 25.0713
2120.783 | 6.858164 | 31.59643 | 0.0003322449 |  | 20.83187 | 20.2627 | 28.90264 | 21.16999 | 27.401 | 24.97297
2120.883 | 6.856968 | 27.81458 | 0.0003532169 |  | 20.86797 | 20.27373 | 28.90801 | 21.21165 | 27.39915 | 25.00171
2120.982 | 6.857208 | 30.82447 | 0.0003416113 |  | 20.8765 | 20.31757 | 28.88918 | 21.23779 | 27.38297 | 24.99406
2121.082 | 6.857724 | 29.0199 | 0.0003399228 |  | 20.86221 | 20.29757 | 28.86582 | 21.21834 | 27.37443 | 24.98779
2121.182 | 6.857477 | 32.92753 | 0.0003225962 |  | 20.87236 | 20.31117 | 28.85485 | 21.23377 | 27.39046 | 24.97019
2121.28125 | 6.857147 | 29.08826 | 0.0003307283 |  | 20.88263 | 20.3207 | 28.82682 | 21.25159 | 27.37391 | 24.95862
2121.381 | 6.857121 | 24.95232 | 0.0003341973 |  | 20.92843 | 20.35102 | 28.81811 | 21.23927 | 27.4036 | 24.96733
2121.48 | 6.857408 | 36.53121 | 0.0003898056 |  | 20.91328 | 20.31812 | 28.83014 | 21.28442 | 27.33662 | 24.95196
2121.58 | 6.857332 | 27.58627 | 0.0003601052 |  | 20.94535 | 20.36115 | 28.79643 | 21.26973 | 27.35615 | 24.95697
2121.68 | 6.856954 | 27.7608 | 0.000331271 |  | 20.97272 | 20.36882 | 28.78626 | 21.29467 | 27.37749 | 24.969
2121.779 | 6.857536 | 26.04555 | 0.0003711931 |  | 20.98836 | 20.3667 | 28.74939 | 21.31022 | 27.37117 | 24.92475
2121.879 | 6.857382 | 26.01137 | 0.0003594654 |  | 21.00396 | 20.42632 | 28.74494 | 21.33222 | 27.32082 | 24.93459
2121.979 | 6.857578 | 32.29684 | 0.0003394824 |  | 21.03837 | 20.41515 | 28.71812 | 21.33223 | 27.36741 | 24.93166
2122.078125 | 6.857199 | 27.58581 | 0.0003185103 |  | 21.05564 | 20.43423 | 28.68177 | 21.32619 | 27.35145 | 24.90112
2122.178 | 6.857641 | 33.46435 | 0.0003187285 |  | 21.10562 | 20.42905 | 28.70875 | 21.3877 | 27.35925 | 24.9214
2122.277 | 6.857488 | 25.79309 | 0.0003498867 |  | 21.11997 | 20.43789 | 28.68202 | 21.3456 | 27.33217 | 24.91014
2122.377 | 6.857438 | 29.4396 | 0.0003490524 |  | 21.15003 | 20.43325 | 28.65169 | 21.31387 | 27.34543 | 24.91182
2122.477 | 6.857591 | 30.19059 | 0.0003612166 |  | 21.18289 | 20.48702 | 28.68237 | 21.31262 | 27.34112 | 24.89557
2122.576 | 6.857403 | 29.11195 | 0.0003725556 |  | 21.24854 | 20.45012 | 28.65536 | 21.32918 | 27.35082 | 24.90218
2122.676 | 6.857612 | 25.02478 | 0.0003398116 |  | 21.23841 | 20.46295 | 28.63453 | 21.32735 | 27.33981 | 24.88208
2122.775 | 6.857348 | 29.43641 | 0.0003218645 |  | 21.27516 | 20.43911 | 28.61891 | 21.33863 | 27.3333 | 24.8953
2122.875 | 6.857168 | 28.92466 | 0.0003399057 |  | 21.29573 | 20.46792 | 28.61284 | 21.35059 | 27.3244 | 24.90839
2122.975 | 6.856903 | 22.62369 | 0.0003249987 |  | 21.33698 | 20.47466 | 28.60029 | 21.37045 | 27.35695 | 24.87552
2123.074 | 6.85713 | 28.75924 | 0.0003386573 |  | 21.32164 | 20.46792 | 28.60909 | 21.34522 | 27.33171 | 24.88131
2123.174 | 6.857569 | 28.8604 | 0.0003606812 |  | 21.37328 | 20.46753 | 28.58667 | 21.37009 | 27.35387 | 24.87994
2123.273 | 6.856918 | 30.61622 | 0.0003690568 |  | 21.38753 | 20.47256 | 28.58236 | 21.3579 | 27.32228 | 24.84758
2123.373 | 6.857347 | 29.78366 | 0.0003255521 |  | 21.4032 | 20.4649 | 28.60308 | 21.33508 | 27.36224 | 24.89247
2123.473 | 6.857339 | 27.83554 | 0.0003865644 |  | 21.39581 | 20.45569 | 28.60454 | 21.35373 | 27.30601 | 24.88755
2123.572 | 6.857072 | 31.71628 | 0.0003640965 |  | 21.43149 | 20.4605 | 28.55954 | 21.33979 | 27.32635 | 24.86442
2123.671875 | 6.85716 | 27.7371 | 0.0002970541 |  | 21.38746 | 20.44716 | 28.56788 | 21.32089 | 27.32847 | 24.84773
2123.771 | 6.857332 | 24.06371 | 0.0003363438 |  | 21.44268 | 20.44802 | 28.58022 | 21.35643 | 27.33495 | 24.85421
2123.871 | 6.857281 | 30.22295 | 0.000335176 |  | 21.44771 | 20.47723 | 28.58693 | 21.36831 | 27.34513 | 24.86038
2123.971 | 6.857243 | 26.88677 | 0.0003059974 |  | 21.43174 | 20.47505 | 28.57739 | 21.37134 | 27.34685 | 24.82928
2124.07 | 6.856971 | 25.48868 | 0.0003010713 |  | 21.45401 | 20.44886 | 28.56631 | 21.36595 | 27.34284 | 24.84951
2124.17 | 6.857334 | 27.13512 | 0.0003415398 |  | 21.47594 | 20.45656 | 28.60881 | 21.38316 | 27.33439 | 24.85578
2124.27 | 6.856578 | 24.93409 | 0.0003153926 |  | 21.5 | 20.44432 | 28.55785 | 21.34512 | 27.33496 | 24.80989
2124.369 | 6.857599 | 28.26663 | 0.0002787777 |  | 21.53669 | 20.40982 | 28.54988 | 21.33236 | 27.35017 | 24.82998
2124.46875 | 6.857988 | 28.11124 | 0.0003098461 |  | 21.56282 | 20.41884 | 28.53458 | 21.34191 | 27.3612 | 24.8
2124.568 | 6.85729 | 29.45555 | 0.0003314003 |  | 21.58123 | 20.4002 | 28.52719 | 21.32541 | 27.35512 | 24.7858
2124.668 | 6.85725 | 28.4808 | 0.0002959775 |  | 21.60282 | 20.38781 | 28.5257 | 21.3082 | 27.33916 | 24.7851
2124.768 | 6.857149 | 28.78932 | 0.0003420234 |  | 21.62631 | 20.38375 | 28.48209 | 21.29874 | 27.32447 | 24.76962
2124.867 | 6.857226 | 24.4506 | 0.0003273247 |  | 21.65003 | 20.39772 | 28.48692 | 21.29462 | 27.31436 | 24.7633
2124.967 | 6.857019 | 27.26318 | 0.0003670737 |  | 21.64197 | 20.33841 | 28.49431 | 21.3166 | 27.32027 | 24.75289
2125.066 | 6.857157 | 20.91618 | 0.0003558796 |  | 21.64376 | 20.37499 | 28.47733 | 21.30478 | 27.30555 | 24.7415
2125.166 | 6.857424 | 29.19899 | 0.0003505031 |  | 21.62478 | 20.36123 | 28.47692 | 21.29854 | 27.34607 | 24.76075
2125.265625 | 6.857465 | 27.34748 | 0.000327323 |  | 21.62118 | 20.33724 | 28.44858 | 21.27602 | 27.34922 | 24.74736
2125.365 | 6.857107 | 33.50536 | 0.0003461659 |  | 21.64739 | 20.33522 | 28.44304 | 21.30262 | 27.3373 | 24.73104
2125.465 | 6.857611 | 26.99112 | 0.0003720615 |  | 21.65115 | 20.31775 | 28.44228 | 21.32254 | 27.35319 | 24.71919
2125.564 | 6.857855 | 25.18518 | 0.0003468989 |  | 21.66645 | 20.31202 | 28.43486 | 21.32961 | 27.34965 | 24.71126
2125.664 | 6.857487 | 28.11716 | 0.00034056 |  | 21.65691 | 20.32352 | 28.47196 | 21.30913 | 27.35695 | 24.70863
2125.764 | 6.857373 | 31.07146 | 0.0003523478 |  | 21.70665 | 20.31618 | 28.44594 | 21.3267 | 27.33021 | 24.73624
2125.863 | 6.857012 | 28.1281 | 0.0003664103 |  | 21.68976 | 20.331 | 28.45887 | 21.36273 | 27.3637 | 24.7491
2125.963 | 6.857033 | 26.57872 | 0.000351068 |  | 21.69293 | 20.31608 | 28.46041 | 21.35406 | 27.34663 | 24.73259
2126.0625 | 6.857102 | 27.28551 | 0.0003681794 |  | 21.70706 | 20.3234 | 28.4644 | 21.36588 | 27.33897 | 24.71946
2126.162 | 6.857157 | 28.63073 | 0.0003192754 |  | 21.70213 | 20.31326 | 28.45844 | 21.34435 | 27.36005 | 24.73016
2126.262 | 6.857171 | 29.26006 | 0.0003734396 |  | 21.6998 | 20.33273 | 28.42312 | 21.36671 | 27.35821 | 24.7296
2126.361 | 6.856897 | 22.96866 | 0.0003445518 |  | 21.74747 | 20.31412 | 28.48506 | 21.42813 | 27.36988 | 24.72668
2126.461 | 6.856853 | 29.54897 | 0.0003479737 |  | 21.72473 | 20.29819 | 28.48283 | 21.4574 | 27.3738 | 24.71345
2126.561 | 6.857243 | 27.74622 | 0.00032993 |  | 21.70625 | 20.30792 | 28.47119 | 21.40054 | 27.3854 | 24.70792
2126.66 | 6.857606 | 26.72089 | 0.0003442008 |  | 21.72953 | 20.31753 | 28.4787 | 21.43784 | 27.31105 | 24.70392
2126.76 | 6.857485 | 27.92577 | 0.000347854 |  | 21.69174 | 20.31425 | 28.49041 | 21.43231 | 27.37825 | 24.72233
2126.859375 | 6.857526 | 25.00017 | 0.0003413595 |  | 21.69523 | 20.34246 | 28.48496 | 21.4661 | 27.36248 | 24.74036
2126.959 | 6.857453 | 21.65579 | 0.0003532926 |  | 21.71383 | 20.33105 | 28.49962 | 21.4557 | 27.36785 | 24.73178
2127.059 | 6.856701 | 23.34461 | 0.0003694719 |  | 21.7279 | 20.34818 | 28.4909 | 21.47336 | 27.37919 | 24.73886
2127.158 | 6.857212 | 23.17919 | 0.0003235999 |  | 21.70929 | 20.36778 | 28.53363 | 21.47972 | 27.37147 | 24.73556
2127.258 | 6.856781 | 26.70585 | 0.0003424687 |  | 21.66173 | 20.37454 | 28.54028 | 21.47908 | 27.37547 | 24.73238
2127.357 | 6.857485 | 23.94386 | 0.0003876878 |  | 21.73281 | 20.3825 | 28.52441 | 21.49805 | 27.3833 | 24.71909
2127.457 | 6.857524 | 30.33505 | 0.000347445 |  | 21.71232 | 20.38404 | 28.54617 | 21.51504 | 27.38554 | 24.71391
2127.557 | 6.857295 | 29.87434 | 0.0003482052 |  | 21.70526 | 20.36596 | 28.54234 | 21.52213 | 27.37252 | 24.7364
2127.65625 | 6.857261 | 31.2542 | 0.0003413864 |  | 21.70976 | 20.39165 | 28.54288 | 21.50646 | 27.37919 | 24.7334
2127.756 | 6.857253 | 31.87577 | 0.0003748483 |  | 21.73868 | 20.40411 | 28.5447 | 21.49914 | 27.39035 | 24.74715
2127.855 | 6.856965 | 28.70365 | 0.0003632513 |  | 21.69655 | 20.39273 | 28.53901 | 21.53226 | 27.41996 | 24.72745
2127.955 | 6.857884 | 31.51714 | 0.0003301407 |  | 21.71759 | 20.41291 | 28.55847 | 21.54386 | 27.43123 | 24.75597
2128.055 | 6.857029 | 34.82461 | 0.0003281294 |  | 21.70334 | 20.42171 | 28.58329 | 21.53722 | 27.40035 | 24.74768
2128.154 | 6.857137 | 27.14697 | 0.0003463005 |  | 21.6783 | 20.44422 | 28.57401 | 21.53785 | 27.40233 | 24.74924
2128.254 | 6.857627 | 30.08578 | 0.0003236172 |  | 21.67155 | 20.44366 | 28.59799 | 21.57633 | 27.40458 | 24.75073
2128.354 | 6.857681 | 31.42509 | 0.0003056591 |  | 21.69261 | 20.45863 | 28.60756 | 21.59204 | 27.39881 | 24.7708
2128.453125 | 6.857168 | 25.68463 | 0.0003168072 |  | 21.70567 | 20.43499 | 28.58038 | 21.57738 | 27.41349 | 24.73067
2128.553 | 6.857283 | 30.57338 | 0.0003374606 |  | 21.6961 | 20.47984 | 28.61159 | 21.5986 | 27.40746 | 24.76806
2128.652 | 6.857867 | 25.77122 | 0.0003580999 |  | 21.68131 | 20.47353 | 28.6103 | 21.61478 | 27.44215 | 24.78817
2128.752 | 6.856899 | 30.35601 | 0.0003468912 |  | 21.67692 | 20.47551 | 28.63793 | 21.60673 | 27.41017 | 24.7935
2128.852 | 6.857163 | 27.65052 | 0.00033355 |  | 21.68539 | 20.49087 | 28.64452 | 21.63801 | 27.42574 | 24.80127
2128.951 | 6.857406 | 25.30731 | 0.000353434 |  | 21.6506 | 20.48662 | 28.64711 | 21.62505 | 27.43051 | 24.77314
2129.051 | 6.857263 | 17.27924 | 0.0003507915 |  | 21.6509 | 20.51731 | 28.63004 | 21.64865 | 27.41829 | 24.78761
2129.15 | 6.857494 | 30.26533 | 0.0003197741 |  | 21.64991 | 20.51157 | 28.64305 | 21.6571 | 27.41302 | 24.81361
2129.25 | 6.857059 | 30.09216 | 0.0003274621 |  | 21.65302 | 20.50002 | 28.65569 | 21.64574 | 27.4334 | 24.82637
2129.35 | 6.856251 | 30.08123 | 0.0003499 |  | 21.64837 | 20.51655 | 28.63929 | 21.6949 | 27.43831 | 24.81916
2129.449 | 6.857264 | 27.29371 | 0.0003580963 |  | 21.62313 | 20.53426 | 28.62141 | 21.69075 | 27.42033 | 24.83542
2129.549 | 6.857006 | 26.46889 | 0.0003538551 |  | 21.64079 | 20.53563 | 28.67212 | 21.71611 | 27.4112 | 24.80914
2129.648 | 6.857789 | 27.81366 | 0.0003754342 |  | 21.63674 | 20.52543 | 28.65786 | 21.74015 | 27.45466 | 24.80529
2129.748 | 6.857513 | 22.67428 | 0.0003359284 |  | 21.6568 | 20.55288 | 28.636 | 21.72714 | 27.42891 | 24.8388
2129.848 | 6.85702 | 25.43445 | 0.0004045587 |  | 21.64562 | 20.57166 | 28.68581 | 21.71727 | 27.45607 | 24.82541
2129.947 | 6.857564 | 28.59155 | 0.0003642723 |  | 21.66647 | 20.54688 | 28.64689 | 21.73782 | 27.44308 | 24.83736
2130.046875 | 6.857379 | 28.48627 | 0.0003515173 |  | 21.65219 | 20.57583 | 28.63962 | 21.79328 | 27.43165 | 24.8389
2130.146 | 6.857636 | 26.0255 | 0.000373361 |  | 21.61429 | 20.5637 | 28.63772 | 21.77512 | 27.44663 | 24.82588
2130.246 | 6.857734 | 27.34292 | 0.0003237889 |  | 21.60787 | 20.57785 | 28.67295 | 21.79531 | 27.45368 | 24.83326
2130.346 | 6.858088 | 28.81666 | 0.0003502313 |  | 21.61985 | 20.57216 | 28.64062 | 21.78732 | 27.4496 | 24.85029
2130.445 | 6.857394 | 31.01906 | 0.000350717 |  | 21.57417 | 20.58562 | 28.64508 | 21.77534 | 27.45171 | 24.84869
2130.545 | 6.857523 | 29.01489 | 0.0003221943 |  | 21.56961 | 20.60645 | 28.67735 | 21.76634 | 27.46356 | 24.81683
2130.645 | 6.856885 | 25.15967 | 0.0003655183 |  | 21.56566 | 20.57473 | 28.6839 | 21.77333 | 27.46801 | 24.83139
2130.744 | 6.857923 | 25.94711 | 0.0003409602 |  | 21.59011 | 20.60575 | 28.67772 | 21.79338 | 27.45951 | 24.84285
2130.84375 | 6.856917 | 25.36655 | 0.0003507317 |  | 21.55823 | 20.5844 | 28.65558 | 21.79685 | 27.42883 | 24.81991
2130.943 | 6.857289 | 25.71243 | 0.000318124 |  | 21.59707 | 20.64204 | 28.65657 | 21.8196 | 27.43164 | 24.82199
2131.043 | 6.857022 | 27.02257 | 0.0003195246 |  | 21.59679 | 20.61938 | 28.67349 | 21.79088 | 27.43053 | 24.8289
2131.143 | 6.857219 | 29.13474 | 0.0003249447 |  | 21.58778 | 20.63874 | 28.66704 | 21.78388 | 27.4285 | 24.8211
2131.242 | 6.857187 | 27.14469 | 0.0003303641 |  | 21.59428 | 20.61818 | 28.66072 | 21.77741 | 27.44039 | 24.79799
2131.342 | 6.857922 | 26.42423 | 0.0003427792 |  | 21.55999 | 20.65065 | 28.6915 | 21.72175 | 27.42243 | 24.81581
2131.441 | 6.857296 | 27.27457 | 0.0003458961 |  | 21.6067 | 20.63902 | 28.68577 | 21.73072 | 27.41459 | 24.79594
2131.541 | 6.857338 | 24.5791 | 0.0003475453 |  | 21.57675 | 20.64474 | 28.69883 | 21.70436 | 27.42926 | 24.78058
2131.640625 | 6.856916 | 27.16019 | 0.0003267406 |  | 21.5689 | 20.66676 | 28.71733 | 21.68867 | 27.44151 | 24.79179
2131.74 | 6.857346 | 23.36466 | 0.0003407555 |  | 21.60413 | 20.67171 | 28.7012 | 21.70048 | 27.44583 | 24.77619
2131.84 | 6.857147 | 26.9574 | 0.0003043713 |  | 21.5975 | 20.6422 | 28.69085 | 21.66576 | 27.43383 | 24.77548
2131.939 | 6.857814 | 19.97744 | 0.0003493156 |  | 21.58455 | 20.65411 | 28.69968 | 21.64805 | 27.42491 | 24.76833
2132.039 | 6.858011 | 16.57518 | 0.0003019224 |  | 21.57819 | 20.66675 | 28.69425 | 21.63748 | 27.4468 | 24.76139
2132.139 | 6.85724 | 20.9777 | 0.0003395997 |  | 21.6229 | 20.68195 | 28.7368 | 21.65631 | 27.43349 | 24.7816
2132.238 | 6.857102 | 28.68906 | 0.0003238949 |  | 21.61755 | 20.68124 | 28.71642 | 21.63017 | 27.45864 | 24.74453
2132.338 | 6.857217 | 24.4989 | 0.0003241684 |  | 21.63815 | 20.7175 | 28.72363 | 21.62596 | 27.427 | 24.7743
2132.4375 | 6.857886 | 23.80487 | 0.0002780537 |  | 21.67163 | 20.73162 | 28.73419 | 21.58706 | 27.42013 | 24.76755
2132.537 | 6.857342 | 18.00699 | 0.0003725518 |  | 21.68599 | 20.72887 | 28.74433 | 21.58049 | 27.45273 | 24.74787
2132.637 | 6.857256 | 23.02334 | 0.0003444675 |  | 21.70031 | 20.72879 | 28.73362 | 21.57838 | 27.39418 | 24.76075
2132.736 | 6.857066 | 23.81854 | 0.0003324267 |  | 21.74948 | 20.74864 | 28.74631 | 21.5947 | 27.40405 | 24.76367
2132.836 | 6.857385 | 24.52305 | 0.000368921 |  | 21.76554 | 20.74815 | 28.74037 | 21.6005 | 27.43916 | 24.7395
2132.936 | 6.857317 | 17.95094 | 0.0003542343 |  | 21.79747 | 20.74207 | 28.75089 | 21.57164 | 27.4095 | 24.75049
2133.035 | 6.857311 | 21.21922 | 0.0003309583 |  | 21.83259 | 20.76971 | 28.75145 | 21.57892 | 27.41088 | 24.78086
2133.135 | 6.857208 | 25.70559 | 0.0003242802 |  | 21.8151 | 20.76219 | 28.75629 | 21.5965 | 27.4106 | 24.76109
2133.234375 | 6.857984 | 25.37612 | 0.0003451079 |  | 21.82523 | 20.76762 | 28.78488 | 21.60151 | 27.42225 | 24.7332
2133.334 | 6.857002 | 26.77831 | 0.0003044838 |  | 21.81684 | 20.79507 | 28.78111 | 21.6019 | 27.44384 | 24.78564
2133.434 | 6.857412 | 20.26089 | 0.0003430068 |  | 21.80112 | 20.7836 | 28.77824 | 21.57767 | 27.40142 | 24.7752
2133.533 | 6.857725 | 22.12197 | 0.0003395509 |  | 21.78247 | 20.74508 | 28.77183 | 21.60526 | 27.41556 | 24.77353
2133.633 | 6.856936 | 26.27385 | 0.0003698643 |  | 21.80293 | 20.76059 | 28.76012 | 21.56265 | 27.41082 | 24.80369
2133.732 | 6.857565 | 25.26994 | 0.0003876819 |  | 21.78165 | 20.76281 | 28.73102 | 21.57662 | 27.42021 | 24.81169
2133.832 | 6.857259 | 26.87947 | 0.0003338922 |  | 21.78756 | 20.78176 | 28.74186 | 21.55552 | 27.41082 | 24.79161
2133.932 | 6.857542 | 31.22276 | 0.0003568485 |  | 21.79833 | 20.78262 | 28.748 | 21.54748 | 27.42934 | 24.79128
2134.03125 | 6.857462 | 24.02315 | 0.0003463915 |  | 21.75554 | 20.80216 | 28.7735 | 21.55458 | 27.39527 | 24.79822
2134.131 | 6.857243 | 23.1359 | 0.0003601458 |  | 21.79579 | 20.75824 | 28.73298 | 21.52527 | 27.41805 | 24.80182
2134.23 | 6.857119 | 19.88083 | 0.0003303247 |  | 21.77708 | 20.75279 | 28.7216 | 21.52658 | 27.38858 | 24.81401
2134.33 | 6.857638 | 18.68963 | 0.0003603398 |  | 21.78529 | 20.72652 | 28.76746 | 21.54254 | 27.41701 | 24.82094
2134.43 | 6.857879 | 25.23577 | 0.0003305478 |  | 21.76947 | 20.74652 | 28.73796 | 21.51567 | 27.37286 | 24.80509
2134.529 | 6.85648 | 24.13844 | 0.0003280459 |  | 21.79591 | 20.73426 | 28.74953 | 21.51077 | 27.40388 | 24.85262
2134.629 | 6.856867 | 24.2715 | 0.0003259527 |  | 21.77468 | 20.72291 | 28.75238 | 21.47594 | 27.38938 | 24.85608
2134.729 | 6.857157 | 23.9949 | 0.0003557115 |  | 21.73811 | 20.72615 | 28.75255 | 21.46524 | 27.42627 | 24.85896
2134.828125 | 6.857982 | 24.01039 | 0.0003876729 |  | 21.71598 | 20.67498 | 28.73508 | 21.45482 | 27.41805 | 24.8406
2134.928 | 6.857016 | 22.76861 | 0.0003376114 |  | 21.70524 | 20.67844 | 28.7471 | 21.45017 | 27.39583 | 24.86804
2135.027 | 6.857517 | 25.84002 | 0.0003675013 |  | 21.70732 | 20.67071 | 28.74061 | 21.4398 | 27.40529 | 24.8802
2135.127 | 6.856582 | 25.38341 | 0.0003360753 |  | 21.71679 | 20.66464 | 28.73946 | 21.4148 | 27.41701 | 24.89385
2135.227 | 6.85758 | 23.85727 | 0.0003627744 |  | 21.72608 | 20.67274 | 28.72755 | 21.40217 | 27.41598 | 24.89695
2135.326 | 6.857393 | 21.96521 | 0.000369575 |  | 21.74619 | 20.69144 | 28.73088 | 21.427 | 27.39199 | 24.93596
2135.426 | 6.858014 | 25.13961 | 0.0003577177 |  | 21.74144 | 20.68767 | 28.72483 | 21.36527 | 27.40029 | 24.91802
2135.525 | 6.857438 | 26.46114 | 0.0003626191 |  | 21.76806 | 20.69435 | 28.72786 | 21.38077 | 27.43782 | 24.9496
2135.625 | 6.857639 | 18.37885 | 0.000363584 |  | 21.78778 | 20.72546 | 28.70932 | 21.34445 | 27.41409 | 24.9165
2135.725 | 6.856891 | 21.67812 | 0.0003415564 |  | 21.73997 | 20.75786 | 28.73224 | 21.31838 | 27.39937 | 24.91716
2135.824 | 6.857859 | 22.46465 | 0.0003277769 |  | 21.78257 | 20.80691 | 28.70322 | 21.31381 | 27.42471 | 24.94346
2135.924 | 6.856994 | 23.24071 | 0.000324517 |  | 21.7577 | 20.82533 | 28.7284 | 21.27818 | 27.40142 | 24.93039
2136.023 | 6.85686 | 23.86046 | 0.0003347596 |  | 21.75649 | 20.8274 | 28.73423 | 21.24334 | 27.41041 | 24.93229
2136.123 | 6.857018 | 22.57129 | 0.0003443545 |  | 21.74793 | 20.8753 | 28.72353 | 21.2186 | 27.41782 | 24.9634
2136.223 | 6.856767 | 22.51204 | 0.0003307861 |  | 21.75644 | 20.92599 | 28.73416 | 21.20741 | 27.42215 | 24.9413
2136.322 | 6.857356 | 25.60534 | 0.0003159115 |  | 21.75493 | 20.92576 | 28.72061 | 21.1716 | 27.428 | 24.93713
2136.421875 | 6.857718 | 23.11813 | 0.0003258327 |  | 21.75882 | 20.93762 | 28.73222 | 21.15502 | 27.42516 | 24.95376
2136.521 | 6.85764 | 27.67559 | 0.000289234 |  | 21.76391 | 20.95359 | 28.72168 | 21.1248 | 27.41099 | 24.91477
2136.621 | 6.856804 | 28.79524 | 0.0003397679 |  | 21.77697 | 20.95572 | 28.74268 | 21.13305 | 27.43035 | 24.9484
2136.721 | 6.857485 | 26.11299 | 0.0003142589 |  | 21.81664 | 20.99232 | 28.68048 | 21.12625 | 27.43551 | 24.91323
2136.82 | 6.857643 | 25.70286 | 0.0003349282 |  | 21.80172 | 21.03912 | 28.67355 | 21.16058 | 27.42174 | 24.9437
2136.92 | 6.857519 | 23.76431 | 0.0003472106 |  | 21.84435 | 21.03604 | 28.67653 | 21.15945 | 27.41481 | 24.93693
2137.02 | 6.857779 | 31.12387 | 0.0003391525 |  | 21.87184 | 21.0501 | 28.67816 | 21.16381 | 27.44205 | 24.93612
2137.119 | 6.856772 | 23.76431 | 0.0003709844 |  | 21.83438 | 21.07231 | 28.63544 | 21.17975 | 27.42483 | 24.92838
2137.21875 | 6.85675 | 23.79393 | 0.0003602057 |  | 21.87235 | 21.05711 | 28.63615 | 21.18094 | 27.39474 | 24.95277
2137.318 | 6.857661 | 23.25302 | 0.0003625583 |  | 21.86555 | 21.07355 | 28.6406 | 21.17331 | 27.41755 | 24.93262
2137.418 | 6.857532 | 22.47514 | 0.0003339446 |  | 21.84721 | 21.06557 | 28.60741 | 21.16116 | 27.40139 | 24.93918
2137.518 | 6.858018 | 18.36791 | 0.0003835055 |  | 21.85521 | 21.13046 | 28.64332 | 21.12848 | 27.40566 | 24.95946
2137.617 | 6.857588 | 15.8529 | 0.0003688363 |  | 21.83776 | 21.14694 | 28.59628 | 21.11924 | 27.42242 | 24.9306
2137.717 | 6.857097 | 23.8158 | 0.0003702696 |  | 21.86307 | 21.1659 | 28.60052 | 21.10909 | 27.41831 | 24.93599
2137.816 | 6.857453 | 16.87412 | 0.0003482414 |  | 21.86339 | 21.17512 | 28.58928 | 21.05039 | 27.42771 | 24.93669
2137.916 | 6.85702 | 20.39258 | 0.0003110509 |  | 21.88478 | 21.18262 | 28.56798 | 21.03936 | 27.42631 | 24.95134
2138.015625 | 6.857609 | 16.74106 | 0.0003437567 |  | 21.88898 | 21.2142 | 28.5449 | 21.05185 | 27.39742 | 24.91047
2138.115 | 6.857189 | 23.90831 | 0.0003533531 |  | 21.89088 | 21.21611 | 28.58168 | 21.03115 | 27.40169 | 24.94301
2138.215 | 6.856526 | 24.52123 | 0.0003332644 |  | 21.92493 | 21.22241 | 28.59424 | 21.05302 | 27.39414 | 24.94599
2138.314 | 6.857414 | 20.23446 | 0.0003802168 |  | 21.92156 | 21.19376 | 28.54496 | 21.07566 | 27.40784 | 24.94715
2138.414 | 6.857147 | 20.95629 | 0.0003309124 |  | 21.93773 | 21.20384 | 28.53567 | 21.06274 | 27.44804 | 24.95529
2138.514 | 6.857222 | 22.9796 | 0.0003559454 |  | 21.94135 | 21.18343 | 28.51752 | 21.04873 | 27.41203 | 24.95358
2138.613 | 6.856695 | 21.87771 | 0.0003362533 |  | 21.9557 | 21.16602 | 28.53334 | 21.0715 | 27.42842 | 24.92184
2138.713 | 6.856857 | 20.98499 | 0.0003296908 |  | 21.91807 | 21.17809 | 28.51861 | 21.05699 | 27.40166 | 24.92888
2138.8125 | 6.857253 | 25.18108 | 0.0003608432 |  | 21.94411 | 21.17802 | 28.51342 | 21.04337 | 27.42301 | 24.91935
2138.912 | 6.856864 | 19.92048 | 0.0003845923 |  | 21.95578 | 21.19109 | 28.47692 | 21.025 | 27.4203 | 24.94133
2139.012 | 6.857634 | 19.5026 | 0.0003716942 |  | 21.92163 | 21.16423 | 28.46407 | 20.98481 | 27.41502 | 24.90782
2139.111 | 6.857346 | 23.17236 | 0.0003795651 |  | 21.93133 | 21.15008 | 28.4639 | 20.987 | 27.4006 | 24.89017
2139.211 | 6.85755 | 17.38314 | 0.0003576964 |  | 21.92407 | 21.13919 | 28.43821 | 20.94422 | 27.39948 | 24.87737
2139.311 | 6.857676 | 26.32398 | 0.0003315746 |  | 21.94566 | 21.13913 | 28.40885 | 20.94599 | 27.44441 | 24.88397
2139.41 | 6.857189 | 21.5446 | 0.0003319132 |  | 21.9701 | 21.11814 | 28.45426 | 20.88579 | 27.40245 | 24.88468
2139.51 | 6.856812 | 23.4239 | 0.0003296047 |  | 21.99744 | 21.12008 | 28.40368 | 20.90591 | 27.40628 | 24.89371
2139.609375 | 6.857628 | 23.89828 | 0.0003450844 |  | 22.04449 | 21.07148 | 28.4019 | 20.88195 | 27.42328 | 24.90281
2139.709 | 6.857144 | 24.58685 | 0.0003382255 |  | 22.06671 | 21.07381 | 28.39308 | 20.86416 | 27.41404 | 24.91153
2139.809 | 6.85746 | 23.68866 | 0.0003503765 |  | 22.08191 | 21.02529 | 28.36629 | 20.86024 | 27.40727 | 24.90299
2139.908 | 6.857142 | 19.74914 | 0.0003271824 |  | 22.06717 | 20.99328 | 28.35901 | 20.85083 | 27.43408 | 24.87341
2140.008 | 6.8577 | 25.62721 | 0.0003339754 |  | 22.05009 | 21.00613 | 28.33771 | 20.82473 | 27.39279 | 24.87667
2140.107 | 6.857728 | 26.41102 | 0.0003206402 |  | 22.02261 | 20.94349 | 28.36431 | 20.82406 | 27.40474 | 24.8798
2140.207 | 6.858062 | 25.41486 | 0.0003444427 |  | 22.05684 | 20.91788 | 28.34454 | 20.82937 | 27.39727 | 24.89468
2140.307 | 6.856807 | 21.99392 | 0.000302752 |  | 22.062 | 20.91382 | 28.32799 | 20.87654 | 27.41322 | 24.84443
2140.40625 | 6.857192 | 18.02021 | 0.0003582519 |  | 22.04549 | 20.89861 | 28.31181 | 20.85027 | 27.41893 | 24.85986
2140.506 | 6.857177 | 20.55071 | 0.0003329351 |  | 22.05934 | 20.87779 | 28.31652 | 20.82916 | 27.41762 | 24.84843
2140.605 | 6.856936 | 26.78013 | 0.000349599 |  | 22.04899 | 20.87689 | 28.3487 | 20.83263 | 27.42168 | 24.85592
2140.705 | 6.857126 | 20.8615 | 0.0003123396 |  | 22.03588 | 20.86442 | 28.32255 | 20.84387 | 27.39846 | 24.84361
2140.805 | 6.857105 | 27.3771 | 0.0002805964 |  | 22.0383 | 20.86376 | 28.33442 | 20.84683 | 27.38225 | 24.84007
2140.904 | 6.856877 | 22.19989 | 0.0003145955 |  | 22.04863 | 20.8237 | 28.30424 | 20.85507 | 27.36534 | 24.83966
2141.004 | 6.856767 | 25.00063 | 0.0002835502 |  | 22.05789 | 20.85419 | 28.31437 | 20.82318 | 27.41131 | 24.82619
2141.104 | 6.856821 | 27.28733 | 0.0003010085 |  | 22.08079 | 20.83427 | 28.33725 | 20.78884 | 27.39986 | 24.82594
2141.203125 | 6.857356 | 16.99944 | 0.0003024697 |  | 22.07351 | 20.86173 | 28.32601 | 20.81005 | 27.41124 | 24.83306
2141.303 | 6.857717 | 17.9596 | 0.0003226234 |  | 22.08186 | 20.83542 | 28.33253 | 20.77191 | 27.38788 | 24.82957
2141.402 | 6.857098 | 16.18192 | 0.0003234707 |  | 22.09774 | 20.81168 | 28.283 | 20.75349 | 27.38629 | 24.81063
2141.502 | 6.857494 | 19.6785 | 0.000363233 |  | 22.0387 | 20.82221 | 28.32825 | 20.75272 | 27.38434 | 24.81477
2141.602 | 6.856914 | 19.69172 | 0.0003244354 |  | 22.02238 | 20.80609 | 28.35954 | 20.72869 | 27.4031 | 24.79729
2141.701 | 6.857213 | 21.77153 | 0.0003153551 |  | 21.97843 | 20.80351 | 28.33597 | 20.73132 | 27.38192 | 24.82642
2141.801 | 6.856992 | 18.14872 | 0.000376503 |  | 21.97595 | 20.78098 | 28.32317 | 20.67489 | 27.37993 | 24.80268
2141.9 | 6.856341 | 22.02035 | 0.0003060196 |  | 21.96516 | 20.79906 | 28.32793 | 20.71834 | 27.3699 | 24.81549
2142 | 6.857068 | 25.38569 | 0.0003031882 |  | 21.9256 | 20.79721 | 28.33241 | 20.66771 | 27.37473 | 24.78975
2142.1 | 6.856806 | 18.22664 | 0.0003732905 |  | 21.90432 | 20.74381 | 28.32698 | 20.66341 | 27.37597 | 24.76914
2142.199 | 6.856882 | 18.32781 | 0.0003500737 |  | 21.88036 | 20.79061 | 28.34063 | 20.64536 | 27.39506 | 24.78113
2142.299 | 6.857176 | 17.99742 | 0.0003136533 |  | 21.87328 | 20.76093 | 28.32243 | 20.62715 | 27.37033 | 24.76066
2142.398 | 6.856676 | 26.84211 | 0.000332332 |  | 21.85754 | 20.76602 | 28.30227 | 20.62494 | 27.41311 | 24.75707
2142.498 | 6.856909 | 22.31017 | 0.0003224636 |  | 21.91812 | 20.7392 | 28.30167 | 20.62329 | 27.39007 | 24.74181
2142.598 | 6.856441 | 20.82459 | 0.0003371872 |  | 21.90988 | 20.78215 | 28.29584 | 20.58205 | 27.40065 | 24.75217
2142.697 | 6.857355 | 26.334 | 0.0003538952 |  | 21.93364 | 20.775 | 28.31237 | 20.59301 | 27.37051 | 24.75488
2142.796875 | 6.857199 | 26.02868 | 0.0003394797 |  | 21.9402 | 20.8159 | 28.29958 | 20.58243 | 27.3303 | 24.7497
2142.896 | 6.856401 | 20.32605 | 0.0003336734 |  | 21.93177 | 20.80363 | 28.27768 | 20.60173 | 27.37149 | 24.77421
2142.996 | 6.856818 | 19.44655 | 0.0003286002 |  | 21.94056 | 20.77296 | 28.2826 | 20.55356 | 27.38252 | 24.76855
2143.096 | 6.856611 | 26.60287 | 0.0003102828 |  | 21.92229 | 20.83057 | 28.32448 | 20.57928 | 27.35841 | 24.77611
2143.195 | 6.857349 | 25.91567 | 0.0003352038 |  | 21.943 | 20.81826 | 28.29455 | 20.5523 | 27.36042 | 24.77509
2143.295 | 6.856587 | 19.49531 | 0.0003186139 |  | 21.88302 | 20.81347 | 28.31641 | 20.56828 | 27.35584 | 24.75614
2143.395 | 6.857045 | 19.97106 | 0.0003337302 |  | 21.86735 | 20.76094 | 28.2953 | 20.55583 | 27.34713 | 24.76955
2143.494 | 6.856451 | 25.07035 | 0.0003125551 |  | 21.85113 | 20.80226 | 28.31233 | 20.51654 | 27.34411 | 24.76333
2143.59375 | 6.856265 | 22.88071 | 0.000323938 |  | 21.87419 | 20.76578 | 28.30932 | 20.5473 | 27.33913 | 24.75035
2143.693 | 6.856859 | 22.94952 | 0.0003233289 |  | 21.84162 | 20.76427 | 28.29671 | 20.53848 | 27.32702 | 24.78023
2143.793 | 6.856901 | 21.04424 | 0.0003121842 |  | 21.8204 | 20.74709 | 28.2843 | 20.53315 | 27.33074 | 24.75586
2143.893 | 6.856878 | 26.20367 | 0.0003230913 |  | 21.86448 | 20.77146 | 28.28887 | 20.50233 | 27.31384 | 24.75435
2143.992 | 6.856982 | 23.27899 | 0.0003375372 |  | 21.85159 | 20.75918 | 28.29109 | 20.44611 | 27.32755 | 24.73967
2144.092 | 6.857051 | 22.41954 | 0.0003410716 |  | 21.89093 | 20.74083 | 28.28384 | 20.45986 | 27.31774 | 24.75318
2144.191 | 6.856768 | 26.54773 | 0.000290556 |  | 21.91109 | 20.76541 | 28.28072 | 20.41229 | 27.29011 | 24.7612
2144.291 | 6.856755 | 21.37325 | 0.0003140027 |  | 21.90138 | 20.74298 | 28.23805 | 20.39771 | 27.30726 | 24.74858
2144.390625 | 6.85627 | 22.15797 | 0.0003117382 |  | 21.94888 | 20.74309 | 28.25655 | 20.38341 | 27.32406 | 24.75383
2144.49 | 6.855917 | 27.38758 | 0.0003030149 |  | 22.00579 | 20.71598 | 28.2244 | 20.35436 | 27.35056 | 24.75554
2144.59 | 6.856493 | 28.57787 | 0.0003186846 |  | 22.04268 | 20.70282 | 28.24461 | 20.37284 | 27.34957 | 24.74709
2144.689 | 6.855979 | 24.14437 | 0.0003396352 |  | 22.03062 | 20.7163 | 28.20059 | 20.37187 | 27.33669 | 24.76012
2144.789 | 6.856476 | 24.15986 | 0.0002796459 |  | 22.01892 | 20.70771 | 28.203125 | 20.38759 | 27.3104 | 24.73176
2144.889 | 6.85656 | 22.07412 | 0.0002905923 |  | 22.07898 | 20.71067 | 28.203 | 20.35925 | 27.30383 | 24.7654
2144.988 | 6.856948 | 26.01182 | 0.0002708477 |  | 22.02497 | 20.68817 | 28.16921 | 20.36913 | 27.32705 | 24.77164
2145.088 | 6.856189 | 25.73111 | 0.0002910541 |  | 22.0425 | 20.68457 | 28.13021 | 20.38262 | 27.32729 | 24.76869
2145.1875 | 6.856509 | 22.6205 | 0.0002711765 |  | 22.03535 | 20.66681 | 28.13234 | 20.34357 | 27.30456 | 24.75294
2145.287 | 6.856444 | 22.60228 | 0.0003085578 |  | 22.02408 | 20.65591 | 28.12535 | 20.33317 | 27.302 | 24.77212
2145.387 | 6.856426 | 19.12665 | 0.0002498482 |  | 22.01356 | 20.63892 | 28.11957 | 20.35838 | 27.31609 | 24.75522
2145.486 | 6.856295 | 28.14724 | 0.0002840811 |  | 22.03143 | 20.6375 | 28.11205 | 20.33833 | 27.29775 | 24.75451
2145.586 | 6.85664 | 19.85395 | 0.0002898765 |  | 21.98938 | 20.61934 | 28.08473 | 20.34449 | 27.2672 | 24.74767
2145.686 | 6.856261 | 18.93662 | 0.0003245843 |  | 22.01115 | 20.63637 | 28.07095 | 20.34867 | 27.29815 | 24.76793
2145.785 | 6.856609 | 18.45176 | 0.0003285264 |  | 21.97347 | 20.62953 | 28.06273 | 20.3772 | 27.28538 | 24.75356
2145.885 | 6.856086 | 22.19397 | 0.0003233114 |  | 21.97776 | 20.60516 | 28.0583 | 20.34923 | 27.29902 | 24.76014
2145.984375 | 6.856256 | 19.50443 | 0.0003469559 |  | 21.97452 | 20.60914 | 28.01096 | 20.36561 | 27.26392 | 24.75753
2146.084 | 6.856557 | 23.75839 | 0.0003520667 |  | 21.93699 | 20.61272 | 27.99855 | 20.3492 | 27.28817 | 24.73957
2146.184 | 6.855978 | 21.71731 | 0.0003349242 |  | 21.91934 | 20.614 | 28.00344 | 20.37065 | 27.28538 | 24.77841
2146.283 | 6.856827 | 25.92205 | 0.0003143353 |  | 21.87421 | 20.61374 | 27.99177 | 20.32841 | 27.27677 | 24.75587
2146.383 | 6.855989 | 25.00883 | 0.0003212245 |  | 21.87672 | 20.59779 | 27.96845 | 20.35256 | 27.29057 | 24.77161
2146.482 | 6.856219 | 22.99418 | 0.0003007464 |  | 21.83148 | 20.59755 | 27.94845 | 20.33654 | 27.2615 | 24.7349
2146.582 | 6.856205 | 25.82772 | 0.0003311335 |  | 21.84659 | 20.5972 | 27.94859 | 20.33807 | 27.26886 | 24.76171
2146.682 | 6.856734 | 24.13115 | 0.0003220385 |  | 21.80739 | 20.59047 | 27.96442 | 20.31392 | 27.27047 | 24.73918
2146.78125 | 6.856468 | 26.66986 | 0.0003345591 |  | 21.80188 | 20.60174 | 27.92901 | 20.3019 | 27.24348 | 24.77585
2146.881 | 6.856151 | 20.1939 | 0.0003037135 |  | 21.79259 | 20.65325 | 27.91737 | 20.31602 | 27.26167 | 24.7772
2146.98 | 6.856459 | 17.5996 | 0.000334013 |  | 21.77057 | 20.62874 | 27.90001 | 20.30001 | 27.25912 | 24.74862
2147.08 | 6.856434 | 21.33543 | 0.0003368179 |  | 21.76365 | 20.62651 | 27.90421 | 20.30274 | 27.23712 | 24.7416
2147.18 | 6.856503 | 23.48269 | 0.0003398207 |  | 21.72322 | 20.61143 | 27.89594 | 20.27131 | 27.2584 | 24.76146
2147.279 | 6.856491 | 20.85694 | 0.0003191495 |  | 21.71974 | 20.62666 | 27.91287 | 20.30188 | 27.22671 | 24.75653
2147.379 | 6.856735 | 25.46225 | 0.0003218872 |  | 21.68774 | 20.62147 | 27.89722 | 20.27675 | 27.24476 | 24.73685
2147.479 | 6.856046 | 16.57199 | 0.0003761641 |  | 21.68332 | 20.65213 | 27.90163 | 20.30576 | 27.25846 | 24.73464
2147.578125 | 6.856347 | 27.19118 | 0.0003170165 |  | 21.66525 | 20.65631 | 27.87286 | 20.32627 | 27.23435 | 24.71908
2147.678 | 6.856304 | 21.6248 | 0.0003408203 |  | 21.64706 | 20.66768 | 27.87449 | 20.33166 | 27.25242 | 24.72971
2147.777 | 6.85657 | 21.95427 | 0.0002948641 |  | 21.6243 | 20.66462 | 27.89239 | 20.30394 | 27.23551 | 24.69249
2147.877 | 6.856318 | 22.58906 | 0.0003709481 |  | 21.63249 | 20.67923 | 27.86283 | 20.32565 | 27.2424 | 24.71794
2147.977 | 6.855779 | 22.00212 | 0.000323139 |  | 21.59239 | 20.70034 | 27.88082 | 20.33724 | 27.24155 | 24.71681
2148.076 | 6.856597 | 16.68911 | 0.0002960968 |  | 21.62287 | 20.68754 | 27.86121 | 20.3315 | 27.23638 | 24.70026
2148.176 | 6.857081 | 22.84653 | 0.000342336 |  | 21.58581 | 20.69662 | 27.88784 | 20.35735 | 27.22537 | 24.68994
2148.275 | 6.856526 | 25.78261 | 0.0003174021 |  | 21.62311 | 20.73037 | 27.87338 | 20.35534 | 27.22337 | 24.72272
2148.375 | 6.856258 | 24.45515 | 0.0003213221 |  | 21.58947 | 20.7246 | 27.85432 | 20.36654 | 27.24182 | 24.70424
2148.475 | 6.856567 | 23.03701 | 0.0003268051 |  | 21.62125 | 20.71897 | 27.8585 | 20.35818 | 27.22444 | 24.68257
2148.574 | 6.856779 | 24.05004 | 0.0003252493 |  | 21.62732 | 20.70963 | 27.86292 | 20.3445 | 27.22321 | 24.69921
2148.674 | 6.856381 | 22.95271 | 0.0003227144 |  | 21.60071 | 20.76542 | 27.85368 | 20.37972 | 27.22144 | 24.68635
2148.773 | 6.856029 | 22.6246 | 0.000320527 |  | 21.59039 | 20.73606 | 27.85373 | 20.33088 | 27.22226 | 24.6754
2148.873 | 6.85592 | 26.31076 | 0.0003255118 |  | 21.5892 | 20.7452 | 27.84239 | 20.37247 | 27.20292 | 24.67045
2148.973 | 6.856435 | 21.73189 | 0.0003092997 |  | 21.56132 | 20.78442 | 27.85552 | 20.39187 | 27.23013 | 24.65177
2149.072 | 6.855736 | 28.81803 | 0.0002764268 |  | 21.57733 | 20.7951 | 27.87716 | 20.40992 | 27.20968 | 24.67416
2149.171875 | 6.856275 | 27.17158 | 0.0002692722 |  | 21.52087 | 20.79823 | 27.87982 | 20.39737 | 27.22927 | 24.64804
2149.271 | 6.856522 | 22.66607 | 0.0002666805 |  | 21.54624 | 20.83014 | 27.87036 | 20.44484 | 27.24827 | 24.67116
2149.371 | 6.856101 | 24.11429 | 0.0003057728 |  | 21.50978 | 20.83023 | 27.89222 | 20.42472 | 27.23329 | 24.67782
2149.471 | 6.855661 | 23.74608 | 0.0002864854 |  | 21.51754 | 20.84882 | 27.91037 | 20.46999 | 27.20588 | 24.66616
2149.57 | 6.856504 | 29.77591 | 0.000279924 |  | 21.50887 | 20.86696 | 27.92451 | 20.47759 | 27.2127 | 24.662
2149.67 | 6.85632 | 20.83507 | 0.0003183469 |  | 21.44419 | 20.8712 | 27.96277 | 20.49336 | 27.18999 | 24.64036
2149.77 | 6.856793 | 23.80077 | 0.0003226041 |  | 21.41555 | 20.9208 | 27.95154 | 20.47749 | 27.20581 | 24.64295
2149.869 | 6.855895 | 26.37866 | 0.0003058281 |  | 21.40818 | 20.89828 | 27.9719 | 20.48536 | 27.19918 | 24.66391
2149.96875 | 6.855438 | 23.95935 | 0.0002987728 |  | 21.37434 | 20.8871 | 27.98169 | 20.53828 | 27.18546 | 24.57571
2150.068 | 6.855943 | 22.95909 | 0.000304442 |  | 21.36793 | 20.89916 | 27.97976 | 20.53565 | 27.21203 | 24.60723
2150.168 | 6.855886 | 21.80708 | 0.0003073027 |  | 21.35823 | 20.91019 | 27.99914 | 20.53934 | 27.20148 | 24.58994
2150.268 | 6.856153 | 22.50567 | 0.0003569457 |  | 21.37231 | 20.89693 | 28.00274 | 20.54 | 27.21245 | 24.58211
2150.367 | 6.855222 | 22.12106 | 0.0003283315 |  | 21.39297 | 20.87929 | 28.01044 | 20.51938 | 27.19763 | 24.586
2150.467 | 6.856576 | 23.24709 | 0.0003001738 |  | 21.39931 | 20.88671 | 28.0157 | 20.57517 | 27.19064 | 24.55228
2150.566 | 6.855881 | 16.7005 | 0.0003056214 |  | 21.40049 | 20.86329 | 28.03905 | 20.58592 | 27.18139 | 24.54559
2150.666 | 6.856431 | 22.35939 | 0.0003005688 |  | 21.40525 | 20.85111 | 27.98965 | 20.56623 | 27.16599 | 24.53354
2150.765625 | 6.856569 | 22.67336 | 0.0002828436 |  | 21.40885 | 20.85883 | 27.99385 | 20.54117 | 27.17734 | 24.53554
2150.865 | 6.855987 | 20.40762 | 0.0003061313 |  | 21.38533 | 20.80384 | 28.02352 | 20.50271 | 27.14667 | 24.51484
2150.965 | 6.856192 | 21.11897 | 0.0002644921 |  | 21.35974 | 20.80535 | 28.01417 | 20.52668 | 27.16558 | 24.51014
2151.064 | 6.85641 | 19.50579 | 0.0003493787 |  | 21.32627 | 20.78502 | 28.0168 | 20.5115 | 27.15374 | 24.53208
2151.164 | 6.856053 | 14.53684 | 0.0003200414 |  | 21.29048 | 20.76758 | 28.00896 | 20.49294 | 27.13976 | 24.52283
2151.264 | 6.856464 | 16.33867 | 0.0002650667 |  | 21.34364 | 20.76125 | 28.04772 | 20.49818 | 27.14737 | 24.456
2151.363 | 6.856346 | 17.20861 | 0.000320461 |  | 21.27521 | 20.72288 | 28.02421 | 20.49698 | 27.14754 | 24.498
2151.463 | 6.856347 | 15.5731 | 0.0003554418 |  | 21.26583 | 20.67282 | 28.06049 | 20.4492 | 27.12146 | 24.46184
2151.5625 | 6.855771 | 14.35273 | 0.0003284965 |  | 21.22643 | 20.67212 | 28.02331 | 20.42869 | 27.12669 | 24.48693
2151.662 | 6.856066 | 14.50949 | 0.000288922 |  | 21.19725 | 20.68187 | 28.02965 | 20.40448 | 27.11606 | 24.4702
2151.762 | 6.856299 | 20.26453 | 0.0002964207 |  | 21.19254 | 20.6834 | 28.03754 | 20.41243 | 27.11534 | 24.46777
2151.861 | 6.856973 | 20.20347 | 0.0003482953 |  | 21.17839 | 20.68642 | 28.02765 | 20.41689 | 27.1394 | 24.46332
2151.961 | 6.856524 | 20.92257 | 0.0003151255 |  | 21.19343 | 20.68614 | 28.04104 | 20.42253 | 27.12535 | 24.43393
2152.061 | 6.856933 | 25.542 | 0.0003287735 |  | 21.19612 | 20.68341 | 28.01758 | 20.42161 | 27.09952 | 24.43611
2152.16 | 6.856385 | 21.31128 | 0.0003057052 |  | 21.19412 | 20.66227 | 28.02744 | 20.42223 | 27.12387 | 24.41683
2152.26 | 6.856919 | 20.66099 | 0.0003438764 |  | 21.17721 | 20.66556 | 28.0032 | 20.41553 | 27.08985 | 24.44879
2152.359375 | 6.856186 | 24.33485 | 0.0002730215 |  | 21.19146 | 20.65082 | 28.02668 | 20.38132 | 27.11753 | 24.42876
2152.459 | 6.856293 | 22.14065 | 0.0002988139 |  | 21.24812 | 20.65634 | 28.05022 | 20.4092 | 27.11559 | 24.41217
2152.559 | 6.855611 | 16.77068 | 0.0003354351 |  | 21.26524 | 20.64924 | 27.98855 | 20.39804 | 27.14218 | 24.40566
2152.658 | 6.85651 | 25.96443 | 0.0003154662 |  | 21.23594 | 20.65145 | 27.98347 | 20.38076 | 27.13298 | 24.40028
2152.758 | 6.856676 | 24.83521 | 0.0003188151 |  | 21.19245 | 20.6448 | 27.98843 | 20.3574 | 27.13454 | 24.37001
2152.857 | 6.856014 | 20.22762 | 0.0003142989 |  | 21.23213 | 20.608 | 27.98082 | 20.35617 | 27.13047 | 24.38035
2152.957 | 6.855951 | 17.112 | 0.000291199 |  | 21.23174 | 20.60744 | 27.94925 | 20.3475 | 27.13202 | 24.41323
2153.057 | 6.856014 | 17.1398 | 0.0002840737 |  | 21.19992 | 20.57967 | 27.99447 | 20.35638 | 27.10576 | 24.34869
2153.15625 | 6.856338 | 20.2176 | 0.0002790161 |  | 21.22881 | 20.59685 | 27.92016 | 20.31694 | 27.10051 | 24.36038
2153.256 | 6.856754 | 19.19819 | 0.0003080899 |  | 21.2046 | 20.57637 | 27.93838 | 20.31735 | 27.08854 | 24.36079
2153.355 | 6.857234 | 25.68053 | 0.0002966676 |  | 21.20511 | 20.55681 | 27.93069 | 20.30159 | 27.13083 | 24.30794
2153.455 | 6.857146 | 18.0717 | 0.0002845517 |  | 21.16609 | 20.56679 | 27.89213 | 20.30767 | 27.10434 | 24.33982
2153.555 | 6.856665 | 17.59367 | 0.0002362367 |  | 21.1603 | 20.60057 | 27.91017 | 20.30108 | 27.10653 | 24.3352
2153.654 | 6.857072 | 17.9432 | 0.0002637678 |  | 21.10572 | 20.58271 | 27.86237 | 20.30056 | 27.11028 | 24.30524
2153.754 | 6.856884 | 21.44753 | 0.0002713142 |  | 21.09657 | 20.58661 | 27.88509 | 20.28407 | 27.10824 | 24.28825
2153.854 | 6.856891 | 24.70032 | 0.0002559181 |  | 21.09555 | 20.58723 | 27.86348 | 20.26224 | 27.08954 | 24.26651
2153.953125 | 6.856396 | 28.10713 | 0.0002654285 |  | 21.06937 | 20.65238 | 27.85118 | 20.23388 | 27.10343 | 24.26008
2154.053 | 6.856056 | 26.45704 | 0.0002953733 |  | 21.06571 | 20.64543 | 27.81877 | 20.24528 | 27.08535 | 24.25856
2154.152 | 6.85724 | 24.13388 | 0.0002629562 |  | 21.0494 | 20.667 | 27.8275 | 20.22133 | 27.10549 | 24.27235
2154.252 | 6.856621 | 22.12698 | 0.0002748265 |  | 21.06218 | 20.68621 | 27.77739 | 20.20555 | 27.11903 | 24.21542
2154.352 | 6.8575 | 23.58021 | 0.0002979204 |  | 21.07765 | 20.71458 | 27.7361 | 20.16034 | 27.09506 | 24.19681
2154.451 | 6.856076 | 15.61411 | 0.0003100552 |  | 21.06525 | 20.75869 | 27.74019 | 20.14333 | 27.06862 | 24.20055
2154.551 | 6.856596 | 18.20386 | 0.0002894462 |  | 21.07046 | 20.75442 | 27.72707 | 20.13304 | 27.0868 | 24.23369
2154.65 | 6.856237 | 24.93318 | 0.0003385759 |  | 21.08295 | 20.76219 | 27.70231 | 20.08798 | 27.07513 | 24.1941
2154.75 | 6.857014 | 24.21682 | 0.0003174999 |  | 21.073 | 20.74851 | 27.65798 | 20.08749 | 27.03482 | 24.17481
2154.85 | 6.856282 | 22.73944 | 0.0003109364 |  | 21.07097 | 20.79115 | 27.64733 | 20.05817 | 27.01974 | 24.16433
2154.949 | 6.856358 | 22.52389 | 0.000303249 |  | 21.05925 | 20.78972 | 27.61815 | 20.02276 | 27.01837 | 24.1597
2155.049 | 6.856837 | 18.37429 | 0.0002999491 |  | 21.05577 | 20.82232 | 27.60853 | 20.01327 | 27.01175 | 24.13909
2155.148 | 6.856779 | 24.33485 | 0.00030131 |  | 21.10025 | 20.86145 | 27.59509 | 20.01165 | 27.03353 | 24.16291
2155.248 | 6.856789 | 24.47156 | 0.0003041118 |  | 21.08916 | 20.85469 | 27.55643 | 19.98271 | 26.99371 | 24.16129
2155.348 | 6.856922 | 21.01461 | 0.0003075976 |  | 21.0707 | 20.87485 | 27.52832 | 19.96666 | 27.00608 | 24.13292
2155.447 | 6.85625 | 18.97581 | 0.0003150328 |  | 21.09937 | 20.91073 | 27.50084 | 19.92764 | 26.99396 | 24.1417
2155.546875 | 6.856323 | 23.80122 | 0.0003204262 |  | 21.1327 | 20.92199 | 27.49583 | 19.94975 | 27.01828 | 24.14665
2155.646 | 6.856824 | 20.56666 | 0.0003318492 |  | 21.13009 | 20.94028 | 27.46721 | 19.9277 | 27.00743 | 24.1037
2155.746 | 6.857025 | 17.44329 | 0.0003043082 |  | 21.13108 | 20.97503 | 27.44576 | 19.92054 | 26.98214 | 24.09351
2155.846 | 6.856784 | 20.4901 | 0.0002931184 |  | 21.14229 | 20.94534 | 27.43455 | 19.89413 | 26.99798 | 24.13042
2155.945 | 6.856564 | 20.20392 | 0.0003047634 |  | 21.16016 | 21.01469 | 27.41615 | 19.92127 | 26.97012 | 24.10135
2156.045 | 6.856684 | 23.24481 | 0.0002995325 |  | 21.19668 | 21.00695 | 27.38436 | 19.9254 | 26.94145 | 24.12896
2156.145 | 6.856821 | 19.27247 | 0.000343851 |  | 21.1828 | 21.02109 | 27.37041 | 19.90724 | 26.96579 | 24.08914
2156.244 | 6.856581 | 22.46921 | 0.0003153032 |  | 21.20853 | 21.00334 | 27.39418 | 19.91664 | 26.9512 | 24.07127
2156.34375 | 6.856637 | 17.40501 | 0.0003126212 |  | 21.19789 | 21.01131 | 27.34722 | 19.91362 | 26.95408 | 24.10628
2156.443 | 6.856877 | 20.66737 | 0.0002901492 |  | 21.17402 | 21.06208 | 27.37531 | 19.88401 | 26.96634 | 24.11677
2156.543 | 6.856913 | 18.8268 | 0.000330713 |  | 21.20882 | 21.03994 | 27.35144 | 19.87832 | 26.93646 | 24.08465
2156.643 | 6.856894 | 21.237 | 0.0003151859 |  | 21.18859 | 21.07399 | 27.36335 | 19.91689 | 26.93545 | 24.08252
2156.742 | 6.856205 | 20.66783 | 0.0003336731 |  | 21.17517 | 21.0919 | 27.32372 | 19.91343 | 26.93531 | 24.10363
2156.842 | 6.856642 | 27.44819 | 0.0003559993 |  | 21.16762 | 21.07499 | 27.33211 | 19.92714 | 26.95115 | 24.09812
2156.941 | 6.857003 | 23.82674 | 0.000339312 |  | 21.15139 | 21.11415 | 27.31615 | 19.93605 | 26.96155 | 24.09805
2157.041 | 6.856629 | 17.81104 | 0.0002944172 |  | 21.13322 | 21.1282 | 27.304 | 19.91597 | 26.94195 | 24.10644
2157.140625 | 6.856907 | 23.75109 | 0.0003326416 |  | 21.12965 | 21.15369 | 27.30211 | 19.91856 | 26.905 | 24.082
2157.24 | 6.856914 | 23.63398 | 0.00031035 |  | 21.09753 | 21.15676 | 27.34029 | 19.92274 | 26.94735 | 24.10969
2157.34 | 6.857621 | 27.35523 | 0.0003168819 |  | 21.09415 | 21.15226 | 27.30255 | 19.92817 | 26.91745 | 24.0886
2157.439 | 6.857116 | 23.56836 | 0.0003112411 |  | 21.04746 | 21.16928 | 27.34585 | 19.92423 | 26.90118 | 24.08686
2157.539 | 6.856826 | 19.2866 | 0.0002882459 |  | 21.077 | 21.19386 | 27.31608 | 19.93631 | 26.93381 | 24.04741
2157.639 | 6.856481 | 18.77849 | 0.000292017 |  | 21.08095 | 21.19517 | 27.34328 | 19.89894 | 26.92831 | 24.08691
2157.738 | 6.857551 | 23.69368 | 0.0003420677 |  | 21.09302 | 21.19698 | 27.35153 | 19.91914 | 26.91571 | 24.06939
2157.838 | 6.857174 | 17.47018 | 0.000299436 |  | 21.11018 | 21.21119 | 27.36938 | 19.94437 | 26.94519 | 24.11425
2157.9375 | 6.856393 | 18.9193 | 0.0002945252 |  | 21.0769 | 21.21537 | 27.37035 | 19.92316 | 26.94716 | 24.08626
2158.037 | 6.857601 | 22.0887 | 0.0002764311 |  | 21.07191 | 21.25189 | 27.39752 | 19.93492 | 26.9219 | 24.08249
2158.137 | 6.856769 | 22.58997 | 0.0003043765 |  | 21.10498 | 21.26291 | 27.39091 | 19.95336 | 26.95967 | 24.11891
2158.236 | 6.857113 | 18.81222 | 0.0002498972 |  | 21.0805 | 21.22119 | 27.38193 | 19.94384 | 26.90981 | 24.08079
2158.336 | 6.85649 | 20.9777 | 0.000310831 |  | 21.08856 | 21.22483 | 27.38584 | 19.94278 | 26.91691 | 24.10454
2158.436 | 6.856908 | 23.0402 | 0.0002885617 |  | 21.12198 | 21.20874 | 27.38921 | 19.95903 | 26.909 | 24.08875
2158.535 | 6.856749 | 18.18882 | 0.0002786623 |  | 21.12505 | 21.20564 | 27.38319 | 19.93587 | 26.91151 | 24.0898
2158.635 | 6.857113 | 13.25996 | 0.0003313859 |  | 21.14217 | 21.21729 | 27.39293 | 19.92773 | 26.91553 | 24.06122
2158.734375 | 6.857189 | 20.24129 | 0.0003338055 |  | 21.19402 | 21.17546 | 27.38115 | 19.92889 | 26.92487 | 24.09518
2158.834 | 6.857098 | 22.92719 | 0.0002938505 |  | 21.24798 | 21.16944 | 27.39002 | 19.89658 | 26.90972 | 24.0755
2158.934 | 6.856803 | 16.42252 | 0.0003117973 |  | 21.27312 | 21.19587 | 27.34863 | 19.92401 | 26.91709 | 24.08669
2159.033 | 6.856917 | 23.11494 | 0.0003067507 |  | 21.2883 | 21.15187 | 27.36905 | 19.91063 | 26.93088 | 24.06717
2159.133 | 6.857375 | 19.34265 | 0.0003191265 |  | 21.23982 | 21.15453 | 27.31606 | 19.90355 | 26.90548 | 24.08217
2159.232 | 6.85654 | 23.84953 | 0.0003042294 |  | 21.31516 | 21.17336 | 27.34879 | 19.91914 | 26.92728 | 24.09034
2159.332 | 6.856183 | 21.10439 | 0.0003404138 |  | 21.32361 | 21.14634 | 27.31386 | 19.86145 | 26.88538 | 24.07248
2159.432 | 6.857668 | 21.21421 | 0.0003281422 |  | 21.31866 | 21.16278 | 27.34448 | 19.84918 | 26.90491 | 24.06844
2159.53125 | 6.856805 | 20.80818 | 0.0002950004 |  | 21.35012 | 21.12955 | 27.35994 | 19.83876 | 26.89656 | 24.0679
2159.631 | 6.856632 | 16.60936 | 0.0003060879 |  | 21.34086 | 21.1438 | 27.33596 | 19.82983 | 26.92209 | 24.06532
2159.73 | 6.857415 | 14.80388 | 0.000314391 |  | 21.33353 | 21.14104 | 27.33722 | 19.82308 | 26.90094 | 24.03557
2159.83 | 6.856652 | 14.92783 | 0.0003290602 |  | 21.3062 | 21.16433 | 27.3319 | 19.83358 | 26.91111 | 24.0423
2159.93 | 6.857106 | 20.45957 | 0.0003383174 |  | 21.32223 | 21.1673 | 27.36739 | 19.83663 | 26.91538 | 24.05481
2160.029 | 6.857208 | 16.00055 | 0.0003425019 |  | 21.32048 | 21.18325 | 27.30489 | 19.8224 | 26.92553 | 24.06958
2160.129 | 6.857211 | 17.36582 | 0.0002996309 |  | 21.29933 | 21.18595 | 27.30565 | 19.81199 | 26.9165 | 24.05429
2160.229 | 6.856953 | 17.67114 | 0.0002806113 |  | 21.33606 | 21.16322 | 27.32141 | 19.8062 | 26.90519 | 24.06856
2160.328125 | 6.856676 | 22.17164 | 0.0003386378 |  | 21.38216 | 21.1752 | 27.2848 | 19.80646 | 26.91416 | 24.03846
2160.428 | 6.856135 | 15.73442 | 0.0003270411 |  | 21.42157 | 21.16603 | 27.30603 | 19.83537 | 26.9347 | 24.0475
2160.527 | 6.856959 | 18.63996 | 0.0002829052 |  | 21.42004 | 21.17742 | 27.30861 | 19.80912 | 26.89661 | 24.06429
2160.627 | 6.856649 | 17.3517 | 0.0003206552 |  | 21.48017 | 21.1825 | 27.30676 | 19.84093 | 26.91271 | 24.04917
2160.727 | 6.857012 | 12.45793 | 0.0003770537 |  | 21.45711 | 21.18264 | 27.27345 | 19.86783 | 26.92275 | 24.06806
2160.826 | 6.85688 | 17.94092 | 0.0003240679 |  | 21.47396 | 21.1857 | 27.28316 | 19.88797 | 26.92747 | 24.06231
2160.926 | 6.857067 | 21.46439 | 0.0002499152 |  | 21.50705 | 21.17981 | 27.30467 | 19.91492 | 26.91493 | 24.05555
2161.025 | 6.856535 | 16.69458 | 0.000265165 |  | 21.52567 | 21.1655 | 27.25817 | 19.9502 | 26.89566 | 24.06054
2161.125 | 6.857149 | 20.34656 | 0.0003055797 |  | 21.47976 | 21.18158 | 27.26085 | 19.98665 | 26.91124 | 24.05336
2161.225 | 6.856519 | 17.68664 | 0.0002999863 |  | 21.47298 | 21.17377 | 27.24815 | 19.95656 | 26.93358 | 24.08489
2161.324 | 6.856938 | 22.61777 | 0.0003100281 |  | 21.50172 | 21.17878 | 27.29096 | 19.9929 | 26.90985 | 24.05877
2161.424 | 6.857026 | 18.38796 | 0.0003106978 |  | 21.50835 | 21.18129 | 27.26081 | 19.98631 | 26.92926 | 24.07366
2161.523 | 6.856439 | 17.92406 | 0.0002995041 |  | 21.49335 | 21.13334 | 27.27195 | 19.99596 | 26.90787 | 24.06511
2161.623 | 6.856599 | 16.68227 | 0.000334771 |  | 21.47186 | 21.13955 | 27.24281 | 20.03322 | 26.90161 | 24.07574
2161.723 | 6.856666 | 19.98883 | 0.0002782503 |  | 21.51685 | 21.11737 | 27.27157 | 20.06134 | 26.93037 | 24.06997
2161.822 | 6.856899 | 17.96963 | 0.0002978141 |  | 21.47619 | 21.13299 | 27.24592 | 20.07934 | 26.93724 | 24.05428
2161.921875 | 6.856612 | 21.01325 | 0.0003226258 |  | 21.46508 | 21.13055 | 27.26618 | 20.12871 | 26.93282 | 24.08261
2162.021 | 6.85703 | 20.21486 | 0.0002783585 |  | 21.46018 | 21.11272 | 27.25046 | 20.13522 | 26.91182 | 24.07426
2162.121 | 6.857148 | 16.17371 | 0.0002911253 |  | 21.43544 | 21.08793 | 27.25849 | 20.19042 | 26.9144 | 24.0659
2162.221 | 6.856573 | 18.07125 | 0.000258767 |  | 21.45613 | 21.09286 | 27.23854 | 20.21747 | 26.93156 | 24.07438
2162.32 | 6.857053 | 24.67252 | 0.0003226465 |  | 21.42365 | 21.06802 | 27.26058 | 20.25498 | 26.92276 | 24.07161
2162.42 | 6.857281 | 17.06278 | 0.0002928186 |  | 21.42417 | 21.05442 | 27.25837 | 20.26936 | 26.90919 | 24.06307
2162.52 | 6.85661 | 16.1924 | 0.0003328991 |  | 21.41675 | 21.04669 | 27.2347 | 20.27919 | 26.91524 | 24.04684
2162.619 | 6.857647 | 19.22417 | 0.0002924833 |  | 21.4378 | 21.01924 | 27.24836 | 20.2936 | 26.89321 | 24.08512
2162.71875 | 6.856767 | 21.51452 | 0.000270505 |  | 21.45424 | 21.03514 | 27.22696 | 20.32795 | 26.93654 | 24.10975
2162.818 | 6.856957 | 23.1997 | 0.0002876364 |  | 21.44346 | 21.02095 | 27.23011 | 20.35255 | 26.89218 | 24.09043
2162.918 | 6.857122 | 19.52858 | 0.0002523331 |  | 21.46364 | 21.02057 | 27.19749 | 20.38213 | 26.88493 | 24.10657
2163.018 | 6.857381 | 21.36915 | 0.0002921328 |  | 21.46224 | 20.99603 | 27.18153 | 20.36195 | 26.92962 | 24.07196
2163.117 | 6.857546 | 20.53431 | 0.0002468847 |  | 21.45009 | 21.00152 | 27.17769 | 20.3885 | 26.90034 | 24.10697
2163.217 | 6.856991 | 20.01937 | 0.0003126131 |  | 21.4608 | 20.99321 | 27.19406 | 20.41933 | 26.9025 | 24.10039
2163.316 | 6.857298 | 26.51719 | 0.0002850933 |  | 21.48482 | 20.97236 | 27.16701 | 20.44466 | 26.8951 | 24.11666
2163.416 | 6.857374 | 18.84958 | 0.0003034678 |  | 21.53278 | 20.9702 | 27.15029 | 20.45519 | 26.90206 | 24.12844
2163.515625 | 6.857488 | 19.89223 | 0.0002751204 |  | 21.49405 | 20.95964 | 27.13483 | 20.48244 | 26.92898 | 24.112
2163.615 | 6.856886 | 20.12327 | 0.0003100481 |  | 21.52957 | 20.96356 | 27.13869 | 20.51224 | 26.86726 | 24.12912
2163.715 | 6.856607 | 15.23406 | 0.0003285339 |  | 21.51379 | 20.97866 | 27.16266 | 20.52109 | 26.91164 | 24.14341
2163.814 | 6.857043 | 13.03303 | 0.0003152298 |  | 21.52674 | 20.95759 | 27.12041 | 20.5837 | 26.90801 | 24.15014
2163.914 | 6.85733 | 18.76756 | 0.0003316086 |  | 21.54634 | 20.9524 | 27.11439 | 20.59604 | 26.90572 | 24.13942
2164.014 | 6.856717 | 16.24981 | 0.0003057948 |  | 21.57886 | 20.95153 | 27.15155 | 20.60131 | 26.88669 | 24.15064
2164.113 | 6.856316 | 15.09689 | 0.0003112383 |  | 21.55247 | 20.94046 | 27.12905 | 20.60754 | 26.88716 | 24.17848
2164.213 | 6.857009 | 18.18745 | 0.0002994932 |  | 21.55728 | 20.93339 | 27.12488 | 20.60966 | 26.87555 | 24.14972
2164.3125 | 6.856428 | 17.53671 | 0.0003047592 |  | 21.57212 | 20.91057 | 27.14137 | 20.67232 | 26.90487 | 24.18209
2164.412 | 6.856461 | 15.97366 | 0.0003199364 |  | 21.55427 | 20.95515 | 27.12547 | 20.67767 | 26.89978 | 24.1922
2164.512 | 6.857367 | 16.48997 | 0.0003203112 |  | 21.57899 | 20.94003 | 27.13611 | 20.70113 | 26.88189 | 24.1978
2164.611 | 6.856694 | 16.60571 | 0.0002874411 |  | 21.57725 | 20.92296 | 27.13946 | 20.72404 | 26.9079 | 24.17798
2164.711 | 6.85645 | 16.43574 | 0.0002954617 |  | 21.60078 | 20.94741 | 27.11116 | 20.72467 | 26.92252 | 24.21046
2164.811 | 6.856596 | 18.98265 | 0.0003371516 |  | 21.60565 | 20.95144 | 27.12943 | 20.77224 | 26.87357 | 24.19209
2164.91 | 6.85723 | 18.14644 | 0.0003207393 |  | 21.60091 | 20.9147 | 27.16773 | 20.7823 | 26.88803 | 24.24144
2165.01 | 6.857327 | 23.3241 | 0.0002868438 |  | 21.62518 | 20.91438 | 27.16082 | 20.814 | 26.8808 | 24.2481
2165.109375 | 6.857402 | 19.20184 | 0.0003068217 |  | 21.61738 | 20.88714 | 27.12655 | 20.82449 | 26.90028 | 24.26464
2165.209 | 6.85676 | 17.53717 | 0.0003039165 |  | 21.6239 | 20.89568 | 27.18774 | 20.89606 | 26.89774 | 24.25081
2165.309 | 6.857307 | 22.31792 | 0.0002855964 |  | 21.63836 | 20.91516 | 27.15904 | 20.871 | 26.90785 | 24.26371
2165.408 | 6.856775 | 18.50918 | 0.0002939537 |  | 21.65011 | 20.89701 | 27.1828 | 20.8822 | 26.90201 | 24.27702
2165.508 | 6.85733 | 23.76203 | 0.0003364751 |  | 21.66647 | 20.89401 | 27.18421 | 20.89026 | 26.9121 | 24.24616
2165.607 | 6.85704 | 18.14325 | 0.0002796723 |  | 21.62849 | 20.89133 | 27.18859 | 20.91667 | 26.88544 | 24.28246
2165.707 | 6.857097 | 21.23198 | 0.000342962 |  | 21.65956 | 20.89304 | 27.19043 | 20.91723 | 26.92405 | 24.29391
2165.807 | 6.857152 | 16.81078 | 0.0003026478 |  | 21.69945 | 20.87272 | 27.1635 | 20.9182 | 26.89052 | 24.27553
2165.90625 | 6.856822 | 20.20073 | 0.0002628542 |  | 21.66854 | 20.87697 | 27.18694 | 20.94041 | 26.92183 | 24.32535
2166.006 | 6.857073 | 15.81872 | 0.0003296992 |  | 21.66001 | 20.86155 | 27.17314 | 20.97589 | 26.91724 | 24.32293
2166.105 | 6.856912 | 18.48776 | 0.0002878587 |  | 21.67214 | 20.87845 | 27.20659 | 20.97741 | 26.89739 | 24.31837
2166.205 | 6.857277 | 13.70792 | 0.0003012346 |  | 21.66285 | 20.86833 | 27.20396 | 20.97555 | 26.90182 | 24.30962
2166.305 | 6.856544 | 19.79607 | 0.0002896485 |  | 21.66567 | 20.84729 | 27.19229 | 20.99484 | 26.92201 | 24.32906
2166.404 | 6.856863 | 13.79633 | 0.0002808425 |  | 21.67469 | 20.86746 | 27.19552 | 20.99286 | 26.9172 | 24.31942
2166.504 | 6.856733 | 17.69302 | 0.0003114714 |  | 21.6933 | 20.8374 | 27.19624 | 21.00513 | 26.92733 | 24.32232
2166.604 | 6.856557 | 16.09077 | 0.0002891153 |  | 21.71258 | 20.87132 | 27.22543 | 21.01377 | 26.91425 | 24.34299
2166.703125 | 6.857766 | 19.27703 | 0.0002766238 |  | 21.66145 | 20.86347 | 27.22645 | 21.01465 | 26.913 | 24.36743
2166.803 | 6.857687 | 17.14344 | 0.0002930696 |  | 21.69432 | 20.86336 | 27.2211 | 21.03798 | 26.90195 | 24.34641
2166.902 | 6.857041 | 19.64843 | 0.0003181446 |  | 21.73167 | 20.85144 | 27.19119 | 21.03529 | 26.91298 | 24.36196
2167.002 | 6.857254 | 15.6811 | 0.0002961652 |  | 21.66564 | 20.87431 | 27.21117 | 21.05081 | 26.90237 | 24.39481
2167.102 | 6.857011 | 15.42226 | 0.000323807 |  | 21.72777 | 20.84716 | 27.2132 | 21.0683 | 26.91362 | 24.36545
2167.201 | 6.857435 | 20.03805 | 0.0003022514 |  | 21.74232 | 20.87891 | 27.21628 | 21.06273 | 26.92957 | 24.38609
2167.301 | 6.856495 | 17.51939 | 0.0002586134 |  | 21.71833 | 20.85942 | 27.24339 | 21.10577 | 26.92709 | 24.3961
2167.4 | 6.856842 | 17.39544 | 0.0002669801 |  | 21.72112 | 20.85095 | 27.2656 | 21.09236 | 26.92487 | 24.36645
2167.5 | 6.857887 | 18.46862 | 0.0002819177 |  | 21.72452 | 20.837 | 27.29759 | 21.0954 | 26.90601 | 24.413
2167.6 | 6.856569 | 17.84841 | 0.0002797669 |  | 21.75168 | 20.83374 | 27.29169 | 21.151 | 26.90196 | 24.39807
2167.699 | 6.856399 | 18.46269 | 0.0002828859 |  | 21.72577 | 20.83404 | 27.29725 | 21.10629 | 26.927 | 24.40587
2167.799 | 6.857038 | 20.48509 | 0.0002274752 |  | 21.76237 | 20.83254 | 27.3361 | 21.19769 | 26.93354 | 24.41305
2167.898 | 6.856854 | 13.29323 | 0.0002330277 |  | 21.75898 | 20.8061 | 27.32851 | 21.18811 | 26.89215 | 24.44702
2167.998 | 6.857412 | 16.27488 | 0.0002784946 |  | 21.76398 | 20.80892 | 27.35939 | 21.2313 | 26.91354 | 24.41991
2168.098 | 6.857252 | 18.92569 | 0.0003078349 |  | 21.7541 | 20.8251 | 27.39836 | 21.23355 | 26.95114 | 24.46062
2168.197 | 6.857206 | 19.32215 | 0.0003089528 |  | 21.72879 | 20.82591 | 27.37825 | 21.22935 | 26.95243 | 24.46062
2168.296875 | 6.856803 | 11.66365 | 0.0003165193 |  | 21.771 | 20.78686 | 27.41554 | 21.26936 | 26.96517 | 24.46204
2168.396 | 6.857662 | 17.40911 | 0.0003092774 |  | 21.74866 | 20.79505 | 27.4251 | 21.27389 | 26.952 | 24.46654
2168.496 | 6.857183 | 15.41087 | 0.0002901618 |  | 21.79404 | 20.77017 | 27.42779 | 21.29802 | 26.93383 | 24.48646
2168.596 | 6.857136 | 18.2476 | 0.0003110654 |  | 21.76742 | 20.75086 | 27.44165 | 21.28878 | 26.92716 | 24.49123
2168.695 | 6.856696 | 19.17678 | 0.0003168698 |  | 21.77803 | 20.7268 | 27.46017 | 21.29324 | 26.93922 | 24.47992
2168.795 | 6.857084 | 20.93988 | 0.0003086129 |  | 21.77769 | 20.73273 | 27.44108 | 21.32814 | 26.92407 | 24.49444
2168.895 | 6.857131 | 20.73208 | 0.0003038071 |  | 21.73879 | 20.72579 | 27.47795 | 21.31279 | 26.96067 | 24.51593
2168.994 | 6.856512 | 19.58827 | 0.0002726878 |  | 21.74081 | 20.73147 | 27.50137 | 21.31151 | 26.93664 | 24.50299
2169.09375 | 6.856513 | 12.19545 | 0.0002932539 |  | 21.75381 | 20.70854 | 27.53825 | 21.30221 | 26.92933 | 24.51887
2169.193 | 6.856932 | 21.54733 | 0.0002956363 |  | 21.76617 | 20.75353 | 27.54416 | 21.33033 | 26.93432 | 24.54755
2169.293 | 6.856396 | 20.24949 | 0.000309232 |  | 21.77973 | 20.7363 | 27.52132 | 21.35743 | 26.91323 | 24.53143
2169.393 | 6.856945 | 23.1915 | 0.0003144072 |  | 21.79222 | 20.70085 | 27.59067 | 21.37 | 26.92233 | 24.55507
2169.492 | 6.856599 | 21.9292 | 0.0003365508 |  | 21.80669 | 20.71881 | 27.54026 | 21.40429 | 26.93869 | 24.5536
2169.592 | 6.857262 | 18.06578 | 0.0002750832 |  | 21.80574 | 20.74075 | 27.57504 | 21.41726 | 26.94139 | 24.58223
2169.691 | 6.857021 | 20.2536 | 0.0003149114 |  | 21.82866 | 20.73072 | 27.61168 | 21.39601 | 26.93166 | 24.55294
2169.791 | 6.856279 | 17.39772 | 0.0003153545 |  | 21.83562 | 20.74822 | 27.62001 | 21.41541 | 26.94636 | 24.55844
2169.890625 | 6.856954 | 16.5483 | 0.0003233124 |  | 21.85359 | 20.73502 | 27.65628 | 21.44264 | 26.92637 | 24.55987
2169.99 | 6.857021 | 17.95322 | 0.0003020778 |  | 21.85056 | 20.73345 | 27.67986 | 21.48013 | 26.9232 | 24.60238
2170.09 | 6.856854 | 12.97424 | 0.000312287 |  | 21.84967 | 20.76538 | 27.68956 | 21.50744 | 26.91501 | 24.6041
2170.189 | 6.856847 | 14.83532 | 0.0002846228 |  | 21.84993 | 20.76617 | 27.6856 | 21.50529 | 26.91999 | 24.54184
2170.289 | 6.856576 | 20.51836 | 0.0002533158 |  | 21.86454 | 20.76807 | 27.70793 | 21.5299 | 26.9407 | 24.66534
2170.389 | 6.857188 | 17.87712 | 0.000311136 |  | 21.87077 | 20.73767 | 27.69092 | 21.54506 | 26.91826 | 24.63889
2170.488 | 6.857202 | 23.07165 | 0.0002934972 |  | 21.87691 | 20.76558 | 27.74786 | 21.60499 | 26.94273 | 24.65633
2170.588 | 6.857865 | 18.50826 | 0.0002879856 |  | 21.87563 | 20.75292 | 27.70796 | 21.57288 | 26.92783 | 24.67353
2170.6875 | 6.857882 | 19.56002 | 0.0002703837 |  | 21.88705 | 20.76659 | 27.76114 | 21.6022 | 26.93789 | 24.6638
2170.787 | 6.857264 | 18.70649 | 0.0003068672 |  | 21.90507 | 20.77846 | 27.76283 | 21.63098 | 26.93976 | 24.62254
2170.887 | 6.857345 | 18.34512 | 0.0002736574 |  | 21.89173 | 20.74186 | 27.74315 | 21.63047 | 26.93034 | 24.67474
2170.986 | 6.857386 | 19.85622 | 0.0003091181 |  | 21.91849 | 20.77405 | 27.79316 | 21.64919 | 26.94766 | 24.68156
2171.086 | 6.857044 | 18.65545 | 0.0002772419 |  | 21.91245 | 20.73861 | 27.80125 | 21.65456 | 26.89909 | 24.67406
2171.186 | 6.856535 | 18.10998 | 0.0002954746 |  | 21.87462 | 20.73096 | 27.80213 | 21.70616 | 26.95518 | 24.67253
2171.285 | 6.857075 | 23.66178 | 0.0002726764 |  | 21.85643 | 20.73591 | 27.76043 | 21.71779 | 26.9209 | 24.69856
2171.385 | 6.857249 | 23.22385 | 0.0003011359 |  | 21.81589 | 20.71915 | 27.7729 | 21.704 | 26.93319 | 24.71518
2171.484375 | 6.857072 | 24.15895 | 0.0002893742 |  | 21.82419 | 20.69814 | 27.79767 | 21.74121 | 26.9252 | 24.70829
2171.584 | 6.856998 | 19.22371 | 0.0002970466 |  | 21.79047 | 20.69124 | 27.77944 | 21.72378 | 26.91719 | 24.70321
2171.684 | 6.857315 | 29.97186 | 0.0002914651 |  | 21.74187 | 20.67208 | 27.77277 | 21.75696 | 26.92781 | 24.72809
2171.783 | 6.856182 | 21.55371 | 0.0002752412 |  | 21.71419 | 20.65883 | 27.77124 | 21.7409 | 26.92233 | 24.7163
2171.883 | 6.857081 | 22.11969 | 0.000305777 |  | 21.67866 | 20.68663 | 27.75525 | 21.74376 | 26.92742 | 24.7501
2171.982 | 6.856742 | 18.61991 | 0.0002795194 |  | 21.69047 | 20.68449 | 27.74556 | 21.77656 | 26.91032 | 24.72754
2172.082 | 6.857597 | 21.18961 | 0.0003056421 |  | 21.64224 | 20.66827 | 27.74883 | 21.78756 | 26.91625 | 24.77414
2172.182 | 6.857594 | 16.25802 | 0.0002898415 |  | 21.62563 | 20.59503 | 27.70291 | 21.78156 | 26.92907 | 24.75309
2172.28125 | 6.857143 | 21.44707 | 0.0002634107 |  | 21.58133 | 20.62309 | 27.67879 | 21.78878 | 26.91428 | 24.75877
2172.381 | 6.856824 | 15.29877 | 0.0002425138 |  | 21.58596 | 20.60207 | 27.71013 | 21.81022 | 26.94318 | 24.74885
2172.48 | 6.857181 | 23.284 | 0.0003014462 |  | 21.55112 | 20.55804 | 27.69448 | 21.80893 | 26.92417 | 24.7554
2172.58 | 6.857073 | 21.38328 | 0.0003072719 |  | 21.5098 | 20.5855 | 27.6586 | 21.82684 | 26.92475 | 24.75991
2172.68 | 6.8568 | 17.60598 | 0.0002787277 |  | 21.49822 | 20.55493 | 27.67064 | 21.81983 | 26.91006 | 24.76665
2172.779 | 6.857415 | 17.08967 | 0.0002616472 |  | 21.47689 | 20.54748 | 27.64525 | 21.84061 | 26.92348 | 24.7978
2172.879 | 6.856834 | 20.0581 | 0.0002855896 |  | 21.47633 | 20.54741 | 27.61076 | 21.81457 | 26.90774 | 24.78951
2172.979 | 6.857007 | 15.13426 | 0.0002819109 |  | 21.44456 | 20.52727 | 27.6005 | 21.82868 | 26.94401 | 24.78862
2173.078125 | 6.857232 | 15.29375 | 0.0002947173 |  | 21.45267 | 20.54142 | 27.59252 | 21.8471 | 26.87369 | 24.77974
2173.178 | 6.857191 | 22.62233 | 0.0002969255 |  | 21.42198 | 20.50962 | 27.57393 | 21.87018 | 26.89227 | 24.78804
2173.277 | 6.857396 | 16.65402 | 0.0003341034 |  | 21.39827 | 20.52225 | 27.55406 | 21.87915 | 26.92044 | 24.78375
2173.377 | 6.857239 | 15.35755 | 0.0003098006 |  | 21.39562 | 20.48386 | 27.53806 | 21.88198 | 26.89813 | 24.82911
2173.477 | 6.857468 | 18.01337 | 0.0003292325 |  | 21.37666 | 20.49121 | 27.5436 | 21.88602 | 26.90469 | 24.8126
2173.576 | 6.857461 | 21.4653 | 0.0002975028 |  | 21.39719 | 20.49387 | 27.49511 | 21.9028 | 26.87632 | 24.8295
2173.676 | 6.857219 | 21.20373 | 0.0002970022 |  | 21.35978 | 20.48144 | 27.51607 | 21.90218 | 26.88878 | 24.81474
2173.775 | 6.856999 | 18.24806 | 0.0002995632 |  | 21.35052 | 20.46607 | 27.48159 | 21.91884 | 26.89818 | 24.79901
2173.875 | 6.856992 | 17.60051 | 0.0003346396 |  | 21.37064 | 20.42709 | 27.45594 | 21.90357 | 26.89692 | 24.80432
2173.975 | 6.857361 | 17.3918 | 0.0002699264 |  | 21.342 | 20.44455 | 27.4681 | 21.91244 | 26.91259 | 24.81867
2174.074 | 6.856463 | 16.92425 | 0.0002741777 |  | 21.32307 | 20.4373 | 27.4582 | 21.92052 | 26.86841 | 24.81797
2174.174 | 6.857029 | 23.70416 | 0.0002829079 |  | 21.30823 | 20.40374 | 27.43413 | 21.93004 | 26.91729 | 24.80268
2174.273 | 6.857754 | 22.45645 | 0.0002973367 |  | 21.31863 | 20.43479 | 27.45553 | 21.92433 | 26.92156 | 24.82626
2174.373 | 6.857533 | 19.5263 | 0.0002917932 |  | 21.25601 | 20.41456 | 27.45367 | 21.92361 | 26.88517 | 24.8496
2174.473 | 6.856844 | 21.39649 | 0.0003051748 |  | 21.26279 | 20.41016 | 27.45515 | 21.96598 | 26.86968 | 24.84381
2174.572 | 6.857699 | 15.9568 | 0.0002942348 |  | 21.23657 | 20.41104 | 27.45267 | 21.9415 | 26.88489 | 24.83558
2174.671875 | 6.856972 | 22.02126 | 0.0002554583 |  | 21.21384 | 20.38214 | 27.443 | 21.9537 | 26.85683 | 24.8446
2174.771 | 6.857377 | 16.56972 | 0.0002872673 |  | 21.18937 | 20.37192 | 27.45781 | 21.94543 | 26.87133 | 24.83773
2174.871 | 6.857189 | 16.76111 | 0.0002817059 |  | 21.18295 | 20.35565 | 27.46968 | 21.96587 | 26.86622 | 24.83459
2174.971 | 6.856916 | 19.80974 | 0.0002942247 |  | 21.1597 | 20.3082 | 27.50314 | 21.96649 | 26.88754 | 24.84809
2175.07 | 6.857584 | 17.54674 | 0.0002962689 |  | 21.13057 | 20.34239 | 27.50558 | 21.94797 | 26.89182 | 24.84592
2175.17 | 6.856628 | 20.32332 | 0.000294724 |  | 21.13758 | 20.31234 | 27.48003 | 21.9532 | 26.8752 | 24.82835
2175.27 | 6.857579 | 23.47129 | 0.0003059414 |  | 21.09155 | 20.30131 | 27.50984 | 21.94004 | 26.86537 | 24.8565
2175.369 | 6.856625 | 24.05778 | 0.000301419 |  | 21.12582 | 20.28992 | 27.54392 | 21.9577 | 26.89125 | 24.81701
2175.46875 | 6.857243 | 22.85337 | 0.0003179597 |  | 21.08792 | 20.30309 | 27.50882 | 21.96648 | 26.88508 | 24.83814
2175.568 | 6.857624 | 19.76144 | 0.0003233298 |  | 21.10004 | 20.29345 | 27.49787 | 21.92778 | 26.87589 | 24.83726
2175.668 | 6.857193 | 18.00973 | 0.0003041383 |  | 21.05736 | 20.25592 | 27.51726 | 21.89692 | 26.90715 | 24.85237
2175.768 | 6.857657 | 18.61535 | 0.0003234223 |  | 21.0811 | 20.26338 | 27.51181 | 21.89419 | 26.88072 | 24.8837
2175.867 | 6.857612 | 19.12574 | 0.0003204624 |  | 21.06683 | 20.24999 | 27.54069 | 21.88162 | 26.89656 | 24.84103
2175.967 | 6.857127 | 19.67167 | 0.0002698312 |  | 21.07414 | 20.25184 | 27.54156 | 21.91334 | 26.89285 | 24.86979
2176.066 | 6.857508 | 19.72863 | 0.0002749745 |  | 21.03909 | 20.25355 | 27.56018 | 21.92099 | 26.87016 | 24.8617
2176.166 | 6.857432 | 20.68469 | 0.0002640201 |  | 21.02693 | 20.24363 | 27.54251 | 21.88671 | 26.86449 | 24.8802
2176.265625 | 6.857127 | 19.90863 | 0.000285359 |  | 21.00499 | 20.21828 | 27.56616 | 21.90639 | 26.87628 | 24.85431
2176.365 | 6.857125 | 17.51438 | 0.0003305634 |  | 21.01015 | 20.22614 | 27.58706 | 21.87271 | 26.89585 | 24.86148
2176.465 | 6.856907 | 19.02457 | 0.0002900797 |  | 20.98606 | 20.22068 | 27.65434 | 21.87865 | 26.86272 | 24.87539
2176.564 | 6.857027 | 23.2398 | 0.0002483105 |  | 20.964 | 20.23264 | 27.61956 | 21.87809 | 26.89398 | 24.86946
2176.664 | 6.857094 | 18.0038 | 0.0002653226 |  | 20.96717 | 20.22148 | 27.6797 | 21.86291 | 26.87868 | 24.87988
2176.764 | 6.857273 | 20.1661 | 0.0002691068 |  | 20.92983 | 20.22507 | 27.67462 | 21.90223 | 26.87034 | 24.86092
2176.863 | 6.856859 | 19.17176 | 0.0002446951 |  | 20.93664 | 20.18024 | 27.69414 | 21.8884 | 26.89231 | 24.85125
2176.963 | 6.857828 | 14.66534 | 0.0002529796 |  | 20.92875 | 20.20672 | 27.73633 | 21.86684 | 26.87397 | 24.844
2177.0625 | 6.857287 | 15.69431 | 0.0002471356 |  | 20.89327 | 20.22229 | 27.73036 | 21.88721 | 26.85177 | 24.85745
2177.162 | 6.8579 | 17.51848 | 0.0002509112 |  | 20.89106 | 20.20512 | 27.7623 | 21.87082 | 26.88992 | 24.83296
2177.262 | 6.857228 | 22.71802 | 0.0002593008 |  | 20.85346 | 20.20158 | 27.79775 | 21.85877 | 26.86871 | 24.87148
2177.361 | 6.856699 | 17.75408 | 0.000259743 |  | 20.84826 | 20.18392 | 27.81078 | 21.87498 | 26.8559 | 24.85434
2177.461 | 6.857349 | 15.81006 | 0.0003002577 |  | 20.85617 | 20.22214 | 27.85115 | 21.86287 | 26.84952 | 24.8532
2177.561 | 6.857786 | 16.92926 | 0.0002942283 |  | 20.83628 | 20.20781 | 27.87309 | 21.84658 | 26.87268 | 24.86775
2177.66 | 6.857485 | 20.24129 | 0.0003386447 |  | 20.83389 | 20.20511 | 27.84341 | 21.82705 | 26.87862 | 24.86777
2177.76 | 6.857454 | 18.13049 | 0.0002685629 |  | 20.80636 | 20.18558 | 27.86136 | 21.83014 | 26.85079 | 24.86862
2177.859375 | 6.857384 | 19.07561 | 0.0003085717 |  | 20.81293 | 20.20434 | 27.88969 | 21.85127 | 26.857 | 24.90682
2177.959 | 6.856921 | 16.45215 | 0.0003166736 |  | 20.80224 | 20.16536 | 27.89334 | 21.82598 | 26.83473 | 24.84843
2178.059 | 6.857166 | 19.78149 | 0.0002794894 |  | 20.77524 | 20.18354 | 27.90207 | 21.81478 | 26.85072 | 24.8508
2178.158 | 6.856649 | 17.63241 | 0.0002592335 |  | 20.75204 | 20.14508 | 27.86438 | 21.7729 | 26.82223 | 24.84369
2178.258 | 6.856832 | 18.49095 | 0.0003117489 |  | 20.7328 | 20.14389 | 27.9068 | 21.815 | 26.81787 | 24.86546
2178.357 | 6.857502 | 21.741 | 0.0003122085 |  | 20.74978 | 20.13675 | 27.94575 | 21.81661 | 26.8535 | 24.85951
2178.457 | 6.857001 | 16.93018 | 0.0002958906 |  | 20.74769 | 20.1225 | 27.93078 | 21.80912 | 26.80904 | 24.87059
2178.557 | 6.857325 | 20.81684 | 0.0002824848 |  | 20.75078 | 20.11991 | 27.9386 | 21.78795 | 26.79889 | 24.84524
2178.65625 | 6.857995 | 13.38574 | 0.0003156243 |  | 20.73454 | 20.08492 | 27.96749 | 21.78986 | 26.82881 | 24.84216
2178.756 | 6.856502 | 12.99748 | 0.0002793589 |  | 20.73347 | 20.1149 | 27.9772 | 21.76157 | 26.8104 | 24.86029
2178.855 | 6.856781 | 17.64471 | 0.0003032953 |  | 20.7193 | 20.08734 | 27.97963 | 21.78071 | 26.78759 | 24.84321
2178.955 | 6.857428 | 13.70382 | 0.0002994541 |  | 20.70098 | 20.10189 | 28.0102 | 21.72187 | 26.78092 | 24.86172
2179.055 | 6.857545 | 17.46745 | 0.0002838457 |  | 20.65206 | 20.05893 | 28.01323 | 21.7763 | 26.797 | 24.84177
2179.154 | 6.857509 | 17.82289 | 0.0002689565 |  | 20.63529 | 20.06367 | 28.01983 | 21.76276 | 26.79012 | 24.83199
2179.254 | 6.85772 | 15.86338 | 0.0003272522 |  | 20.62576 | 20.04714 | 28.03193 | 21.77801 | 26.8295 | 24.83009
2179.354 | 6.85684 | 17.39043 | 0.0002965252 |  | 20.61448 | 19.99708 | 28.05815 | 21.78261 | 26.80108 | 24.88315
2179.453125 | 6.857092 | 22.55989 | 0.000323025 |  | 20.67794 | 20.02029 | 28.07638 | 21.7808 | 26.79774 | 24.84434
2179.553 | 6.857224 | 18.43079 | 0.0002970536 |  | 20.61958 | 19.9702 | 28.0776 | 21.76202 | 26.79387 | 24.85989
2179.652 | 6.857685 | 14.30899 | 0.0003108854 |  | 20.60324 | 19.99692 | 28.09225 | 21.74403 | 26.796 | 24.84579
2179.752 | 6.856771 | 18.45586 | 0.0002705582 |  | 20.59144 | 19.98587 | 28.07648 | 21.78836 | 26.77141 | 24.85862
2179.852 | 6.8573 | 18.11591 | 0.0003242421 |  | 20.57196 | 19.95983 | 28.0989 | 21.75555 | 26.80304 | 24.86346
2179.951 | 6.857566 | 16.17964 | 0.0003183785 |  | 20.55308 | 19.97006 | 28.07478 | 21.73596 | 26.81755 | 24.84809
2180.051 | 6.857035 | 16.96025 | 0.0002774784 |  | 20.56505 | 19.9534 | 28.08542 | 21.7526 | 26.79206 | 24.87372
2180.15 | 6.857769 | 14.25157 | 0.0002933824 |  | 20.59125 | 19.95315 | 28.08593 | 21.77057 | 26.77438 | 24.87524
2180.25 | 6.857488 | 19.44792 | 0.000256273 |  | 20.55553 | 19.92112 | 28.08028 | 21.75804 | 26.7976 | 24.86703
2180.35 | 6.857388 | 19.7104 | 0.0002500795 |  | 20.57109 | 19.9376 | 28.08247 | 21.72437 | 26.75524 | 24.84784
2180.449 | 6.85741 | 19.45156 | 0.0002824762 |  | 20.57337 | 19.93156 | 28.0774 | 21.69944 | 26.79975 | 24.87501
2180.549 | 6.857077 | 18.99951 | 0.0002917004 |  | 20.59115 | 19.91041 | 28.07209 | 21.71378 | 26.79073 | 24.86297
2180.648 | 6.857141 | 18.56705 | 0.0002875796 |  | 20.57121 | 19.90647 | 28.07146 | 21.6825 | 26.77814 | 24.86532
2180.748 | 6.857445 | 18.85277 | 0.0003236761 |  | 20.58868 | 19.87844 | 28.0711 | 21.67805 | 26.78155 | 24.86763
2180.848 | 6.856944 | 19.72088 | 0.0003091481 |  | 20.55843 | 19.87076 | 28.07633 | 21.64465 | 26.74187 | 24.8608
2180.947 | 6.856955 | 17.48248 | 0.0002453799 |  | 20.56365 | 19.89764 | 28.07223 | 21.61423 | 26.76963 | 24.8757
2181.046875 | 6.85727 | 24.9104 | 0.0003023857 |  | 20.56394 | 19.85213 | 28.07769 | 21.63881 | 26.78601 | 24.88288
2181.146 | 6.857638 | 18.54472 | 0.0002970937 |  | 20.51977 | 19.85674 | 28.08902 | 21.62199 | 26.77023 | 24.85244
2181.246 | 6.857041 | 20.58307 | 0.0002798919 |  | 20.53598 | 19.82436 | 28.08226 | 21.60203 | 26.76057 | 24.86916
2181.346 | 6.856886 | 16.3405 | 0.0002505953 |  | 20.51818 | 19.81141 | 28.11933 | 21.60459 | 26.78395 | 24.8883
2181.445 | 6.856961 | 19.83162 | 0.0002354393 |  | 20.49613 | 19.83241 | 28.11553 | 21.61255 | 26.78034 | 24.86987
2181.545 | 6.857156 | 20.39395 | 0.0002618137 |  | 20.53202 | 19.79325 | 28.12886 | 21.58114 | 26.78912 | 24.88272
2181.645 | 6.857757 | 22.03538 | 0.0002398744 |  | 20.47426 | 19.78638 | 28.14191 | 21.57784 | 26.74539 | 24.88122
2181.744 | 6.857635 | 21.91052 | 0.000249035 |  | 20.48818 | 19.80935 | 28.13769 | 21.54614 | 26.78994 | 24.89374
2181.84375 | 6.857198 | 18.66912 | 0.0002775271 |  | 20.46865 | 19.80722 | 28.16071 | 21.52117 | 26.74876 | 24.88378
2181.943 | 6.857079 | 18.34148 | 0.0002791491 |  | 20.49431 | 19.79135 | 28.19558 | 21.56184 | 26.7356 | 24.87858
2182.043 | 6.856551 | 16.98303 | 0.0002890216 |  | 20.50353 | 19.77332 | 28.16792 | 21.57232 | 26.76096 | 24.89773
2182.143 | 6.85758 | 21.62571 | 0.0002998457 |  | 20.50216 | 19.7827 | 28.21777 | 21.54009 | 26.74871 | 24.89634
2182.242 | 6.857239 | 21.57194 | 0.0002706626 |  | 20.46293 | 19.78647 | 28.22677 | 21.5151 | 26.7314 | 24.87948
2182.342 | 6.857687 | 11.2918 | 0.0002876102 |  | 20.50388 | 19.75978 | 28.23561 | 21.53391 | 26.74223 | 24.89137
2182.441 | 6.857492 | 14.72003 | 0.0002648488 |  | 20.52827 | 19.78629 | 28.22571 | 21.5039 | 26.76686 | 24.8823
2182.541 | 6.857095 | 15.71664 | 0.0002861879 |  | 20.5345 | 19.77529 | 28.22536 | 21.4817 | 26.76184 | 24.84723
2182.640625 | 6.858127 | 18.46589 | 0.0002697731 |  | 20.50006 | 19.8188 | 28.21168 | 21.4805 | 26.74853 | 24.8687
2182.74 | 6.857228 | 19.22782 | 0.0002577769 |  | 20.53513 | 19.84498 | 28.23245 | 21.47475 | 26.75807 | 24.89343
2182.84 | 6.857461 | 15.91396 | 0.0002989253 |  | 20.53364 | 19.84303 | 28.20392 | 21.5019 | 26.75159 | 24.87475
2182.939 | 6.856926 | 19.86033 | 0.0002898208 |  | 20.54122 | 19.90817 | 28.23008 | 21.4509 | 26.75867 | 24.87606
2183.039 | 6.857086 | 17.50253 | 0.0003228303 |  | 20.51688 | 19.88793 | 28.19046 | 21.47306 | 26.73148 | 24.85322
2183.139 | 6.857119 | 22.24455 | 0.0002824989 |  | 20.53402 | 19.89267 | 28.19393 | 21.45552 | 26.75015 | 24.84345
2183.238 | 6.856838 | 13.92939 | 0.0002780753 |  | 20.55472 | 19.93178 | 28.18966 | 21.46255 | 26.75586 | 24.84897
2183.338 | 6.857399 | 18.82315 | 0.0002865079 |  | 20.52564 | 19.90901 | 28.19786 | 21.42938 | 26.75034 | 24.87367
2183.4375 | 6.857133 | 19.31622 | 0.0002705569 |  | 20.53669 | 19.91664 | 28.14144 | 21.42785 | 26.75187 | 24.84819
2183.537 | 6.856964 | 17.49752 | 0.0002719721 |  | 20.53785 | 19.96323 | 28.1118 | 21.43058 | 26.75109 | 24.87394
2183.637 | 6.857046 | 16.74379 | 0.0003367741 |  | 20.54649 | 19.94631 | 28.12624 | 21.42625 | 26.72528 | 24.84956
2183.736 | 6.857311 | 19.13166 | 0.0002788047 |  | 20.56266 | 19.95835 | 28.11503 | 21.42854 | 26.76166 | 24.85269
2183.836 | 6.857718 | 15.39401 | 0.0002699026 |  | 20.56327 | 19.9611 | 28.07645 | 21.43202 | 26.75507 | 24.84013
2183.936 | 6.857211 | 18.64862 | 0.0002406273 |  | 20.54461 | 19.96564 | 28.07104 | 21.43413 | 26.74196 | 24.83408
2184.035 | 6.857237 | 15.29057 | 0.0002652912 |  | 20.56126 | 19.96878 | 28.07181 | 21.44355 | 26.73268 | 24.84279
2184.135 | 6.858012 | 24.46746 | 0.0002530547 |  | 20.57607 | 19.96453 | 28.02894 | 21.44143 | 26.76223 | 24.85353
2184.234375 | 6.857357 | 21.07613 | 0.0003077307 |  | 20.56948 | 19.98917 | 28.01467 | 21.46119 | 26.74598 | 24.88858
2184.334 | 6.857265 | 17.38861 | 0.0002978542 |  | 20.58778 | 19.99115 | 28.03256 | 21.46517 | 26.74021 | 24.85565
2184.434 | 6.857338 | 17.28608 | 0.0002763084 |  | 20.63363 | 19.98987 | 28.00608 | 21.4617 | 26.73932 | 24.82929
2184.533 | 6.857195 | 23.1719 | 0.000286498 |  | 20.71077 | 19.99325 | 28.00172 | 21.4676 | 26.76218 | 24.81021
2184.633 | 6.857453 | 22.9322 | 0.0002822858 |  | 20.74184 | 20.00704 | 27.96905 | 21.45854 | 26.73795 | 24.86557
2184.732 | 6.857516 | 20.45684 | 0.0002700219 |  | 20.69927 | 20.00117 | 27.96915 | 21.46336 | 26.70934 | 24.85055
2184.832 | 6.857461 | 21.4849 | 0.0002756446 |  | 20.80005 | 20.00929 | 27.95566 | 21.44707 | 26.74361 | 24.8286
2184.932 | 6.858361 | 20.75304 | 0.0002820384 |  | 20.81304 | 20.02067 | 27.95553 | 21.47017 | 26.75443 | 24.84277
2185.03125 | 6.857364 | 22.37169 | 0.0002673987 |  | 20.81647 | 20.00713 | 27.95558 | 21.46121 | 26.74138 | 24.83787
2185.131 | 6.858623 | 22.58678 | 0.0002744027 |  | 20.81778 | 19.99512 | 27.95911 | 21.46585 | 26.73649 | 24.84743
2185.23 | 6.857144 | 22.76633 | 0.0002484253 |  | 20.77633 | 20.02362 | 27.93708 | 21.45849 | 26.73142 | 24.83909
2185.33 | 6.857791 | 14.11942 | 0.0002781299 |  | 20.76907 | 20.02352 | 27.95258 | 21.50679 | 26.74353 | 24.84198
2185.43 | 6.857313 | 23.78801 | 0.0002553409 |  | 20.76044 | 20.01913 | 27.92936 | 21.47232 | 26.74082 | 24.80444
2185.529 | 6.857815 | 19.57369 | 0.0002923595 |  | 20.77734375 | 20.02122 | 27.94395 | 21.48525 | 26.76115 | 24.82477
2185.629 | 6.857367 | 19.43607 | 0.0002935974 |  | 20.75801 | 20.04178 | 27.90304 | 21.4898 | 26.71949 | 24.81585
2185.729 | 6.857603 | 19.46113 | 0.0002748017 |  | 20.75694 | 20.04631 | 27.90083 | 21.48228 | 26.77824 | 24.79108
2185.828125 | 6.858041 | 16.0525 | 0.0002474443 |  | 20.77447 | 20.03722 | 27.91825 | 21.46393 | 26.7348 | 24.80228
2185.928 | 6.857826 | 17.41048 | 0.0002793147 |  | 20.73491 | 20.04775 | 27.90978 | 21.43568 | 26.74691 | 24.78107
2186.027 | 6.858381 | 22.94815 | 0.0002196771 |  | 20.74158 | 20.05941 | 27.89365 | 21.46202 | 26.7205 | 24.77766
2186.127 | 6.857056 | 16.08439 | 0.0002525687 |  | 20.82351 | 20.076 | 27.93279 | 21.41014 | 26.74182 | 24.77144
2186.227 | 6.857936 | 15.63963 | 0.0002259816 |  | 20.86514 | 20.06234 | 27.8793 | 21.46991 | 26.73647 | 24.77519
2186.326 | 6.858034 | 22.66835 | 0.0002738421 |  | 20.86833 | 20.06812 | 27.92325 | 21.42842 | 26.73957 | 24.74549
2186.426 | 6.857553 | 17.28744 | 0.0002872278 |  | 20.88227 | 20.07378 | 27.9274 | 21.48638 | 26.74487 | 24.75807
2186.525 | 6.85723 | 11.22572 | 0.0002619603 |  | 20.90117 | 20.09446 | 27.9273 | 21.42888 | 26.71767 | 24.72722
2186.625 | 6.857933 | 19.89952 | 0.0002765424 |  | 20.88164 | 20.11693 | 27.93238 | 21.48281 | 26.74679 | 24.73934
2186.725 | 6.857381 | 13.02574 | 0.0002968771 |  | 20.85476 | 20.11629 | 27.9325 | 21.45562 | 26.73597 | 24.7277
2186.824 | 6.857828 | 18.7589 | 0.0002374913 |  | 20.88027 | 20.09748 | 27.9267 | 21.48358 | 26.72526 | 24.76085
2186.924 | 6.857637 | 15.79457 | 0.000251193 |  | 20.85674 | 20.10654 | 27.89729 | 21.45812 | 26.75499 | 24.73218
2187.023 | 6.857815 | 18.28132 | 0.0002460114 |  | 20.83561 | 20.12397 | 27.93225 | 21.50028 | 26.71992 | 24.75207
2187.123 | 6.857509 | 19.27156 | 0.000284131 |  | 20.85653 | 20.14991 | 27.9472 | 21.50144 | 26.71976 | 24.73635
2187.223 | 6.857717 | 13.77764 | 0.0002807574 |  | 20.87985 | 20.17436 | 27.9165 | 21.50923 | 26.72676 | 24.74388
2187.322 | 6.857796 | 20.77081 | 0.0003016733 |  | 20.84121 | 20.14624 | 27.94957 | 21.52249 | 26.75946 | 24.72564
2187.421875 | 6.85748 | 20.04443 | 0.0002830272 |  | 20.8543 | 20.16194 | 27.974 | 21.49103 | 26.73937 | 24.74731
2187.521 | 6.857746 | 19.01774 | 0.0002830527 |  | 20.86263 | 20.1768 | 27.94892 | 21.515 | 26.73919 | 24.74596
2187.621 | 6.85765 | 17.09924 | 0.0002530235 |  | 20.87458 | 20.16276 | 27.90672 | 21.53298 | 26.72997 | 24.72467
2187.721 | 6.858451 | 19.69992 | 0.0003165521 |  | 20.83518 | 20.16563 | 27.93193 | 21.56234 | 26.72297 | 24.72476
2187.82 | 6.857221 | 15.95589 | 0.0002841527 |  | 20.82901 | 20.1872 | 27.94656 | 21.55744 | 26.73592 | 24.72597
2187.92 | 6.857841 | 19.98883 | 0.0002852706 |  | 20.83418 | 20.17326 | 27.95992 | 21.56024 | 26.7417 | 24.74168
2188.02 | 6.857156 | 17.15347 | 0.0002665537 |  | 20.84092 | 20.17811 | 27.97224 | 21.55811 | 26.70877 | 24.72946
2188.119 | 6.857872 | 18.68872 | 0.0002379339 |  | 20.82893 | 20.17133 | 27.94034 | 21.55868 | 26.72104 | 24.71437
2188.21875 | 6.857692 | 18.72381 | 0.0003103565 |  | 20.82224 | 20.20989 | 27.97236 | 21.56938 | 26.74148 | 24.72925
2188.318 | 6.85704 | 15.40905 | 0.000296024 |  | 20.84792 | 20.16458 | 27.95223 | 21.5538 | 26.73367 | 24.72779
2188.418 | 6.857318 | 19.46797 | 0.0002565681 |  | 20.84675 | 20.20488 | 27.98245 | 21.56247 | 26.72364 | 24.72495
2188.518 | 6.857462 | 18.96989 | 0.0002319247 |  | 20.84302 | 20.19452 | 27.96017 | 21.55204 | 26.75854 | 24.68755
2188.617 | 6.857642 | 17.12886 | 0.0002931643 |  | 20.81785 | 20.13806 | 27.95909 | 21.54138 | 26.7242 | 24.69763
2188.717 | 6.857084 | 23.16871 | 0.0002968291 |  | 20.82915 | 20.18647 | 28.0249 | 21.53376 | 26.75467 | 24.73814
2188.816 | 6.857678 | 16.01239 | 0.0002943033 |  | 20.84691 | 20.17755 | 28.00932 | 21.54332 | 26.74921 | 24.73066
2188.916 | 6.857411 | 17.83656 | 0.0002704837 |  | 20.8451 | 20.21401 | 27.99658 | 21.55153 | 26.74181 | 24.7219
2189.015625 | 6.857669 | 22.21675 | 0.0003026897 |  | 20.85483 | 20.17834 | 28.00788 | 21.54252 | 26.73177 | 24.70365
2189.115 | 6.857168 | 21.33087 | 0.0002904513 |  | 20.88125 | 20.19525 | 27.99421 | 21.54769 | 26.73821 | 24.68953
2189.215 | 6.857454 | 20.94991 | 0.0002962492 |  | 20.91166 | 20.22383 | 27.98473 | 21.55768 | 26.74328 | 24.72882
2189.314 | 6.85711 | 24.62376 | 0.0002923727 |  | 20.8986 | 20.20838 | 28.00969 | 21.5533 | 26.72844 | 24.73297
2189.414 | 6.857477 | 21.60247 | 0.0002737072 |  | 20.89401 | 20.22964 | 27.98373 | 21.59196 | 26.77371 | 24.75082
2189.514 | 6.857573 | 18.51783 | 0.0002738598 |  | 20.8953 | 20.23177 | 27.95895 | 21.57355 | 26.73711 | 24.73158
2189.613 | 6.85752 | 15.18165 | 0.0002693547 |  | 20.87008 | 20.2191 | 27.97707 | 21.58098 | 26.73846 | 24.7361
2189.713 | 6.857528 | 20.22762 | 0.0003013383 |  | 20.88471 | 20.25179 | 27.97822 | 21.56331 | 26.74923 | 24.72047
2189.8125 | 6.857584 | 18.98994 | 0.000225306 |  | 20.89496 | 20.22431 | 27.96379 | 21.56577 | 26.75191 | 24.74599
2189.912 | 6.857383 | 23.89464 | 0.0003098379 |  | 20.87508 | 20.24136 | 27.9782 | 21.558 | 26.73631 | 24.72976
2190.012 | 6.857117 | 22.9199 | 0.0002483045 |  | 20.89204 | 20.28552 | 27.94999 | 21.60617 | 26.75559 | 24.74385
2190.111 | 6.857634 | 17.83793 | 0.0002581207 |  | 20.90148 | 20.25403 | 27.95787 | 21.57832 | 26.75798 | 24.74246
2190.211 | 6.857687 | 15.46738 | 0.0002565438 |  | 20.94184 | 20.24919 | 27.94526 | 21.5992 | 26.73256 | 24.75251
2190.311 | 6.857382 | 21.34728 | 0.0002581658 |  | 20.95054 | 20.29034 | 27.93644 | 21.59844 | 26.74468 | 24.76278
2190.41 | 6.85806 | 17.13752 | 0.0002385218 |  | 20.9528 | 20.27915 | 27.92192 | 21.60189 | 26.73455 | 24.77147
2190.51 | 6.857766 | 21.11578 | 0.0002454091 |  | 20.9445 | 20.28753 | 27.95815 | 21.6286 | 26.74694 | 24.74056
2190.609375 | 6.857275 | 13.55389 | 0.0002397323 |  | 20.98575 | 20.28602 | 27.93013 | 21.64541 | 26.72588 | 24.78226
2190.709 | 6.857639 | 12.47115 | 0.0002672117 |  | 20.93356 | 20.28639 | 27.9507 | 21.63424 | 26.76518 | 24.74633
2190.809 | 6.857391 | 18.32416 | 0.0002924023 |  | 20.95388 | 20.30933 | 27.96883 | 21.62364 | 26.7484 | 24.75807
2190.908 | 6.857772 | 17.67798 | 0.0002706962 |  | 21.01649 | 20.31333 | 27.94049 | 21.66088 | 26.74224 | 24.74991
2191.008 | 6.857838 | 16.31224 | 0.0002925558 |  | 21.0535 | 20.29385 | 27.95284 | 21.66724 | 26.75309 | 24.72756
2191.107 | 6.858163 | 18.69419 | 0.0002790777 |  | 21.04517 | 20.27823 | 27.98321 | 21.66724 | 26.73401 | 24.74432
2191.207 | 6.858152 | 17.97418 | 0.000283367 |  | 21.0869 | 20.31727 | 27.95604 | 21.6917 | 26.73572 | 24.70295
2191.307 | 6.857329 | 23.47995 | 0.000281385 |  | 21.07156 | 20.29754 | 27.92959 | 21.71472 | 26.74108 | 24.74826
2191.40625 | 6.857552 | 19.02184 | 0.0002779266 |  | 21.10502 | 20.32357 | 27.9323 | 21.73277 | 26.75247 | 24.73549
2191.506 | 6.857323 | 16.14546 | 0.000278847 |  | 21.12162 | 20.31645 | 27.91525 | 21.7149 | 26.73783 | 24.74281
2191.605 | 6.857152 | 20.21395 | 0.0002594324 |  | 21.1358 | 20.31665 | 27.90745 | 21.71372 | 26.74557 | 24.73002
2191.705 | 6.85757 | 15.62687 | 0.000292483 |  | 21.13792 | 20.29686 | 27.89685 | 21.73101 | 26.73136 | 24.73948
2191.805 | 6.85695 | 20.68833 | 0.0003069111 |  | 21.16602 | 20.29654 | 27.91333 | 21.73049 | 26.73009 | 24.70182
2191.904 | 6.857644 | 20.2937 | 0.0002992458 |  | 21.13001 | 20.32131 | 27.90305 | 21.75886 | 26.74136 | 24.71843
2192.004 | 6.858418 | 17.28334 | 0.0002733707 |  | 21.15565 | 20.32522 | 27.89854 | 21.79497 | 26.72527 | 24.74189
2192.104 | 6.857682 | 13.52017 | 0.000275315 |  | 21.1832 | 20.32475 | 27.91407 | 21.79263 | 26.70942 | 24.73492
2192.203125 | 6.858202 | 13.17794 | 0.0002822496 |  | 21.20645 | 20.33447 | 27.92317 | 21.81823 | 26.71997 | 24.71512
2192.303 | 6.857595 | 15.3931 | 0.000273882 |  | 21.21902 | 20.34787 | 27.92254 | 21.84556 | 26.72862 | 24.72209
2192.402 | 6.857715 | 14.59699 | 0.0002991312 |  | 21.24307 | 20.33898 | 27.91575 | 21.84359 | 26.72134 | 24.73724
2192.502 | 6.857853 | 18.08401 | 0.0002943046 |  | 21.21045 | 20.37094 | 27.93999 | 21.84502 | 26.7292 | 24.71677
2192.602 | 6.857839 | 12.04552 | 0.0002758507 |  | 21.2217 | 20.36243 | 27.89504 | 21.87794 | 26.72791 | 24.71705
2192.701 | 6.858251 | 19.74458 | 0.0002684415 |  | 21.17803 | 20.33531 | 27.91091 | 21.85668 | 26.72572 | 24.69787
2192.801 | 6.856955 | 19.45885 | 0.0002761039 |  | 21.19108 | 20.38784 | 27.95031 | 21.91066 | 26.71379 | 24.73116
2192.9 | 6.857433 | 14.30306 | 0.0002784494 |  | 21.22338 | 20.40041 | 27.91313 | 21.93453 | 26.7198 | 24.7142
2193 | 6.857522 | 13.86787 | 0.0003105149 |  | 21.19299 | 20.37597 | 27.96487 | 21.97637 | 26.70224 | 24.72951
2193.1 | 6.858054 | 15.24317 | 0.000299977 |  | 21.19211 | 20.35734 | 27.97588 | 21.9585 | 26.70687 | 24.74088
2193.199 | 6.85727 | 11.77848 | 0.0003259507 |  | 21.19787 | 20.39627 | 27.96268 | 22.00049 | 26.71214 | 24.73285
2193.299 | 6.857361 | 11.21433 | 0.0002942615 |  | 21.17655 | 20.39334 | 27.97358 | 22.01896 | 26.6899 | 24.74566
2193.398 | 6.857695 | 17.62831 | 0.0003060687 |  | 21.18483 | 20.37856 | 27.99374 | 22.01731 | 26.70671 | 24.73111
2193.498 | 6.857328 | 10.64652 | 0.0002947977 |  | 21.17191 | 20.38971 | 28.01816 | 22.07415 | 26.72227 | 24.73544
2193.598 | 6.857314 | 13.86103 | 0.0002927652 |  | 21.13879 | 20.36001 | 28.00642 | 22.04959 | 26.71973 | 24.75475
2193.697 | 6.85764 | 13.54432 | 0.0002945415 |  | 21.15065 | 20.38459 | 28.01889 | 22.06045 | 26.71596 | 24.73707
2193.796875 | 6.85773 | 16.01103 | 0.0002929984 |  | 21.12411 | 20.35544 | 28.06323 | 22.07248 | 26.70162 | 24.73721
2193.896 | 6.857277 | 12.0077 | 0.0002997887 |  | 21.07271 | 20.38805 | 28.09373 | 22.05883 | 26.71218 | 24.72318
2193.996 | 6.857757 | 19.35176 | 0.0002919882 |  | 21.07699 | 20.36523 | 28.10276 | 22.07912 | 26.71174 | 24.74936
2194.096 | 6.85745 | 13.70792 | 0.0002525647 |  | 21.02563 | 20.35612 | 28.11266 | 22.09826 | 26.69209 | 24.73016
2194.195 | 6.857283 | 12.2155 | 0.0002667872 |  | 21.01121 | 20.38768 | 28.14339 | 22.08552 | 26.70958 | 24.70082
2194.295 | 6.857579 | 11.62765 | 0.0002819881 |  | 20.98866 | 20.35747 | 28.14114 | 22.08863 | 26.74328 | 24.75751
2194.395 | 6.858196 | 17.13068 | 0.0002487835 |  | 20.98782 | 20.35925 | 28.20166 | 22.10102 | 26.68564 | 24.73789
2194.494 | 6.857855 | 20.95218 | 0.0002446663 |  | 20.99631 | 20.35016 | 28.21608 | 22.1293 | 26.67094 | 24.72864
2194.59375 | 6.85679 | 17.02906 | 0.0002383518 |  | 20.99532 | 20.34496 | 28.19494 | 22.13935 | 26.69821 | 24.69143
2194.693 | 6.857481 | 11.77119 | 0.0002423771 |  | 20.98451 | 20.34764 | 28.22874 | 22.12476 | 26.72684 | 24.70388
2194.793 | 6.858068 | 15.67791 | 0.000248507 |  | 20.98621 | 20.34017 | 28.21769 | 22.14462 | 26.69181 | 24.72797
2194.893 | 6.85758 | 18.21935 | 0.0002608486 |  | 20.99675 | 20.31999 | 28.22497 | 22.13968 | 26.71445 | 24.72474
2194.992 | 6.858049 | 19.26974 | 0.000266744 |  | 20.97161 | 20.2926 | 28.26632 | 22.14184 | 26.72171 | 24.71138
2195.092 | 6.858386 | 21.7287 | 0.0002638813 |  | 20.93571 | 20.29369 | 28.25736 | 22.16372 | 26.6874 | 24.70193
2195.191 | 6.857639 | 22.09736 | 0.0002702318 |  | 20.92041 | 20.30455 | 28.26258 | 22.17745 | 26.69602 | 24.71303
2195.291 | 6.857586 | 15.50839 | 0.0002681343 |  | 20.87057 | 20.29865 | 28.23652 | 22.1595 | 26.67804 | 24.70246
2195.390625 | 6.856873 | 15.22403 | 0.0002772365 |  | 20.87615 | 20.25447 | 28.23563 | 22.2104 | 26.68135 | 24.70872
2195.49 | 6.85786 | 20.61633 | 0.0002760572 |  | 20.84847 | 20.23588 | 28.24708 | 22.18286 | 26.68229 | 24.69524
2195.59 | 6.857848 | 13.39303 | 0.0002625654 |  | 20.82975 | 20.2494 | 28.23435 | 22.17588 | 26.66553 | 24.66526
2195.689 | 6.857802 | 22.26825 | 0.0002856463 |  | 20.81514 | 20.22268 | 28.22511 | 22.1467 | 26.66675 | 24.66685
2195.789 | 6.85762 | 14.11258 | 0.0002634728 |  | 20.83147 | 20.23057 | 28.21603 | 22.12612 | 26.66044 | 24.67223
2195.889 | 6.85788 | 11.54836 | 0.0002927128 |  | 20.84456 | 20.19802 | 28.2044 | 22.08715 | 26.64523 | 24.66322
2195.988 | 6.857024 | 14.52453 | 0.000305079 |  | 20.85146 | 20.24524 | 28.18112 | 22.10143 | 26.63806 | 24.66411
2196.088 | 6.857269 | 13.78675 | 0.0002611509 |  | 20.83281 | 20.22536 | 28.1784 | 22.06017 | 26.65169 | 24.65986
2196.1875 | 6.857544 | 20.13238 | 0.0002804853 |  | 20.8443 | 20.22055 | 28.15616 | 22.09604 | 26.66063 | 24.63911
2196.287 | 6.857475 | 16.78162 | 0.0003065931 |  | 20.84377 | 20.20242 | 28.16321 | 22.10886 | 26.64109 | 24.64258
2196.387 | 6.858401 | 19.75233 | 0.0002836005 |  | 20.85488 | 20.19244 | 28.14803 | 22.07775 | 26.63098 | 24.65538
2196.486 | 6.857345 | 13.9941 | 0.0002493033 |  | 20.85936 | 20.17889 | 28.12399 | 22.09466 | 26.62917 | 24.63
2196.586 | 6.857871 | 17.58684 | 0.0002842853 |  | 20.89378 | 20.14807 | 28.09923 | 22.09624 | 26.63357 | 24.63799
2196.686 | 6.857719 | 17.35398 | 0.0002771641 |  | 20.90012 | 20.14209 | 28.11683 | 22.04805 | 26.63614 | 24.6242
2196.785 | 6.857825 | 18.23348 | 0.0002586727 |  | 20.90562 | 20.16032 | 28.08504 | 22.05352 | 26.62944 | 24.59143
2196.885 | 6.85781 | 15.22996 | 0.0002982713 |  | 20.93525 | 20.17351 | 28.09179 | 22.03518 | 26.62084 | 24.64049
2196.984375 | 6.8575 | 18.47956 | 0.0002874026 |  | 20.912 | 20.12591 | 28.05159 | 22.05149 | 26.60421 | 24.61117
2197.084 | 6.857521 | 14.58058 | 0.0003035876 |  | 20.90346 | 20.1214 | 28.03555 | 22.0469 | 26.59186 | 24.62432
2197.184 | 6.857927 | 18.11408 | 0.000245444 |  | 20.95477 | 20.10609 | 28.00409 | 22.0916 | 26.62763 | 24.62077
2197.283 | 6.857957 | 12.35221 | 0.0002843752 |  | 20.88592 | 20.13199 | 28.00673 | 22.07348 | 26.6098 | 24.58625
2197.383 | 6.856945 | 13.9982 | 0.0002590959 |  | 20.8499 | 20.07625 | 27.98408 | 22.08788 | 26.61125 | 24.63716
2197.482 | 6.858124 | 25.3383 | 0.0003028935 |  | 20.8287 | 20.06363 | 27.94976 | 22.09238 | 26.59469 | 24.61311
2197.582 | 6.857531 | 14.16681 | 0.0003067672 |  | 20.82571 | 20.08344 | 27.93226 | 22.10302 | 26.59345 | 24.58153
2197.682 | 6.857931 | 18.00198 | 0.0002556636 |  | 20.78521 | 20.05263 | 27.91037 | 22.11137 | 26.6066 | 24.63362
2197.78125 | 6.857827 | 16.92653 | 0.000260261 |  | 20.74236 | 20.04516 | 27.87619 | 22.12444 | 26.60187 | 24.5805
2197.881 | 6.858043 | 17.97191 | 0.0002572691 |  | 20.68819 | 20.06742 | 27.8631 | 22.1387 | 26.60331 | 24.60865
2197.98 | 6.857403 | 15.22859 | 0.0002883798 |  | 20.66818 | 20.04641 | 27.82759 | 22.14131 | 26.60426 | 24.60476
2198.08 | 6.858058 | 14.45663 | 0.0003131359 |  | 20.7011 | 20.02567 | 27.79914 | 22.17368 | 26.59975 | 24.6324
2198.18 | 6.857767 | 13.75622 | 0.0002741949 |  | 20.59381 | 20.01206 | 27.75916 | 22.17984 | 26.59086 | 24.60313
2198.279 | 6.857653 | 18.78989 | 0.0002931101 |  | 20.5684 | 19.98441 | 27.73633 | 22.18648 | 26.60525 | 24.6178
2198.379 | 6.857757 | 14.49354 | 0.0003087554 |  | 20.52654 | 19.98838 | 27.72363 | 22.19914 | 26.58501 | 24.6437
2198.479 | 6.857416 | 14.56008 | 0.0002415873 |  | 20.53317 | 19.9646 | 27.68313 | 22.25206 | 26.56427 | 24.61768
2198.578125 | 6.858193 | 14.89365 | 0.0002841702 |  | 20.5106 | 19.93711 | 27.65141 | 22.20502 | 26.59637 | 24.63127
2198.678 | 6.857681 | 19.82341 | 0.0002550315 |  | 20.45227 | 19.96975 | 27.62984 | 22.19364 | 26.59975 | 24.60059
2198.777 | 6.857111 | 16.93974 | 0.0002598081 |  | 20.46635 | 19.97917 | 27.65102 | 22.26694 | 26.59262 | 24.6011
2198.877 | 6.858149 | 8.563063 | 0.0002810725 |  | 20.48281 | 19.96041 | 27.6219 | 22.21161 | 26.60096 | 24.605
2198.977 | 6.857708 | 12.92001 | 0.0002717182 |  | 20.39988 | 19.92307 | 27.58845 | 22.19192 | 26.58263 | 24.61746
2199.076 | 6.857561 | 13.63045 | 0.0002478639 |  | 20.37748 | 19.9498 | 27.56237 | 22.20008 | 26.58225 | 24.64174
2199.176 | 6.858006 | 17.72993 | 0.0002575201 |  | 20.36141 | 19.93977 | 27.56016 | 22.20947 | 26.57804 | 24.59889
2199.275 | 6.857182 | 14.60884 | 0.0002613755 |  | 20.35463 | 19.93848 | 27.57732 | 22.21041 | 26.5597 | 24.57791
2199.375 | 6.857412 | 16.25483 | 0.0002775064 |  | 20.33486 | 19.90935 | 27.56644 | 22.18317 | 26.56557 | 24.59454
2199.475 | 6.857646 | 14.79294 | 0.0002851105 |  | 20.32605 | 19.92804 | 27.62672 | 22.20801 | 26.56243 | 24.57206
2199.574 | 6.858075 | 12.69717 | 0.0002531105 |  | 20.33251 | 19.88424 | 27.5783 | 22.17927 | 26.5576 | 24.54389
2199.674 | 6.857127 | 17.05732 | 0.0002228685 |  | 20.32253 | 19.891 | 27.60673 | 22.21741 | 26.55816 | 24.54588
2199.773 | 6.85781 | 14.86585 | 0.0002268035 |  | 20.31262 | 19.87132 | 27.60642 | 22.2114 | 26.5522 | 24.55323
2199.873 | 6.857922 | 16.89508 | 0.0002417596 |  | 20.3129 | 19.88656 | 27.60307 | 22.2069 | 26.5297 | 24.50019
2199.973 | 6.857351 | 16.6048 | 0.0002322137 |  | 20.32892 | 19.89369 | 27.63554 | 22.2207 | 26.53494 | 24.49709
2200.072 | 6.857088 | 16.02515 | 0.0002553699 |  | 20.31575 | 19.88617 | 27.6305 | 22.22387 | 26.517 | 24.49236
2200.171875 | 6.857519 | 11.68826 | 0.0002705063 |  | 20.3462 | 19.88185 | 27.65961 | 22.22633 | 26.51842 | 24.48156
2200.271 | 6.857412 | 14.10711 | 0.0002710472 |  | 20.29218 | 19.90001 | 27.64899 | 22.23146 | 26.48079 | 24.45665
2200.371 | 6.85783 | 16.02698 | 0.0002510407 |  | 20.34812 | 19.89742 | 27.6705 | 22.23572 | 26.50578 | 24.45712
2200.471 | 6.857869 | 10.8484 | 0.0002781305 |  | 20.30705 | 19.89678 | 27.64071 | 22.2573 | 26.50086 | 24.42458
2200.57 | 6.857746 | 12.8234 | 0.0002774875 |  | 20.32005 | 19.92628 | 27.68994 | 22.24266 | 26.46126 | 24.43866
2200.67 | 6.857688 | 13.30462 | 0.0002835665 |  | 20.32022 | 19.89851 | 27.67706 | 22.24279 | 26.48311 | 24.43512
2200.77 | 6.857571 | 17.10744 | 0.0002563096 |  | 20.28696 | 19.91524 | 27.70374 | 22.22721 | 26.46634 | 24.40105
2200.869 | 6.857619 | 10.13477 | 0.0002714467 |  | 20.32409 | 19.91986 | 27.68099 | 22.22468 | 26.46596 | 24.43322
2200.96875 | 6.857488 | 5.776912 | 0.0002394397 |  | 20.31005 | 19.90339 | 27.72993 | 22.20661 | 26.4666 | 24.39814
2201.068 | 6.858428 | 13.55663 | 0.0002869293 |  | 20.28039 | 19.90163 | 27.72355 | 22.2258 | 26.4592 | 24.39873
2201.168 | 6.857532 | 16.97529 | 0.0002803044 |  | 20.25633 | 19.91189 | 27.72839 | 22.24129 | 26.45552 | 24.39425
2201.268 | 6.857413 | 12.49393 | 0.0002671293 |  | 20.24621 | 19.89955 | 27.75414 | 22.24568 | 26.45172 | 24.378
2201.367 | 6.85755 | 14.70226 | 0.0002767486 |  | 20.20838 | 19.90364 | 27.73297 | 22.27773 | 26.43234 | 24.36721
2201.467 | 6.857496 | 12.42786 | 0.000294003 |  | 20.22196 | 19.92325 | 27.72443 | 22.23219 | 26.43379 | 24.37449
2201.566 | 6.857552 | 11.90426 | 0.0002572368 |  | 20.19712 | 19.9256 | 27.73594 | 22.26649 | 26.44899 | 24.38568
2201.666 | 6.857117 | 9.042459 | 0.0002614149 |  | 20.17694 | 19.937 | 27.72585 | 22.21797 | 26.45467 | 24.34516
2201.765625 | 6.857652 | 13.0868 | 0.0002572927 |  | 20.15321 | 19.9171 | 27.75346 | 22.24316 | 26.41162 | 24.36946
2201.865 | 6.857634 | 12.83708 | 0.0002522656 |  | 20.14837 | 19.96119 | 27.72943 | 22.22966 | 26.43019 | 24.34892
2201.965 | 6.857101 | 14.24974 | 0.000263114 |  | 20.12748 | 19.93812 | 27.74094 | 22.27691 | 26.44601 | 24.36143
2202.064 | 6.857324 | 13.46047 | 0.0003015433 |  | 20.12296 | 19.90711 | 27.78108 | 22.26328 | 26.44332 | 24.33046
2202.164 | 6.857375 | 14.75102 | 0.0002584773 |  | 20.12056 | 19.95466 | 27.72701 | 22.25251 | 26.42628 | 24.36873
2202.264 | 6.856922 | 12.3791 | 0.0002759666 |  | 20.11627 | 19.93539 | 27.74819 | 22.26014 | 26.42947 | 24.35242
2202.363 | 6.857825 | 11.3843 | 0.0002638405 |  | 20.10151 | 19.95691 | 27.72994 | 22.26291 | 26.43893 | 24.35438
2202.463 | 6.857293 | 14.61385 | 0.000265435 |  | 20.12081 | 19.9443 | 27.72331 | 22.23361 | 26.41906 | 24.37733
2202.5625 | 6.857522 | 16.36055 | 0.0003113196 |  | 20.1076 | 19.96574 | 27.7135 | 22.17693 | 26.41119 | 24.37771
2202.662 | 6.857242 | 17.49661 | 0.0002750401 |  | 20.14749 | 19.96704 | 27.71487 | 22.1461 | 26.40883 | 24.35486
2202.762 | 6.856954 | 13.67283 | 0.0002715315 |  | 20.15362 | 19.9173 | 27.73285 | 22.14599 | 26.44406 | 24.37034
2202.861 | 6.856785 | 8.939015 | 0.0002846306 |  | 20.15735 | 19.94091 | 27.73056 | 22.13423 | 26.41527 | 24.35646
2202.961 | 6.857646 | 10.65655 | 0.0002576686 |  | 20.18664 | 19.95373 | 27.68022 | 22.11604 | 26.43103 | 24.3562
2203.061 | 6.857768 | 12.95966 | 0.0002558952 |  | 20.19221 | 19.97227 | 27.68571 | 22.09526 | 26.43759 | 24.35565
2203.16 | 6.857266 | 13.1907 | 0.0002609038 |  | 20.22439 | 19.98315 | 27.66817 | 22.11241 | 26.43352 | 24.35802
2203.26 | 6.857584 | 9.491779 | 0.0002754696 |  | 20.25378 | 19.9361 | 27.69695 | 22.05429 | 26.43657 | 24.36731
2203.359375 | 6.856819 | 13.74164 | 0.0002862398 |  | 20.26777 | 19.94842 | 27.65269 | 22.05222 | 26.42895 | 24.38584
2203.459 | 6.857684 | 11.21205 | 0.0003030058 |  | 20.27739 | 19.98412 | 27.63595 | 22.04413 | 26.46422 | 24.38237
2203.559 | 6.857439 | 10.70258 | 0.0002921881 |  | 20.26287 | 19.98092 | 27.63235 | 22.03963 | 26.45131 | 24.38521
2203.658 | 6.857626 | 15.3252 | 0.000251234 |  | 20.3123 | 19.9692 | 27.60987 | 22.02453 | 26.41038 | 24.36125
2203.758 | 6.857315 | 12.89768 | 0.0002720199 |  | 20.27453 | 19.98021 | 27.62063 | 22.0113 | 26.41826 | 24.37215
2203.857 | 6.857704 | 10.90126 | 0.000289054 |  | 20.24214 | 19.98676 | 27.62841 | 22.03794 | 26.43601 | 24.39491
2203.957 | 6.857657 | 16.59751 | 0.0002688335 |  | 20.29707 | 20.01498 | 27.61434 | 21.98802 | 26.43506 | 24.40397
2204.057 | 6.856733 | 11.67231 | 0.0002532919 |  | 20.29216 | 19.98874 | 27.60954 | 22.00679 | 26.46821 | 24.38341
2204.15625 | 6.857349 | 10.41366 | 0.0002723669 |  | 20.30498 | 19.98821 | 27.59154 | 21.99808 | 26.46428 | 24.39825
2204.256 | 6.857016 | 12.85712 | 0.0002369339 |  | 20.28788 | 20.01555 | 27.61591 | 22.0037 | 26.40704 | 24.36678
2204.355 | 6.857668 | 13.26133 | 0.0002422132 |  | 20.29564 | 19.99214 | 27.62751 | 21.99571 | 26.43977 | 24.45197
2204.455 | 6.857578 | 12.91956 | 0.0002786756 |  | 20.2817 | 20.03225 | 27.61656 | 22.02284 | 26.43399 | 24.38787
2204.555 | 6.857529 | 16.04384 | 0.0002896333 |  | 20.29616 | 20.01634 | 27.63702 | 21.99838 | 26.45794 | 24.40388
2204.654 | 6.857488 | 14.09709 | 0.0002726415 |  | 20.29504 | 20.0463 | 27.61839 | 22.01125 | 26.44683 | 24.38059
2204.754 | 6.857653 | 9.213802 | 0.0003050889 |  | 20.30972 | 20.03375 | 27.64378 | 22.03588 | 26.43831 | 24.43354
2204.854 | 6.857237 | 8.466909 | 0.0002556557 |  | 20.29086 | 20.07093 | 27.64964 | 22.05195 | 26.43316 | 24.40262
2204.953125 | 6.856979 | 9.00418 | 0.0002931056 |  | 20.34656 | 20.07117 | 27.67442 | 22.03581 | 26.46044 | 24.41936
2205.053 | 6.857037 | 12.94143 | 0.0002710265 |  | 20.29581 | 20.07488 | 27.67175 | 22.02533 | 26.43238 | 24.42327
2205.152 | 6.857107 | 16.96663 | 0.0002500254 |  | 20.3115 | 20.09159 | 27.71612 | 22.06046 | 26.45833 | 24.42075
2205.252 | 6.857059 | 11.96168 | 0.000331999 |  | 20.29891 | 20.07204 | 27.69844 | 22.06296 | 26.46405 | 24.41335
2205.352 | 6.857321 | 7.900019 | 0.0003123425 |  | 20.29941 | 20.08228 | 27.72816 | 22.07652 | 26.4425 | 24.40248
2205.451 | 6.857272 | 13.28685 | 0.0003031986 |  | 20.29337 | 20.08238 | 27.75992 | 22.08768 | 26.43774 | 24.40445
2205.551 | 6.856887 | 11.5921 | 0.0002457763 |  | 20.29706 | 20.09439 | 27.76688 | 22.10821 | 26.45775 | 24.43171
2205.65 | 6.856956 | 12.26973 | 0.0002931878 |  | 20.28782 | 20.11647 | 27.76497 | 22.1227 | 26.47051 | 24.40636
2205.75 | 6.856803 | 8.424074 | 0.0002847678 |  | 20.26141 | 20.11427 | 27.78391 | 22.14128 | 26.4579 | 24.40856
2205.85 | 6.857355 | 10.74678 | 0.0002457647 |  | 20.25673 | 20.12686 | 27.81165 | 22.16886 | 26.47833 | 24.39653
2205.949 | 6.857271 | 12.27657 | 0.0002635283 |  | 20.24851 | 20.15185 | 27.81483 | 22.1527 | 26.46335 | 24.40564
2206.049 | 6.857226 | 10.70121 | 0.0002889644 |  | 20.25281 | 20.13966 | 27.80621 | 22.16771 | 26.43776 | 24.38154
2206.148 | 6.857746 | 15.21674 | 0.0003219816 |  | 20.2652 | 20.13355 | 27.79234 | 22.1949 | 26.46113 | 24.4154
2206.248 | 6.857647 | 13.70473 | 0.0002947201 |  | 20.28042 | 20.15526 | 27.82817 | 22.1975 | 26.46307 | 24.39621
2206.348 | 6.857296 | 13.13055 | 0.0003005601 |  | 20.29375 | 20.16744 | 27.82685 | 22.20553 | 26.46475 | 24.40923
2206.447 | 6.857157 | 8.42134 | 0.0002583361 |  | 20.2824 | 20.17987 | 27.82826 | 22.18889 | 26.4639 | 24.39863
2206.546875 | 6.856599 | 13.9941 | 0.0002652551 |  | 20.3369 | 20.16761 | 27.82665 | 22.21726 | 26.4548 | 24.40287
2206.646 | 6.857467 | 11.35423 | 0.0003109875 |  | 20.27229 | 20.16847 | 27.8267 | 22.17425 | 26.48412 | 24.39399
2206.746 | 6.857624 | 15.37487 | 0.0002911067 |  | 20.29641 | 20.14639 | 27.83684 | 22.19957 | 26.48479 | 24.3952
2206.846 | 6.857222 | 16.09123 | 0.0002703596 |  | 20.32412 | 20.20984 | 27.8346 | 22.22589 | 26.48328 | 24.37162
2206.945 | 6.857716 | 19.70949 | 0.0002855988 |  | 20.34443 | 20.19964 | 27.80434 | 22.23037 | 26.49635 | 24.38818
2207.045 | 6.857486 | 17.55221 | 0.0002875531 |  | 20.35679 | 20.20226 | 27.82147 | 22.21963 | 26.46559 | 24.36209
2207.145 | 6.857531 | 23.44031 | 0.0002768216 |  | 20.3837 | 20.17448 | 27.81668 | 22.25535 | 26.46155 | 24.36615
2207.244 | 6.857284 | 14.54094 | 0.0002887551 |  | 20.39914 | 20.20817 | 27.86323 | 22.22366 | 26.47686 | 24.36037
2207.34375 | 6.857759 | 15.74627 | 0.0002754733 |  | 20.42146 | 20.20628 | 27.80488 | 22.21952 | 26.48135 | 24.33965
2207.443 | 6.857172 | 13.04077 | 0.0002530173 |  | 20.38687 | 20.20766 | 27.80842 | 22.2634 | 26.47997 | 24.36785
2207.543 | 6.856849 | 18.67961 | 0.0002838515 |  | 20.39784 | 20.19585 | 27.85217 | 22.24989 | 26.46657 | 24.36983
2207.643 | 6.85703 | 15.96318 | 0.0002935364 |  | 20.41447 | 20.22457 | 27.80816 | 22.25611 | 26.45132 | 24.34767
2207.742 | 6.857885 | 15.5731 | 0.0002934855 |  | 20.40531 | 20.22572 | 27.80397 | 22.23396 | 26.44865 | 24.34596
2207.842 | 6.85723 | 15.26596 | 0.0002821017 |  | 20.39362 | 20.25518 | 27.82329 | 22.28212 | 26.48122 | 24.34383
2207.941 | 6.856945 | 14.63527 | 0.0002605565 |  | 20.40955 | 20.26124 | 27.8248 | 22.24421 | 26.47177 | 24.32491
2208.041 | 6.857289 | 17.49889 | 0.0003014887 |  | 20.38745 | 20.25773 | 27.81709 | 22.27269 | 26.47939 | 24.32898
2208.140625 | 6.857366 | 16.82126 | 0.0003385206 |  | 20.42434 | 20.23857 | 27.81365 | 22.24447 | 26.47985 | 24.33912
2208.24 | 6.857564 | 14.314 | 0.0002210073 |  | 20.44276 | 20.2694 | 27.81337 | 22.27882 | 26.47546 | 24.31461
2208.34 | 6.856848 | 13.95947 | 0.0002468451 |  | 20.41052 | 20.27398 | 27.7606 | 22.29345 | 26.46685 | 24.31428
2208.439 | 6.857439 | 15.04221 | 0.0002328228 |  | 20.45318 | 20.26781 | 27.75608 | 22.26847 | 26.49731 | 24.31813
2208.539 | 6.857449 | 14.70043 | 0.0002607665 |  | 20.46433 | 20.26184 | 27.76336 | 22.29985 | 26.47994 | 24.31192
2208.639 | 6.85662 | 16.15412 | 0.0002331478 |  | 20.49074 | 20.28067 | 27.71796 | 22.30029 | 26.47969 | 24.32331
2208.738 | 6.85709 | 15.15978 | 0.0002321831 |  | 20.51282 | 20.26255 | 27.70828 | 22.28951 | 26.48293 | 24.31062
2208.838 | 6.857216 | 17.5121 | 0.0002791362 |  | 20.52121 | 20.27 | 27.69278 | 22.2608 | 26.47998 | 24.31003
2208.9375 | 6.857283 | 17.19767 | 0.0002280496 |  | 20.57668 | 20.27911 | 27.71234 | 22.28558 | 26.50123 | 24.31291
2209.037 | 6.857699 | 12.93596 | 0.0002588889 |  | 20.57283 | 20.294 | 27.72795 | 22.24135 | 26.48829 | 24.31007
2209.137 | 6.856244 | 13.30918 | 0.0002831694 |  | 20.6087 | 20.28404 | 27.70064 | 22.23018 | 26.45415 | 24.34836
2209.236 | 6.85672 | 14.64939 | 0.0002919612 |  | 20.68237 | 20.28971 | 27.6988 | 22.25753 | 26.46746 | 24.33053
2209.336 | 6.857131 | 15.65695 | 0.0002537262 |  | 20.63488 | 20.27481 | 27.65489 | 22.24906 | 26.49356 | 24.31791
2209.436 | 6.856872 | 9.390159 | 0.0002430875 |  | 20.70039 | 20.26928 | 27.66904 | 22.2809 | 26.48764 | 24.31693
2209.535 | 6.857623 | 15.66652 | 0.0002973942 |  | 20.7958 | 20.30898 | 27.6624 | 22.26256 | 26.47739 | 24.35049
2209.635 | 6.856603 | 14.12169 | 0.0002599222 |  | 20.79877 | 20.29644 | 27.67416 | 22.29154 | 26.49869 | 24.32209
2209.734375 | 6.857712 | 14.35091 | 0.0002811971 |  | 20.81125 | 20.24931 | 27.63933 | 22.26514 | 26.5184 | 24.32184
2209.834 | 6.857769 | 14.08159 | 0.0002756998 |  | 20.77667 | 20.29199 | 27.62923 | 22.26947 | 26.46326 | 24.35337
2209.934 | 6.85637 | 15.10555 | 0.0002853535 |  | 20.79792 | 20.27945 | 27.62455 | 22.2678 | 26.51999 | 24.35045
2210.033 | 6.857175 | 17.38724 | 0.0003025896 |  | 20.7477 | 20.27195 | 27.6068 | 22.29247 | 26.49927 | 24.33019
2210.133 | 6.857414 | 19.30073 | 0.0003197807 |  | 20.7529 | 20.29272 | 27.62722 | 22.27041 | 26.48517 | 24.35234
2210.232 | 6.857416 | 12.31849 | 0.0002474164 |  | 20.77823 | 20.28598 | 27.60701 | 22.29412 | 26.49358 | 24.32457
2210.332 | 6.857604 | 12.65434 | 0.0003416257 |  | 20.77102 | 20.28519 | 27.58874 | 22.25171 | 26.51324 | 24.36707
2210.432 | 6.85769 | 10.75635 | 0.0003182101 |  | 20.79454 | 20.26128 | 27.58373 | 22.26317 | 26.50416 | 24.3493
2210.53125 | 6.856629 | 14.04924 | 0.0003112984 |  | 20.79633 | 20.29759 | 27.5704 | 22.28604 | 26.52226 | 24.3572
2210.631 | 6.857458 | 14.99254 | 0.0003060592 |  | 20.82531 | 20.30023 | 27.57049 | 22.26888 | 26.50214 | 24.3281
2210.73 | 6.85682 | 15.64191 | 0.0002914977 |  | 20.76829 | 20.29317 | 27.53921 | 22.26278 | 26.50483 | 24.33734
2210.83 | 6.857918 | 15.02854 | 0.0002758413 |  | 20.77847 | 20.28674 | 27.55733 | 22.2597 | 26.52996 | 24.33709
2210.93 | 6.857903 | 9.183726 | 0.0003122554 |  | 20.77441 | 20.30386 | 27.51401 | 22.25474 | 26.53467 | 24.34838
2211.029 | 6.857482 | 17.97191 | 0.0003123875 |  | 20.79701 | 20.30203 | 27.51374 | 22.2566 | 26.53804 | 24.35478
2211.129 | 6.857305 | 16.39473 | 0.0002899503 |  | 20.76083 | 20.29956 | 27.50216 | 22.26499 | 26.52207 | 24.35723
2211.229 | 6.857926 | 20.17795 | 0.00026206 |  | 20.76674 | 20.32124 | 27.47569 | 22.26551 | 26.51544 | 24.36733
2211.328125 | 6.857869 | 16.88779 | 0.0003065703 |  | 20.74688 | 20.3083 | 27.46265 | 22.22431 | 26.528 | 24.35725
2211.428 | 6.857239 | 22.93585 | 0.0002689608 |  | 20.73771 | 20.33037 | 27.47289 | 22.22712 | 26.51618 | 24.37471
2211.527 | 6.857183 | 22.30516 | 0.0002662403 |  | 20.73433 | 20.29447 | 27.43975 | 22.22652 | 26.54614 | 24.3827
2211.627 | 6.857299 | 20.21668 | 0.0003193192 |  | 20.69669 | 20.30676 | 27.45489 | 22.20995 | 26.53778 | 24.40988
2211.727 | 6.857217 | 23.15732 | 0.0002757877 |  | 20.61637 | 20.29864 | 27.41522 | 22.19185 | 26.53613 | 24.40618
2211.826 | 6.857671 | 15.82738 | 0.0002654966 |  | 20.63594 | 20.29654 | 27.45262 | 22.18293 | 26.53882 | 24.3797
2211.926 | 6.857367 | 23.61439 | 0.0002915106 |  | 20.62504 | 20.29112 | 27.43031 | 22.14474 | 26.52026 | 24.39503
2212.025 | 6.857268 | 22.05726 | 0.0002681474 |  | 20.65987 | 20.28269 | 27.41753 | 22.16626 | 26.54403 | 24.41146
2212.125 | 6.857439 | 20.85147 | 0.0002787078 |  | 20.60329 | 20.27245 | 27.40972 | 22.12169 | 26.54393 | 24.4172
2212.225 | 6.856981 | 17.85525 | 0.0003016712 |  | 20.57973 | 20.29585 | 27.38509 | 22.09298 | 26.53378 | 24.4211
2212.324 | 6.857707 | 20.61497 | 0.0002820068 |  | 20.63105 | 20.26669 | 27.37071 | 22.08147 | 26.56052 | 24.45585
2212.424 | 6.8579 | 20.21805 | 0.0003009835 |  | 20.66839 | 20.27134 | 27.37289 | 22.07762 | 26.5397 | 24.42767
2212.523 | 6.858056 | 26.01592 | 0.0003073852 |  | 20.66688 | 20.22965 | 27.35582 | 22.04722 | 26.54418 | 24.41426
2212.623 | 6.857006 | 17.75135 | 0.0002806651 |  | 20.7193 | 20.25183 | 27.32517 | 22.02986 | 26.52126 | 24.42491
2212.723 | 6.857966 | 21.28667 | 0.0002793914 |  | 20.63895 | 20.18637 | 27.36768 | 22.01499 | 26.54183 | 24.4274
2212.822 | 6.857735 | 12.84801 | 0.0003300627 |  | 20.66998 | 20.22139 | 27.36548 | 21.99676 | 26.54034 | 24.43292
2212.921875 | 6.857476 | 15.88981 | 0.0002730135 |  | 20.72707 | 20.15962 | 27.32743 | 22.00408 | 26.54976 | 24.43189
2213.021 | 6.858522 | 17.82745 | 0.0002666626 |  | 20.73412 | 20.17384 | 27.29543 | 21.95556 | 26.54558 | 24.45145
2213.121 | 6.857674 | 14.28529 | 0.0003084526 |  | 20.75766 | 20.13071 | 27.31777 | 21.94617 | 26.50572 | 24.45795
2213.221 | 6.857222 | 15.04722 | 0.0002823384 |  | 20.73736 | 20.11642 | 27.30641 | 21.94913 | 26.54411 | 24.45358
2213.32 | 6.857477 | 18.40254 | 0.0003114943 |  | 20.75464 | 20.10611 | 27.2949 | 21.92328 | 26.56267 | 24.428
2213.42 | 6.857405 | 13.02072 | 0.0002686053 |  | 20.78159 | 20.11122 | 27.29581 | 21.89797 | 26.57143 | 24.44044
2213.52 | 6.857127 | 18.66366 | 0.0002593632 |  | 20.80548 | 20.08152 | 27.3178 | 21.89475 | 26.53863 | 24.45001
2213.619 | 6.857063 | 18.70649 | 0.0002931769 |  | 20.80066 | 20.06469 | 27.32153 | 21.88855 | 26.56316 | 24.43244
2213.71875 | 6.858158 | 14.21238 | 0.0003014313 |  | 20.85151 | 20.03176 | 27.30025 | 21.93672 | 26.55068 | 24.43351
2213.818 | 6.857391 | 16.70825 | 0.0002955685 |  | 20.85745 | 20.06498 | 27.34212 | 21.8934 | 26.54454 | 24.43143
2213.918 | 6.857749 | 14.52818 | 0.0002983164 |  | 20.84322 | 20.01523 | 27.31843 | 21.87158 | 26.56605 | 24.41912
2214.018 | 6.857616 | 11.87281 | 0.0003094014 |  | 20.88671 | 19.98925 | 27.31238 | 21.8523 | 26.53882 | 24.40527
2214.117 | 6.857008 | 19.93506 | 0.0003122028 |  | 20.88188 | 19.99825 | 27.35664 | 21.90893 | 26.58051 | 24.38459
2214.217 | 6.85741 | 11.3401 | 0.0003143174 |  | 20.89807 | 19.97516 | 27.35618 | 21.91447 | 26.57606 | 24.38957
2214.316 | 6.857061 | 15.25183 | 0.0002915718 |  | 20.93775 | 19.95341 | 27.33043 | 21.88638 | 26.5568 | 24.35987
2214.416 | 6.857665 | 18.92295 | 0.0002891809 |  | 20.95183 | 19.95303 | 27.37858 | 21.90151 | 26.56127 | 24.40049
2214.515625 | 6.857434 | 21.32085 | 0.0002878482 |  | 20.94719 | 19.92007 | 27.40862 | 21.88177 | 26.52702 | 24.3937
2214.615 | 6.857427 | 16.31042 | 0.0002862963 |  | 20.95588 | 19.92126 | 27.38521 | 21.85407 | 26.55874 | 24.3839
2214.715 | 6.85767 | 19.02412 | 0.0003404443 |  | 20.985 | 19.89525 | 27.37808 | 21.84006 | 26.54718 | 24.39585
2214.814 | 6.857885 | 18.78715 | 0.0002903102 |  | 21.01759 | 19.87588 | 27.41291 | 21.8201 | 26.56933 | 24.3623
2214.914 | 6.857566 | 14.49673 | 0.0003074933 |  | 21.01864 | 19.86299 | 27.41622 | 21.81672 | 26.55985 | 24.36607
2215.014 | 6.857806 | 16.91286 | 0.0003336792 |  | 21.01807 | 19.82155 | 27.4623 | 21.79272 | 26.56508 | 24.38373
2215.113 | 6.857361 | 13.96402 | 0.0003185016 |  | 21.05724 | 19.85225 | 27.46734 | 21.76646 | 26.58994 | 24.37053
2215.213 | 6.857436 | 18.77485 | 0.0003157415 |  | 21.04348 | 19.85299 | 27.46919 | 21.75873 | 26.56217 | 24.37182
2215.3125 | 6.8569 | 13.42675 | 0.0002906564 |  | 21.0407 | 19.82596 | 27.50151 | 21.7352 | 26.59205 | 24.3889
2215.412 | 6.857793 | 17.98603 | 0.0003060538 |  | 21.06309 | 19.80963 | 27.51608 | 21.72867 | 26.57697 | 24.38669
2215.512 | 6.857608 | 16.76156 | 0.0002758308 |  | 21.05783 | 19.81747 | 27.52012 | 21.69004 | 26.57615 | 24.39174
2215.611 | 6.857691 | 14.68266 | 0.0003080612 |  | 21.0139 | 19.79394 | 27.50458 | 21.69021 | 26.56405 | 24.36715
2215.711 | 6.857948 | 13.71977 | 0.0002919938 |  | 20.99487 | 19.81943 | 27.53151 | 21.66191 | 26.55325 | 24.38278
2215.811 | 6.857367 | 18.11454 | 0.0003208632 |  | 21.00721 | 19.76783 | 27.57197 | 21.63762 | 26.54909 | 24.37981
2215.91 | 6.857419 | 17.08739 | 0.0002837862 |  | 20.97074 | 19.79279 | 27.55045 | 21.6456 | 26.56637 | 24.36905
2216.01 | 6.857685 | 19.32807 | 0.0003072033 |  | 20.9481 | 19.77016 | 27.5786 | 21.65832 | 26.5682 | 24.38866
2216.109375 | 6.857482 | 10.37903 | 0.000293198 |  | 20.92079 | 19.77579 | 27.57158 | 21.64037 | 26.5865 | 24.38465
2216.209 | 6.857303 | 12.28613 | 0.0003347086 |  | 20.89762 | 19.76796 | 27.56096 | 21.63359 | 26.56584 | 24.35745
2216.309 | 6.858063 | 13.97086 | 0.0002721873 |  | 20.91856 | 19.774 | 27.60173 | 21.58935 | 26.60593 | 24.35292
2216.408 | 6.857153 | 17.58228 | 0.0003040483 |  | 20.87737 | 19.73111 | 27.59781 | 21.57068 | 26.55782 | 24.34857
2216.508 | 6.857113 | 18.16193 | 0.0002961408 |  | 20.8632 | 19.71716 | 27.63888 | 21.57393 | 26.60839 | 24.33337
2216.607 | 6.857473 | 17.61099 | 0.000300092 |  | 20.84657 | 19.73776 | 27.63608 | 21.56396 | 26.58433 | 24.37277
2216.707 | 6.857486 | 16.02925 | 0.0003158152 |  | 20.85047 | 19.72963 | 27.61312 | 21.5502 | 26.59216 | 24.34661
2216.807 | 6.857893 | 13.52473 | 0.0003081695 |  | 20.876 | 19.69541 | 27.65057 | 21.55382 | 26.60586 | 24.34442
2216.90625 | 6.857657 | 12.02684 | 0.0003258371 |  | 20.85864 | 19.68578 | 27.64668 | 21.5127 | 26.59552 | 24.35666
2217.006 | 6.857586 | 10.59594 | 0.0003120769 |  | 20.83319 | 19.65681 | 27.66838 | 21.49716 | 26.60174 | 24.36844
2217.105 | 6.857422 | 13.35703 | 0.00033586 |  | 20.87092 | 19.67821 | 27.66151 | 21.483 | 26.54448 | 24.34695
2217.205 | 6.857094 | 15.40039 | 0.0002869663 |  | 20.86413 | 19.67749 | 27.64279 | 21.47709 | 26.60597 | 24.33315
2217.305 | 6.857682 | 14.97887 | 0.0003245024 |  | 20.8272 | 19.64168 | 27.66612 | 21.45972 | 26.57116 | 24.34023
2217.404 | 6.857685 | 9.833554 | 0.0002831919 |  | 20.83246 | 19.64174 | 27.63573 | 21.45321 | 26.58445 | 24.33908
2217.504 | 6.857683 | 13.40306 | 0.0002616836 |  | 20.85648 | 19.62978 | 27.68002 | 21.45742 | 26.59368 | 24.32634
2217.604 | 6.85741 | 9.423881 | 0.0003163666 |  | 20.81929 | 19.62273 | 27.64092 | 21.43197 | 26.60018 | 24.33071
2217.703125 | 6.857366 | 5.641568 | 0.0003036947 |  | 20.82014 | 19.5892 | 27.66599 | 21.40988 | 26.58712 | 24.34229
2217.803 | 6.856909 | 11.26992 | 0.000284199 |  | 20.82791 | 19.58998 | 27.64647 | 21.42413 | 26.59394 | 24.33953
2217.902 | 6.857158 | 15.36393 | 0.0002757829 |  | 20.78227 | 19.53893 | 27.66302 | 21.40286 | 26.57755 | 24.33892
2218.002 | 6.858081 | 13.50057 | 0.0002712969 |  | 20.80049 | 19.57323 | 27.63269 | 21.38175 | 26.58943 | 24.33972
2218.102 | 6.857791 | 14.5136 | 0.0003341977 |  | 20.77254 | 19.57029 | 27.66959 | 21.37164 | 26.56646 | 24.33489
2218.201 | 6.857287 | 13.7184 | 0.0002952444 |  | 20.76133 | 19.54125 | 27.62389 | 21.3347 | 26.58456 | 24.33804
2218.301 | 6.85728 | 11.95712 | 0.0003314647 |  | 20.70769 | 19.53956 | 27.64654 | 21.34399 | 26.57111 | 24.35947
2218.4 | 6.857548 | 12.50806 | 0.0003035128 |  | 20.69292 | 19.52713 | 27.65119 | 21.34475 | 26.59119 | 24.34975
2218.5 | 6.857796 | 19.84438 | 0.0003359695 |  | 20.74511 | 19.51887 | 27.65548 | 21.36931 | 26.58188 | 24.3159
2218.6 | 6.857464 | 13.56528 | 0.0002833072 |  | 20.7232 | 19.5012 | 27.64321 | 21.31338 | 26.59745 | 24.35486
2218.699 | 6.857362 | 16.72101 | 0.0003244811 |  | 20.73571 | 19.52821 | 27.64511 | 21.34243 | 26.5639 | 24.35698
2218.799 | 6.857868 | 14.49993 | 0.0002690905 |  | 20.76671 | 19.52327 | 27.65326 | 21.34471 | 26.58643 | 24.35417
2218.898 | 6.856869 | 10.0213 | 0.0003230288 |  | 20.80564 | 19.519 | 27.60962 | 21.33179 | 26.56525 | 24.31929
2218.998 | 6.857968 | 10.22318 | 0.0003068343 |  | 20.76499 | 19.51703 | 27.68619 | 21.31553 | 26.5637 | 24.36823
2219.098 | 6.857689 | 8.514302 | 0.0002969003 |  | 20.79196 | 19.50355 | 27.64584 | 21.30786 | 26.58661 | 24.33938
2219.197 | 6.856813 | 12.70082 | 0.0003238854 |  | 20.85407 | 19.52102 | 27.64556 | 21.31645 | 26.56945 | 24.33987
2219.296875 | 6.857094 | 14.09572 | 0.0003189124 |  | 20.85742 | 19.51155 | 27.6743 | 21.31957 | 26.58755 | 24.34921
2219.396 | 6.857094 | 13.19526 | 0.0003255187 |  | 20.88646 | 19.53827 | 27.69047 | 21.34205 | 26.5622 | 24.35275
2219.496 | 6.857463 | 10.9163 | 0.0003073445 |  | 20.87027 | 19.50232 | 27.69211 | 21.2942 | 26.591 | 24.36889
2219.596 | 6.857253 | 15.34388 | 0.0003182148 |  | 20.90987 | 19.49576 | 27.69427 | 21.28546 | 26.56832 | 24.3524
2219.695 | 6.857275 | 14.70453 | 0.0003140035 |  | 20.93159 | 19.48241 | 27.71136 | 21.30958 | 26.56341 | 24.34709
2219.795 | 6.857503 | 20.43497 | 0.0003404227 |  | 20.96637 | 19.52386 | 27.69128 | 21.29339 | 26.56552 | 24.35823
2219.895 | 6.857694 | 16.06161 | 0.000290535 |  | 20.97209 | 19.50774 | 27.69104 | 21.28483 | 26.57349 | 24.34756
2219.994 | 6.85733 | 18.63404 | 0.0002951729 |  | 20.98018 | 19.524 | 27.71337 | 21.30618 | 26.56495 | 24.3679
2220.09375 | 6.857222 | 15.04904 | 0.0003257809 |  | 21.03117 | 19.50876 | 27.71453 | 21.32093 | 26.56006 | 24.34348
2220.193 | 6.857605 | 12.58553 | 0.0003226199 |  | 21.0511 | 19.50903 | 27.71095 | 21.29909 | 26.56618 | 24.34739
2220.293 | 6.85776 | 18.18198 | 0.0003212009 |  | 21.0698 | 19.51187 | 27.7059 | 21.35459 | 26.56025 | 24.39026
2220.393 | 6.857383 | 19.622 | 0.0003101609 |  | 21.10113 | 19.47768 | 27.72635 | 21.3393 | 26.56471 | 24.37099
2220.492 | 6.857592 | 17.96917 | 0.0003142427 |  | 21.13061 | 19.52348 | 27.7417 | 21.37382 | 26.57485 | 24.38165
2220.592 | 6.857436 | 11.99676 | 0.0003389581 |  | 21.14445 | 19.5046 | 27.75844 | 21.39067 | 26.57344 | 24.39246
2220.691 | 6.857149 | 13.60538 | 0.0002974918 |  | 21.13266 | 19.48328 | 27.78585 | 21.38126 | 26.58497 | 24.40286
2220.791 | 6.856973 | 15.21355 | 0.0003147423 |  | 21.19053 | 19.4794 | 27.75723 | 21.42513 | 26.59262 | 24.40369
2220.890625 | 6.857765 | 20.06539 | 0.0003362694 |  | 21.18801 | 19.49229 | 27.7916 | 21.43327 | 26.582 | 24.41389
2220.99 | 6.857064 | 17.31752 | 0.0003303523 |  | 21.23282 | 19.46187 | 27.79042 | 21.44426 | 26.58589 | 24.42371
2221.09 | 6.85691 | 14.86585 | 0.0003278916 |  | 21.2667 | 19.51458 | 27.80938 | 21.41711 | 26.55708 | 24.40597
2221.189 | 6.857175 | 18.53196 | 0.0003210525 |  | 21.28096 | 19.48523 | 27.8126 | 21.44112 | 26.58883 | 24.41395
2221.289 | 6.857857 | 15.55031 | 0.0003166221 |  | 21.32088 | 19.49177 | 27.81768 | 21.44063 | 26.58574 | 24.43356
2221.389 | 6.858483 | 14.73962 | 0.0003322101 |  | 21.34836 | 19.49604 | 27.79769 | 21.44313 | 26.58215 | 24.41068
2221.488 | 6.857952 | 15.87979 | 0.0003013054 |  | 21.35991 | 19.53109 | 27.81833 | 21.44838 | 26.57262 | 24.44629
2221.588 | 6.85703 | 8.558506 | 0.0002980918 |  | 21.39113 | 19.48079 | 27.81445 | 21.4693 | 26.59643 | 24.43796
2221.6875 | 6.857282 | 14.07293 | 0.0002580725 |  | 21.43047 | 19.50569 | 27.83244 | 21.47702 | 26.58214 | 24.43843
2221.787 | 6.857661 | 16.34414 | 0.000283504 |  | 21.42023 | 19.5026 | 27.87257 | 21.46968 | 26.58882 | 24.46707
2221.887 | 6.857724 | 15.62824 | 0.0002977996 |  | 21.48524 | 19.4769 | 27.83604 | 21.45734 | 26.58947 | 24.45008
2221.986 | 6.857553 | 16.49452 | 0.0002803839 |  | 21.48493 | 19.4939 | 27.83015 | 21.46225 | 26.58657 | 24.43576
2222.086 | 6.857802 | 14.78565 | 0.0002653395 |  | 21.5138 | 19.51667 | 27.83144 | 21.48565 | 26.58396 | 24.46914
2222.186 | 6.857263 | 17.77048 | 0.0002519052 |  | 21.502 | 19.47941 | 27.82462 | 21.4673 | 26.57522 | 24.47193
2222.285 | 6.857215 | 16.19832 | 0.0002902165 |  | 21.52229 | 19.49418 | 27.84822 | 21.50757 | 26.58148 | 24.48116
2222.385 | 6.857871 | 14.27299 | 0.0002975162 |  | 21.50806 | 19.49608 | 27.82109 | 21.49035 | 26.58224 | 24.48031
2222.484375 | 6.857428 | 18.5953 | 0.0003272558 |  | 21.47523 | 19.48576 | 27.83309 | 21.48409 | 26.58356 | 24.50724
2222.584 | 6.857266 | 20.14787 | 0.0003514904 |  | 21.46639 | 19.46172 | 27.82527 | 21.48632 | 26.57168 | 24.49724
2222.684 | 6.857232 | 14.91826 | 0.0003061125 |  | 21.49358 | 19.50019 | 27.85143 | 21.52428 | 26.58447 | 24.5154
2222.783 | 6.85781 | 18.10816 | 0.0003162223 |  | 21.52301 | 19.52455 | 27.86538 | 21.51358 | 26.57895 | 24.51919
2222.883 | 6.857699 | 18.24624 | 0.0003339152 |  | 21.52866 | 19.53053 | 27.86624 | 21.54247 | 26.55415 | 24.52099
2222.982 | 6.857373 | 23.83996 | 0.0003176776 |  | 21.54021 | 19.48584 | 27.87516 | 21.526 | 26.54109 | 24.52145
2223.082 | 6.85744 | 22.17528 | 0.0003036701 |  | 21.56203 | 19.52053 | 27.87098 | 21.54442 | 26.55708 | 24.5309
2223.182 | 6.856872 | 24.05733 | 0.000350598 |  | 21.60097 | 19.50241 | 27.86423 | 21.56507 | 26.60441 | 24.53308
2223.28125 | 6.857349 | 22.91215 | 0.0003163725 |  | 21.61998 | 19.49779 | 27.86208 | 21.56007 | 26.56507 | 24.50835
2223.381 | 6.856996 | 19.5664 | 0.0003043241 |  | 21.61827 | 19.49983 | 27.8672 | 21.54798 | 26.56624 | 24.50852
2223.48 | 6.857029 | 14.03192 | 0.0003040043 |  | 21.65715 | 19.50198 | 27.87531 | 21.56435 | 26.56935 | 24.56572
2223.58 | 6.857188 | 18.36563 | 0.0003407631 |  | 21.65156 | 19.51003 | 27.87408 | 21.53624 | 26.56911 | 24.5445
2223.68 | 6.857375 | 24.22593 | 0.0003168726 |  | 21.70908 | 19.52089 | 27.92058 | 21.56236 | 26.57677 | 24.53176
2223.779 | 6.858061 | 22.76815 | 0.0003112519 |  | 21.6905 | 19.52964 | 27.88901 | 21.57989 | 26.59738 | 24.51033
2223.879 | 6.857135 | 24.16669 | 0.0002934788 |  | 21.74254 | 19.54206 | 27.87501 | 21.56557 | 26.56943 | 24.52295
2223.979 | 6.857324 | 16.61255 | 0.0003324776 |  | 21.77268 | 19.54423 | 27.88419 | 21.56703 | 26.56847 | 24.54576
2224.078125 | 6.857021 | 15.81508 | 0.0003677913 |  | 21.77209 | 19.55045 | 27.88853 | 21.57617 | 26.59364 | 24.55438
2224.178 | 6.857029 | 16.62258 | 0.0003096795 |  | 21.77509 | 19.55466 | 27.92133 | 21.57788 | 26.56554 | 24.58843
2224.277 | 6.857173 | 13.93076 | 0.0003292026 |  | 21.78502 | 19.54449 | 27.91786 | 21.58061 | 26.56831 | 24.56991
2224.377 | 6.856913 | 21.46166 | 0.0003128949 |  | 21.81455 | 19.54611 | 27.92923 | 21.6161 | 26.58102 | 24.59995
2224.477 | 6.85753 | 19.15034 | 0.0003256467 |  | 21.81941 | 19.56695 | 27.92719 | 21.59935 | 26.57039 | 24.607
2224.576 | 6.856756 | 21.47305 | 0.0003399007 |  | 21.81784 | 19.54726 | 27.92271 | 21.60329 | 26.57755 | 24.58936
2224.676 | 6.856757 | 22.06956 | 0.0003014412 |  | 21.84081 | 19.54104 | 27.94346 | 21.61337 | 26.54381 | 24.59824
2224.775 | 6.856752 | 19.80336 | 0.0003246641 |  | 21.85228 | 19.56752 | 27.94372 | 21.59811 | 26.5784 | 24.58802
2224.875 | 6.857476 | 12.16492 | 0.0003094648 |  | 21.83647 | 19.57191 | 27.93871 | 21.61339 | 26.59035 | 24.63437
2224.975 | 6.857252 | 25.5502 | 0.0003157895 |  | 21.85204 | 19.58156 | 27.95592 | 21.6504 | 26.57179 | 24.60875
2225.074 | 6.856513 | 14.9292 | 0.0003168006 |  | 21.87339 | 19.5817 | 27.93943 | 21.64295 | 26.57806 | 24.58698
2225.174 | 6.857316 | 16.08941 | 0.0003252144 |  | 21.86681 | 19.57945 | 27.95192 | 21.63614 | 26.56489 | 24.62219
2225.273 | 6.857027 | 16.92288 | 0.0003505276 |  | 21.88541 | 19.56488 | 27.94578 | 21.67636 | 26.57901 | 24.61543
2225.373 | 6.857175 | 19.24832 | 0.0003033539 |  | 21.89008 | 19.56031 | 27.97206 | 21.6502 | 26.5787 | 24.61169
2225.473 | 6.857412 | 20.77765 | 0.0003467824 |  | 21.89098 | 19.55503 | 27.96998 | 21.70906 | 26.56778 | 24.60772
2225.572 | 6.857663 | 15.27507 | 0.0003247164 |  | 21.8202 | 19.56504 | 27.92687 | 21.67042 | 26.56127 | 24.64771
2225.671875 | 6.857486 | 19.65663 | 0.000288834 |  | 21.8582 | 19.57999 | 27.95416 | 21.70171 | 26.57151 | 24.64039
2225.771 | 6.85757 | 16.54875 | 0.0003419274 |  | 21.82142 | 19.5778 | 27.93823 | 21.67854 | 26.5708 | 24.65648
2225.871 | 6.857705 | 22.88663 | 0.0002996231 |  | 21.80298 | 19.57675 | 27.91837 | 21.66889 | 26.58792 | 24.65536
2225.971 | 6.857423 | 17.77322 | 0.0003053911 |  | 21.8131 | 19.59142 | 27.94172 | 21.68815 | 26.6044 | 24.62785
2226.07 | 6.857045 | 18.76254 | 0.0002993001 |  | 21.78156 | 19.59443 | 27.92742 | 21.68776 | 26.58069 | 24.66945
2226.17 | 6.856567 | 19.36179 | 0.0002699576 |  | 21.79196 | 19.57482 | 27.95087 | 21.67249 | 26.60815 | 24.67398
2226.27 | 6.857829 | 19.68807 | 0.0002921657 |  | 21.78996 | 19.5889 | 27.93786 | 21.63186 | 26.59925 | 24.68335
2226.369 | 6.857155 | 23.31317 | 0.0002847314 |  | 21.80728 | 19.58932 | 27.93683 | 21.67187 | 26.59873 | 24.6679
2226.46875 | 6.856342 | 17.56132 | 0.0002542826 |  | 21.78432 | 19.5757 | 27.92333 | 21.67097 | 26.59744 | 24.65636
2226.568 | 6.856737 | 19.27885 | 0.0002951223 |  | 21.79392 | 19.56487 | 27.94055 | 21.66081 | 26.57732 | 24.66885
2226.668 | 6.856861 | 22.4241 | 0.0002840044 |  | 21.84041 | 19.60554 | 27.96501 | 21.65577 | 26.57568 | 24.68894
2226.768 | 6.857135 | 21.13355 | 0.0002904916 |  | 21.84954 | 19.60286 | 27.94054 | 21.66564 | 26.58957 | 24.69036
2226.867 | 6.858063 | 17.26192 | 0.000297648 |  | 21.82119 | 19.58148 | 27.92068 | 21.69946 | 26.59522 | 24.67279
2226.967 | 6.857148 | 19.2064 | 0.0003051522 |  | 21.85571 | 19.59628 | 27.93699 | 21.65877 | 26.57589 | 24.68732
2227.066 | 6.857174 | 22.15979 | 0.0002808831 |  | 21.87833 | 19.58017 | 27.93454 | 21.67171 | 26.58022 | 24.66704
2227.166 | 6.856836 | 14.23562 | 0.0003227458 |  | 21.85866 | 19.59823 | 27.92361 | 21.65596 | 26.58328 | 24.66254
2227.265625 | 6.857582 | 21.61705 | 0.0003418431 |  | 21.88587 | 19.57276 | 27.95311 | 21.65083 | 26.57818 | 24.67161
2227.365 | 6.857379 | 19.29389 | 0.0003196984 |  | 21.87688 | 19.60058 | 27.92976 | 21.63078 | 26.58498 | 24.65585
2227.465 | 6.857297 | 15.95589 | 0.000297642 |  | 21.91199 | 19.60775 | 27.93288 | 21.60366 | 26.60563 | 24.65524
2227.564 | 6.857258 | 19.15809 | 0.0003216614 |  | 21.91809 | 19.59699 | 27.92688 | 21.60195 | 26.58823 | 24.65218
2227.664 | 6.857738 | 16.14591 | 0.0003599631 |  | 21.90548 | 19.617 | 27.93354 | 21.59639 | 26.60113 | 24.65421
2227.764 | 6.85691 | 12.92503 | 0.0003009722 |  | 21.94399 | 19.62262 | 27.9199 | 21.58377 | 26.5931 | 24.61809
2227.863 | 6.857008 | 10.56723 | 0.0003038102 |  | 21.93591 | 19.60571 | 27.93973 | 21.58953 | 26.58899 | 24.6384
2227.963 | 6.857046 | 18.00973 | 0.0003165265 |  | 21.97795 | 19.59614 | 27.90075 | 21.61416 | 26.60088 | 24.61512
2228.0625 | 6.856983 | 16.82263 | 0.000318933 |  | 21.93834 | 19.62964 | 27.90619 | 21.59249 | 26.59903 | 24.63158
2228.162 | 6.857602 | 17.10881 | 0.0003537805 |  | 21.96046 | 19.63814 | 27.88294 | 21.60335 | 26.59908 | 24.59939
2228.262 | 6.857623 | 16.87868 | 0.0003528009 |  | 21.92756 | 19.62946 | 27.87546 | 21.62695 | 26.60674 | 24.64626
2228.361 | 6.857011 | 13.28321 | 0.0003159858 |  | 21.91945 | 19.65649 | 27.86334 | 21.59072 | 26.59602 | 24.61754
2228.461 | 6.858001 | 12.23783 | 0.0003321761 |  | 21.91074 | 19.67572 | 27.84504 | 21.56972 | 26.57895 | 24.60449
2228.561 | 6.856988 | 12.3358 | 0.0003309684 |  | 21.90997 | 19.67129 | 27.8316 | 21.61196 | 26.58078 | 24.61535
2228.66 | 6.856624 | 17.59914 | 0.0003154973 |  | 21.90147 | 19.67186 | 27.80493 | 21.6002 | 26.58026 | 24.61091
2228.76 | 6.857672 | 15.78728 | 0.0002999385 |  | 21.9207 | 19.70235 | 27.79812 | 21.60733 | 26.57955 | 24.58169
2228.859375 | 6.856593 | 19.51263 | 0.0003333011 |  | 21.90881 | 19.69367 | 27.7889 | 21.60384 | 26.57624 | 24.62519
2228.959 | 6.85679 | 14.80251 | 0.0003297697 |  | 21.94354 | 19.73522 | 27.76663 | 21.61561 | 26.59715 | 24.5906
2229.059 | 6.857315 | 16.87503 | 0.0003303704 |  | 21.96109 | 19.73313 | 27.76942 | 21.61558 | 26.60032 | 24.59409
2229.158 | 6.857521 | 10.75361 | 0.000323556 |  | 21.98421 | 19.70432 | 27.7227 | 21.63683 | 26.59338 | 24.62322
2229.258 | 6.856603 | 10.36308 | 0.0003251646 |  | 22.01607 | 19.74826 | 27.7477 | 21.67582 | 26.58015 | 24.59504
2229.357 | 6.857473 | 14.00458 | 0.0003228561 |  | 22.00864 | 19.76141 | 27.7114 | 21.69395 | 26.60397 | 24.55882
2229.457 | 6.857288 | 18.78852 | 0.0003099302 |  | 22.00049 | 19.80743 | 27.75811 | 21.69612 | 26.56332 | 24.58199
2229.557 | 6.85722 | 13.68331 | 0.0003236354 |  | 21.98255 | 19.77372 | 27.70093 | 21.69588 | 26.55582 | 24.58913
2229.65625 | 6.857503 | 21.31037 | 0.0003021552 |  | 21.99675 | 19.79385 | 27.69052 | 21.71662 | 26.57314 | 24.59139
2229.756 | 6.857417 | 20.3297 | 0.0003531963 |  | 21.98159 | 19.79236 | 27.68777 | 21.7471 | 26.60042 | 24.5717
2229.855 | 6.857095 | 21.46758 | 0.0003095439 |  | 21.99219 | 19.80111 | 27.69268 | 21.7739 | 26.56723 | 24.54338
2229.955 | 6.85681 | 20.24995 | 0.0003099657 |  | 21.996 | 19.82297 | 27.65798 | 21.76103 | 26.61582 | 24.58567
2230.055 | 6.857486 | 19.93187 | 0.000308394 |  | 21.97275 | 19.85612 | 27.65812 | 21.77841 | 26.59266 | 24.57818
2230.154 | 6.85713 | 21.3254 | 0.0003207801 |  | 21.95183 | 19.88075 | 27.63145 | 21.78185 | 26.57229 | 24.59378
2230.254 | 6.857314 | 20.66327 | 0.0003151872 |  | 21.97932 | 19.89637 | 27.62978 | 21.79621 | 26.56231 | 24.57557
2230.354 | 6.857271 | 26.57461 | 0.0002782704 |  | 21.93969 | 19.85371 | 27.65235 | 21.79997 | 26.57226 | 24.58256
2230.453125 | 6.857472 | 19.84574 | 0.0002871469 |  | 21.95354 | 19.89342 | 27.60839 | 21.80348 | 26.58123 | 24.57775
2230.553 | 6.857794 | 20.76763 | 0.0002762557 |  | 21.91794 | 19.90221 | 27.59592 | 21.7859 | 26.59765 | 24.59871
2230.652 | 6.856941 | 22.76451 | 0.0003227785 |  | 21.92622 | 19.91338 | 27.61498 | 21.83349 | 26.59631 | 24.57798
2230.752 | 6.857681 | 22.43731 | 0.0002848924 |  | 21.89585 | 19.922 | 27.64695 | 21.80137 | 26.57957 | 24.58125
2230.852 | 6.857352 | 17.48021 | 0.0002814749 |  | 21.86856 | 19.91845 | 27.66311 | 21.84988 | 26.56494 | 24.60427
2230.951 | 6.857692 | 20.91163 | 0.000322985 |  | 21.88647 | 19.96274 | 27.68807 | 21.84563 | 26.5775 | 24.53094
2231.051 | 6.857189 | 16.63898 | 0.0002958346 |  | 21.84448 | 19.94104 | 27.65699 | 21.89442 | 26.56658 | 24.56261
2231.15 | 6.85755 | 24.5987 | 0.0003311261 |  | 21.85674 | 19.94454 | 27.65449 | 21.87942 | 26.58632 | 24.55193
2231.25 | 6.857433 | 22.4683 | 0.0002904196 |  | 21.83457 | 19.9445 | 27.68867 | 21.92292 | 26.57513 | 24.598
2231.35 | 6.856714 | 25.07126 | 0.0002852659 |  | 21.83065 | 19.98159 | 27.71834 | 21.9378 | 26.54871 | 24.52835
2231.449 | 6.856629 | 25.51921 | 0.0003118405 |  | 21.81521 | 19.98343 | 27.73428 | 21.9435 | 26.55679 | 24.56219
2231.549 | 6.857475 | 21.18094 | 0.0003284732 |  | 21.79297 | 19.96004 | 27.73177 | 21.95492 | 26.56604 | 24.53861
2231.648 | 6.857038 | 17.17352 | 0.0003579378 |  | 21.80617 | 19.96674 | 27.74533 | 21.96305 | 26.58014 | 24.55039
2231.748 | 6.857553 | 22.22268 | 0.0003270426 |  | 21.75858 | 19.99621 | 27.74475 | 21.94577 | 26.57727 | 24.53222
2231.848 | 6.857439 | 21.43158 | 0.0003377447 |  | 21.72334 | 19.98575 | 27.76618 | 21.98768 | 26.55274 | 24.54201
2231.947 | 6.856582 | 27.32014 | 0.0003171351 |  | 21.70889 | 19.99359 | 27.77149 | 21.99066 | 26.57256 | 24.52691
2232.046875 | 6.857519 | 19.49896 | 0.0003202357 |  | 21.69913 | 19.95292 | 27.8098 | 21.98473 | 26.60076 | 24.51451
2232.146 | 6.857184 | 20.66145 | 0.0003235184 |  | 21.68832 | 19.95236 | 27.82367 | 21.98924 | 26.57745 | 24.54877
2232.246 | 6.857169 | 18.55338 | 0.0003186952 |  | 21.67086 | 19.94843 | 27.83582 | 21.94931 | 26.56113 | 24.54818
2232.346 | 6.857572 | 19.79425 | 0.0003129858 |  | 21.61817 | 19.96172 | 27.82121 | 21.94171 | 26.56427 | 24.51366
2232.445 | 6.856482 | 17.34669 | 0.0003200869 |  | 21.62134 | 19.93743 | 27.82181 | 21.93441 | 26.53787 | 24.51063
2232.545 | 6.857343 | 22.90942 | 0.0003377181 |  | 21.64273 | 19.92621 | 27.85447 | 21.86874 | 26.54443 | 24.49614
2232.645 | 6.857739 | 24.82472 | 0.0003188995 |  | 21.61602 | 19.92136 | 27.86241 | 21.90825 | 26.57036 | 24.49688
2232.744 | 6.85773 | 19.21004 | 0.0003171857 |  | 21.5843 | 19.8884 | 27.86385 | 21.91467 | 26.53659 | 24.50749
2232.84375 | 6.857086 | 14.59653 | 0.0003322331 |  | 21.55507 | 19.88116 | 27.88074 | 21.86955 | 26.55873 | 24.50328
2232.943 | 6.857049 | 15.49836 | 0.0003358198 |  | 21.54051 | 19.87207 | 27.88262 | 21.87065 | 26.56476 | 24.51176
2233.043 | 6.857313 | 16.75746 | 0.0003562578 |  | 21.54531 | 19.86898 | 27.90461 | 21.84934 | 26.54409 | 24.48514
2233.143 | 6.857535 | 21.54186 | 0.0003483206 |  | 21.53942 | 19.85606 | 27.89879 | 21.83278 | 26.54509 | 24.46977
2233.242 | 6.856659 | 16.31316 | 0.0003357527 |  | 21.51665 | 19.80893 | 27.91219 | 21.81504 | 26.54969 | 24.45963
2233.342 | 6.857197 | 21.9169 | 0.0003203195 |  | 21.54798 | 19.84416 | 27.92734 | 21.81733 | 26.54172 | 24.44989
2233.441 | 6.857326 | 15.67518 | 0.0003118975 |  | 21.57797 | 19.77386 | 27.91396 | 21.80965 | 26.51566 | 24.44883
2233.541 | 6.856754 | 16.49042 | 0.0002968614 |  | 21.56558 | 19.81499 | 27.92872 | 21.79975 | 26.52711 | 24.46386
2233.640625 | 6.856743 | 22.40723 | 0.0003052282 |  | 21.53592 | 19.79357 | 27.95998 | 21.80271 | 26.53505 | 24.43775
2233.74 | 6.857911 | 26.17952 | 0.0003398639 |  | 21.55136 | 19.7898 | 27.9484 | 21.81924 | 26.55889 | 24.4484
2233.84 | 6.85724 | 16.86136 | 0.0003245774 |  | 21.58974 | 19.73631 | 27.95931 | 21.82782 | 26.54147 | 24.43743
2233.939 | 6.856966 | 17.80056 | 0.0003349796 |  | 21.57864 | 19.76005 | 27.94839 | 21.81136 | 26.51291 | 24.4433
2234.039 | 6.85752 | 20.61497 | 0.0003240248 |  | 21.5862 | 19.74862 | 27.97061 | 21.83176 | 26.52373 | 24.44876
2234.139 | 6.857231 | 21.17457 | 0.0003639526 |  | 21.63755 | 19.71702 | 27.96175 | 21.80413 | 26.52066 | 24.44514
2234.238 | 6.8575 | 18.84594 | 0.0003112313 |  | 21.66978 | 19.72225 | 27.96563 | 21.81587 | 26.52226 | 24.44019
2234.338 | 6.857736 | 21.72596 | 0.0002823231 |  | 21.66734 | 19.74034 | 27.96815 | 21.81121 | 26.53221 | 24.45218
2234.4375 | 6.857139 | 18.66685 | 0.0003216575 |  | 21.70954 | 19.74577 | 27.97222 | 21.81841 | 26.51399 | 24.44503
2234.537 | 6.856724 | 20.50788 | 0.0002811409 |  | 21.72309 | 19.70267 | 27.97764 | 21.82431 | 26.4904 | 24.44335
2234.637 | 6.857343 | 23.58112 | 0.0003436135 |  | 21.74895 | 19.70982 | 27.9881 | 21.7597 | 26.52685 | 24.4572
2234.736 | 6.857816 | 23.87687 | 0.0002866821 |  | 21.7511 | 19.70329 | 27.95586 | 21.75507 | 26.51717 | 24.45461
2234.836 | 6.857057 | 20.52747 | 0.0003121233 |  | 21.72984 | 19.70154 | 27.95411 | 21.75455 | 26.52336 | 24.44624
2234.936 | 6.857778 | 14.42701 | 0.0003026158 |  | 21.7686 | 19.70618 | 27.9782 | 21.78937 | 26.55568 | 24.42984
2235.035 | 6.85744 | 19.43379 | 0.0003025886 |  | 21.77373 | 19.67797 | 27.97363 | 21.76701 | 26.55814 | 24.44552
2235.135 | 6.856589 | 21.70318 | 0.0003115836 |  | 21.74343 | 19.69852 | 27.94412 | 21.73402 | 26.54025 | 24.43621
2235.234375 | 6.857119 | 24.8744 | 0.0002726607 |  | 21.77332 | 19.69169 | 27.97392 | 21.73212 | 26.51208 | 24.43636
2235.334 | 6.857079 | 23.12223 | 0.0002774272 |  | 21.73737 | 19.66753 | 27.96116 | 21.71926 | 26.52779 | 24.42114
2235.434 | 6.856425 | 18.87374 | 0.0002311698 |  | 21.7804 | 19.67427 | 27.94696 | 21.71359 | 26.50452 | 24.42721
2235.533 | 6.857063 | 16.56288 | 0.0002175145 |  | 21.73408 | 19.66837 | 27.93905 | 21.7112 | 26.51262 | 24.40419
2235.633 | 6.857574 | 18.54518 | 0.0002730309 |  | 21.72909 | 19.66707 | 27.90611 | 21.70486 | 26.52364 | 24.39389
2235.732 | 6.857373 | 19.3103 | 0.0002855053 |  | 21.74823 | 19.64704 | 27.94671 | 21.7035 | 26.51609 | 24.39451
2235.832 | 6.857245 | 20.05445 | 0.000307618 |  | 21.69534 | 19.61614 | 27.94688 | 21.66059 | 26.50329 | 24.38375
2235.932 | 6.85715 | 20.54296 | 0.0002714857 |  | 21.69434 | 19.61082 | 27.91071 | 21.67443 | 26.53805 | 24.39438
2236.03125 | 6.857213 | 15.45234 | 0.0002989747 |  | 21.64888 | 19.6346 | 27.91845 | 21.67562 | 26.50112 | 24.37387
2236.131 | 6.85693 | 17.85935 | 0.0003213008 |  | 21.65916 | 19.59463 | 27.91404 | 21.66381 | 26.5249 | 24.36823
2236.23 | 6.857412 | 21.97432 | 0.0003128003 |  | 21.62683 | 19.58603 | 27.88599 | 21.64447 | 26.51274 | 24.38235
2236.33 | 6.857318 | 21.59153 | 0.0003051914 |  | 21.64691 | 19.6165 | 27.8557 | 21.61323 | 26.50376 | 24.35299
2236.43 | 6.857402 | 21.47897 | 0.0002828836 |  | 21.62126 | 19.59556 | 27.85242 | 21.57009 | 26.51163 | 24.36438
2236.529 | 6.857115 | 18.259 | 0.0002995918 |  | 21.63799 | 19.58912 | 27.85138 | 21.57253 | 26.50498 | 24.35953
2236.629 | 6.857322 | 16.99488 | 0.0003146234 |  | 21.65544 | 19.61097 | 27.81968 | 21.55949 | 26.48643 | 24.34415
2236.729 | 6.857232 | 20.28823 | 0.0003049614 |  | 21.64503 | 19.60113 | 27.81192 | 21.56319 | 26.49641 | 24.34806
2236.828125 | 6.857551 | 14.88089 | 0.0003422677 |  | 21.63737 | 19.57 | 27.78346 | 21.50569 | 26.49295 | 24.36492
2236.928 | 6.857222 | 14.79248 | 0.0003141359 |  | 21.65425 | 19.57987 | 27.79227 | 21.48402 | 26.51423 | 24.34105
2237.027 | 6.857546 | 12.9428 | 0.0002684644 |  | 21.72608 | 19.54539 | 27.76877 | 21.46698 | 26.51356 | 24.34191
2237.127 | 6.857416 | 12.27748 | 0.0003217459 |  | 21.69839 | 19.54327 | 27.75898 | 21.45074 | 26.46868 | 24.33523
2237.227 | 6.857259 | 20.05992 | 0.0003166735 |  | 21.73433 | 19.53624 | 27.78026 | 21.41641 | 26.51196 | 24.34095
2237.326 | 6.856825 | 18.56112 | 0.0002906383 |  | 21.72871 | 19.53382 | 27.74669 | 21.36524 | 26.47654 | 24.35696
2237.426 | 6.857201 | 17.75454 | 0.0003324375 |  | 21.75773 | 19.52822 | 27.74662 | 21.39664 | 26.50745 | 24.36436
2237.525 | 6.856707 | 20.70519 | 0.0003022828 |  | 21.75519 | 19.51621 | 27.77794 | 21.39614 | 26.48198 | 24.3588
2237.625 | 6.857692 | 14.31309 | 0.0003159712 |  | 21.76308 | 19.50906 | 27.76487 | 21.41359 | 26.48843 | 24.35826
2237.725 | 6.856817 | 16.98941 | 0.0002942729 |  | 21.80043 | 19.49937 | 27.76182 | 21.4275 | 26.50499 | 24.36654
2237.824 | 6.857008 | 21.02419 | 0.0002600162 |  | 21.8056 | 19.48257 | 27.72592 | 21.43019 | 26.47556 | 24.35693
2237.924 | 6.857458 | 20.50469 | 0.0003143733 |  | 21.85724 | 19.4712 | 27.78136 | 21.41337 | 26.51556 | 24.3545
2238.023 | 6.857353 | 18.60806 | 0.000305518 |  | 21.85073 | 19.48471 | 27.78901 | 21.416 | 26.48944 | 24.36139
2238.123 | 6.857073 | 17.0719 | 0.0002879112 |  | 21.84663 | 19.45355 | 27.74363 | 21.42592 | 26.49489 | 24.3632
2238.223 | 6.856937 | 17.42142 | 0.0002995633 |  | 21.86134 | 19.44693 | 27.7493 | 21.37626 | 26.47966 | 24.35665
2238.322 | 6.85718 | 20.83279 | 0.0003230966 |  | 21.88869 | 19.43743 | 27.77248 | 21.40032 | 26.47154 | 24.38281
2238.421875 | 6.857413 | 19.30984 | 0.0003326375 |  | 21.91627 | 19.42463 | 27.75606 | 21.37936 | 26.48974 | 24.38797
2238.521 | 6.857288 | 13.80179 | 0.0003289778 |  | 21.91673 | 19.41036 | 27.74318 | 21.37062 | 26.48423 | 24.39663
2238.621 | 6.857145 | 16.33685 | 0.0002748861 |  | 21.93843 | 19.40109 | 27.75266 | 21.3167 | 26.49679 | 24.35532
2238.721 | 6.857107 | 17.87985 | 0.0002774721 |  | 21.98557 | 19.46802 | 27.75938 | 21.32869 | 26.48422 | 24.34927
2238.82 | 6.857348 | 21.8809 | 0.0002945905 |  | 21.9529 | 19.41315 | 27.72838 | 21.31847 | 26.49283 | 24.35388
2238.92 | 6.857184 | 21.14586 | 0.0003011671 |  | 21.96726 | 19.40118 | 27.77186 | 21.34123 | 26.47024 | 24.36488
2239.02 | 6.856665 | 15.29467 | 0.0003495545 |  | 21.99281 | 19.4208 | 27.7427 | 21.32793 | 26.49392 | 24.3396
2239.119 | 6.857161 | 20.84236 | 0.0002790108 |  | 21.97036 | 19.40066 | 27.73908 | 21.37061 | 26.51522 | 24.35552
2239.21875 | 6.857118 | 21.47715 | 0.0003001532 |  | 22.04074 | 19.41271 | 27.75390625 | 21.35257 | 26.47502 | 24.38984
2239.318 | 6.857381 | 26.91958 | 0.0002856909 |  | 22.04444 | 19.40329 | 27.78404 | 21.3917 | 26.47759 | 24.36406
2239.418 | 6.85665 | 19.67577 | 0.0003260822 |  | 22.00088 | 19.41993 | 27.78325 | 21.396 | 26.49944 | 24.34488
2239.518 | 6.857105 | 24.27378 | 0.0002869594 |  | 22.00343 | 19.40795 | 27.7441 | 21.41539 | 26.48267 | 24.37725
2239.617 | 6.857794 | 19.68853 | 0.000270912 |  | 22.03403 | 19.45081 | 27.74312 | 21.36825 | 26.47535 | 24.378
2239.717 | 6.857065 | 23.13134 | 0.0002488869 |  | 22.08152 | 19.38046 | 27.78612 | 21.43421 | 26.46575 | 24.34965
2239.816 | 6.856594 | 22.18121 | 0.0002579423 |  | 22.0708 | 19.41881 | 27.70125 | 21.42371 | 26.49305 | 24.38177
2239.916 | 6.856708 | 22.1926 | 0.0002816009 |  | 22.07636 | 19.41147 | 27.72908 | 21.38938 | 26.47771 | 24.38827
2240.015625 | 6.857515 | 18.42214 | 0.0002860138 |  | 22.09106 | 19.39768 | 27.74174 | 21.41444 | 26.49373 | 24.37934
2240.115 | 6.857289 | 26.17861 | 0.0003032267 |  | 22.07631 | 19.42432 | 27.69753 | 21.43935 | 26.50194 | 24.39434
2240.215 | 6.856724 | 16.13452 | 0.0003010603 |  | 22.09553 | 19.41796 | 27.71446 | 21.45735 | 26.48666 | 24.36621
2240.314 | 6.857161 | 17.19038 | 0.0002769147 |  | 22.1002 | 19.42122 | 27.70819 | 21.46037 | 26.49154 | 24.41522
2240.414 | 6.857361 | 21.26297 | 0.0002975627 |  | 22.06965 | 19.44578 | 27.73357 | 21.44527 | 26.48827 | 24.38749
2240.514 | 6.856959 | 25.32554 | 0.0003144645 |  | 22.05052 | 19.42251 | 27.70243 | 21.41129 | 26.52324 | 24.398
2240.613 | 6.857454 | 26.25335 | 0.0003010468 |  | 22.06891 | 19.44636 | 27.74146 | 21.47734 | 26.48698 | 24.42897
2240.713 | 6.857269 | 22.33159 | 0.0002515839 |  | 22.04667 | 19.42775 | 27.72085 | 21.46461 | 26.47536 | 24.40532
2240.8125 | 6.856831 | 24.69212 | 0.0003024024 |  | 22.03049 | 19.45828 | 27.75851 | 21.45054 | 26.49883 | 24.4246
2240.912 | 6.857123 | 26.71224 | 0.0002895045 |  | 22.03706 | 19.44237 | 27.69371 | 21.44883 | 26.49338 | 24.43567
2241.012 | 6.85724 | 20.40489 | 0.0002775543 |  | 22.00405 | 19.40034 | 27.74343 | 21.4464 | 26.47726 | 24.42304
2241.111 | 6.856675 | 25.32964 | 0.0002766791 |  | 22.03325 | 19.43188 | 27.7275 | 21.44207 | 26.46614 | 24.43838
2241.211 | 6.857208 | 16.77159 | 0.0003023975 |  | 22.00221 | 19.46908 | 27.74176 | 21.41695 | 26.49921 | 24.45685
2241.311 | 6.857737 | 17.6994 | 0.0002977078 |  | 22.04293 | 19.4254 | 27.76984 | 21.43734 | 26.49998 | 24.43238
2241.41 | 6.856844 | 25.06807 | 0.0002848948 |  | 22.0437 | 19.44813 | 27.78525 | 21.41941 | 26.49737 | 24.44953
2241.51 | 6.8577 | 21.65852 | 0.0003142786 |  | 22.0451 | 19.44057 | 27.8022 | 21.41371 | 26.50205 | 24.42028
2241.609375 | 6.85666 | 25.55521 | 0.0002951053 |  | 22.07686 | 19.441 | 27.80421 | 21.38601 | 26.46848 | 24.44569
2241.709 | 6.857632 | 23.28491 | 0.0002654808 |  | 22.06425 | 19.43192 | 27.79621 | 21.37983 | 26.48013 | 24.42971
2241.809 | 6.857051 | 22.7326 | 0.0002806726 |  | 22.08673 | 19.45198 | 27.79362 | 21.327 | 26.51083 | 24.44408
2241.908 | 6.857274 | 26.55456 | 0.0003161078 |  | 22.07813 | 19.43246 | 27.83821 | 21.29783 | 26.48422 | 24.48166
2242.008 | 6.857198 | 21.13082 | 0.0003033408 |  | 22.07227 | 19.44289 | 27.79038 | 21.25955 | 26.4726 | 24.4606
2242.107 | 6.857425 | 25.61035 | 0.0003072567 |  | 22.04127 | 19.43011 | 27.84381 | 21.24818 | 26.50414 | 24.47062
2242.207 | 6.857642 | 20.22079 | 0.0002993479 |  | 22.06205 | 19.466 | 27.8383 | 21.21945 | 26.48019 | 24.47292
2242.307 | 6.857729 | 25.58301 | 0.0003221558 |  | 22.04875 | 19.44533 | 27.88705 | 21.19259 | 26.47401 | 24.49003
2242.40625 | 6.857316 | 22.77362 | 0.0003093571 |  | 22.04942 | 19.44263 | 27.8758 | 21.17647 | 26.45635 | 24.4577
2242.506 | 6.857178 | 22.84835 | 0.0003055392 |  | 22.01885 | 19.4168 | 27.91428 | 21.15195 | 26.48879 | 24.49304
2242.605 | 6.858037 | 26.60651 | 0.0003079087 |  | 22.00929 | 19.44747 | 27.92419 | 21.16816 | 26.51626 | 24.50215
2242.705 | 6.857626 | 22.02991 | 0.0003106955 |  | 22.01035 | 19.43566 | 27.9374 | 21.1258 | 26.49988 | 24.47932
2242.805 | 6.856985 | 21.44799 | 0.0003115045 |  | 21.98808 | 19.39672 | 27.93565 | 21.14747 | 26.49961 | 24.52321
2242.904 | 6.856938 | 24.63652 | 0.0003030546 |  | 21.96888 | 19.40944 | 27.92039 | 21.11706 | 26.47436 | 24.50705
2243.004 | 6.857557 | 23.00238 | 0.0003436627 |  | 21.94372 | 19.38436 | 27.91245 | 21.1168 | 26.49979 | 24.53777
2243.104 | 6.857673 | 20.56347 | 0.000310897 |  | 21.93249 | 19.41382 | 27.93709 | 21.11374 | 26.50263 | 24.5028
2243.203125 | 6.857469 | 21.41837 | 0.0002835043 |  | 21.91295 | 19.38461 | 27.94686 | 21.07645 | 26.49794 | 24.51671
2243.303 | 6.857325 | 21.80526 | 0.0002710138 |  | 21.89728 | 19.38995 | 27.93718 | 21.09233 | 26.45855 | 24.5089
2243.402 | 6.857629 | 27.82915 | 0.000279932 |  | 21.88388 | 19.38126 | 27.95918 | 21.06117 | 26.48784 | 24.50696
2243.502 | 6.856445 | 20.47917 | 0.0002890772 |  | 21.88494 | 19.37723 | 27.93531 | 21.09392 | 26.47128 | 24.52471
2243.602 | 6.85716 | 19.9182 | 0.0002880104 |  | 21.85038 | 19.34478 | 27.9735 | 21.0884 | 26.48995 | 24.53072
2243.701 | 6.856995 | 21.741 | 0.0002919618 |  | 21.82915 | 19.36501 | 27.97831 | 21.10564 | 26.45372 | 24.49737
2243.801 | 6.856992 | 23.85454 | 0.0002797376 |  | 21.80758 | 19.35087 | 27.97825 | 21.08388 | 26.47881 | 24.52866
2243.9 | 6.857658 | 23.57565 | 0.0002805103 |  | 21.76939 | 19.33819 | 27.99187 | 21.09114 | 26.47136 | 24.52776
2244 | 6.857337 | 19.98063 | 0.0002667011 |  | 21.80073 | 19.34964 | 27.9562 | 21.09126 | 26.46355 | 24.50666
2244.1 | 6.857025 | 22.27144 | 0.0002743167 |  | 21.76031 | 19.33941 | 27.95959 | 21.07163 | 26.45549 | 24.49565
2244.199 | 6.85762 | 23.19514 | 0.0002811308 |  | 21.73641 | 19.30799 | 27.97567 | 21.08378 | 26.4673 | 24.52552
2244.299 | 6.857461 | 24.77916 | 0.0002617687 |  | 21.76258 | 19.32521 | 27.9555 | 21.08489 | 26.44418 | 24.55118
2244.398 | 6.857269 | 22.55625 | 0.0002355909 |  | 21.76319 | 19.34113 | 27.9412 | 21.04589 | 26.47237 | 24.53009
2244.498 | 6.856874 | 20.34109 | 0.00028358 |  | 21.76118 | 19.3259 | 27.9674 | 21.03488 | 26.46161 | 24.55989
2244.598 | 6.857817 | 22.05634 | 0.0002912327 |  | 21.753 | 19.32987 | 27.98358 | 21.02356 | 26.45402 | 24.556
2244.697 | 6.857056 | 20.58443 | 0.0002779666 |  | 21.79065 | 19.29727 | 27.97304 | 21.03424 | 26.43871 | 24.5566
2244.796875 | 6.856896 | 19.54316 | 0.0003043725 |  | 21.78381 | 19.31771 | 27.97335 | 21.01873 | 26.43193 | 24.57789
2244.896 | 6.857446 | 22.26916 | 0.0003179842 |  | 21.78444 | 19.31072 | 27.96677 | 21.00392 | 26.4593 | 24.56561
2244.996 | 6.857102 | 18.8473 | 0.0003203092 |  | 21.76164 | 19.29869 | 27.9467 | 20.99169 | 26.44951 | 24.55583
2245.096 | 6.85648 | 19.83344 | 0.0003006631 |  | 21.75115 | 19.30482 | 27.96781 | 20.99142 | 26.41505 | 24.55742
2245.195 | 6.856644 | 20.09182 | 0.0003370624 |  | 21.74558 | 19.27053 | 27.98023 | 20.99528 | 26.44239 | 24.56637
2245.295 | 6.856744 | 21.48763 | 0.0003238429 |  | 21.70706 | 19.27618 | 27.9533 | 21.00239 | 26.42518 | 24.57379
2245.395 | 6.857194 | 14.91097 | 0.0003184572 |  | 21.73956 | 19.28067 | 27.95144 | 20.9899 | 26.43817 | 24.55586
2245.494 | 6.857226 | 23.42755 | 0.0003037823 |  | 21.71322 | 19.26942 | 27.94041 | 20.98039 | 26.42252 | 24.6079
2245.59375 | 6.856857 | 18.18198 | 0.0003278936 |  | 21.6917 | 19.2834 | 27.95111 | 20.96292 | 26.43456 | 24.59549
2245.693 | 6.856653 | 18.99541 | 0.0003582581 |  | 21.64826 | 19.26588 | 27.95126 | 20.97062 | 26.42927 | 24.59221
2245.793 | 6.857549 | 16.66541 | 0.000309179 |  | 21.64907 | 19.26217 | 27.96992 | 20.94543 | 26.39725 | 24.63482
2245.893 | 6.857019 | 17.86299 | 0.000278683 |  | 21.61729 | 19.24388 | 27.96131 | 20.94139 | 26.44697 | 24.59136
2245.992 | 6.857754 | 14.63891 | 0.000264921 |  | 21.61199 | 19.25048 | 27.96557 | 20.94072 | 26.40056 | 24.60984
2246.092 | 6.857287 | 19.76782 | 0.0003029341 |  | 21.60035 | 19.2394 | 27.91729 | 20.92867 | 26.43893 | 24.63523
2246.191 | 6.857847 | 20.42813 | 0.0003205719 |  | 21.5847 | 19.2399 | 27.93779 | 20.92531 | 26.4288 | 24.64257
2246.291 | 6.857992 | 17.72902 | 0.0003085219 |  | 21.59779 | 19.24194 | 27.90844 | 20.89178 | 26.44367 | 24.62885
2246.390625 | 6.858083 | 21.44935 | 0.0003217259 |  | 21.5382 | 19.23976 | 27.90196 | 20.88205 | 26.44029 | 24.63083
2246.49 | 6.857727 | 13.42584 | 0.0003426366 |  | 21.54772 | 19.24629 | 27.90132 | 20.8735 | 26.42102 | 24.65307
2246.59 | 6.857048 | 20.84965 | 0.0003000541 |  | 21.55971 | 19.23415 | 27.87877 | 20.89082 | 26.42925 | 24.65726
2246.689 | 6.857666 | 12.76462 | 0.0002955905 |  | 21.51226 | 19.2248 | 27.89818 | 20.87584 | 26.41744 | 24.64756
2246.789 | 6.856941 | 17.4278 | 0.0002916152 |  | 21.48017 | 19.22018 | 27.84094 | 20.84424 | 26.41946 | 24.65321
2246.889 | 6.857949 | 17.51393 | 0.0003244804 |  | 21.49931 | 19.20451 | 27.84064 | 20.86018 | 26.41825 | 24.69153
2246.988 | 6.857334 | 13.00796 | 0.0003152908 |  | 21.47103 | 19.22335 | 27.83687 | 20.84678 | 26.41801 | 24.6755
2247.088 | 6.857352 | 13.90296 | 0.000303039 |  | 21.45889 | 19.25457 | 27.79997 | 20.78287 | 26.40023 | 24.68544
2247.1875 | 6.856866 | 14.53182 | 0.0002987919 |  | 21.45481 | 19.19028 | 27.76267 | 20.77344 | 26.41881 | 24.6996
2247.287 | 6.857157 | 17.71854 | 0.0002863723 |  | 21.46934 | 19.18338 | 27.77301 | 20.75985 | 26.42955 | 24.67855
2247.387 | 6.857373 | 15.66561 | 0.0002909157 |  | 21.46139 | 19.19772 | 27.77711 | 20.78601 | 26.41882 | 24.69076
2247.486 | 6.857348 | 16.55285 | 0.0003314996 |  | 21.47836 | 19.17566 | 27.74685 | 20.76593 | 26.40534 | 24.70516
2247.586 | 6.85753 | 19.96058 | 0.0002954983 |  | 21.47286 | 19.19699 | 27.72211 | 20.75302 | 26.3822 | 24.68863
2247.686 | 6.857534 | 19.20913 | 0.0003172009 |  | 21.46794 | 19.20269 | 27.69427 | 20.72681 | 26.44043 | 24.69643
2247.785 | 6.857681 | 19.6662 | 0.0003187254 |  | 21.4898 | 19.20941 | 27.64842 | 20.71139 | 26.4376 | 24.69404
2247.885 | 6.857325 | 21.45254 | 0.0003194713 |  | 21.50967 | 19.179 | 27.66296 | 20.7176 | 26.42292 | 24.71231
2247.984375 | 6.857127 | 20.04716 | 0.0002928595 |  | 21.51229 | 19.18845 | 27.64247 | 20.72003 | 26.41539 | 24.69343
2248.084 | 6.857503 | 17.61828 | 0.0002809656 |  | 21.53445 | 19.21161 | 27.64502 | 20.72021 | 26.42161 | 24.67976
2248.184 | 6.857316 | 18.48594 | 0.0003011232 |  | 21.56079 | 19.18136 | 27.63595 | 20.69829 | 26.42782 | 24.69583
2248.283 | 6.857455 | 17.89398 | 0.000328329 |  | 21.59781 | 19.20067 | 27.61137 | 20.70894 | 26.42922 | 24.701
2248.383 | 6.857581 | 16.30951 | 0.000278437 |  | 21.59999 | 19.15597 | 27.56327 | 20.71536 | 26.44566 | 24.70692
2248.482 | 6.856942 | 18.97034 | 0.0002739968 |  | 21.61766 | 19.17424 | 27.59392 | 20.71103 | 26.40748 | 24.69619
2248.582 | 6.857008 | 14.53046 | 0.0002927223 |  | 21.60645 | 19.16111 | 27.55294 | 20.69904 | 26.43809 | 24.70895
2248.682 | 6.857231 | 21.04515 | 0.0002426728 |  | 21.65919 | 19.15118 | 27.5442 | 20.74624 | 26.42472 | 24.69298
2248.78125 | 6.85715 | 18.02796 | 0.0002729563 |  | 21.66361 | 19.14964 | 27.54585 | 20.73713 | 26.41847 | 24.67467
2248.881 | 6.857505 | 17.19357 | 0.0002040163 |  | 21.65529 | 19.15396 | 27.56678 | 20.72394 | 26.42026 | 24.68953
2248.98 | 6.857121 | 18.42669 | 0.0002814811 |  | 21.66513 | 19.15732 | 27.51182 | 20.74146 | 26.43667 | 24.67263
2249.08 | 6.857287 | 18.74249 | 0.0002870178 |  | 21.68575 | 19.15738 | 27.49169 | 20.71768 | 26.39168 | 24.67682
2249.18 | 6.85728 | 19.6981 | 0.0002956629 |  | 21.71292 | 19.1368 | 27.48711 | 20.72421 | 26.41857 | 24.6557
2249.279 | 6.857287 | 21.10393 | 0.0003348692 |  | 21.74364 | 19.14765 | 27.479 | 20.77599 | 26.42662 | 24.67502
2249.379 | 6.857584 | 14.566 | 0.0002799131 |  | 21.71979 | 19.15631 | 27.46908 | 20.74276 | 26.43677 | 24.66035
2249.479 | 6.857467 | 14.68585 | 0.0002852959 |  | 21.75134 | 19.11178 | 27.46393 | 20.73597 | 26.42511 | 24.68592
2249.578125 | 6.857809 | 9.931531 | 0.0003083454 |  | 21.77698 | 19.12277 | 27.46198 | 20.76983 | 26.42871 | 24.65342
2249.678 | 6.857377 | 10.85387 | 0.0002852705 |  | 21.79918 | 19.09955 | 27.4288 | 20.73874 | 26.43015 | 24.6632
2249.777 | 6.857521 | 13.48918 | 0.0002937477 |  | 21.78467 | 19.12704 | 27.44246 | 20.77497 | 26.42487 | 24.64956
2249.877 | 6.85763 | 11.10997 | 0.0003253896 |  | 21.83137 | 19.12501 | 27.45078 | 20.76125 | 26.42856 | 24.64733
2249.977 | 6.857044 | 11.11316 | 0.000316199 |  | 21.81665 | 19.12979 | 27.42156 | 20.78121 | 26.4493 | 24.65636
2250.076 | 6.857185 | 11.79899 | 0.0003120055 |  | 21.82529 | 19.10491 | 27.43853 | 20.82107 | 26.41195 | 24.67177
2250.176 | 6.857467 | 15.12241 | 0.0002852891 |  | 21.81044 | 19.06368 | 27.41137 | 20.80418 | 26.41947 | 24.64898
2250.275 | 6.858034 | 12.86761 | 0.0003036917 |  | 21.8772 | 19.10057 | 27.43903 | 20.81389 | 26.44139 | 24.63361
2250.375 | 6.857289 | 11.61443 | 0.0003244109 |  | 21.87806 | 19.06233 | 27.42035 | 20.84554 | 26.4273 | 24.65138
2250.475 | 6.85695 | 12.58598 | 0.0003123797 |  | 21.84442 | 19.07886 | 27.41883 | 20.81275 | 26.42392 | 24.66546
2250.574 | 6.857924 | 12.68077 | 0.0003020317 |  | 21.88666 | 19.09099 | 27.40725 | 20.81421 | 26.44116 | 24.68443
2250.674 | 6.857763 | 13.89157 | 0.0002795152 |  | 21.89992 | 19.11887 | 27.39368 | 20.82341 | 26.44189 | 24.66444
2250.773 | 6.857775 | 19.00953 | 0.0003057946 |  | 21.93558 | 19.06853 | 27.41284 | 20.86029 | 26.44147 | 24.6147
2250.873 | 6.857671 | 13.18614 | 0.0003126178 |  | 21.92244 | 19.09055 | 27.37477 | 20.85311 | 26.46931 | 24.62876
2250.973 | 6.856872 | 17.80102 | 0.0003577745 |  | 21.94423 | 19.10606 | 27.36259 | 20.82578 | 26.42573 | 24.64163
2251.072 | 6.857312 | 16.8404 | 0.0003482564 |  | 21.93386 | 19.05275 | 27.39183 | 20.83549 | 26.43754 | 24.61996
2251.171875 | 6.857449 | 17.10926 | 0.0003044647 |  | 21.97777 | 19.10282 | 27.40408 | 20.83681 | 26.43611 | 24.63493
2251.271 | 6.857543 | 13.12645 | 0.0002852944 |  | 21.96394 | 19.11905 | 27.40187 | 20.8138 | 26.43828 | 24.62721
2251.371 | 6.857468 | 23.42664 | 0.0003015813 |  | 21.94215 | 19.10007 | 27.38123 | 20.84254 | 26.43752 | 24.59792
2251.471 | 6.8575 | 18.32781 | 0.000292342 |  | 21.95958 | 19.09081 | 27.38631 | 20.83753 | 26.42715 | 24.63624
2251.57 | 6.85739 | 17.03863 | 0.0003048173 |  | 21.93803 | 19.11571 | 27.32518 | 20.80598 | 26.43195 | 24.57777
2251.67 | 6.857666 | 17.51302 | 0.0003176682 |  | 21.9425 | 19.10355 | 27.36526 | 20.82907 | 26.43079 | 24.62278
2251.77 | 6.856878 | 12.1075 | 0.0003192603 |  | 21.94995 | 19.10773 | 27.36966 | 20.80236 | 26.43667 | 24.58156
2251.869 | 6.856848 | 12.42968 | 0.0002906513 |  | 21.93199 | 19.12445 | 27.37112 | 20.78849 | 26.40337 | 24.61389
2251.96875 | 6.857877 | 16.06252 | 0.0003003275 |  | 21.89234 | 19.12569 | 27.33315 | 20.75545 | 26.41746 | 24.59583
2252.068 | 6.857847 | 16.47219 | 0.0003181628 |  | 21.83788 | 19.10017 | 27.35797 | 20.75359 | 26.42259 | 24.62499
2252.168 | 6.857208 | 14.9579 | 0.0002784411 |  | 21.85764 | 19.10306 | 27.35332 | 20.7713 | 26.41641 | 24.62676
2252.268 | 6.857536 | 16.08029 | 0.0003051846 |  | 21.83449 | 19.14468 | 27.37998 | 20.77168 | 26.42356 | 24.58806
2252.367 | 6.857688 | 12.10294 | 0.0003417776 |  | 21.76868 | 19.12985 | 27.36867 | 20.76904 | 26.39211 | 24.5867
2252.467 | 6.857421 | 15.37988 | 0.0003270597 |  | 21.78751 | 19.14134 | 27.39105 | 20.78756 | 26.37566 | 24.60382
2252.566 | 6.857881 | 12.06557 | 0.0002969165 |  | 21.76342 | 19.11586 | 27.40088 | 20.81048 | 26.39134 | 24.56844
2252.666 | 6.857395 | 16.60389 | 0.0003354477 |  | 21.76584 | 19.1288 | 27.40305 | 20.82441 | 26.38555 | 24.60915
2252.765625 | 6.857778 | 18.65682 | 0.0002805784 |  | 21.72683 | 19.11674 | 27.39571 | 20.83775 | 26.37671 | 24.5791
2252.865 | 6.85713 | 16.6563 | 0.0002530763 |  | 21.72119 | 19.13161 | 27.43825 | 20.83381 | 26.36441 | 24.55816
2252.965 | 6.857245 | 14.42747 | 0.0002905117 |  | 21.69242 | 19.13459 | 27.44441 | 20.83662 | 26.39234 | 24.57047
2253.064 | 6.857506 | 14.37324 | 0.0002566197 |  | 21.63103 | 19.12304 | 27.42773 | 20.85714 | 26.38859 | 24.556
2253.164 | 6.857014 | 20.99457 | 0.0002821426 |  | 21.62862 | 19.1129 | 27.4821 | 20.8355 | 26.3757 | 24.52884
2253.264 | 6.857408 | 16.12176 | 0.0002958823 |  | 21.60569 | 19.11568 | 27.46851 | 20.85422 | 26.36125 | 24.55008
2253.363 | 6.85751 | 16.58749 | 0.000251884 |  | 21.56838 | 19.11935 | 27.50838 | 20.86564 | 26.35698 | 24.50562
2253.463 | 6.857085 | 15.81918 | 0.0002833328 |  | 21.55396 | 19.11131 | 27.52586 | 20.89196 | 26.38114 | 24.50726
2253.5625 | 6.857579 | 15.98277 | 0.0003209954 |  | 21.52118 | 19.1428 | 27.55035 | 20.89599 | 26.37685 | 24.49429
2253.662 | 6.857184 | 9.867277 | 0.0002962167 |  | 21.5162 | 19.13927 | 27.53428 | 20.86299 | 26.3778 | 24.47684
2253.762 | 6.857456 | 11.78897 | 0.0003197387 |  | 21.49266 | 19.14581 | 27.567 | 20.89827 | 26.35662 | 24.47912
2253.861 | 6.857442 | 11.2918 | 0.0002677084 |  | 21.46305 | 19.13188 | 27.58087 | 20.89775 | 26.35845 | 24.44614
2253.961 | 6.857184 | 12.71176 | 0.0003039818 |  | 21.47801 | 19.16368 | 27.5623 | 20.89441 | 26.36957 | 24.4481
2254.061 | 6.856955 | 16.70278 | 0.000276551 |  | 21.437 | 19.14921 | 27.603 | 20.8816 | 26.36242 | 24.4541
2254.16 | 6.857371 | 15.3056 | 0.0002902804 |  | 21.43775 | 19.14683 | 27.61209 | 20.86643 | 26.36617 | 24.44472
2254.26 | 6.857646 | 19.46751 | 0.0002868268 |  | 21.4155 | 19.14947 | 27.60697 | 20.83416 | 26.36223 | 24.42429
2254.359375 | 6.857564 | 12.43788 | 0.0003222432 |  | 21.42269 | 19.14172 | 27.63876 | 20.87114 | 26.33947 | 24.4331
2254.459 | 6.857212 | 19.09748 | 0.0002819817 |  | 21.41488 | 19.14365 | 27.62646 | 20.83677 | 26.35765 | 24.43814
2254.559 | 6.857047 | 19.82433 | 0.0003202338 |  | 21.42852 | 19.14883 | 27.65113 | 20.79932 | 26.33214 | 24.42113
2254.658 | 6.857516 | 12.53494 | 0.0002818241 |  | 21.40753 | 19.16968 | 27.66292 | 20.82921 | 26.35635 | 24.41094
2254.758 | 6.856836 | 20.01344 | 0.0002752844 |  | 21.43214 | 19.13374 | 27.67024 | 20.82374 | 26.33568 | 24.39913
2254.857 | 6.857067 | 18.96579 | 0.0002932521 |  | 21.43607 | 19.17269 | 27.67364 | 20.79283 | 26.36645 | 24.42543
2254.957 | 6.856449 | 11.47863 | 0.0002735215 |  | 21.42311 | 19.15008 | 27.66675 | 20.75349 | 26.34221 | 24.41375
2255.057 | 6.857202 | 13.30143 | 0.0003095201 |  | 21.45052 | 19.11774 | 27.68693 | 20.72199 | 26.33381 | 24.4146
2255.15625 | 6.857293 | 14.72094 | 0.0003076358 |  | 21.47527 | 19.12284 | 27.7106 | 20.72024 | 26.32661 | 24.41818
2255.256 | 6.857367 | 14.89365 | 0.0002877906 |  | 21.48033 | 19.1448 | 27.69777 | 20.67815 | 26.3581 | 24.39877
2255.355 | 6.857582 | 16.19285 | 0.000305758 |  | 21.4747 | 19.11547 | 27.73393 | 20.70313 | 26.32275 | 24.41151
2255.455 | 6.857051 | 16.85362 | 0.0002733817 |  | 21.49312 | 19.14077 | 27.70956 | 20.69438 | 26.31931 | 24.40741
2255.555 | 6.856403 | 17.26329 | 0.0002580516 |  | 21.49357 | 19.11157 | 27.67315 | 20.68085 | 26.33298 | 24.41016
2255.654 | 6.85724 | 16.07938 | 0.000271616 |  | 21.48752 | 19.10848 | 27.69386 | 20.68352 | 26.32242 | 24.437
2255.754 | 6.857285 | 14.67856 | 0.000245349 |  | 21.52121 | 19.12138 | 27.71884 | 20.6528 | 26.34447 | 24.42067
2255.854 | 6.857507 | 18.7867 | 0.0002884943 |  | 21.55365 | 19.13178 | 27.73503 | 20.64553 | 26.33121 | 24.41728
2255.953125 | 6.857463 | 19.84711 | 0.0002833834 |  | 21.53807 | 19.14243 | 27.69811 | 20.59249 | 26.33697 | 24.41761
2256.053 | 6.857223 | 11.77393 | 0.0002984536 |  | 21.55821 | 19.0941 | 27.69669 | 20.62218 | 26.33766 | 24.42253
2256.152 | 6.857307 | 16.60754 | 0.0002991278 |  | 21.55909 | 19.10157 | 27.68166 | 20.60103 | 26.35678 | 24.39055
2256.252 | 6.857792 | 15.06682 | 0.0002823009 |  | 21.55781 | 19.11699 | 27.69658 | 20.56695 | 26.33028 | 24.39305
2256.352 | 6.85707 | 23.86912 | 0.0002797811 |  | 21.57244 | 19.13836 | 27.70295 | 20.60047 | 26.30779 | 24.40038
2256.451 | 6.85653 | 20.78585 | 0.0002941936 |  | 21.5806 | 19.13456 | 27.68499 | 20.55058 | 26.34431 | 24.39996
2256.551 | 6.856774 | 20.74484 | 0.0003021594 |  | 21.54088 | 19.10934 | 27.67518 | 20.57391 | 26.34278 | 24.37795
2256.65 | 6.857032 | 24.0195 | 0.0003084488 |  | 21.53313 | 19.13956 | 27.66032 | 20.55207 | 26.35629 | 24.39827
2256.75 | 6.857565 | 22.5567 | 0.0002822708 |  | 21.553 | 19.15724 | 27.73087 | 20.55726 | 26.36212 | 24.38253
2256.85 | 6.857045 | 18.511 | 0.0002659674 |  | 21.53532 | 19.16453 | 27.67975 | 20.5812 | 26.36207 | 24.41051
2256.949 | 6.85796 | 22.72121 | 0.0002502244 |  | 21.5445 | 19.17071 | 27.68905 | 20.58089 | 26.35016 | 24.38056
2257.049 | 6.856852 | 27.62774 | 0.0002762204 |  | 21.57934 | 19.13367 | 27.695 | 20.56989 | 26.30869 | 24.37591
2257.148 | 6.857228 | 23.14501 | 0.0002686027 |  | 21.55235 | 19.16767 | 27.68087 | 20.57409 | 26.34958 | 24.39038
2257.248 | 6.857457 | 26.22099 | 0.0002397677 |  | 21.59892 | 19.18074 | 27.66373 | 20.61289 | 26.34418 | 24.40598
2257.348 | 6.857403 | 23.89555 | 0.0002870774 |  | 21.57993 | 19.15318 | 27.68813 | 20.60596 | 26.35452 | 24.38859
2257.447 | 6.857517 | 21.89548 | 0.0002791531 |  | 21.62793 | 19.17955 | 27.6869 | 20.63383 | 26.34739 | 24.39152
2257.546875 | 6.857751 | 20.92439 | 0.00027223 |  | 21.63584 | 19.20817 | 27.68484 | 20.63194 | 26.32463 | 24.38062
2257.646 | 6.857452 | 21.24383 | 0.0002863032 |  | 21.63675 | 19.21083 | 27.70385 | 20.6259 | 26.32302 | 24.39355
2257.746 | 6.85766 | 21.82439 | 0.0002793515 |  | 21.64721 | 19.23125 | 27.71598 | 20.64672 | 26.31869 | 24.40128
2257.846 | 6.857151 | 22.59908 | 0.0002883991 |  | 21.66108 | 19.21294 | 27.66824 | 20.62121 | 26.32117 | 24.37909
2257.945 | 6.857448 | 22.52891 | 0.0002405045 |  | 21.6413 | 19.25451 | 27.67563 | 20.62094 | 26.31731 | 24.4053
2258.045 | 6.857416 | 21.04059 | 0.0002965375 |  | 21.65582 | 19.25593 | 27.68792 | 20.66108 | 26.34227 | 24.3797
2258.145 | 6.857471 | 22.41726 | 0.0002481971 |  | 21.66924 | 19.2655 | 27.68339 | 20.65246 | 26.33826 | 24.38243
2258.244 | 6.85745 | 24.24462 | 0.0002555493 |  | 21.67095 | 19.25389 | 27.70095 | 20.657 | 26.36553 | 24.40334
2258.34375 | 6.857332 | 27.19254 | 0.0002802198 |  | 21.71692 | 19.27534 | 27.65125 | 20.69081 | 26.32977 | 24.42163
2258.443 | 6.856971 | 22.4446 | 0.0002588223 |  | 21.71227 | 19.29516 | 27.64513 | 20.65837 | 26.34618 | 24.41293
2258.543 | 6.857343 | 24.22229 | 0.0002881463 |  | 21.69793 | 19.25686 | 27.66429 | 20.64693 | 26.33894 | 24.38037
2258.643 | 6.856949 | 23.4321 | 0.0002791869 |  | 21.69507 | 19.28824 | 27.6514 | 20.67127 | 26.30491 | 24.4048
2258.742 | 6.856895 | 21.17183 | 0.0002945464 |  | 21.67879 | 19.29828 | 27.64945 | 20.68187 | 26.30613 | 24.43152
2258.842 | 6.85717 | 26.10433 | 0.0002666412 |  | 21.68226 | 19.32335 | 27.67377 | 20.65256 | 26.33597 | 24.39239
2258.941 | 6.85762 | 21.32312 | 0.0003005327 |  | 21.69179 | 19.31098 | 27.68044 | 20.63889 | 26.30933 | 24.4116
2259.041 | 6.857572 | 25.16058 | 0.0002611905 |  | 21.64749 | 19.32726 | 27.66226 | 20.69231 | 26.31704 | 24.41517
2259.140625 | 6.856999 | 18.39662 | 0.0002722399 |  | 21.66876 | 19.32642 | 27.64914 | 20.71311 | 26.32215 | 24.40868
2259.24 | 6.857336 | 20.08954 | 0.0002811716 |  | 21.64383 | 19.31855 | 27.65716 | 20.71561 | 26.34916 | 24.40906
2259.34 | 6.857097 | 25.48367 | 0.0002986522 |  | 21.69739 | 19.36726 | 27.66768 | 20.72262 | 26.30785 | 24.40133
2259.439 | 6.856915 | 20.44545 | 0.0002856269 |  | 21.7263 | 19.33415 | 27.67867 | 20.72809 | 26.32867 | 24.42067
2259.539 | 6.85749 | 18.6427 | 0.0003173116 |  | 21.68868 | 19.34203 | 27.69451 | 20.77202 | 26.32314 | 24.39862
2259.639 | 6.856954 | 16.181 | 0.0003365163 |  | 21.71281 | 19.35232 | 27.67781 | 20.77041 | 26.2982 | 24.38831
2259.738 | 6.857161 | 19.57005 | 0.0002530178 |  | 21.75363 | 19.36423 | 27.70833 | 20.77907 | 26.34671 | 24.39285
2259.838 | 6.857566 | 22.47058 | 0.0002567763 |  | 21.8042 | 19.37964 | 27.71447 | 20.78173 | 26.32429 | 24.41646
2259.9375 | 6.857365 | 20.38165 | 0.000291563 |  | 21.82028 | 19.3903 | 27.69491 | 20.81256 | 26.33328 | 24.3901
2260.037 | 6.856426 | 16.47675 | 0.0002703894 |  | 21.81877 | 19.40784 | 27.7232 | 20.82875 | 26.33425 | 24.36786
2260.137 | 6.85679 | 20.80955 | 0.0002741963 |  | 21.86555 | 19.40026 | 27.72542 | 20.83173 | 26.31508 | 24.38447
2260.236 | 6.857815 | 19.19865 | 0.0002990064 |  | 21.88195 | 19.39 | 27.72163 | 20.83394 | 26.30058 | 24.37183
2260.336 | 6.857056 | 21.23335 | 0.0003272864 |  | 21.84982 | 19.44924 | 27.72433 | 20.80765 | 26.29054 | 24.35973
2260.436 | 6.857094 | 21.33497 | 0.0002829797 |  | 21.86221 | 19.41756 | 27.72162 | 20.84927 | 26.30222 | 24.3678
2260.535 | 6.857078 | 19.1426 | 0.0002931796 |  | 21.84452 | 19.40555 | 27.72524 | 20.82626 | 26.3029 | 24.37015
2260.635 | 6.857815 | 15.10737 | 0.0002841638 |  | 21.86805 | 19.43962 | 27.72142 | 20.85399 | 26.29309 | 24.36382
2260.734375 | 6.857434 | 22.09463 | 0.0002772145 |  | 21.89164 | 19.43696 | 27.71905 | 20.87642 | 26.2823 | 24.35995
2260.834 | 6.857647 | 18.54882 | 0.0002773224 |  | 21.87903 | 19.4713 | 27.71397 | 20.86962 | 26.29967 | 24.34279
2260.934 | 6.857664 | 19.87947 | 0.0003173573 |  | 21.87719 | 19.46412 | 27.75086 | 20.86423 | 26.30021 | 24.33039
2261.033 | 6.856985 | 20.93578 | 0.0003195317 |  | 21.82447 | 19.47642 | 27.72183 | 20.89983 | 26.27495 | 24.31885
2261.133 | 6.857327 | 20.35066 | 0.0002490915 |  | 21.82088 | 19.49989 | 27.67267 | 20.90618 | 26.27128 | 24.33296
2261.232 | 6.856812 | 18.51191 | 0.0002536922 |  | 21.79576 | 19.5108 | 27.64991 | 20.90137 | 26.26756 | 24.32764
2261.332 | 6.85758 | 18.8865 | 0.0002743323 |  | 21.797 | 19.54204 | 27.68784 | 20.90426 | 26.29834 | 24.32092
2261.432 | 6.857176 | 20.76763 | 0.0002685035 |  | 21.79419 | 19.50177 | 27.65067 | 20.92795 | 26.28783 | 24.32596
2261.53125 | 6.856101 | 22.42911 | 0.000262328 |  | 21.74062 | 19.54052 | 27.62335 | 20.92782 | 26.29471 | 24.32775
2261.631 | 6.857098 | 21.79796 | 0.0002376066 |  | 21.73187 | 19.55126 | 27.60735 | 20.93462 | 26.2844 | 24.31272
2261.73 | 6.857212 | 19.80792 | 0.0002798915 |  | 21.70412 | 19.59196 | 27.57137 | 20.95182 | 26.26872 | 24.32377
2261.83 | 6.857064 | 22.35209 | 0.0003146575 |  | 21.71404 | 19.62568 | 27.57248 | 20.9508 | 26.29114 | 24.33941
2261.93 | 6.856819 | 20.06038 | 0.0002880625 |  | 21.67085 | 19.63342 | 27.53559 | 20.97227 | 26.27933 | 24.32276
2262.029 | 6.856758 | 16.44212 | 0.0002769998 |  | 21.65593 | 19.63453 | 27.47926 | 21.00258 | 26.27977 | 24.28914
2262.129 | 6.856574 | 17.30066 | 0.0002648146 |  | 21.63266 | 19.62045 | 27.49577 | 20.96555 | 26.26422 | 24.28739
2262.229 | 6.856557 | 17.26739 | 0.0002713531 |  | 21.62456 | 19.66027 | 27.49288 | 21.00327 | 26.28342 | 24.31916
2262.328125 | 6.856794 | 13.48827 | 0.0002708778 |  | 21.61592 | 19.68181 | 27.45485 | 20.98348 | 26.27238 | 24.27308
2262.428 | 6.856966 | 10.01902 | 0.0002631365 |  | 21.61109 | 19.71511 | 27.43478 | 21.01381 | 26.21502 | 24.27586
2262.527 | 6.857376 | 15.58631 | 0.000256241 |  | 21.58064 | 19.7194 | 27.42445 | 20.98615 | 26.26146 | 24.29247
2262.627 | 6.856769 | 13.64048 | 0.0002578241 |  | 21.56667 | 19.75493 | 27.4043 | 20.98204 | 26.25769 | 24.26515
2262.727 | 6.856976 | 18.24624 | 0.0002697379 |  | 21.58694 | 19.74717 | 27.40833 | 20.97761 | 26.28473 | 24.24875
2262.826 | 6.856862 | 10.52986 | 0.000316208 |  | 21.57023 | 19.7621 | 27.40419 | 20.97544 | 26.26352 | 24.25768
2262.926 | 6.857034 | 13.91253 | 0.0002987889 |  | 21.57538 | 19.80829 | 27.38887 | 20.96819 | 26.24033 | 24.28335
2263.025 | 6.856933 | 17.83702 | 0.0002805309 |  | 21.53656 | 19.82536 | 27.36752 | 20.95478 | 26.27807 | 24.23986
2263.125 | 6.856501 | 15.00985 | 0.0002846453 |  | 21.53337 | 19.8183 | 27.34293 | 20.96618 | 26.28296 | 24.24752
2263.225 | 6.857036 | 16.99853 | 0.000269437 |  | 21.52819 | 19.86419 | 27.32676 | 20.9654 | 26.26294 | 24.24002
2263.324 | 6.85637 | 18.41029 | 0.0003014068 |  | 21.4974 | 19.89505 | 27.31275 | 20.9328 | 26.24479 | 24.21791
2263.424 | 6.856575 | 13.71566 | 0.0002791037 |  | 21.4882 | 19.89903 | 27.2988 | 20.92877 | 26.21521 | 24.1959
2263.523 | 6.857007 | 20.22717 | 0.0002763417 |  | 21.46297 | 19.92015 | 27.30604 | 20.91252 | 26.27558 | 24.20616
2263.623 | 6.85723 | 14.90368 | 0.0002896481 |  | 21.47149 | 19.923 | 27.29179 | 20.88107 | 26.24663 | 24.1799
2263.723 | 6.856899 | 14.96246 | 0.00030923 |  | 21.43533 | 19.94475 | 27.2917 | 20.88342 | 26.24763 | 24.19881
2263.822 | 6.856745 | 16.45442 | 0.000328102 |  | 21.39928 | 19.95337 | 27.27947 | 20.86672 | 26.25651 | 24.16726
2263.921875 | 6.856637 | 15.69477 | 0.0003281198 |  | 21.36504 | 19.98652 | 27.24914 | 20.87108 | 26.23368 | 24.1822
2264.021 | 6.856844 | 14.08524 | 0.0003016676 |  | 21.36298 | 20.00707 | 27.25709 | 20.8429 | 26.233 | 24.16841
2264.121 | 6.857029 | 14.30762 | 0.0002826789 |  | 21.35713 | 20.02676 | 27.24194 | 20.85365 | 26.23304 | 24.14469
2264.221 | 6.856942 | 11.33281 | 0.0003125782 |  | 21.35499 | 20.01762 | 27.26572 | 20.84226 | 26.22396 | 24.13616
2264.32 | 6.856982 | 17.64334 | 0.0002917923 |  | 21.31988 | 20.07513 | 27.22702 | 20.82656 | 26.23227 | 24.123
2264.42 | 6.85709 | 19.15171 | 0.0002919115 |  | 21.30513 | 20.09092 | 27.20384 | 20.83143 | 26.20401 | 24.14083
2264.52 | 6.856704 | 22.3243 | 0.000322091 |  | 21.33984375 | 20.0945 | 27.22997 | 20.81611 | 26.21929 | 24.14237
2264.619 | 6.856337 | 20.59765 | 0.0003026457 |  | 21.35543 | 20.10268 | 27.22974 | 20.81142 | 26.21892 | 24.11726
2264.71875 | 6.857057 | 23.85955 | 0.0003005429 |  | 21.32073 | 20.10674 | 27.21265 | 20.79265 | 26.21898 | 24.11972
2264.818 | 6.856128 | 18.1273 | 0.0002763918 |  | 21.33237 | 20.11452 | 27.22371 | 20.8029 | 26.1968 | 24.0993
2264.918 | 6.856717 | 17.8393 | 0.0002888892 |  | 21.3284 | 20.14048 | 27.20701 | 20.77603 | 26.23546 | 24.09929
2265.018 | 6.857003 | 22.11468 | 0.0003087798 |  | 21.31561 | 20.18081 | 27.21319 | 20.76888 | 26.19404 | 24.10747
2265.117 | 6.856067 | 27.805 | 0.0002822984 |  | 21.30579 | 20.18357 | 27.19624 | 20.74899 | 26.214 | 24.08903
2265.217 | 6.856843 | 27.37164 | 0.000306734 |  | 21.33123 | 20.17221 | 27.20499 | 20.78623 | 26.22633 | 24.0859
2265.316 | 6.8564 | 25.14326 | 0.0002607832 |  | 21.32669 | 20.17998 | 27.17056 | 20.76399 | 26.23185 | 24.06105
2265.416 | 6.856753 | 25.50053 | 0.0002652921 |  | 21.31618 | 20.19214 | 27.18996 | 20.75519 | 26.22057 | 24.10222
2265.515625 | 6.856751 | 27.46277 | 0.0002846492 |  | 21.35416 | 20.19654 | 27.18177 | 20.74239 | 26.21475 | 24.10106
2265.615 | 6.857396 | 19.16037 | 0.000259392 |  | 21.38186 | 20.19995 | 27.20726 | 20.74983 | 26.20041 | 24.04656
2265.715 | 6.856459 | 27.33062 | 0.0002629827 |  | 21.3825 | 20.21752 | 27.17898 | 20.74045 | 26.18583 | 24.0589
2265.814 | 6.855968 | 22.57038 | 0.0002367388 |  | 21.3889 | 20.21652 | 27.19513 | 20.73028 | 26.21491 | 24.06319
2265.914 | 6.85724 | 22.68703 | 0.0002524199 |  | 21.40754 | 20.23572 | 27.16668 | 20.7154 | 26.20612 | 24.0776
2266.014 | 6.856856 | 25.56797 | 0.0002422744 |  | 21.39281 | 20.24832 | 27.18031 | 20.69875 | 26.22155 | 24.07394
2266.113 | 6.85703 | 22.8438 | 0.00024919 |  | 21.4246 | 20.21868 | 27.16232 | 20.71756 | 26.21378 | 24.06925
2266.213 | 6.857199 | 25.19658 | 0.000324 |  | 21.38582 | 20.27633 | 27.14971 | 20.67332 | 26.22787 | 24.03946
2266.3125 | 6.857071 | 24.98878 | 0.0002771767 |  | 21.39547 | 20.24855 | 27.11758 | 20.6928 | 26.23164 | 24.08365
2266.412 | 6.857293 | 22.45918 | 0.0002894067 |  | 21.37082 | 20.25873 | 27.10145 | 20.70061 | 26.22683 | 24.07269
2266.512 | 6.857236 | 19.96103 | 0.0003021646 |  | 21.42756 | 20.2428 | 27.12753 | 20.69236 | 26.20719 | 24.07006
2266.611 | 6.85615 | 21.32631 | 0.0002962744 |  | 21.393 | 20.26533 | 27.12132 | 20.66305 | 26.21835 | 24.07154
2266.711 | 6.857389 | 22.60546 | 0.0003428861 |  | 21.37081 | 20.23102 | 27.1121 | 20.63721 | 26.2265625 | 24.06984
2266.811 | 6.856775 | 19.6867 | 0.0003176733 |  | 21.40502 | 20.26073 | 27.10742 | 20.63596 | 26.22353 | 24.05946
2266.91 | 6.85712 | 19.88995 | 0.0002823477 |  | 21.3994 | 20.26727 | 27.08463 | 20.62622 | 26.23636 | 24.05686
2267.01 | 6.856301 | 22.88572 | 0.0003306358 |  | 21.37556 | 20.27748 | 27.06601 | 20.64527 | 26.21919 | 24.04767
2267.109375 | 6.856566 | 23.41615 | 0.0003111505 |  | 21.36299 | 20.26546 | 27.07378 | 20.61641 | 26.19701 | 24.05972
2267.209 | 6.856114 | 19.97243 | 0.0003097613 |  | 21.39302 | 20.26658 | 27.0766 | 20.59095 | 26.23334 | 24.12042
2267.309 | 6.856628 | 23.12998 | 0.0003199026 |  | 21.36196 | 20.26725 | 27.07526 | 20.59983 | 26.22945 | 24.05589
2267.408 | 6.857669 | 20.11871 | 0.0003395819 |  | 21.38989 | 20.27668 | 27.07766 | 20.59054 | 26.22865 | 24.09865
2267.508 | 6.856507 | 15.56581 | 0.0002689009 |  | 21.31964 | 20.25789 | 27.04322 | 20.60707 | 26.23793 | 24.06841
2267.607 | 6.856785 | 26.57097 | 0.0003134203 |  | 21.3581 | 20.28883 | 27.04337 | 20.61424 | 26.20027 | 24.07217
2267.707 | 6.856869 | 24.3672 | 0.0002879005 |  | 21.3559 | 20.27761 | 27.06148 | 20.59361 | 26.24072 | 24.09216
2267.807 | 6.856583 | 16.96845 | 0.0002998521 |  | 21.34987 | 20.28375 | 27.05833 | 20.57939 | 26.23516 | 24.07493
2267.90625 | 6.856522 | 23.28263 | 0.0003037342 |  | 21.33372 | 20.29969 | 27.04633 | 20.56531 | 26.24159 | 24.06522
2268.006 | 6.857011 | 22.48789 | 0.0003089432 |  | 21.35604 | 20.30263 | 27.03971 | 20.56525 | 26.22593 | 24.07512
2268.105 | 6.856623 | 24.9628 | 0.0003076835 |  | 21.31301 | 20.28874 | 27.04641 | 20.54304 | 26.23513 | 24.08646
2268.205 | 6.856851 | 24.86027 | 0.0003061061 |  | 21.31056 | 20.28322 | 27.05994 | 20.5195 | 26.23852 | 24.10381
2268.305 | 6.85715 | 18.23667 | 0.0002841444 |  | 21.33702 | 20.28605 | 27.03799 | 20.4938 | 26.23348 | 24.11251
2268.404 | 6.85695 | 16.88415 | 0.0002973228 |  | 21.28477 | 20.29549 | 27.02349 | 20.50147 | 26.25273 | 24.13299
2268.504 | 6.856473 | 17.62466 | 0.0002946104 |  | 21.29515 | 20.32553 | 27.0406 | 20.51194 | 26.23696 | 24.11604
2268.604 | 6.856614 | 25.43536 | 0.0003017738 |  | 21.27573 | 20.32015 | 27.01515 | 20.50869 | 26.24864 | 24.11101
2268.703125 | 6.856512 | 15.30013 | 0.0002830899 |  | 21.2837 | 20.32086 | 26.9929 | 20.48863 | 26.25905 | 24.14813
2268.803 | 6.857027 | 17.39089 | 0.0003145872 |  | 21.26472 | 20.33 | 27.01522 | 20.45159 | 26.2412 | 24.12737
2268.902 | 6.856901 | 17.57408 | 0.0002655848 |  | 21.23909 | 20.32879 | 27.00193 | 20.47295 | 26.25031 | 24.11555
2269.002 | 6.8564 | 16.36009 | 0.0002975812 |  | 21.19476 | 20.32201 | 27.01775 | 20.49046 | 26.2457 | 24.12013
2269.102 | 6.856901 | 19.7947 | 0.0003184878 |  | 21.19655 | 20.31553 | 26.9813 | 20.46239 | 26.26493 | 24.15109
2269.201 | 6.857279 | 16.88779 | 0.0002915713 |  | 21.22312 | 20.35625 | 27.01603 | 20.50033 | 26.25805 | 24.13959
2269.301 | 6.856881 | 20.22443 | 0.0002858794 |  | 21.23797 | 20.36949 | 26.97753 | 20.48279 | 26.27038 | 24.12564
2269.4 | 6.856963 | 17.29246 | 0.0003167131 |  | 21.25789 | 20.32683 | 26.977 | 20.48975 | 26.27073 | 24.13416
2269.5 | 6.856661 | 14.34818 | 0.0002755222 |  | 21.27914 | 20.3549 | 26.99804 | 20.47169 | 26.27403 | 24.13011
2269.6 | 6.85666 | 21.19279 | 0.0002545396 |  | 21.29193 | 20.36621 | 26.99096 | 20.49057 | 26.26169 | 24.12287
2269.699 | 6.856706 | 20.7134 | 0.0003174875 |  | 21.28005 | 20.37995 | 26.97247 | 20.50884 | 26.26419 | 24.09361
2269.799 | 6.856868 | 20.91117 | 0.0002927163 |  | 21.2823 | 20.3819 | 26.98102 | 20.49832 | 26.26356 | 24.10449
2269.898 | 6.857069 | 18.63768 | 0.0002813982 |  | 21.27578 | 20.37005 | 26.93684 | 20.51711 | 26.24295 | 24.0871
2269.998 | 6.856669 | 24.49844 | 0.0002590785 |  | 21.23951 | 20.37542 | 26.95776 | 20.52682 | 26.25679 | 24.1059
2270.098 | 6.856808 | 15.39902 | 0.0002680138 |  | 21.21606 | 20.35627 | 26.95571 | 20.54616 | 26.24661 | 24.0973
2270.197 | 6.857229 | 19.11571 | 0.0002796824 |  | 21.19433 | 20.38351 | 26.9599 | 20.51386 | 26.29137 | 24.07699
2270.296875 | 6.857222 | 19.09794 | 0.0002969573 |  | 21.1986 | 20.37548 | 26.955 | 20.52851 | 26.21391 | 24.07093
2270.396 | 6.85719 | 18.01201 | 0.0003038571 |  | 21.19898 | 20.39287 | 26.94544 | 20.55796 | 26.24424 | 24.07056
2270.496 | 6.857175 | 16.60526 | 0.0002189548 |  | 21.20835 | 20.40209 | 26.93406 | 20.53164 | 26.24912 | 24.06997
2270.596 | 6.857012 | 18.64634 | 0.0003055917 |  | 21.25032 | 20.39666 | 26.92418 | 20.53481 | 26.24014 | 24.05787
2270.695 | 6.85613 | 22.2163 | 0.0002979996 |  | 21.21088 | 20.39083 | 26.90536 | 20.54851 | 26.23234 | 24.06568
2270.795 | 6.856766 | 13.46093 | 0.0002932422 |  | 21.23332 | 20.39373 | 26.91863 | 20.50955 | 26.20915 | 24.07441
2270.895 | 6.85686 | 23.36147 | 0.000323254 |  | 21.20967 | 20.39375 | 26.91541 | 20.52924 | 26.21034 | 24.01902
2270.994 | 6.857621 | 25.7261 | 0.0003282881 |  | 21.22115 | 20.39909 | 26.90552 | 20.50886 | 26.23342 | 24.03928
2271.09375 | 6.857237 | 15.95407 | 0.0002877128 |  | 21.20576 | 20.42265 | 26.8882 | 20.46299 | 26.23243 | 24.04156
2271.193 | 6.856751 | 20.87791 | 0.0003024378 |  | 21.19299 | 20.39729 | 26.9207 | 20.44974 | 26.20182 | 24.03051
2271.293 | 6.857132 | 21.06292 | 0.0002933266 |  | 21.20041 | 20.37468 | 26.91712 | 20.45443 | 26.22173 | 24.05574
2271.393 | 6.856963 | 14.76514 | 0.0002768111 |  | 21.20975 | 20.40371 | 26.91265 | 20.43281 | 26.20838 | 24.04044
2271.492 | 6.856543 | 18.71743 | 0.000286857 |  | 21.25817 | 20.36959 | 26.89708 | 20.42915 | 26.17011 | 24.03073
2271.592 | 6.856839 | 13.63045 | 0.0003194297 |  | 21.24352 | 20.37777 | 26.89407 | 20.40956 | 26.19181 | 24.05226
2271.691 | 6.856719 | 18.99769 | 0.0003351202 |  | 21.25977 | 20.33489 | 26.88321 | 20.40127 | 26.21824 | 24.02466
2271.791 | 6.85641 | 17.06871 | 0.0003221447 |  | 21.27649 | 20.36588 | 26.90398 | 20.41022 | 26.19383 | 24.02632
2271.890625 | 6.856454 | 14.16544 | 0.0002941256 |  | 21.26703 | 20.32386 | 26.94631 | 20.4053 | 26.19127 | 24.02362
2271.99 | 6.856987 | 11.09038 | 0.00032821 |  | 21.31882 | 20.34151 | 26.89713 | 20.39887 | 26.17043 | 24.01502
2272.09 | 6.856047 | 16.45488 | 0.0003042757 |  | 21.34526 | 20.32498 | 26.89511 | 20.40911 | 26.17221 | 24.03963
2272.189 | 6.857102 | 23.17555 | 0.0003080994 |  | 21.34357 | 20.31219 | 26.92073 | 20.38513 | 26.19891 | 24.0025
2272.289 | 6.856599 | 8.478758 | 0.0002849653 |  | 21.38894 | 20.33942 | 26.91112 | 20.35591 | 26.1811 | 23.98994
2272.389 | 6.856691 | 12.82887 | 0.0003033675 |  | 21.4126 | 20.30787 | 26.90285 | 20.36906 | 26.13933 | 24.01127
2272.488 | 6.856407 | 16.55058 | 0.0002989719 |  | 21.39435 | 20.28607 | 26.93166 | 20.32603 | 26.18187 | 24.01082
2272.588 | 6.856938 | 20.01663 | 0.0003277522 |  | 21.39403 | 20.30067 | 26.89789 | 20.33233 | 26.1689 | 24.01517
2272.6875 | 6.85697 | 19.27384 | 0.0003268723 |  | 21.42315 | 20.27749 | 26.91236 | 20.3179 | 26.18988 | 23.97371
2272.787 | 6.857063 | 18.34011 | 0.0003092333 |  | 21.41525 | 20.28589 | 26.93566 | 20.32753 | 26.17846 | 24.01139
2272.887 | 6.857201 | 15.57629 | 0.0002930801 |  | 21.41788 | 20.29917 | 26.90318 | 20.32488 | 26.17509 | 23.98816
2272.986 | 6.856682 | 17.41641 | 0.0003273149 |  | 21.45228 | 20.27046 | 26.92405 | 20.26965 | 26.15114 | 23.97631
2273.086 | 6.857491 | 20.54479 | 0.0003393021 |  | 21.45829 | 20.25739 | 26.92749 | 20.28574 | 26.17163 | 23.99501
2273.186 | 6.857179 | 20.48965 | 0.0002886756 |  | 21.47695 | 20.2707 | 26.91452 | 20.253 | 26.16964 | 23.98139
2273.285 | 6.856619 | 17.84887 | 0.0003314677 |  | 21.49959 | 20.25314 | 26.89015 | 20.23092 | 26.16749 | 23.97558
2273.385 | 6.857191 | 20.9016 | 0.0002949829 |  | 21.52577 | 20.2397 | 26.8812 | 20.245 | 26.15771 | 23.96742
2273.484375 | 6.85703 | 17.51165 | 0.0002895505 |  | 21.53974 | 20.25494 | 26.91852 | 20.25344 | 26.1788 | 23.9297
2273.584 | 6.856738 | 22.16845 | 0.0003032885 |  | 21.56317 | 20.27355 | 26.89441 | 20.16273 | 26.18226 | 23.95758
2273.684 | 6.85712 | 16.7643 | 0.0002955021 |  | 21.57498 | 20.26673 | 26.86988 | 20.20229 | 26.18419 | 23.95881
2273.783 | 6.856186 | 16.38197 | 0.0003068079 |  | 21.60277 | 20.26281 | 26.85411 | 20.18587 | 26.16635 | 23.93351
2273.883 | 6.857576 | 17.82061 | 0.0002606694 |  | 21.60359 | 20.29477 | 26.87587 | 20.16034 | 26.14098 | 23.94299
2273.982 | 6.857012 | 13.50923 | 0.000294476 |  | 21.58393 | 20.2778 | 26.83678 | 20.13122 | 26.14941 | 23.923
2274.082 | 6.856915 | 19.00452 | 0.0002957006 |  | 21.56543 | 20.29348 | 26.88752 | 20.15213 | 26.1597 | 23.93841
2274.182 | 6.856853 | 14.7501 | 0.0002634603 |  | 21.5478 | 20.28082 | 26.82772 | 20.16966 | 26.15248 | 23.92599
2274.28125 | 6.857031 | 19.87445 | 0.0002691347 |  | 21.5532 | 20.3063 | 26.84171 | 20.13929 | 26.20262 | 23.93585
2274.381 | 6.857123 | 17.71398 | 0.0002731361 |  | 21.54735 | 20.26926 | 26.80925 | 20.12245 | 26.18615 | 23.93464
2274.48 | 6.856752 | 13.49283 | 0.0002881366 |  | 21.56473 | 20.29093 | 26.8054 | 20.1238 | 26.17843 | 23.91049
2274.58 | 6.856983 | 17.89535 | 0.0002778572 |  | 21.57523 | 20.32476 | 26.78221 | 20.14507 | 26.17495 | 23.89
2274.68 | 6.857177 | 19.27976 | 0.0003130879 |  | 21.56001 | 20.30246 | 26.75982 | 20.12077 | 26.17626 | 23.88666
2274.779 | 6.856851 | 18.68918 | 0.0002838615 |  | 21.59368 | 20.32942 | 26.78982 | 20.14004 | 26.15919 | 23.89487
2274.879 | 6.85655 | 22.55169 | 0.0002299493 |  | 21.60858 | 20.31791 | 26.78393 | 20.15374 | 26.14805 | 23.88325
2274.979 | 6.856876 | 17.28699 | 0.0002742519 |  | 21.60705 | 20.35314 | 26.77096 | 20.15342 | 26.1333 | 23.90005
2275.078125 | 6.8571 | 16.51731 | 0.0003515185 |  | 21.58751 | 20.33382 | 26.73454 | 20.17212 | 26.14233 | 23.88959
2275.178 | 6.857105 | 8.878407 | 0.0002950144 |  | 21.59663 | 20.35573 | 26.73213 | 20.15034 | 26.15315 | 23.901
2275.277 | 6.856975 | 15.32155 | 0.000287123 |  | 21.62901 | 20.30575 | 26.70146 | 20.18358 | 26.13623 | 23.88124
2275.377 | 6.856826 | 14.61613 | 0.0003125909 |  | 21.60232 | 20.29918 | 26.68219 | 20.17627 | 26.19185 | 23.87247
2275.477 | 6.857149 | 13.48235 | 0.0002975031 |  | 21.65327 | 20.31163 | 26.66354 | 20.16182 | 26.19252 | 23.89517
2275.576 | 6.856926 | 14.34407 | 0.0003195204 |  | 21.63243 | 20.29068 | 26.68687 | 20.15627 | 26.15191 | 23.88967
2275.676 | 6.857195 | 16.64992 | 0.000287238 |  | 21.67933 | 20.27126 | 26.68196 | 20.14824 | 26.16986 | 23.88104
2275.775 | 6.856561 | 20.83598 | 0.0002867002 |  | 21.68313 | 20.27937 | 26.68366 | 20.1169 | 26.17307 | 23.90032
2275.875 | 6.856897 | 15.3375 | 0.0003033461 |  | 21.68326 | 20.29723 | 26.67949 | 20.13242 | 26.16165 | 23.87093
2275.975 | 6.85693 | 9.783883 | 0.0003372953 |  | 21.66259 | 20.27971 | 26.67917 | 20.09766 | 26.15494 | 23.90723
2276.074 | 6.857073 | 14.5979 | 0.0002956549 |  | 21.65316 | 20.25886 | 26.66682 | 20.09029 | 26.15772 | 23.86835
2276.174 | 6.857351 | 8.987775 | 0.0003120417 |  | 21.63078 | 20.26299 | 26.66112 | 20.09605 | 26.19384 | 23.90161
2276.273 | 6.856989 | 13.26498 | 0.0002803777 |  | 21.61566 | 20.24738 | 26.61846 | 20.09812 | 26.14165 | 23.89168
2276.373 | 6.857248 | 12.07287 | 0.0002823818 |  | 21.60711 | 20.20897 | 26.62173 | 20.09115 | 26.1574 | 23.87988
2276.473 | 6.856855 | 12.2597 | 0.0003201958 |  | 21.59218 | 20.22779 | 26.62642 | 20.07423 | 26.16516 | 23.88569
2276.572 | 6.857408 | 10.33164 | 0.0003057423 |  | 21.56005 | 20.22712 | 26.59677 | 20.03774 | 26.16801 | 23.85339
2276.671875 | 6.85711 | 13.86468 | 0.0002924979 |  | 21.55242 | 20.19608 | 26.62094 | 20.03978 | 26.1432 | 23.87415
2276.771 | 6.856525 | 18.34011 | 0.0002697643 |  | 21.50616 | 20.17095 | 26.58009 | 20.03702 | 26.15807 | 23.87314
2276.871 | 6.856511 | 21.15862 | 0.0003079069 |  | 21.51699 | 20.17329 | 26.62619 | 20.01149 | 26.14955 | 23.83824
2276.971 | 6.85669 | 20.49694 | 0.000285768 |  | 21.50143 | 20.18367 | 26.58242 | 20.01226 | 26.15293 | 23.86861
2277.07 | 6.857168 | 12.73044 | 0.0003048267 |  | 21.47772 | 20.15511 | 26.57278 | 20.01857 | 26.16204 | 23.84197
2277.17 | 6.856646 | 17.68117 | 0.0003064469 |  | 21.47128 | 20.1923 | 26.58854 | 19.97351 | 26.17881 | 23.82549
2277.27 | 6.857773 | 15.76221 | 0.0003205862 |  | 21.42234 | 20.17864 | 26.5682 | 19.97193 | 26.15928 | 23.80937
2277.369 | 6.857274 | 15.05998 | 0.0003186902 |  | 21.42167 | 20.18258 | 26.57546 | 20.00148 | 26.14764 | 23.8223
2277.46875 | 6.85749 | 13.83323 | 0.0003235394 |  | 21.41882 | 20.20809 | 26.56821 | 19.95993 | 26.13951 | 23.81869
2277.568 | 6.857523 | 12.39869 | 0.0003528294 |  | 21.40582 | 20.21375 | 26.61493 | 19.94978 | 26.16805 | 23.80449
2277.668 | 6.857332 | 18.11591 | 0.0003197019 |  | 21.39622 | 20.21852 | 26.58949 | 19.97914 | 26.12839 | 23.77906
2277.768 | 6.856899 | 13.86696 | 0.0002755094 |  | 21.41803 | 20.20598 | 26.61741 | 19.97522 | 26.1539 | 23.84604
2277.867 | 6.856708 | 14.46256 | 0.0003303793 |  | 21.40917 | 20.23717 | 26.57653 | 19.96956 | 26.13672 | 23.76819
2277.967 | 6.857757 | 18.68781 | 0.0002822588 |  | 21.39921 | 20.23463 | 26.558 | 19.97016 | 26.14204 | 23.79079
2278.066 | 6.856803 | 18.16558 | 0.0003054536 |  | 21.39082 | 20.26105 | 26.60936 | 19.97714 | 26.14079 | 23.77426
2278.166 | 6.857106 | 12.48208 | 0.0003213265 |  | 21.38567 | 20.28044 | 26.57971 | 19.95733 | 26.15159 | 23.7664
2278.265625 | 6.857205 | 17.06096 | 0.0003145431 |  | 21.36898 | 20.25899 | 26.60279 | 19.93363 | 26.16988 | 23.7715
2278.365 | 6.857555 | 12.46477 | 0.0002985334 |  | 21.37746 | 20.26258 | 26.59885 | 19.93656 | 26.11277 | 23.76247
2278.465 | 6.857009 | 16.62896 | 0.0002913132 |  | 21.35732 | 20.28304 | 26.59975 | 19.95717 | 26.13499 | 23.78841
2278.564 | 6.856985 | 16.61209 | 0.0003086033 |  | 21.35618 | 20.30306 | 26.60309 | 19.93535 | 26.13846 | 23.75813
2278.664 | 6.857523 | 16.42161 | 0.0003149858 |  | 21.37107 | 20.31672 | 26.61843 | 19.95999 | 26.10403 | 23.78065
2278.764 | 6.857634 | 18.36062 | 0.0003145264 |  | 21.37558 | 20.30782 | 26.61149 | 19.96454 | 26.13036 | 23.7645
2278.863 | 6.857115 | 22.08278 | 0.0003157057 |  | 21.37633 | 20.33691 | 26.6 | 19.95465 | 26.13569 | 23.74977
2278.963 | 6.857716 | 18.88194 | 0.0003047329 |  | 21.35157 | 20.32277 | 26.59038 | 19.98339 | 26.13151 | 23.75465
2279.0625 | 6.857471 | 15.13198 | 0.0002878045 |  | 21.39667 | 20.31971 | 26.6313 | 19.95203 | 26.11757 | 23.74658
2279.162 | 6.856835 | 19.73956 | 0.0002805176 |  | 21.37333 | 20.39231 | 26.61753 | 19.9775 | 26.11006 | 23.77864
2279.262 | 6.856949 | 21.9406 | 0.0002819403 |  | 21.42537 | 20.38069 | 26.60929 | 19.95478 | 26.11427 | 23.74933
2279.361 | 6.857084 | 16.43392 | 0.0002573994 |  | 21.47602 | 20.40565 | 26.60912 | 19.94465 | 26.13508 | 23.74569
2279.461 | 6.857008 | 12.45565 | 0.0002823233 |  | 21.47367 | 20.39602 | 26.64322 | 19.97329 | 26.09554 | 23.72716
2279.561 | 6.85748 | 16.97939 | 0.0002768475 |  | 21.47733 | 20.41752 | 26.62006 | 19.94564 | 26.11393 | 23.71822
2279.66 | 6.856815 | 17.81469 | 0.0002881035 |  | 21.48997 | 20.42899 | 26.64465 | 19.94905 | 26.08369 | 23.72497
2279.76 | 6.857386 | 12.63429 | 0.0002866486 |  | 21.55192 | 20.44248 | 26.6003 | 19.96167 | 26.12952 | 23.74116
2279.859375 | 6.857258 | 18.73475 | 0.0003313349 |  | 21.57751 | 20.42665 | 26.6357 | 19.984375 | 26.07155 | 23.73693
2279.959 | 6.857635 | 16.63397 | 0.0003056071 |  | 21.55031 | 20.43199 | 26.64361 | 19.951 | 26.12302 | 23.71858
2280.059 | 6.85722 | 16.43483 | 0.0002986169 |  | 21.58539 | 20.45955 | 26.67388 | 19.96934 | 26.08576 | 23.74046
2280.158 | 6.857211 | 21.59427 | 0.0002902002 |  | 21.55904 | 20.46045 | 26.68675 | 19.94201 | 26.11052 | 23.72998
2280.258 | 6.857644 | 11.66593 | 0.0002770842 |  | 21.56199 | 20.47103 | 26.66511 | 19.96185 | 26.08256 | 23.73276
2280.357 | 6.856855 | 15.24363 | 0.000304809 |  | 21.58072 | 20.4397 | 26.67766 | 19.93735 | 26.08555 | 23.73945
2280.457 | 6.857069 | 20.70064 | 0.0003439292 |  | 21.5291 | 20.50643 | 26.689 | 19.9409 | 26.08503 | 23.72349
2280.557 | 6.857328 | 15.70434 | 0.0003479692 |  | 21.52331 | 20.4738 | 26.70671 | 19.94185 | 26.09969 | 23.73113
2280.65625 | 6.857443 | 17.54947 | 0.0003224584 |  | 21.47834 | 20.46407 | 26.68805 | 19.91911 | 26.08597 | 23.72354
2280.756 | 6.857752 | 14.494 | 0.0003250062 |  | 21.48034 | 20.44679 | 26.6834 | 19.92716 | 26.07719 | 23.72745
2280.855 | 6.857203 | 22.83377 | 0.0003141849 |  | 21.45277 | 20.43679 | 26.69191 | 19.90593 | 26.07664 | 23.72631
2280.955 | 6.856966 | 14.26569 | 0.0002923298 |  | 21.45522 | 20.42746 | 26.7019 | 19.91857 | 26.07916 | 23.71795
2281.055 | 6.857342 | 16.752 | 0.0002929805 |  | 21.41932 | 20.44783 | 26.70987 | 19.91583 | 26.07292 | 23.73869
2281.154 | 6.85768 | 16.89873 | 0.0003047985 |  | 21.37601 | 20.4436 | 26.71022 | 19.90001 | 26.07977 | 23.72138
2281.254 | 6.85683 | 16.87458 | 0.0002927528 |  | 21.38015 | 20.44232 | 26.68625 | 19.88616 | 26.07257 | 23.71144
2281.354 | 6.857352 | 18.13277 | 0.0003120681 |  | 21.37324 | 20.43999 | 26.66687 | 19.94143 | 26.08829 | 23.74607
2281.453125 | 6.857439 | 20.88656 | 0.0002979206 |  | 21.33211 | 20.44349 | 26.68895 | 19.91548 | 26.06506 | 23.74012
2281.553 | 6.857613 | 16.55194 | 0.0003265016 |  | 21.30145 | 20.41932 | 26.66473 | 19.9227 | 26.09965 | 23.70062
2281.652 | 6.85748 | 22.47422 | 0.000324098 |  | 21.28687 | 20.41129 | 26.66628 | 19.93373 | 26.06005 | 23.70826
2281.752 | 6.857466 | 14.76195 | 0.0003293684 |  | 21.26392 | 20.43978 | 26.66624 | 19.96093 | 26.09329 | 23.70075
2281.852 | 6.857377 | 13.75622 | 0.0003174225 |  | 21.27235 | 20.43826 | 26.64292 | 19.95186 | 26.06818 | 23.70894
2281.951 | 6.856737 | 12.75915 | 0.0003357363 |  | 21.2345 | 20.43052 | 26.64269 | 19.96146 | 26.06091 | 23.69978
2282.051 | 6.857432 | 17.86254 | 0.0003378221 |  | 21.24293 | 20.39926 | 26.63211 | 19.94785 | 26.06849 | 23.69167
2282.15 | 6.857278 | 21.26069 | 0.0003163976 |  | 21.24035 | 20.41115 | 26.62164 | 19.98081 | 26.11092 | 23.71366
2282.25 | 6.857541 | 14.27937 | 0.0002955596 |  | 21.23696 | 20.41383 | 26.59076 | 20.0112 | 26.08015 | 23.71232
2282.35 | 6.857519 | 20.84783 | 0.000306766 |  | 21.2001 | 20.42951 | 26.59582 | 20.02869 | 26.0796 | 23.70563
2282.449 | 6.857204 | 19.0264 | 0.0003406205 |  | 21.21836 | 20.39751 | 26.59361 | 20.04311 | 26.08684 | 23.6978
2282.549 | 6.8567 | 18.9831 | 0.0002821989 |  | 21.22916 | 20.41848 | 26.5679 | 20.06962 | 26.0846 | 23.74324
2282.648 | 6.857157 | 18.75115 | 0.0002875137 |  | 21.20771 | 20.40768 | 26.54135 | 20.08951 | 26.10196 | 23.70374
2282.748 | 6.856618 | 18.50781 | 0.0002990198 |  | 21.20063 | 20.38747 | 26.55628 | 20.06346 | 26.09499 | 23.7366
2282.848 | 6.856732 | 19.47526 | 0.0002956471 |  | 21.19597 | 20.40935 | 26.55636 | 20.11631 | 26.07395 | 23.72772
2282.947 | 6.857349 | 19.802 | 0.0003088498 |  | 21.18317 | 20.38804 | 26.54711 | 20.08708 | 26.0855 | 23.70505
2283.046875 | 6.856927 | 21.64622 | 0.0003213482 |  | 21.20591 | 20.40068 | 26.51165 | 20.10832 | 26.11637 | 23.73026
2283.146 | 6.857243 | 21.14905 | 0.0003131389 |  | 21.20185 | 20.38931 | 26.53878 | 20.13428 | 26.0973 | 23.77107
2283.246 | 6.857642 | 17.33347 | 0.0002979285 |  | 21.22708 | 20.39674 | 26.49031 | 20.1479 | 26.10303 | 23.74559
2283.346 | 6.857209 | 19.55091 | 0.0003211462 |  | 21.22813 | 20.38109 | 26.49961 | 20.15467 | 26.10253 | 23.75202
2283.445 | 6.857099 | 24.94868 | 0.0003055822 |  | 21.18085 | 20.38626 | 26.49989 | 20.16686 | 26.12633 | 23.77117
2283.545 | 6.857342 | 18.52877 | 0.00030426 |  | 21.23007 | 20.3773 | 26.46466 | 20.21401 | 26.10041 | 23.72268
2283.645 | 6.856693 | 19.19683 | 0.0002607297 |  | 21.23863 | 20.40338 | 26.44949 | 20.2114 | 26.10379 | 23.75429
2283.744 | 6.85782 | 22.25685 | 0.0002554609 |  | 21.27022 | 20.39341 | 26.44962 | 20.22738 | 26.09882 | 23.74647
2283.84375 | 6.857594 | 20.07678 | 0.0003000565 |  | 21.26714 | 20.39112 | 26.45049 | 20.21588 | 26.09235 | 23.77483
2283.943 | 6.857351 | 14.3582 | 0.0002853637 |  | 21.26088 | 20.38247 | 26.41283 | 20.20642 | 26.10326 | 23.76496
2284.043 | 6.856948 | 16.49361 | 0.000265534 |  | 21.28902 | 20.38506 | 26.45556 | 20.23115 | 26.11502 | 23.74554
2284.143 | 6.857289 | 16.3569 | 0.0002775911 |  | 21.29659 | 20.41959 | 26.45067 | 20.24921 | 26.11597 | 23.79482
2284.242 | 6.857674 | 20.73527 | 0.0003294226 |  | 21.2818 | 20.4162 | 26.42158 | 20.2594 | 26.12189 | 23.75458
2284.342 | 6.857081 | 14.06929 | 0.0003295132 |  | 21.27815 | 20.41311 | 26.4285 | 20.23324 | 26.10194 | 23.7446
2284.441 | 6.857365 | 21.75832 | 0.0003459795 |  | 21.26847 | 20.38924 | 26.43804 | 20.23476 | 26.12232 | 23.77844
2284.541 | 6.857241 | 19.62382 | 0.0003057079 |  | 21.26695 | 20.40902 | 26.44505 | 20.24225 | 26.10835 | 23.77812
2284.640625 | 6.85739 | 19.81749 | 0.0003018408 |  | 21.2114 | 20.42298 | 26.45037 | 20.25401 | 26.09632 | 23.79351
2284.74 | 6.857112 | 15.11831 | 0.0002971356 |  | 21.21782 | 20.42472 | 26.41097 | 20.24258 | 26.11724 | 23.79604
2284.84 | 6.857326 | 20.44499 | 0.0002633383 |  | 21.21882 | 20.42972 | 26.44585 | 20.24878 | 26.11655 | 23.79179
2284.939 | 6.857725 | 19.49167 | 0.0003076186 |  | 21.25619 | 20.43255 | 26.41706 | 20.24131 | 26.12465 | 23.75702
2285.039 | 6.857142 | 24.0874 | 0.0003148997 |  | 21.26936 | 20.42975 | 26.43149 | 20.24718 | 26.12089 | 23.79565
2285.139 | 6.856486 | 15.77634 | 0.0003182781 |  | 21.26773 | 20.42406 | 26.43602 | 20.21834 | 26.11263 | 23.79694
2285.238 | 6.857376 | 21.89184 | 0.0003193641 |  | 21.23308 | 20.41231 | 26.45302 | 20.23866 | 26.11103 | 23.82007
2285.338 | 6.857608 | 19.6065 | 0.0003009384 |  | 21.29561 | 20.47363 | 26.46364 | 20.25252 | 26.153 | 23.79279
2285.4375 | 6.856068 | 17.16395 | 0.0003324899 |  | 21.26156 | 20.47111 | 26.47639 | 20.22301 | 26.10597 | 23.8055
2285.537 | 6.856843 | 18.94072 | 0.0002711332 |  | 21.30858 | 20.4482 | 26.48452 | 20.28557 | 26.1324 | 23.82945
2285.637 | 6.857828 | 21.26161 | 0.0002686009 |  | 21.28873 | 20.45396 | 26.49577 | 20.23196 | 26.11614 | 23.76359
2285.736 | 6.857461 | 25.19065 | 0.0003219938 |  | 21.2985 | 20.42663 | 26.50181 | 20.26747 | 26.12623 | 23.80405
2285.836 | 6.856909 | 17.2478 | 0.0002666838 |  | 21.28388 | 20.44034 | 26.49001 | 20.27265 | 26.11848 | 23.79865
2285.936 | 6.856814 | 18.00882 | 0.0002974536 |  | 21.23355 | 20.45798 | 26.51526 | 20.30424 | 26.12057 | 23.79484
2286.035 | 6.857946 | 25.94347 | 0.0002946276 |  | 21.25441 | 20.4578 | 26.55127 | 20.32813 | 26.0964 | 23.82839
2286.135 | 6.85703 | 22.61686 | 0.0003126837 |  | 21.23863 | 20.43629 | 26.52507 | 20.32578 | 26.12718 | 23.80516
2286.234375 | 6.857393 | 16.68318 | 0.00033195 |  | 21.2436 | 20.44797 | 26.57984 | 20.32828 | 26.13904 | 23.81356
2286.334 | 6.856916 | 17.11519 | 0.0003322625 |  | 21.17155 | 20.43512 | 26.57837 | 20.36978 | 26.11484 | 23.78043
2286.434 | 6.857089 | 23.7871 | 0.0002538293 |  | 21.19615 | 20.41537 | 26.5732 | 20.35726 | 26.1275 | 23.77803
2286.533 | 6.857729 | 18.28816 | 0.0003340792 |  | 21.19584 | 20.44208 | 26.59301 | 20.37125 | 26.13536 | 23.82885
2286.633 | 6.857287 | 22.26597 | 0.0002945521 |  | 21.15632 | 20.44896 | 26.63011 | 20.34663 | 26.12717 | 23.74378
2286.732 | 6.857282 | 23.08805 | 0.0002961697 |  | 21.14339 | 20.40794 | 26.65512 | 20.3766 | 26.11839 | 23.77596
2286.832 | 6.856494 | 19.90453 | 0.0002785228 |  | 21.14599 | 20.39945 | 26.67116 | 20.38295 | 26.11341 | 23.75339
2286.932 | 6.857203 | 18.77758 | 0.0003288445 |  | 21.15778 | 20.4003 | 26.66906 | 20.37846 | 26.13509 | 23.74846
2287.03125 | 6.857554 | 23.38198 | 0.000326458 |  | 21.12031 | 20.4102 | 26.68653 | 20.34569 | 26.12392 | 23.73452
2287.131 | 6.857085 | 18.3875 | 0.000313745 |  | 21.13891 | 20.41502 | 26.70227 | 20.34937 | 26.14275 | 23.76656
2287.23 | 6.857282 | 17.60142 | 0.0003341903 |  | 21.16529 | 20.40213 | 26.69393 | 20.34205 | 26.12124 | 23.7462
2287.33 | 6.856879 | 25.52833 | 0.0002980198 |  | 21.16418 | 20.40666 | 26.71477 | 20.32277 | 26.13992 | 23.73341
2287.43 | 6.857115 | 22.21857 | 0.0002974296 |  | 21.17384 | 20.3821 | 26.74798 | 20.28969 | 26.11819 | 23.73484
2287.529 | 6.857332 | 28.92192 | 0.000284387 |  | 21.1907 | 20.36516 | 26.76771 | 20.26758 | 26.12789 | 23.73112
2287.629 | 6.857006 | 25.75299 | 0.000292766 |  | 21.17911 | 20.33759 | 26.75578 | 20.25516 | 26.17134 | 23.71295
2287.729 | 6.857165 | 23.50821 | 0.0003038938 |  | 21.16267 | 20.31829 | 26.75901 | 20.27845 | 26.14942 | 23.75068
2287.828125 | 6.857661 | 20.93669 | 0.0002784714 |  | 21.21896 | 20.30487 | 26.8028 | 20.25327 | 26.12291 | 23.71204
2287.928 | 6.857481 | 25.70833 | 0.0003143092 |  | 21.2204 | 20.29477 | 26.78672 | 20.28703 | 26.15186 | 23.6902
2288.027 | 6.857864 | 20.11279 | 0.0002889948 |  | 21.19391 | 20.31235 | 26.77265 | 20.26139 | 26.14299 | 23.73989
2288.127 | 6.856823 | 23.4198 | 0.000267918 |  | 21.17417 | 20.24195 | 26.77511 | 20.25192 | 26.14648 | 23.72791
2288.227 | 6.857895 | 21.91827 | 0.0002721467 |  | 21.21785 | 20.24536 | 26.78088 | 20.25841 | 26.11403 | 23.74942
2288.326 | 6.857896 | 23.39383 | 0.0003040297 |  | 21.24367 | 20.25869 | 26.76561 | 20.25408 | 26.13078 | 23.7361
2288.426 | 6.857458 | 28.99575 | 0.0002922891 |  | 21.25028 | 20.24667 | 26.79567 | 20.25567 | 26.10748 | 23.72944
2288.525 | 6.857471 | 29.03266 | 0.0002790224 |  | 21.28033 | 20.23972 | 26.83905 | 20.25009 | 26.10663 | 23.77136
2288.625 | 6.858078 | 27.55893 | 0.0002986613 |  | 21.28411 | 20.17232 | 26.81691 | 20.26151 | 26.13035 | 23.72873
2288.725 | 6.857718 | 25.19977 | 0.0003213226 |  | 21.30732 | 20.18995 | 26.86028 | 20.26156 | 26.10694 | 23.73504
2288.824 | 6.857563 | 26.70312 | 0.0002909648 |  | 21.31396 | 20.16787 | 26.85009 | 20.25897 | 26.12925 | 23.79062
2288.924 | 6.857686 | 22.95955 | 0.0002752602 |  | 21.31108 | 20.16579 | 26.8783 | 20.28379 | 26.11747 | 23.77197
2289.023 | 6.857691 | 27.35113 | 0.0003083957 |  | 21.32251 | 20.12351 | 26.84431 | 20.28259 | 26.12009 | 23.75363
2289.123 | 6.857523 | 18.26629 | 0.0003191501 |  | 21.339 | 20.14498 | 26.86661 | 20.2754 | 26.14216 | 23.79726
2289.223 | 6.856729 | 19.32579 | 0.0002887708 |  | 21.36129 | 20.13205 | 26.84204 | 20.25498 | 26.1086 | 23.77644
2289.322 | 6.857167 | 26.09841 | 0.0002875106 |  | 21.34747 | 20.1413 | 26.85558 | 20.28296 | 26.15541 | 23.78971
2289.421875 | 6.857081 | 26.87902 | 0.0003595397 |  | 21.31273 | 20.12808 | 26.88787 | 20.25927 | 26.10612 | 23.79775
2289.521 | 6.857748 | 24.80604 | 0.0003054375 |  | 21.32787 | 20.11697 | 26.87585 | 20.27923 | 26.12734 | 23.84948
2289.621 | 6.857216 | 18.47227 | 0.0003053504 |  | 21.30342 | 20.14445 | 26.88076 | 20.25732 | 26.1344 | 23.8152
2289.721 | 6.857804 | 24.55541 | 0.0003380157 |  | 21.31291 | 20.12177 | 26.91631 | 20.26583 | 26.13838 | 23.81706
2289.82 | 6.857412 | 23.89327 | 0.0003320779 |  | 21.29248 | 20.12592 | 26.90854 | 20.26471 | 26.11584 | 23.826
2289.92 | 6.856821 | 20.39304 | 0.0003208609 |  | 21.27412 | 20.13911 | 26.9116 | 20.28242 | 26.12468 | 23.83934
2290.02 | 6.857424 | 27.32834 | 0.0003502029 |  | 21.27397 | 20.12736 | 26.88238 | 20.30216 | 26.13275 | 23.82207
2290.119 | 6.85653 | 20.34838 | 0.0003567542 |  | 21.25649 | 20.13437 | 26.92732 | 20.29721 | 26.13306 | 23.86454
2290.21875 | 6.857462 | 23.92882 | 0.0002897814 |  | 21.23193 | 20.11357 | 26.92373 | 20.26341 | 26.13574 | 23.86051
2290.318 | 6.857792 | 25.54428 | 0.0003004468 |  | 21.24079 | 20.11722 | 26.89218 | 20.32203 | 26.12114 | 23.88264
2290.418 | 6.857419 | 20.91482 | 0.0002985158 |  | 21.18677 | 20.1449 | 26.90073 | 20.31375 | 26.1302 | 23.86716
2290.518 | 6.857535 | 23.67363 | 0.0003233978 |  | 21.18628 | 20.15387 | 26.91949 | 20.30465 | 26.11119 | 23.85923
2290.617 | 6.857894 | 23.60755 | 0.0003016681 |  | 21.18253 | 20.12463 | 26.88727 | 20.31985 | 26.12235 | 23.86136
2290.717 | 6.857877 | 21.83305 | 0.0003072756 |  | 21.20384 | 20.14617 | 26.8917 | 20.32697 | 26.12779 | 23.86975
2290.816 | 6.857585 | 30.10265 | 0.00031851 |  | 21.17212 | 20.11899 | 26.86576 | 20.3374 | 26.11755 | 23.88445
2290.916 | 6.85741 | 28.8203 | 0.0003191447 |  | 21.161 | 20.1277 | 26.92683 | 20.28236 | 26.13208 | 23.87052
2291.015625 | 6.857161 | 27.44136 | 0.0003278806 |  | 21.15107 | 20.12512 | 26.8625 | 20.36124 | 26.10713 | 23.87298
2291.115 | 6.857313 | 25.3784 | 0.000301213 |  | 21.16965 | 20.13237 | 26.88912 | 20.36421 | 26.12657 | 23.86725
2291.215 | 6.85748 | 23.92745 | 0.0003303235 |  | 21.14961 | 20.13224 | 26.86862 | 20.36267 | 26.1077 | 23.83923
2291.314 | 6.85748 | 23.76476 | 0.0003098198 |  | 21.17107 | 20.18081 | 26.909 | 20.37777 | 26.11789 | 23.86737
2291.414 | 6.857356 | 31.70489 | 0.0002812754 |  | 21.1337 | 20.16566 | 26.89326 | 20.37107 | 26.10296 | 23.87762
2291.514 | 6.857879 | 32.85918 | 0.0003579123 |  | 21.12286 | 20.15915 | 26.8788 | 20.41566 | 26.11885 | 23.87499
2291.613 | 6.857877 | 29.5877 | 0.0003407195 |  | 21.16652 | 20.14812 | 26.93306 | 20.42115 | 26.11874 | 23.86857
2291.713 | 6.857677 | 28.33908 | 0.0003021935 |  | 21.14184 | 20.16947 | 26.92544 | 20.45053 | 26.09883 | 23.85855
2291.8125 | 6.857152 | 33.36181 | 0.0003054935 |  | 21.14934 | 20.15843 | 26.95523 | 20.46129 | 26.15624 | 23.87102
2291.912 | 6.857237 | 27.04079 | 0.000300748 |  | 21.15498 | 20.16816 | 26.97713 | 20.48048 | 26.11483 | 23.85455
2292.012 | 6.857335 | 32.02296 | 0.000299039 |  | 21.13688 | 20.15737 | 26.96366 | 20.49564 | 26.11791 | 23.85663
2292.111 | 6.857176 | 34.46552 | 0.0003349654 |  | 21.12535 | 20.18149 | 26.93931 | 20.4942 | 26.10888 | 23.8534
2292.211 | 6.857476 | 33.08019 | 0.0003108195 |  | 21.17183 | 20.21243 | 26.95224 | 20.54866 | 26.12401 | 23.87399
2292.311 | 6.857868 | 28.30946 | 0.000303118 |  | 21.221 | 20.23204 | 26.96135 | 20.55568 | 26.12455 | 23.85201
2292.41 | 6.85727 | 24.71217 | 0.0003154232 |  | 21.20014 | 20.21326 | 26.95828 | 20.58099 | 26.14824 | 23.86693
2292.51 | 6.858025 | 32.95897 | 0.000322933 |  | 21.20203 | 20.22729 | 26.97379 | 20.54021 | 26.1162 | 23.84478
2292.609375 | 6.85741 | 32.09679 | 0.0003061958 |  | 21.2428 | 20.23346 | 26.95327 | 20.55841 | 26.1051 | 23.84467
2292.709 | 6.857351 | 30.91106 | 0.0002849352 |  | 21.24037 | 20.23823 | 26.96033 | 20.59395 | 26.13094 | 23.82515
2292.809 | 6.857624 | 22.90851 | 0.0002982263 |  | 21.25748 | 20.2292 | 26.95891 | 20.58842 | 26.07965 | 23.83931
2292.908 | 6.857519 | 22.67929 | 0.0002943718 |  | 21.21278 | 20.22464 | 26.99543 | 20.6272 | 26.11679 | 23.84642
2293.008 | 6.85787 | 24.38452 | 0.0002944769 |  | 21.22764 | 20.2411 | 26.97699 | 20.5929 | 26.1281 | 23.79702
2293.107 | 6.856849 | 24.18583 | 0.0002945227 |  | 21.2443 | 20.24467 | 26.96366 | 20.64158 | 26.12269 | 23.812
2293.207 | 6.857645 | 23.11403 | 0.0002920377 |  | 21.27208 | 20.23867 | 26.97851 | 20.65069 | 26.09558 | 23.86997
2293.307 | 6.857638 | 18.99039 | 0.0002607372 |  | 21.24963 | 20.24041 | 26.95218 | 20.68372 | 26.11503 | 23.81076
2293.40625 | 6.856827 | 22.74764 | 0.0002723905 |  | 21.2404 | 20.24582 | 26.96994 | 20.69993 | 26.11498 | 23.82924
2293.506 | 6.857506 | 20.76353 | 0.0003162275 |  | 21.24492 | 20.25347 | 26.99716 | 20.71963 | 26.09986 | 23.78272
2293.605 | 6.857655 | 23.22704 | 0.0002943955 |  | 21.30306 | 20.25734 | 26.94923 | 20.74139 | 26.1154 | 23.8208
2293.705 | 6.857021 | 29.37307 | 0.0003467781 |  | 21.33319 | 20.25597 | 26.99138 | 20.74877 | 26.11189 | 23.79478
2293.805 | 6.856761 | 22.34435 | 0.0003120418 |  | 21.34033 | 20.25397 | 26.97687 | 20.74554 | 26.10974 | 23.79531
2293.904 | 6.857997 | 21.99574 | 0.0003449075 |  | 21.36343 | 20.24504 | 26.98076 | 20.75225 | 26.112 | 23.7881
2294.004 | 6.856796 | 21.61842 | 0.0003049188 |  | 21.38036 | 20.29644 | 26.98121 | 20.75323 | 26.11131 | 23.74799
2294.104 | 6.857368 | 20.14377 | 0.0003218172 |  | 21.39703 | 20.24621 | 26.99574 | 20.76029 | 26.08543 | 23.77063
2294.203125 | 6.857685 | 19.92914 | 0.0003466776 |  | 21.42109 | 20.28263 | 27.00145 | 20.77382 | 26.099 | 23.79311
2294.303 | 6.857053 | 24.94685 | 0.0003288392 |  | 21.44921875 | 20.30405 | 26.97781 | 20.7736 | 26.08576 | 23.76759
2294.402 | 6.857752 | 23.89646 | 0.0003438523 |  | 21.43469 | 20.28852 | 26.95733 | 20.75154 | 26.10926 | 23.77273
2294.502 | 6.857656 | 21.00368 | 0.0003052992 |  | 21.47417 | 20.30207 | 26.98461 | 20.71142 | 26.10131 | 23.7729
2294.602 | 6.857448 | 26.79745 | 0.000285054 |  | 21.46284 | 20.32169 | 26.9709 | 20.73499 | 26.08171 | 23.76739
2294.701 | 6.857234 | 24.12431 | 0.0002984458 |  | 21.47733 | 20.265 | 26.96066 | 20.72347 | 26.09418 | 23.81428
2294.801 | 6.857534 | 21.20419 | 0.000319919 |  | 21.49684 | 20.29124 | 26.95485 | 20.7223 | 26.12324 | 23.76145
2294.9 | 6.857619 | 19.70493 | 0.0003053072 |  | 21.51675 | 20.27681 | 26.98723 | 20.67235 | 26.09153 | 23.75772
2295 | 6.85761 | 19.29435 | 0.0003183277 |  | 21.51914 | 20.27588 | 26.99242 | 20.67459 | 26.10144 | 23.76863
2295.1 | 6.857265 | 15.90485 | 0.0003061987 |  | 21.54801 | 20.26381 | 26.96826 | 20.65206 | 26.08673 | 23.76263
2295.199 | 6.857785 | 22.63964 | 0.0003078996 |  | 21.52476 | 20.29766 | 26.97266 | 20.60871 | 26.07793 | 23.77278
2295.299 | 6.857256 | 20.79269 | 0.0003293925 |  | 21.56462 | 20.27696 | 26.96492 | 20.60928 | 26.11891 | 23.76167
2295.398 | 6.857377 | 27.81229 | 0.0003134729 |  | 21.5784 | 20.27791 | 26.95864 | 20.59494 | 26.1131 | 23.77789
2295.498 | 6.857598 | 20.31557 | 0.0002677077 |  | 21.54914 | 20.24887 | 26.9544 | 20.55717 | 26.13081 | 23.77446
2295.598 | 6.857962 | 22.81235 | 0.0002898464 |  | 21.6053 | 20.26721 | 26.95704 | 20.53938 | 26.0867 | 23.79789
2295.697 | 6.85743 | 20.12372 | 0.0003091912 |  | 21.57389 | 20.26108 | 26.93217 | 20.52809 | 26.09414 | 23.801
2295.796875 | 6.857684 | 18.70786 | 0.0003371208 |  | 21.61275 | 20.26065 | 26.9383 | 20.50082 | 26.11364 | 23.77136
2295.896 | 6.857175 | 21.57604 | 0.0002896145 |  | 21.63887 | 20.28466 | 26.93208 | 20.53724 | 26.11001 | 23.77941
2295.996 | 6.856964 | 22.62643 | 0.0002989546 |  | 21.6193 | 20.28863 | 26.91749 | 20.50546 | 26.12452 | 23.76349
2296.096 | 6.857678 | 19.85896 | 0.000309661 |  | 21.59449 | 20.28637 | 26.90759 | 20.48307 | 26.1195 | 23.77979
2296.195 | 6.857855 | 25.28908 | 0.0002980159 |  | 21.61426 | 20.30987 | 26.92547 | 20.47413 | 26.09654 | 23.75837
2296.295 | 6.857464 | 24.88214 | 0.0003374282 |  | 21.63738 | 20.31622 | 26.92845 | 20.44846 | 26.12331 | 23.76145
2296.395 | 6.857469 | 25.18245 | 0.0003349676 |  | 21.61471 | 20.36289 | 26.88913 | 20.41764 | 26.0994 | 23.76501
2296.494 | 6.857111 | 21.38966 | 0.0002982987 |  | 21.58736 | 20.32345 | 26.90178 | 20.38718 | 26.11436 | 23.73918
2296.59375 | 6.857307 | 25.73658 | 0.0003112339 |  | 21.57797 | 20.32861 | 26.91983 | 20.37295 | 26.09492 | 23.76354
2296.693 | 6.857519 | 22.08187 | 0.0003484062 |  | 21.57871 | 20.32583 | 26.93822 | 20.35834 | 26.08518 | 23.74056
2296.793 | 6.857036 | 25.62995 | 0.0003207995 |  | 21.59781 | 20.34162 | 26.9169 | 20.34803 | 26.10502 | 23.74673
2296.893 | 6.857167 | 29.02947 | 0.0003282103 |  | 21.59663 | 20.35698 | 26.91895 | 20.33909 | 26.09439 | 23.72091
2296.992 | 6.856947 | 25.86144 | 0.0003447754 |  | 21.61355 | 20.36031 | 26.91582 | 20.35317 | 26.12397 | 23.72799
2297.092 | 6.857566 | 26.7136 | 0.000293757 |  | 21.55168 | 20.36494 | 26.93587 | 20.31933 | 26.09884 | 23.73654
2297.191 | 6.857306 | 22.53574 | 0.0003055691 |  | 21.53811 | 20.35988 | 26.92785 | 20.3168 | 26.0996 | 23.72578
2297.291 | 6.857667 | 26.71998 | 0.0003026634 |  | 21.57466 | 20.3616 | 26.9555 | 20.32337 | 26.10442 | 23.73986
2297.390625 | 6.857596 | 25.32417 | 0.0002820299 |  | 21.54308 | 20.37265 | 26.92369 | 20.33688 | 26.10748 | 23.77181
2297.49 | 6.857209 | 19.83754 | 0.0002966469 |  | 21.55555 | 20.39361 | 26.92723 | 20.30563 | 26.11305 | 23.74685
2297.59 | 6.857431 | 28.34091 | 0.0002860957 |  | 21.55986 | 20.39929 | 26.97725 | 20.28166 | 26.10793 | 23.72205
2297.689 | 6.857448 | 23.96117 | 0.0003321889 |  | 21.53108 | 20.39987 | 26.95922 | 20.28512 | 26.09844 | 23.71647
2297.789 | 6.857375 | 28.56147 | 0.0002961261 |  | 21.5376 | 20.45091 | 26.95089 | 20.28679 | 26.12136 | 23.73383
2297.889 | 6.85768 | 22.3161 | 0.0003132307 |  | 21.55451 | 20.4559 | 26.96352 | 20.303 | 26.11092 | 23.723
2297.988 | 6.857271 | 23.98624 | 0.0003035535 |  | 21.54819 | 20.47557 | 26.97402 | 20.30992 | 26.12135 | 23.73443
2298.088 | 6.85691 | 26.97107 | 0.0003415799 |  | 21.58644 | 20.48508 | 26.95631 | 20.28678 | 26.10554 | 23.72928
2298.1875 | 6.857185 | 23.88325 | 0.0003363204 |  | 21.56634 | 20.49919 | 26.93273 | 20.27021 | 26.117 | 23.74878
2298.287 | 6.85769 | 20.45821 | 0.0003360417 |  | 21.57299 | 20.49776 | 26.96234 | 20.2923 | 26.1137 | 23.70837
2298.387 | 6.857352 | 19.93187 | 0.000308667 |  | 21.60415 | 20.49283 | 26.98078 | 20.27603 | 26.09894 | 23.69511
2298.486 | 6.857657 | 22.27873 | 0.0003090296 |  | 21.6309 | 20.53104 | 26.99316 | 20.3341 | 26.09674 | 23.71653
2298.586 | 6.857523 | 23.90786 | 0.0003213953 |  | 21.61466 | 20.53032 | 26.97157 | 20.33101 | 26.09701 | 23.70645
2298.686 | 6.856895 | 20.47233 | 0.0003159768 |  | 21.64851 | 20.55755 | 26.9959 | 20.35012 | 26.07285 | 23.7057
2298.785 | 6.857425 | 23.95206 | 0.0003035899 |  | 21.64968 | 20.52812 | 26.98727 | 20.36357 | 26.09938 | 23.7011
2298.885 | 6.857197 | 16.03427 | 0.00029816 |  | 21.65671 | 20.51905 | 26.99982 | 20.36741 | 26.08739 | 23.71225
2298.984375 | 6.85727 | 17.95641 | 0.0002874202 |  | 21.63572 | 20.53495 | 27.02148 | 20.40831 | 26.08606 | 23.69998
2299.084 | 6.856692 | 18.15373 | 0.0003207696 |  | 21.64479 | 20.53894 | 27.03566 | 20.38761 | 26.1043 | 23.68474
2299.184 | 6.856982 | 23.10081 | 0.0002798535 |  | 21.63627 | 20.54816 | 26.99071 | 20.4059 | 26.11748 | 23.6991
2299.283 | 6.856953 | 18.95257 | 0.0003263656 |  | 21.63479 | 20.54357 | 27.0122 | 20.42976 | 26.09399 | 23.66504
2299.383 | 6.857226 | 19.72407 | 0.0003081386 |  | 21.59461 | 20.50748 | 27.04496 | 20.41976 | 26.10823 | 23.71762
2299.482 | 6.858005 | 25.37703 | 0.0003271283 |  | 21.63705 | 20.50339 | 27.0268 | 20.4777 | 26.09288 | 23.69254
2299.582 | 6.857318 | 20.7658 | 0.0003124671 |  | 21.62685 | 20.53689 | 27.04712 | 20.45 | 26.08879 | 23.67055
2299.682 | 6.856814 | 21.1176 | 0.0003105935 |  | 21.58845 | 20.55627 | 27.01886 | 20.47998 | 26.09171 | 23.66368
2299.78125 | 6.857631 | 15.82191 | 0.0003060598 |  | 21.62192 | 20.56483 | 27.07178 | 20.50504 | 26.09384 | 23.68476
2299.881 | 6.857711 | 22.14475 | 0.000306252 |  | 21.63414 | 20.56579 | 27.06523 | 20.51155 | 26.09869 | 23.64998
2299.98 | 6.857547 | 19.13394 | 0.0003125515 |  | 21.61567 | 20.55273 | 27.04978 | 20.48319 | 26.07215 | 23.65056
2300.08 | 6.857428 | 22.26779 | 0.0003146587 |  | 21.67679 | 20.53484 | 27.08431 | 20.51685 | 26.10562 | 23.62219
2300.18 | 6.857312 | 20.98454 | 0.000292316 |  | 21.66534 | 20.55475 | 27.09762 | 20.51913 | 26.08334 | 23.6658
2300.279 | 6.857005 | 23.38927 | 0.0002951954 |  | 21.67688 | 20.56502 | 27.05844 | 20.53144 | 26.097 | 23.65273
2300.379 | 6.857244 | 18.63495 | 0.0002947328 |  | 21.68898 | 20.55158 | 27.08721 | 20.5294 | 26.12813 | 23.65015
2300.479 | 6.857632 | 17.90765 | 0.0003284143 |  | 21.76965 | 20.57057 | 27.10694 | 20.58228 | 26.08201 | 23.64805
2300.578125 | 6.857177 | 23.82082 | 0.0003046615 |  | 21.73148 | 20.55933 | 27.12543 | 20.5937 | 26.10118 | 23.62893
2300.678 | 6.857432 | 23.33276 | 0.0003095313 |  | 21.7713 | 20.52528 | 27.09775 | 20.56986 | 26.06675 | 23.65195
2300.777 | 6.856954 | 22.15022 | 0.00031803 |  | 21.76184 | 20.54069 | 27.11861 | 20.57365 | 26.09272 | 23.63025
2300.877 | 6.857239 | 22.57949 | 0.00030677 |  | 21.79157 | 20.56528 | 27.10737 | 20.61249 | 26.10172 | 23.66562
2300.977 | 6.85666 | 16.69731 | 0.0002794752 |  | 21.80089 | 20.54733 | 27.10219 | 20.6009 | 26.08236 | 23.65542
2301.076 | 6.856416 | 19.99339 | 0.0003115232 |  | 21.81265 | 20.52141 | 27.09552 | 20.60184 | 26.08275 | 23.68727
2301.176 | 6.85684 | 21.72961 | 0.000350684 |  | 21.83832 | 20.53805 | 27.14008 | 20.62721 | 26.06156 | 23.67726
2301.275 | 6.857796 | 18.79535 | 0.0003063752 |  | 21.85575 | 20.53578 | 27.13221 | 20.62391 | 26.07664 | 23.66296
2301.375 | 6.85728 | 22.58314 | 0.0003105 |  | 21.86768 | 20.54099 | 27.14258 | 20.62778 | 26.06543 | 23.68218
2301.475 | 6.85793 | 23.13362 | 0.0002948499 |  | 21.86617 | 20.54522 | 27.12901 | 20.62849 | 26.07452 | 23.6391
2301.574 | 6.857639 | 20.93077 | 0.0003178139 |  | 21.86014 | 20.54068 | 27.1524 | 20.66105 | 26.09896 | 23.65809
2301.674 | 6.857762 | 18.67368 | 0.0003107514 |  | 21.85944 | 20.53272 | 27.18178 | 20.62758 | 26.09999 | 23.68731
2301.773 | 6.857454 | 22.29969 | 0.0003319815 |  | 21.87001 | 20.54531 | 27.17236 | 20.66758 | 26.05488 | 23.68211
2301.873 | 6.856672 | 21.99574 | 0.0002866839 |  | 21.86434 | 20.522 | 27.15006 | 20.64756 | 26.08574 | 23.65197
2301.973 | 6.857569 | 18.9348 | 0.0002837007 |  | 21.86351 | 20.51985 | 27.22748 | 20.64438 | 26.10739 | 23.68189
2302.072 | 6.857079 | 18.29864 | 0.0003186556 |  | 21.8882 | 20.54844 | 27.2173 | 20.66593 | 26.07527 | 23.68467
2302.171875 | 6.857694 | 20.29415 | 0.0003056033 |  | 21.89696 | 20.55075 | 27.20804 | 20.63359 | 26.06976 | 23.68439
2302.271 | 6.85733 | 16.69093 | 0.0003574309 |  | 21.87414 | 20.55317 | 27.17965 | 20.64038 | 26.07019 | 23.70112
2302.371 | 6.857606 | 17.40319 | 0.0003247503 |  | 21.88437 | 20.54364 | 27.19423 | 20.64283 | 26.05568 | 23.66276
2302.471 | 6.857377 | 19.74959 | 0.0002662206 |  | 21.91055 | 20.56346 | 27.2267 | 20.64549 | 26.07714 | 23.70199
2302.57 | 6.858073 | 27.86242 | 0.0003011393 |  | 21.83647 | 20.55602 | 27.2153 | 20.65498 | 26.09495 | 23.68125
2302.67 | 6.857256 | 19.26382 | 0.0002943397 |  | 21.8236 | 20.56897 | 27.20609 | 20.65719 | 26.05675 | 23.70956
2302.77 | 6.856859 | 12.61378 | 0.0003156193 |  | 21.80721 | 20.5703 | 27.20961 | 20.67798 | 26.05284 | 23.68119
2302.869 | 6.857365 | 16.6007 | 0.0003419211 |  | 21.82317 | 20.55701 | 27.21953 | 20.69615 | 26.07907 | 23.71536
2302.96875 | 6.857883 | 15.80368 | 0.0003304799 |  | 21.81124 | 20.57734 | 27.22935 | 20.70137 | 26.04814 | 23.71326
2303.068 | 6.85675 | 17.3043 | 0.0003079968 |  | 21.80327 | 20.57696 | 27.20049 | 20.72512 | 26.0379 | 23.69805
2303.168 | 6.85729 | 16.86319 | 0.0003020914 |  | 21.79576 | 20.57224 | 27.20032 | 20.71272 | 26.07809 | 23.7208
2303.268 | 6.85673 | 13.00751 | 0.0003202015 |  | 21.78346 | 20.56853 | 27.17209 | 20.66653 | 26.06081 | 23.76703
2303.367 | 6.857238 | 18.16877 | 0.0003046904 |  | 21.77 | 20.57538 | 27.16966 | 20.66675 | 26.07728 | 23.71043
2303.467 | 6.857658 | 16.00465 | 0.0003038233 |  | 21.73856 | 20.57748 | 27.17884 | 20.68058 | 26.04676 | 23.7084
2303.566 | 6.857688 | 22.29696 | 0.000309526 |  | 21.73673 | 20.56505 | 27.15585 | 20.7026 | 26.07631 | 23.73356
2303.666 | 6.857805 | 18.78897 | 0.0003044317 |  | 21.72469 | 20.57325 | 27.11736 | 20.68972 | 26.06553 | 23.73782
2303.765625 | 6.857441 | 15.7531 | 0.0003166352 |  | 21.73828125 | 20.58356 | 27.11825 | 20.67732 | 26.06519 | 23.72985
2303.865 | 6.857121 | 12.69535 | 0.0003468031 |  | 21.65741 | 20.60362 | 27.11576 | 20.66068 | 26.06332 | 23.71674
2303.965 | 6.857153 | 19.40554 | 0.000311471 |  | 21.66402 | 20.57247 | 27.09393 | 20.6678 | 26.0784 | 23.73769
2304.064 | 6.85759 | 19.36726 | 0.0003309235 |  | 21.68169 | 20.59243 | 27.09116 | 20.62496 | 26.06521 | 23.73397
2304.164 | 6.856646 | 11.72927 | 0.000294473 |  | 21.67247 | 20.59407 | 27.08101 | 20.62039 | 26.06169 | 23.74608
2304.264 | 6.857416 | 13.83187 | 0.0003420477 |  | 21.66298 | 20.63166 | 27.04926 | 20.609 | 26.08734 | 23.72204
2304.363 | 6.857037 | 16.07072 | 0.0003099187 |  | 21.64926 | 20.6232 | 27.05197 | 20.60176 | 26.08225 | 23.73256
2304.463 | 6.85755 | 14.75603 | 0.0003246215 |  | 21.6385 | 20.65036 | 27.05078 | 20.6061 | 26.07517 | 23.73514
2304.5625 | 6.857249 | 12.13256 | 0.0002926854 |  | 21.61112 | 20.62109 | 27.02938 | 20.60642 | 26.08665 | 23.73968
2304.662 | 6.857386 | 17.26739 | 0.0003400745 |  | 21.64858 | 20.6461 | 27.03721 | 20.61186 | 26.08023 | 23.743
2304.762 | 6.857872 | 22.15888 | 0.0003156216 |  | 21.64803 | 20.66577 | 26.99959 | 20.59011 | 26.07529 | 23.75113
2304.861 | 6.857591 | 21.34728 | 0.0003074828 |  | 21.61294 | 20.65753 | 26.99183 | 20.59289 | 26.08765 | 23.75406
2304.961 | 6.857466 | 19.77055 | 0.0002880106 |  | 21.61389 | 20.67549 | 26.99399 | 20.54414 | 26.06788 | 23.73663
2305.061 | 6.857265 | 17.00947 | 0.0003046094 |  | 21.61161 | 20.6956 | 27.00711 | 20.53796 | 26.0712 | 23.73441
2305.16 | 6.857423 | 16.62258 | 0.0003005587 |  | 21.61297 | 20.71413 | 26.96558 | 20.50109 | 26.06182 | 23.75958
2305.26 | 6.857104 | 17.17944 | 0.0003112666 |  | 21.58541 | 20.70251 | 26.97687 | 20.52081 | 26.07911 | 23.76399
2305.359375 | 6.857995 | 21.0971 | 0.0003130649 |  | 21.56215 | 20.71589 | 26.96229 | 20.45739 | 26.08814 | 23.74083
2305.459 | 6.85745 | 14.36777 | 0.0003076781 |  | 21.54629 | 20.72979 | 26.97826 | 20.48205 | 26.0606 | 23.76039
2305.559 | 6.857271 | 23.43165 | 0.0003177159 |  | 21.54663 | 20.71759 | 26.96401 | 20.47395 | 26.07276 | 23.75115
2305.658 | 6.857435 | 21.36869 | 0.0002781997 |  | 21.56339 | 20.73277 | 26.9491 | 20.46089 | 26.05801 | 23.73587
2305.758 | 6.857171 | 19.24103 | 0.0002553575 |  | 21.51914 | 20.71943 | 26.95228 | 20.46033 | 26.06731 | 23.73231
2305.857 | 6.856503 | 10.4729 | 0.0002746292 |  | 21.53333 | 20.7702 | 26.94792 | 20.47505 | 26.04406 | 23.75717
2305.957 | 6.857549 | 15.5494 | 0.0002636428 |  | 21.53579 | 20.73573 | 26.9743 | 20.4379 | 26.05424 | 23.73083
2306.057 | 6.857485 | 17.71216 | 0.000315486 |  | 21.50217 | 20.73429 | 26.95218 | 20.43436 | 26.05956 | 23.7478
2306.15625 | 6.857219 | 17.41732 | 0.0002992252 |  | 21.48932 | 20.74393 | 26.94032 | 20.47501 | 26.04125 | 23.75728
2306.256 | 6.857613 | 17.21863 | 0.0003071968 |  | 21.46456 | 20.7415 | 26.93625 | 20.4424 | 26.01719 | 23.77008
2306.355 | 6.857261 | 17.82745 | 0.0002985981 |  | 21.43222 | 20.75461 | 26.93026 | 20.45446 | 26.04917 | 23.7406
2306.455 | 6.857603 | 20.99912 | 0.0003275191 |  | 21.36713 | 20.76435 | 26.95757 | 20.46532 | 26.06955 | 23.77052
2306.555 | 6.857305 | 19.30483 | 0.0003254224 |  | 21.36415 | 20.81812 | 26.93453 | 20.40522 | 26.05717 | 23.74387
2306.654 | 6.857248 | 19.25561 | 0.0002960247 |  | 21.36961 | 20.79716 | 26.96879 | 20.44483 | 26.03453 | 23.74792
2306.754 | 6.85698 | 16.2448 | 0.0003121649 |  | 21.34595 | 20.80658 | 26.96263 | 20.38448 | 26.03064 | 23.77011
2306.854 | 6.856656 | 20.11552 | 0.00032037 |  | 21.37698 | 20.80336 | 26.951 | 20.39987 | 26.04741 | 23.74835
2306.953125 | 6.857035 | 16.90329 | 0.0002947632 |  | 21.32554 | 20.8082 | 26.92107 | 20.35254 | 26.05608 | 23.73716
2307.053 | 6.857302 | 17.70806 | 0.0003057588 |  | 21.3005 | 20.81826 | 26.92232 | 20.34246 | 26.01836 | 23.69901
2307.152 | 6.857297 | 20.14696 | 0.0003277409 |  | 21.26866 | 20.82048 | 26.91732 | 20.29894 | 26.03139 | 23.71268
2307.252 | 6.856859 | 19.80382 | 0.0002923764 |  | 21.26415 | 20.80387 | 26.9193 | 20.28604 | 25.97876 | 23.7097
2307.352 | 6.856814 | 17.83337 | 0.0002960232 |  | 21.23215 | 20.8071 | 26.87052 | 20.26798 | 25.99335 | 23.70194
2307.451 | 6.858017 | 19.35404 | 0.0003443839 |  | 21.24592 | 20.82084 | 26.90305 | 20.24385 | 25.998 | 23.69617
2307.551 | 6.857968 | 19.62655 | 0.0003118234 |  | 21.24587 | 20.81454 | 26.89147 | 20.22513 | 25.97006 | 23.68922
2307.65 | 6.857061 | 19.58326 | 0.0003023889 |  | 21.25 | 20.78999 | 26.86028 | 20.16193 | 25.97806 | 23.70879
2307.75 | 6.856963 | 17.90856 | 0.0002950574 |  | 21.2303 | 20.83722 | 26.8656 | 20.19352 | 25.9725 | 23.72072
2307.85 | 6.857129 | 20.68332 | 0.0003118996 |  | 21.2708 | 20.81045 | 26.86437 | 20.15975 | 25.96679 | 23.67954
2307.949 | 6.85718 | 10.97463 | 0.0002681758 |  | 21.27877 | 20.79845 | 26.85284 | 20.15429 | 25.96969 | 23.70797
2308.049 | 6.857554 | 16.037 | 0.0003020189 |  | 21.27239 | 20.80193 | 26.84352 | 20.15146 | 25.94638 | 23.69414
2308.148 | 6.85728 | 8.820077 | 0.0002746413 |  | 21.33561 | 20.80578 | 26.82882 | 20.14022 | 25.98033 | 23.68924
2308.248 | 6.857314 | 12.21049 | 0.0002510428 |  | 21.31672 | 20.80333 | 26.81257 | 20.09348 | 25.96978 | 23.70967
2308.348 | 6.857445 | 15.99736 | 0.0003312662 |  | 21.33115 | 20.82448 | 26.82589 | 20.10218 | 25.97376 | 23.70087
2308.447 | 6.856693 | 20.89112 | 0.0003238692 |  | 21.32519 | 20.82425 | 26.78747 | 20.11021 | 25.96349 | 23.71358
2308.546875 | 6.857689 | 19.82022 | 0.0003089385 |  | 21.3245 | 20.83515 | 26.80666 | 20.10962 | 25.96578 | 23.65408
2308.646 | 6.857174 | 16.49407 | 0.0003104884 |  | 21.32065 | 20.81829 | 26.77654 | 20.06716 | 25.91125 | 23.65089
2308.746 | 6.856895 | 18.37748 | 0.0003068825 |  | 21.25129 | 20.78645 | 26.769 | 20.05153 | 25.91405 | 23.68659
2308.846 | 6.857274 | 16.03974 | 0.0003067649 |  | 21.25648 | 20.79996 | 26.78746 | 20.06194 | 25.92821 | 23.65443
2308.945 | 6.856997 | 17.22137 | 0.0003195921 |  | 21.24875 | 20.77636 | 26.7416 | 20.07513 | 25.94695 | 23.62185
2309.045 | 6.856922 | 17.35352 | 0.0003265316 |  | 21.25721 | 20.77908 | 26.74607 | 20.05769 | 25.93332 | 23.65646
2309.145 | 6.857172 | 13.85556 | 0.000327666 |  | 21.29302 | 20.77011 | 26.7387 | 20.03099 | 25.95513 | 23.6442
2309.244 | 6.857372 | 15.9887 | 0.0003156756 |  | 21.30861 | 20.76318 | 26.75406 | 20.06605 | 25.92802 | 23.63747
2309.34375 | 6.856863 | 14.23471 | 0.0002918759 |  | 21.30526 | 20.7434 | 26.71386 | 20.01018 | 25.91858 | 23.59293
2309.443 | 6.85742 | 12.9027 | 0.000333105 |  | 21.33847 | 20.71777 | 26.71934 | 20.02795 | 25.93035 | 23.59889
2309.543 | 6.856474 | 18.81723 | 0.0002864907 |  | 21.31112 | 20.71979 | 26.73279 | 20.0204 | 25.89731 | 23.5918
2309.643 | 6.857009 | 20.23719 | 0.0003142609 |  | 21.29173 | 20.71052 | 26.71112 | 20.03381 | 25.88525 | 23.60302
2309.742 | 6.857508 | 18.91384 | 0.000328845 |  | 21.26921 | 20.67059 | 26.73302 | 20.0431 | 25.89555 | 23.57738
2309.842 | 6.85753 | 19.62017 | 0.0003233707 |  | 21.25726 | 20.69428 | 26.7273 | 20.01522 | 25.87247 | 23.60377
2309.941 | 6.857286 | 21.09299 | 0.0002880745 |  | 21.24118 | 20.65676 | 26.72034 | 20.00888 | 25.87538 | 23.57732
2310.041 | 6.857002 | 19.88038 | 0.0002871855 |  | 21.22012 | 20.66147 | 26.72372 | 20.0126 | 25.89917 | 23.59224
2310.140625 | 6.857184 | 15.50246 | 0.0003067351 |  | 21.27097 | 20.64699 | 26.69824 | 20.04115 | 25.8938 | 23.55802
2310.24 | 6.857048 | 16.84541 | 0.0003032904 |  | 21.27868 | 20.62586 | 26.71476 | 20.02017 | 25.88413 | 23.54232
2310.34 | 6.856597 | 17.46152 | 0.0002513743 |  | 21.29811 | 20.6305 | 26.72876 | 19.99754 | 25.90677 | 23.57981
2310.439 | 6.856598 | 14.42473 | 0.0003319964 |  | 21.31093 | 20.61674 | 26.7144 | 19.99865 | 25.8757 | 23.56032
2310.539 | 6.857298 | 17.37038 | 0.0002867286 |  | 21.33247 | 20.63442 | 26.73125 | 20.01626 | 25.87079 | 23.56218
2310.639 | 6.857366 | 13.51971 | 0.000279285 |  | 21.32652 | 20.63401 | 26.7398 | 20.00013 | 25.8665 | 23.5595
2310.738 | 6.857309 | 13.3543 | 0.0003281664 |  | 21.36257 | 20.62726 | 26.73576 | 19.99048 | 25.8842 | 23.55936
2310.838 | 6.857431 | 14.51132 | 0.0003031598 |  | 21.30156 | 20.62232 | 26.75562 | 19.99946 | 25.85901 | 23.5863
2310.9375 | 6.856977 | 10.23867 | 0.0003104833 |  | 21.26843 | 20.60242 | 26.72341 | 19.97192 | 25.86577 | 23.5422
2311.037 | 6.857576 | 13.54706 | 0.0003145798 |  | 21.30387 | 20.59414 | 26.75744 | 19.9662 | 25.8735 | 23.53011
2311.137 | 6.857168 | 13.17338 | 0.0002910098 |  | 21.30272 | 20.62284 | 26.72575 | 19.9419 | 25.86446 | 23.5456
2311.236 | 6.857895 | 12.12983 | 0.0003331852 |  | 21.2945 | 20.61227 | 26.72082 | 19.92599 | 25.86643 | 23.52839
2311.336 | 6.857232 | 10.25736 | 0.0002990675 |  | 21.27612 | 20.62042 | 26.74187 | 19.92433 | 25.88563 | 23.55837
2311.436 | 6.857266 | 13.23672 | 0.0002870699 |  | 21.29715 | 20.61088 | 26.75588 | 19.93507 | 25.87934 | 23.56787
2311.535 | 6.856484 | 9.968898 | 0.0003208986 |  | 21.2696 | 20.61072 | 26.73323 | 19.94468 | 25.8679 | 23.55136
2311.635 | 6.856848 | 11.89423 | 0.0002937347 |  | 21.25025 | 20.58986 | 26.71542 | 19.91676 | 25.85638 | 23.5232
2311.734375 | 6.857117 | 11.88831 | 0.0003241359 |  | 21.262 | 20.57914 | 26.71903 | 19.91339 | 25.85006 | 23.54682
2311.834 | 6.856859 | 14.07248 | 0.0003137313 |  | 21.28502 | 20.58337 | 26.74037 | 19.87408 | 25.86769 | 23.53643
2311.934 | 6.85727 | 10.70531 | 0.0002858965 |  | 21.2713 | 20.57568 | 26.69709 | 19.90167 | 25.85442 | 23.56114
2312.033 | 6.856847 | 15.13198 | 0.000338723 |  | 21.30337 | 20.5485 | 26.68934 | 19.88216 | 25.87744 | 23.55112
2312.133 | 6.857393 | 13.05399 | 0.0003188855 |  | 21.30876 | 20.56435 | 26.65559 | 19.88065 | 25.9035 | 23.54622
2312.232 | 6.856941 | 15.57128 | 0.0003158923 |  | 21.30717 | 20.55962 | 26.66643 | 19.85266 | 25.844 | 23.56238
2312.332 | 6.856978 | 12.26973 | 0.0002698481 |  | 21.33537 | 20.53068 | 26.63916 | 19.82602 | 25.89325 | 23.57154
2312.432 | 6.857042 | 19.14807 | 0.0003164519 |  | 21.33958 | 20.48992 | 26.62315 | 19.82279 | 25.85884 | 23.55
2312.53125 | 6.857093 | 10.01766 | 0.0002956732 |  | 21.32513 | 20.51909 | 26.61699 | 19.82875 | 25.8528 | 23.54379
2312.631 | 6.857035 | 20.54251 | 0.0003295802 |  | 21.37772 | 20.46972 | 26.62198 | 19.81091 | 25.87147 | 23.55596
2312.73 | 6.857198 | 14.32357 | 0.000308686 |  | 21.37449 | 20.43138 | 26.59956 | 19.86432 | 25.86697 | 23.5575
2312.83 | 6.856703 | 13.3707 | 0.0003216591 |  | 21.3876 | 20.43889 | 26.57338 | 19.89916 | 25.85826 | 23.54406
2312.93 | 6.85712 | 16.18602 | 0.0003069355 |  | 21.40326 | 20.42558 | 26.55784 | 19.86785 | 25.87038 | 23.55372
2313.029 | 6.856664 | 20.98773 | 0.0002698089 |  | 21.44854 | 20.41545 | 26.56387 | 19.9136 | 25.85738 | 23.57543
2313.129 | 6.857039 | 15.25912 | 0.0003131707 |  | 21.40826 | 20.4193 | 26.57732 | 19.93218 | 25.85226 | 23.55983
2313.229 | 6.857026 | 17.13068 | 0.0003210052 |  | 21.39031 | 20.37201 | 26.5603 | 19.90773 | 25.86677 | 23.59176
2313.328125 | 6.856553 | 16.0771 | 0.0003273957 |  | 21.41057 | 20.37392 | 26.5542 | 19.94155 | 25.85532 | 23.57184
2313.428 | 6.856502 | 18.81996 | 0.0003262601 |  | 21.38432 | 20.36047 | 26.54573 | 19.91771 | 25.84476 | 23.58954
2313.527 | 6.856588 | 18.62902 | 0.000332195 |  | 21.42408 | 20.34293 | 26.51021 | 19.93812 | 25.85935 | 23.59438
2313.627 | 6.856982 | 18.05712 | 0.0003150958 |  | 21.41572 | 20.29147 | 26.52006 | 19.95136 | 25.86717 | 23.59798
2313.727 | 6.857193 | 15.49153 | 0.0002964677 |  | 21.43034 | 20.30713 | 26.49854 | 19.9063 | 25.88104 | 23.54009
2313.826 | 6.857402 | 13.30553 | 0.0003071712 |  | 21.38791 | 20.29224 | 26.53738 | 19.90484 | 25.86256 | 23.54737
2313.926 | 6.857333 | 16.59979 | 0.0002916044 |  | 21.42316 | 20.26551 | 26.57558 | 19.90728 | 25.87472 | 23.53082
2314.025 | 6.857288 | 20.16063 | 0.0003018225 |  | 21.42141 | 20.23252 | 26.5377 | 19.88385 | 25.85079 | 23.58415
2314.125 | 6.856595 | 12.18451 | 0.0002900432 |  | 21.40251 | 20.25132 | 26.55367 | 19.90728 | 25.86227 | 23.5589
2314.225 | 6.857306 | 16.85635 | 0.0002921999 |  | 21.3823 | 20.22539 | 26.52205 | 19.93204 | 25.84985 | 23.53784
2314.324 | 6.857293 | 12.89313 | 0.0002343928 |  | 21.43991 | 20.20809 | 26.56988 | 19.90757 | 25.84712 | 23.55614
2314.424 | 6.857121 | 13.56665 | 0.0002849199 |  | 21.44712 | 20.17714 | 26.59794 | 19.94711 | 25.84975 | 23.54912
2314.523 | 6.857119 | 12.89677 | 0.0003221313 |  | 21.45233 | 20.20922 | 26.62322 | 19.92324 | 25.87207 | 23.54019
2314.623 | 6.856849 | 13.39986 | 0.0003064074 |  | 21.46339 | 20.17995 | 26.61793 | 19.95992 | 25.85 | 23.54286
2314.723 | 6.856979 | 14.53638 | 0.0003257298 |  | 21.49009 | 20.20662 | 26.62773 | 19.93938 | 25.86732 | 23.56752
2314.822 | 6.857364 | 17.25691 | 0.0003166194 |  | 21.46743 | 20.15874 | 26.65666 | 19.94682 | 25.82229 | 23.54676
2314.921875 | 6.856819 | 15.64009 | 0.0003346732 |  | 21.47333 | 20.13386 | 26.67942 | 19.95555 | 25.87625 | 23.54755
2315.021 | 6.857237 | 15.36074 | 0.000298522 |  | 21.47235 | 20.15231 | 26.65372 | 19.97122 | 25.83347 | 23.5217
2315.121 | 6.856828 | 18.15054 | 0.0003289393 |  | 21.42914 | 20.13409 | 26.63831 | 19.99092 | 25.8212 | 23.52352
2315.221 | 6.85682 | 17.64927 | 0.0003320128 |  | 21.45454 | 20.1353 | 26.67974 | 19.98195 | 25.84948 | 23.49656
2315.32 | 6.856946 | 11.38066 | 0.0003032915 |  | 21.41991 | 20.18097 | 26.6578 | 19.98085 | 25.86675 | 23.48837
2315.42 | 6.857381 | 11.88147 | 0.0003002872 |  | 21.38485 | 20.14015 | 26.6446 | 19.9497 | 25.83285 | 23.49336
2315.52 | 6.857415 | 16.86637 | 0.0002932383 |  | 21.38344 | 20.13464 | 26.66944 | 19.94912 | 25.83283 | 23.51671
2315.619 | 6.857601 | 17.21954 | 0.0003123401 |  | 21.39375 | 20.142 | 26.697 | 19.95433 | 25.82387 | 23.50817
2315.71875 | 6.857329 | 15.11786 | 0.0003162749 |  | 21.35738 | 20.13791 | 26.67059 | 19.93188 | 25.84817 | 23.50531
2315.818 | 6.856414 | 9.592033 | 0.000268431 |  | 21.34615 | 20.10337 | 26.67455 | 19.92887 | 25.81569 | 23.50586
2315.918 | 6.856689 | 17.29246 | 0.0003057922 |  | 21.33387 | 20.12343 | 26.65994 | 19.93881 | 25.82853 | 23.49784
2316.018 | 6.857171 | 11.02339 | 0.0003225856 |  | 21.37541 | 20.12554 | 26.66687 | 19.90729 | 25.83267 | 23.50141
2316.117 | 6.856559 | 10.84749 | 0.0002940048 |  | 21.34342 | 20.11376 | 26.66933 | 19.88563 | 25.83563 | 23.49444
2316.217 | 6.857011 | 10.89761 | 0.0003328742 |  | 21.35572 | 20.1674 | 26.68579 | 19.87945 | 25.83841 | 23.48673
2316.316 | 6.857381 | 16.65311 | 0.0002907567 |  | 21.37049 | 20.13508 | 26.64335 | 19.88075 | 25.82481 | 23.4757
2316.416 | 6.857343 | 16.03199 | 0.0003231761 |  | 21.4025 | 20.17329 | 26.68722 | 19.81761 | 25.81421 | 23.49662
2316.515625 | 6.856922 | 21.3573 | 0.0002991494 |  | 21.40454 | 20.15085 | 26.6776 | 19.80418 | 25.84095 | 23.47583
2316.615 | 6.857176 | 17.44466 | 0.0003179739 |  | 21.41178 | 20.18119 | 26.69726 | 19.83403 | 25.83345 | 23.48586
2316.715 | 6.857492 | 14.55962 | 0.0003027284 |  | 21.44788 | 20.19734 | 26.66084 | 19.77551 | 25.82554 | 23.50273
2316.814 | 6.857186 | 15.44732 | 0.0002552067 |  | 21.46175 | 20.19484 | 26.66608 | 19.77637 | 25.82218 | 23.49604
2316.914 | 6.856412 | 15.9486 | 0.0002641552 |  | 21.48109 | 20.16838 | 26.68697 | 19.76402 | 25.82059 | 23.49799
2317.014 | 6.856953 | 18.3474 | 0.0003008223 |  | 21.4825 | 20.22566 | 26.69106 | 19.76771 | 25.81366 | 23.4955
2317.113 | 6.856106 | 19.35313 | 0.0003192822 |  | 21.4843 | 20.24099 | 26.69342 | 19.7601 | 25.8252 | 23.49239
2317.213 | 6.857162 | 22.46556 | 0.0002746509 |  | 21.50969 | 20.22832 | 26.68715 | 19.77229 | 25.81569 | 23.4547
2317.3125 | 6.856285 | 19.52356 | 0.0002997754 |  | 21.54026 | 20.24231 | 26.66882 | 19.7686 | 25.85392 | 23.47986
2317.412 | 6.857929 | 20.98955 | 0.0003072025 |  | 21.49625 | 20.25018 | 26.69235 | 19.73886 | 25.84158 | 23.47014
2317.512 | 6.857126 | 21.561 | 0.0003208968 |  | 21.48668 | 20.23466 | 26.67735 | 19.76242 | 25.85013 | 23.48128
2317.611 | 6.857302 | 19.49668 | 0.0003115673 |  | 21.50592 | 20.27696 | 26.67632 | 19.75548 | 25.84407 | 23.4704
2317.711 | 6.857169 | 19.46751 | 0.0002642258 |  | 21.47155 | 20.29778 | 26.68017 | 19.7691 | 25.84 | 23.46179
2317.811 | 6.856869 | 15.99189 | 0.0003215086 |  | 21.44305 | 20.29693 | 26.69304 | 19.78398 | 25.8492 | 23.49706
2317.91 | 6.856878 | 18.2476 | 0.000307228 |  | 21.42844 | 20.28501 | 26.68863 | 19.76969 | 25.85759 | 23.48823
2318.01 | 6.857147 | 22.01305 | 0.0003065687 |  | 21.43622 | 20.28118 | 26.67678 | 19.78104 | 25.85245 | 23.47346
2318.109375 | 6.857282 | 22.43686 | 0.0002809807 |  | 21.45325 | 20.33418 | 26.67486 | 19.76706 | 25.85453 | 23.50167
2318.209 | 6.857424 | 19.60058 | 0.0002728966 |  | 21.41343 | 20.32245 | 26.6953 | 19.79823 | 25.84583 | 23.49493
2318.309 | 6.856596 | 12.61242 | 0.0002495013 |  | 21.39904 | 20.33778 | 26.65837 | 19.75993 | 25.82535 | 23.48576
2318.408 | 6.856473 | 20.30919 | 0.0002816645 |  | 21.39023 | 20.3317 | 26.72872 | 19.79253 | 25.85197 | 23.4836
2318.508 | 6.856553 | 20.54935 | 0.0002485736 |  | 21.37685 | 20.35685 | 26.709 | 19.76676 | 25.85416 | 23.47221
2318.607 | 6.857096 | 12.96376 | 0.0002593314 |  | 21.36035 | 20.35228 | 26.70853 | 19.77058 | 25.84318 | 23.48499
2318.707 | 6.856669 | 18.50188 | 0.0002566194 |  | 21.36961 | 20.38373 | 26.68591 | 19.75565 | 25.84632 | 23.47351
2318.807 | 6.856795 | 16.59022 | 0.0002653383 |  | 21.34961 | 20.4017 | 26.69511 | 19.76033 | 25.81887 | 23.47552
2318.90625 | 6.857352 | 17.07645 | 0.0002762841 |  | 21.37594 | 20.41684 | 26.69637 | 19.73235 | 25.84282 | 23.48248
2319.006 | 6.857348 | 20.14651 | 0.0002984516 |  | 21.37108 | 20.40664 | 26.71074 | 19.74934 | 25.83204 | 23.49125
2319.105 | 6.856824 | 17.13478 | 0.0003156321 |  | 21.3702 | 20.37178 | 26.7136 | 19.73419 | 25.83105 | 23.47831
2319.205 | 6.857085 | 19.67531 | 0.0002704061 |  | 21.34447 | 20.42898 | 26.69903 | 19.74087 | 25.85332 | 23.46804
2319.305 | 6.857054 | 14.89091 | 0.0002913003 |  | 21.35 | 20.46346 | 26.69014 | 19.74187 | 25.86582 | 23.49881
2319.404 | 6.857263 | 14.46848 | 0.0002686055 |  | 21.37329 | 20.48921 | 26.72258 | 19.74938 | 25.84442 | 23.49498
2319.504 | 6.856662 | 13.81866 | 0.000269451 |  | 21.38899 | 20.46994 | 26.71335 | 19.75456 | 25.84553 | 23.48218
2319.604 | 6.856442 | 14.93968 | 0.0002623702 |  | 21.38343 | 20.49329 | 26.68878 | 19.75256 | 25.83895 | 23.47539
2319.703125 | 6.856932 | 19.14533 | 0.0002816971 |  | 21.39191 | 20.47371 | 26.68447 | 19.73562 | 25.8471 | 23.49833
2319.803 | 6.857507 | 20.61907 | 0.0002982838 |  | 21.43034 | 20.49613 | 26.68319 | 19.72709 | 25.85458 | 23.48308
2319.902 | 6.857116 | 17.95914 | 0.0002612556 |  | 21.43558 | 20.51966 | 26.69184 | 19.72363 | 25.85828 | 23.50939
2320.002 | 6.857285 | 18.64634 | 0.0002521122 |  | 21.44093 | 20.53377 | 26.65304 | 19.72571 | 25.83332 | 23.4848
2320.102 | 6.856936 | 21.25112 | 0.0002789765 |  | 21.47659 | 20.52008 | 26.67455 | 19.73377 | 25.85158 | 23.47649
2320.201 | 6.856431 | 21.10667 | 0.000305121 |  | 21.46057 | 20.51107 | 26.66461 | 19.69885 | 25.84842 | 23.4908
2320.301 | 6.857285 | 20.666 | 0.000298607 |  | 21.46409 | 20.52186 | 26.69537 | 19.74181 | 25.8755 | 23.48777
2320.4 | 6.85677 | 18.09403 | 0.0002874187 |  | 21.48012 | 20.53947 | 26.71303 | 19.68544 | 25.87108 | 23.49999
2320.5 | 6.85745 | 25.68007 | 0.0003087004 |  | 21.48124 | 20.54797 | 26.70012 | 19.71161 | 25.86753 | 23.47931
2320.6 | 6.856436 | 17.02952 | 0.0003203077 |  | 21.48865 | 20.50199 | 26.72042 | 19.67939 | 25.85263 | 23.48077
2320.699 | 6.857088 | 19.38321 | 0.0002918678 |  | 21.51443 | 20.51787 | 26.71973 | 19.68825 | 25.86861 | 23.46811
2320.799 | 6.857122 | 15.82282 | 0.0002980367 |  | 21.55111 | 20.52974 | 26.72751 | 19.67331 | 25.86914 | 23.4817
2320.898 | 6.857508 | 15.11284 | 0.0003314961 |  | 21.53122 | 20.50008 | 26.72176 | 19.69417 | 25.8385 | 23.48628
2320.998 | 6.856902 | 20.98955 | 0.0003064706 |  | 21.55619 | 20.51667 | 26.72914 | 19.66547 | 25.87143 | 23.47197
2321.098 | 6.857423 | 19.60513 | 0.0002873946 |  | 21.59799 | 20.51033 | 26.78244 | 19.67986 | 25.86538 | 23.46708
2321.197 | 6.857377 | 20.62089 | 0.0002897595 |  | 21.57577 | 20.49623 | 26.73901 | 19.70519 | 25.84553 | 23.45078
2321.296875 | 6.857643 | 21.53366 | 0.0002969932 |  | 21.58392 | 20.49413 | 26.72976 | 19.69102 | 25.87524 | 23.4873
2321.396 | 6.85719 | 22.43275 | 0.0002945949 |  | 21.62582 | 20.48411 | 26.75857 | 19.76672 | 25.84087 | 23.49419
2321.496 | 6.857152 | 18.97855 | 0.00029532 |  | 21.62567 | 20.49843 | 26.76002 | 19.75586 | 25.82064 | 23.47839
2321.596 | 6.857318 | 21.90369 | 0.0003009427 |  | 21.61833 | 20.47554 | 26.74541 | 19.73479 | 25.82474 | 23.45081
2321.695 | 6.85742 | 17.05139 | 0.0002842896 |  | 21.62454 | 20.44392 | 26.72729 | 19.74982 | 25.85088 | 23.44455
2321.795 | 6.857494 | 22.70025 | 0.0003274068 |  | 21.63927 | 20.4444 | 26.74615 | 19.76574 | 25.86524 | 23.45098
2321.895 | 6.857088 | 20.24357 | 0.0003034507 |  | 21.64022 | 20.47763 | 26.75143 | 19.77766 | 25.85484 | 23.47509
2321.994 | 6.857262 | 28.84628 | 0.0002902544 |  | 21.67692 | 20.46496 | 26.73893 | 19.79638 | 25.87223 | 23.46545
2322.09375 | 6.856886 | 22.06911 | 0.0002646624 |  | 21.68274 | 20.48134 | 26.7638 | 19.79005 | 25.85628 | 23.43876
2322.193 | 6.856828 | 24.40366 | 0.0002643689 |  | 21.68953 | 20.46091 | 26.76526 | 19.83016 | 25.8561 | 23.44904
2322.293 | 6.857501 | 25.18154 | 0.0002674724 |  | 21.65966 | 20.45352 | 26.77447 | 19.81839 | 25.87168 | 23.46361
2322.393 | 6.857303 | 23.08714 | 0.0002677348 |  | 21.67646 | 20.45294 | 26.78329 | 19.837 | 25.87902 | 23.45248
2322.492 | 6.856844 | 18.94847 | 0.0002749994 |  | 21.65733 | 20.4562 | 26.77476 | 19.86309 | 25.88161 | 23.4728
2322.592 | 6.857003 | 18.6231 | 0.0002817807 |  | 21.61984 | 20.48041 | 26.79451 | 19.84972 | 25.87492 | 23.43959
2322.691 | 6.8573 | 18.75115 | 0.0002718304 |  | 21.60115 | 20.44008 | 26.80742 | 19.88634 | 25.86183 | 23.44609
2322.791 | 6.856903 | 22.07184 | 0.0002797836 |  | 21.59256 | 20.49786 | 26.79899 | 19.91175 | 25.84631 | 23.49319
2322.890625 | 6.856925 | 20.02301 | 0.0003017688 |  | 21.56446 | 20.46749 | 26.80509 | 19.91784 | 25.85004 | 23.4919
2322.99 | 6.856957 | 19.06741 | 0.0002793793 |  | 21.56494 | 20.48648 | 26.80853 | 19.92907 | 25.86638 | 23.49359
2323.09 | 6.856642 | 17.59732 | 0.0002795978 |  | 21.5772 | 20.4937 | 26.8268 | 19.9509 | 25.84962 | 23.49938
2323.189 | 6.856841 | 22.40268 | 0.000275362 |  | 21.56276 | 20.46109 | 26.82561 | 19.95862 | 25.88424 | 23.51778
2323.289 | 6.856534 | 20.05172 | 0.0002747554 |  | 21.56326 | 20.47062 | 26.88407 | 19.97349 | 25.86765 | 23.50447
2323.389 | 6.857052 | 24.38999 | 0.0002866335 |  | 21.56631 | 20.507 | 26.84036 | 20.00395 | 25.87602 | 23.48845
2323.488 | 6.857483 | 18.31322 | 0.0003010356 |  | 21.55144 | 20.49443 | 26.8979 | 20.00535 | 25.84228 | 23.50446
2323.588 | 6.856881 | 22.37488 | 0.000281122 |  | 21.55639 | 20.4636 | 26.87625 | 19.99726 | 25.8563 | 23.52301
2323.6875 | 6.857089 | 14.44251 | 0.0003278147 |  | 21.5565 | 20.48998 | 26.90489 | 20.03066 | 25.86924 | 23.50253
2323.787 | 6.856626 | 17.04683 | 0.0002927669 |  | 21.5335 | 20.50386 | 26.86852 | 20.03743 | 25.88362 | 23.5071
2323.887 | 6.857391 | 20.51152 | 0.0003085925 |  | 21.56883 | 20.48642 | 26.89487 | 20.06802 | 25.86221 | 23.49773
2323.986 | 6.856683 | 18.62037 | 0.0003021752 |  | 21.55033 | 20.52094 | 26.87681 | 20.09794 | 25.85674 | 23.53963
2324.086 | 6.856743 | 19.86534 | 0.000301602 |  | 21.57801 | 20.52104 | 26.83926 | 20.08275 | 25.86139 | 23.54704
2324.186 | 6.857288 | 20.31511 | 0.0002925771 |  | 21.57153 | 20.52728 | 26.87941 | 20.11213 | 25.83771 | 23.53927
2324.285 | 6.85645 | 24.79283 | 0.0002924603 |  | 21.53501 | 20.52402 | 26.8782 | 20.11425 | 25.83922 | 23.56361
2324.385 | 6.856796 | 17.47063 | 0.0002623272 |  | 21.57253 | 20.52871 | 26.86357 | 20.14117 | 25.84697 | 23.56851
2324.484375 | 6.857325 | 20.87198 | 0.0003147575 |  | 21.5361 | 20.52936 | 26.86717 | 20.15279 | 25.85176 | 23.58606
2324.584 | 6.85675 | 19.60058 | 0.0003193013 |  | 21.55366 | 20.55692 | 26.87704 | 20.17581 | 25.86451 | 23.56931
2324.684 | 6.856786 | 23.83586 | 0.0002853639 |  | 21.52706 | 20.52421 | 26.86717 | 20.22464 | 25.84294 | 23.57412
2324.783 | 6.857386 | 20.88383 | 0.0003217058 |  | 21.51259 | 20.53921 | 26.85239 | 20.17061 | 25.86999 | 23.56458
2324.883 | 6.857277 | 25.38296 | 0.0003203153 |  | 21.5035 | 20.55494 | 26.84377 | 20.21718 | 25.84349 | 23.57946
2324.982 | 6.856913 | 21.61341 | 0.0003256551 |  | 21.47011 | 20.57348 | 26.88382 | 20.22533 | 25.85521 | 23.58888
2325.082 | 6.856131 | 17.36947 | 0.0002564706 |  | 21.47441 | 20.54682 | 26.87803 | 20.2476 | 25.83503 | 23.58868
2325.182 | 6.856823 | 25.7024 | 0.000313918 |  | 21.48941 | 20.57445 | 26.81768 | 20.24275 | 25.86443 | 23.57986
2325.28125 | 6.857351 | 22.24774 | 0.000285305 |  | 21.45968 | 20.5709 | 26.85102 | 20.24052 | 25.83694 | 23.5876
2325.381 | 6.856562 | 22.36485 | 0.0002908681 |  | 21.47759 | 20.57626 | 26.83399 | 20.27236 | 25.87281 | 23.59527
2325.48 | 6.857299 | 25.83729 | 0.0003105664 |  | 21.44901 | 20.59781 | 26.83685 | 20.27285 | 25.86314 | 23.5588
2325.58 | 6.856428 | 23.17372 | 0.0003089437 |  | 21.49496 | 20.60729 | 26.83877 | 20.26761 | 25.85678 | 23.59369
2325.68 | 6.856577 | 22.71711 | 0.0002766251 |  | 21.47714 | 20.59909 | 26.8404 | 20.27157 | 25.85522 | 23.59893
2325.779 | 6.856666 | 27.83052 | 0.0002745056 |  | 21.44899 | 20.62121 | 26.84262 | 20.29015 | 25.89922 | 23.59929
2325.879 | 6.856915 | 25.93162 | 0.0002612409 |  | 21.47096 | 20.62437 | 26.85881 | 20.26721 | 25.85964 | 23.6192
2325.979 | 6.856287 | 28.80936 | 0.0002762437 |  | 21.4465 | 20.6162 | 26.86668 | 20.289 | 25.86568 | 23.60716
2326.078125 | 6.856388 | 24.03591 | 0.0002843186 |  | 21.45567 | 20.61439 | 26.85586 | 20.28194 | 25.86879 | 23.58212
2326.178 | 6.856071 | 24.19085 | 0.000275399 |  | 21.44097 | 20.64564 | 26.81341 | 20.26373 | 25.87895 | 23.60051
2326.277 | 6.85648 | 26.01091 | 0.0002908875 |  | 21.42325 | 20.64912 | 26.84429 | 20.24574 | 25.85594 | 23.63582
2326.377 | 6.856147 | 22.07776 | 0.000282599 |  | 21.41455 | 20.62556 | 26.87884 | 20.25895 | 25.87403 | 23.61925
2326.477 | 6.856487 | 24.56999 | 0.0003052592 |  | 21.40924 | 20.6124 | 26.83679 | 20.28571 | 25.88693 | 23.62673
2326.576 | 6.856888 | 21.62662 | 0.0003017498 |  | 21.40352 | 20.60863 | 26.87512 | 20.23898 | 25.87427 | 23.65001
2326.676 | 6.856148 | 23.99261 | 0.0002433111 |  | 21.44373 | 20.58656 | 26.87261 | 20.26891 | 25.85563 | 23.62516
2326.775 | 6.856381 | 28.22881 | 0.0002759182 |  | 21.41119 | 20.57879 | 26.86188 | 20.26976 | 25.89242 | 23.61363
2326.875 | 6.856776 | 22.93494 | 0.0002665621 |  | 21.4418 | 20.57957 | 26.87222 | 20.25275 | 25.90203 | 23.64493
2326.975 | 6.856611 | 31.23779 | 0.000246661 |  | 21.46375 | 20.56605 | 26.86947 | 20.21938 | 25.89548 | 23.63278
2327.074 | 6.856479 | 22.03174 | 0.000261984 |  | 21.46366 | 20.50698 | 26.89381 | 20.17853 | 25.8849 | 23.64701
2327.174 | 6.856394 | 20.30145 | 0.0002767945 |  | 21.44415 | 20.47559 | 26.89986 | 20.17381 | 25.88933 | 23.67612
2327.273 | 6.855914 | 22.30561 | 0.0002766346 |  | 21.42559 | 20.47028 | 26.88335 | 20.14637 | 25.8922 | 23.66867
2327.373 | 6.856368 | 20.28868 | 0.0002730379 |  | 21.4665 | 20.4306 | 26.91401 | 20.1177 | 25.91419 | 23.67358
2327.473 | 6.856372 | 16.2325 | 0.0002730699 |  | 21.4449 | 20.40901 | 26.92036 | 20.09314 | 25.88302 | 23.70163
2327.572 | 6.85668 | 18.12001 | 0.000305716 |  | 21.47651 | 20.43091 | 26.94918 | 20.0651 | 25.88833 | 23.67473
2327.671875 | 6.856367 | 22.3963 | 0.0002473632 |  | 21.46789 | 20.39667 | 26.954 | 20.0333 | 25.89885 | 23.67794
2327.771 | 6.856054 | 21.38237 | 0.0002636882 |  | 21.48067 | 20.3491 | 26.9566 | 19.99768 | 25.87856 | 23.69931
2327.871 | 6.856419 | 23.89783 | 0.0002397034 |  | 21.46206 | 20.33591 | 26.94361 | 19.99791 | 25.87136 | 23.6898
2327.971 | 6.856192 | 20.67512 | 0.0002851026 |  | 21.43493 | 20.28551 | 26.95077 | 19.96933 | 25.87368 | 23.71198
2328.07 | 6.856788 | 15.35527 | 0.0003462043 |  | 21.42534 | 20.29074 | 26.98304 | 19.9958 | 25.88965 | 23.7164
2328.17 | 6.85654 | 21.6052 | 0.0002837299 |  | 21.3834 | 20.26984 | 26.95405 | 19.93348 | 25.91494 | 23.71691
2328.27 | 6.855797 | 17.53079 | 0.0002954282 |  | 21.39478 | 20.25305 | 26.96813 | 19.92353 | 25.88613 | 23.71367
2328.369 | 6.856433 | 21.68358 | 0.0002763647 |  | 21.38579 | 20.23618 | 26.99556 | 19.8787 | 25.86315 | 23.72174
2328.46875 | 6.856551 | 18.82726 | 0.0003118853 |  | 21.32994 | 20.23916 | 27.00939 | 19.88032 | 25.89519 | 23.69249
2328.568 | 6.856317 | 29.47606 | 0.0003030376 |  | 21.33721 | 20.20572 | 27.00337 | 19.83329 | 25.88462 | 23.71668
2328.668 | 6.856647 | 16.98577 | 0.0002930541 |  | 21.30946 | 20.20729 | 27.06488 | 19.81006 | 25.90155 | 23.72242
2328.768 | 6.856557 | 22.33842 | 0.0003181807 |  | 21.32937 | 20.14932 | 27.05504 | 19.75787 | 25.8938 | 23.7289
2328.867 | 6.855983 | 23.66861 | 0.0002628903 |  | 21.25109 | 20.14141 | 27.0234 | 19.74984 | 25.90352 | 23.73485
2328.967 | 6.856334 | 19.45293 | 0.0003078037 |  | 21.26113 | 20.09601 | 27.09303 | 19.72304 | 25.859375 | 23.75299
2329.066 | 6.856231 | 19.27976 | 0.0002895877 |  | 21.22643 | 20.12103 | 27.09501 | 19.72028 | 25.9023 | 23.71464
2329.166 | 6.856684 | 20.0098 | 0.0003416769 |  | 21.21561 | 20.11047 | 27.09883 | 19.66099 | 25.90547 | 23.75921
2329.265625 | 6.856125 | 18.75343 | 0.000337594 |  | 21.19999 | 20.08401 | 27.12041 | 19.6489 | 25.89075 | 23.73675
2329.365 | 6.856239 | 17.93864 | 0.000272062 |  | 21.16357 | 20.05258 | 27.1298 | 19.65033 | 25.90549 | 23.76323
2329.465 | 6.856218 | 17.25737 | 0.0003316177 |  | 21.14959 | 20.03543 | 27.10108 | 19.60625 | 25.88553 | 23.73111
2329.564 | 6.856045 | 20.28686 | 0.0003029293 |  | 21.1293 | 20.02709 | 27.15562 | 19.59999 | 25.87823 | 23.75325
2329.664 | 6.855662 | 21.13446 | 0.0002944777 |  | 21.15297 | 20.0106 | 27.16345 | 19.55317 | 25.8951 | 23.72497
2329.764 | 6.85654 | 18.00107 | 0.0002712349 |  | 21.08406 | 19.98907 | 27.18199 | 19.54434 | 25.91031 | 23.73371
2329.863 | 6.856882 | 18.94027 | 0.0003312011 |  | 21.07321 | 19.95237 | 27.17366 | 19.51954 | 25.8916 | 23.75158
2329.963 | 6.856264 | 23.25438 | 0.0002981741 |  | 21.03866 | 19.94729 | 27.18091 | 19.51361 | 25.87758 | 23.72735
2330.0625 | 6.856612 | 19.23146 | 0.0003154434 |  | 21.07443 | 19.95803 | 27.18615 | 19.48822 | 25.8814 | 23.74429
2330.162 | 6.855822 | 19.01272 | 0.0003272478 |  | 21.04626 | 19.91201 | 27.22147 | 19.46188 | 25.87779 | 23.74101
2330.262 | 6.85593 | 21.20692 | 0.0003068681 |  | 20.97737 | 19.90782 | 27.22919 | 19.48425 | 25.90632 | 23.75876
2330.361 | 6.856107 | 18.88558 | 0.0002886622 |  | 20.9652 | 19.8954 | 27.21848 | 19.45125 | 25.86607 | 23.73539
2330.461 | 6.856542 | 24.37677 | 0.0003017882 |  | 20.92752 | 19.89409 | 27.22408 | 19.43659 | 25.91071 | 23.74343
2330.561 | 6.856061 | 22.56627 | 0.000264067 |  | 20.94661 | 19.87891 | 27.24977 | 19.43274 | 25.89107 | 23.77424
2330.66 | 6.856858 | 19.04918 | 0.000302763 |  | 20.90594 | 19.84736 | 27.26504 | 19.39533 | 25.92277 | 23.73496
2330.76 | 6.856013 | 19.24194 | 0.0002664413 |  | 20.8807 | 19.83686 | 27.26077 | 19.43484 | 25.88424 | 23.7354
2330.859375 | 6.856159 | 21.80936 | 0.0002781245 |  | 20.84744 | 19.83043 | 27.29458 | 19.38391 | 25.882 | 23.75762
2330.959 | 6.856439 | 24.66295 | 0.000252621 |  | 20.85275 | 19.80866 | 27.29425 | 19.41138 | 25.90105 | 23.73249
2331.059 | 6.85609 | 24.18994 | 0.0002675618 |  | 20.84997 | 19.77804 | 27.30119 | 19.41011 | 25.89171 | 23.72312
2331.158 | 6.856524 | 25.52514 | 0.0002813696 |  | 20.82301 | 19.76562 | 27.32291 | 19.38477 | 25.89501 | 23.74355
2331.258 | 6.85644 | 22.70116 | 0.000276892 |  | 20.82795 | 19.74481 | 27.35558 | 19.42091 | 25.88019 | 23.7317
2331.357 | 6.855519 | 19.46296 | 0.0002794666 |  | 20.82897 | 19.74414 | 27.38347 | 19.41074 | 25.89374 | 23.74785
2331.457 | 6.856666 | 14.91689 | 0.0002846904 |  | 20.8208 | 19.73027 | 27.38435 | 19.39075 | 25.89898 | 23.71202
2331.557 | 6.857054 | 20.21304 | 0.0002494618 |  | 20.81609 | 19.71595 | 27.38639 | 19.39286 | 25.88234 | 23.73807
2331.65625 | 6.855837 | 22.10328 | 0.0002567578 |  | 20.82565 | 19.66043 | 27.38234 | 19.39532 | 25.8933 | 23.73312
2331.756 | 6.857063 | 23.73515 | 0.0002897242 |  | 20.84153 | 19.70575 | 27.36751 | 19.3632 | 25.89001 | 23.73283
2331.855 | 6.856658 | 22.37898 | 0.0003130924 |  | 20.85705 | 19.67803 | 27.37781 | 19.39418 | 25.8868 | 23.74446
2331.955 | 6.856706 | 19.41465 | 0.0002849457 |  | 20.83166 | 19.69523 | 27.38231 | 19.37183 | 25.8508 | 23.71454
2332.055 | 6.856454 | 20.41355 | 0.0002659434 |  | 20.87797 | 19.63928 | 27.38797 | 19.39075 | 25.90419 | 23.72804
2332.154 | 6.85626 | 22.37078 | 0.0002852965 |  | 20.85204 | 19.62378 | 27.40996 | 19.35643 | 25.89728 | 23.70645
2332.254 | 6.856768 | 19.32306 | 0.0003110032 |  | 20.87511 | 19.63113 | 27.40398 | 19.36941 | 25.89837 | 23.75783
2332.354 | 6.856282 | 24.95095 | 0.0002853194 |  | 20.89347 | 19.59362 | 27.40458 | 19.36022 | 25.87737 | 23.75131
2332.453125 | 6.856167 | 19.84028 | 0.000256494 |  | 20.88777 | 19.60347 | 27.37924 | 19.38946 | 25.89815 | 23.74151
2332.553 | 6.856516 | 19.08017 | 0.0003109513 |  | 20.87148 | 19.55146 | 27.38152 | 19.36615 | 25.89054 | 23.75842
2332.652 | 6.856277 | 21.40697 | 0.0002772798 |  | 20.85539 | 19.58765 | 27.42649 | 19.38777 | 25.89211 | 23.77415
2332.752 | 6.856818 | 17.2241 | 0.0003099281 |  | 20.87338 | 19.56543 | 27.40561 | 19.3968 | 25.90588 | 23.72511
2332.852 | 6.856504 | 16.84633 | 0.0003028613 |  | 20.8459 | 19.55772 | 27.42587 | 19.40622 | 25.88191 | 23.732
2332.951 | 6.856528 | 20.98864 | 0.0003025844 |  | 20.87621 | 19.55059 | 27.39479 | 19.40706 | 25.8698 | 23.75199
2333.051 | 6.856482 | 20.90935 | 0.0003600371 |  | 20.86102 | 19.53773 | 27.38301 | 19.45001 | 25.87977 | 23.76761
2333.15 | 6.85674 | 16.67316 | 0.000284339 |  | 20.81918 | 19.53101 | 27.39289 | 19.39179 | 25.86096 | 23.77621
2333.25 | 6.856489 | 20.04443 | 0.0003187102 |  | 20.85481 | 19.48069 | 27.41918 | 19.43193 | 25.87029 | 23.80246
2333.35 | 6.856417 | 27.4532 | 0.0002698603 |  | 20.84571 | 19.48362 | 27.39136 | 19.40837 | 25.87417 | 23.76149
2333.449 | 6.856129 | 24.90766 | 0.0003144749 |  | 20.87505 | 19.49094 | 27.40289 | 19.45304 | 25.85697 | 23.79929
2333.549 | 6.856628 | 23.48542 | 0.0002965316 |  | 20.89727 | 19.45763 | 27.40334 | 19.43186 | 25.85346 | 23.81345
2333.648 | 6.856517 | 26.14489 | 0.0003186321 |  | 20.9257 | 19.45091 | 27.4019 | 19.44559 | 25.86178 | 23.84382
2333.748 | 6.856631 | 22.67792 | 0.0002893819 |  | 20.95034 | 19.4409 | 27.37333 | 19.47476 | 25.85861 | 23.83453
2333.848 | 6.85669 | 19.14123 | 0.000300583 |  | 20.94178 | 19.4371 | 27.38668 | 19.45421 | 25.87171 | 23.8131
2333.947 | 6.856717 | 23.248 | 0.0002397012 |  | 20.99629 | 19.4699 | 27.37654 | 19.4882 | 25.87005 | 23.82199
2334.046875 | 6.856288 | 21.76287 | 0.0003181112 |  | 20.95651 | 19.46372 | 27.38383 | 19.48588 | 25.84727 | 23.8376
2334.146 | 6.856074 | 22.29377 | 0.000290107 |  | 21.01227 | 19.40569 | 27.34671 | 19.4571 | 25.84051 | 23.86234
2334.246 | 6.857114 | 20.22124 | 0.0003100736 |  | 21.00494 | 19.4366 | 27.36386 | 19.46836 | 25.84521 | 23.83764
2334.346 | 6.857168 | 19.06832 | 0.0003189112 |  | 21.06093 | 19.41749 | 27.33355 | 19.47643 | 25.84676 | 23.86108
2334.445 | 6.856489 | 20.98955 | 0.0002818008 |  | 21.06536 | 19.4259 | 27.37807 | 19.47884 | 25.83873 | 23.86269
2334.545 | 6.856628 | 21.12626 | 0.000304245 |  | 21.05371 | 19.37904 | 27.33566 | 19.49649 | 25.88073 | 23.87465
2334.645 | 6.856327 | 23.90148 | 0.000294188 |  | 21.11285 | 19.416 | 27.30286 | 19.52618 | 25.85728 | 23.88503
2334.744 | 6.856611 | 27.32014 | 0.0003076618 |  | 21.07017 | 19.41919 | 27.28099 | 19.48942 | 25.85353 | 23.84874
2334.84375 | 6.85662 | 25.3023 | 0.0002753915 |  | 21.05951 | 19.38637 | 27.26797 | 19.51554 | 25.83311 | 23.88792
2334.943 | 6.856943 | 20.92348 | 0.0003255019 |  | 21.08711 | 19.39876 | 27.2921 | 19.5487 | 25.85285 | 23.86796
2335.043 | 6.856936 | 23.68228 | 0.0002702196 |  | 21.12085 | 19.39676 | 27.2875 | 19.52082 | 25.84531 | 23.93422
2335.143 | 6.856733 | 17.11428 | 0.0003007794 |  | 21.07087 | 19.37696 | 27.21816 | 19.53884 | 25.82176 | 23.88814
2335.242 | 6.856566 | 23.77343 | 0.000300471 |  | 21.02434 | 19.3974 | 27.24288 | 19.55102 | 25.82956 | 23.9124
2335.342 | 6.856547 | 26.7414 | 0.0003156175 |  | 21.0871 | 19.37036 | 27.24092 | 19.53541 | 25.81582 | 23.9153
2335.441 | 6.857326 | 28.75924 | 0.0002700211 |  | 21.03252 | 19.40637 | 27.21871 | 19.554 | 25.84749 | 23.87976
2335.541 | 6.856832 | 23.16187 | 0.000279159 |  | 21.02177 | 19.3608 | 27.22426 | 19.57353 | 25.8185 | 23.94685
2335.640625 | 6.856244 | 31.17673 | 0.0002823805 |  | 21.01851 | 19.37494 | 27.21332 | 19.57456 | 25.81948 | 23.93671
2335.74 | 6.857133 | 25.63906 | 0.0002880254 |  | 21.03169 | 19.37449 | 27.20054 | 19.56057 | 25.83606 | 23.93164
2335.84 | 6.857147 | 28.76881 | 0.0003042545 |  | 21.05006 | 19.3842 | 27.18725 | 19.54967 | 25.84431 | 23.93569
2335.939 | 6.856696 | 30.81627 | 0.0002517272 |  | 21.08244 | 19.39511 | 27.19002 | 19.55137 | 25.8509 | 23.9305
2336.039 | 6.856745 | 26.04099 | 0.0002814596 |  | 21.12855 | 19.3749 | 27.18201 | 19.56226 | 25.84392 | 23.93279
2336.139 | 6.857282 | 28.49903 | 0.0003066475 |  | 21.06277 | 19.36682 | 27.16533 | 19.52708 | 25.86268 | 23.91609
2336.238 | 6.856735 | 29.2956 | 0.0002225236 |  | 21.12778 | 19.39101 | 27.15374 | 19.56445 | 25.82654 | 23.93928
2336.338 | 6.857188 | 24.14983 | 0.0002821785 |  | 21.11784 | 19.36605 | 27.15246 | 19.5793 | 25.84441 | 23.92863
2336.4375 | 6.856273 | 22.93266 | 0.0002729775 |  | 21.12532 | 19.40401 | 27.12589 | 19.55889 | 25.86308 | 23.9047
2336.537 | 6.856967 | 30.00877 | 0.0002536046 |  | 21.14742 | 19.36432 | 27.13266 | 19.56824 | 25.83368 | 23.92343
2336.637 | 6.856525 | 27.0932 | 0.0003117919 |  | 21.13526 | 19.39256 | 27.15084 | 19.55524 | 25.82774 | 23.92038
2336.736 | 6.857266 | 28.82623 | 0.0003290979 |  | 21.16713 | 19.39315 | 27.14324 | 19.59667 | 25.83833 | 23.91573
2336.836 | 6.85695 | 20.054 | 0.0003221298 |  | 21.12989 | 19.40757 | 27.16337 | 19.56224 | 25.83575 | 23.95297
2336.936 | 6.856581 | 31.31207 | 0.0003082812 |  | 21.14883 | 19.41606 | 27.1506 | 19.57842 | 25.81728 | 23.93867
2337.035 | 6.856679 | 28.49949 | 0.0003313325 |  | 21.1233 | 19.4315 | 27.11066 | 19.56236 | 25.84204 | 23.95866
2337.135 | 6.856318 | 30.84134 | 0.0002846115 |  | 21.15523 | 19.42946 | 27.11869 | 19.58884 | 25.84989 | 23.96544
2337.234375 | 6.857008 | 24.7345 | 0.0003103493 |  | 21.14113 | 19.40274 | 27.13349 | 19.57851 | 25.8402 | 23.9217
2337.334 | 6.85648 | 24.17079 | 0.0003005823 |  | 21.14677 | 19.45417 | 27.15187 | 19.59258 | 25.83798 | 23.96774
2337.434 | 6.857417 | 22.41498 | 0.0003039545 |  | 21.16484 | 19.43808 | 27.12654 | 19.61333 | 25.84076 | 23.98346
2337.533 | 6.856503 | 22.95544 | 0.0003065582 |  | 21.16503 | 19.42294 | 27.14441 | 19.61512 | 25.82768 | 23.96646
2337.633 | 6.857235 | 26.36818 | 0.0003144242 |  | 21.18667 | 19.45297 | 27.14981 | 19.67253 | 25.82951 | 23.95728
2337.732 | 6.856795 | 25.55066 | 0.0002723311 |  | 21.23515 | 19.45125 | 27.1177 | 19.65613 | 25.86497 | 23.97091
2337.832 | 6.856425 | 19.89815 | 0.0002778743 |  | 21.19184 | 19.474 | 27.11897 | 19.65115 | 25.83052 | 23.97162
2337.932 | 6.857604 | 26.38687 | 0.0003269251 |  | 21.2285 | 19.50468 | 27.11854 | 19.67966 | 25.82456 | 23.97132
2338.03125 | 6.856233 | 20.96084 | 0.0002774701 |  | 21.24824 | 19.46641 | 27.16701 | 19.72573 | 25.80227 | 23.97611
2338.131 | 6.857547 | 25.73066 | 0.0003204008 |  | 21.27337 | 19.48964 | 27.15841 | 19.71836 | 25.8418 | 23.95232
2338.23 | 6.856931 | 26.3217 | 0.0003183473 |  | 21.23798 | 19.43711 | 27.136 | 19.7214 | 25.81751 | 23.94786
2338.33 | 6.857278 | 27.01528 | 0.0003127625 |  | 21.27724 | 19.46117 | 27.13257 | 19.79277 | 25.84702 | 23.95863
2338.43 | 6.857634 | 26.22418 | 0.0003041719 |  | 21.30607 | 19.45868 | 27.11641 | 19.77124 | 25.81922 | 23.93266
2338.529 | 6.857189 | 25.758 | 0.0003229619 |  | 21.27849 | 19.46825 | 27.11201 | 19.76032 | 25.84083 | 23.96994
2338.629 | 6.857186 | 22.35802 | 0.0003045594 |  | 21.28741 | 19.45605 | 27.13639 | 19.7971 | 25.84746 | 23.9598
2338.729 | 6.857487 | 22.40131 | 0.0003048313 |  | 21.28872 | 19.47884 | 27.1085 | 19.8331 | 25.84136 | 23.93711
2338.828125 | 6.856618 | 23.78482 | 0.0003372907 |  | 21.2986 | 19.46501 | 27.12867 | 19.83071 | 25.82301 | 23.95471
2338.928 | 6.857186 | 21.71457 | 0.0002905745 |  | 21.25826 | 19.46195 | 27.12387 | 19.81503 | 25.8608 | 23.93985
2339.027 | 6.857712 | 23.86821 | 0.0003099442 |  | 21.29748 | 19.46498 | 27.10731 | 19.82525 | 25.83039 | 23.94141
2339.127 | 6.857167 | 27.21533 | 0.0003249354 |  | 21.27914 | 19.4551 | 27.11287 | 19.87184 | 25.81522 | 23.9525
2339.227 | 6.857161 | 23.27945 | 0.0002926701 |  | 21.29098 | 19.46644 | 27.12462 | 19.9135 | 25.84308 | 23.9285
2339.326 | 6.85739 | 26.05101 | 0.0003186941 |  | 21.31521 | 19.51285 | 27.11375 | 19.87934 | 25.8671 | 23.94772
2339.426 | 6.857406 | 27.49923 | 0.000298075 |  | 21.30367 | 19.47361 | 27.11308 | 19.88898 | 25.83382 | 23.94866
2339.525 | 6.857014 | 27.49148 | 0.0003092083 |  | 21.32704 | 19.46624 | 27.08864 | 19.90714 | 25.83579 | 23.96152
2339.625 | 6.857806 | 23.75155 | 0.0002871602 |  | 21.32312 | 19.47707 | 27.11571 | 19.91429 | 25.85629 | 23.93764
2339.725 | 6.857854 | 25.78807 | 0.0002954126 |  | 21.33205 | 19.4567 | 27.13607 | 19.90917 | 25.82648 | 23.96077
2339.824 | 6.857166 | 24.08011 | 0.0002851925 |  | 21.31267 | 19.50196 | 27.08826 | 19.93727 | 25.834 | 23.94102
2339.924 | 6.857679 | 25.73385 | 0.0002963149 |  | 21.3304 | 19.47586 | 27.12398 | 19.94255 | 25.83025 | 23.95784
2340.023 | 6.857682 | 24.96144 | 0.0003240823 |  | 21.32362 | 19.45638 | 27.10761 | 19.9795 | 25.84316 | 23.96719
2340.123 | 6.85764 | 24.44239 | 0.000295772 |  | 21.33773 | 19.45977 | 27.10016 | 19.97031 | 25.83453 | 23.9728
2340.223 | 6.85763 | 28.32131 | 0.0002924124 |  | 21.3335 | 19.45723 | 27.12619 | 19.98224 | 25.83444 | 23.9793
2340.322 | 6.857512 | 29.6196 | 0.0003142652 |  | 21.348 | 19.44785 | 27.13375 | 19.99047 | 25.84553 | 23.99142
2340.421875 | 6.857754 | 29.11924 | 0.0002979261 |  | 21.34718 | 19.47956 | 27.13068 | 20.02044 | 25.87131 | 24.00975
2340.521 | 6.858072 | 27.19118 | 0.0002881088 |  | 21.32255 | 19.47657 | 27.09453 | 19.99234 | 25.84333 | 23.98561
2340.621 | 6.857895 | 25.27359 | 0.0002825262 |  | 21.3813 | 19.45846 | 27.10489 | 20.02469 | 25.84192 | 23.99063
2340.721 | 6.857543 | 19.17951 | 0.0002634002 |  | 21.39837 | 19.47483 | 27.14611 | 20.05978 | 25.82159 | 24.02028
2340.82 | 6.857607 | 22.0764 | 0.0002751625 |  | 21.37935 | 19.501 | 27.08914 | 20.06356 | 25.81579 | 24.01698
2340.92 | 6.857836 | 26.63112 | 0.0002654621 |  | 21.39511 | 19.48234 | 27.12814 | 20.0596 | 25.85402 | 24.00746
2341.02 | 6.857968 | 29.43504 | 0.0002850845 |  | 21.38334 | 19.4769 | 27.13507 | 20.09498 | 25.84847 | 24.03413
2341.119 | 6.857646 | 29.73398 | 0.0002885927 |  | 21.42107 | 19.45953 | 27.12352 | 20.10761 | 25.84399 | 24.01661
2341.21875 | 6.857658 | 24.69348 | 0.0003142997 |  | 21.43182 | 19.50661 | 27.14955 | 20.08711 | 25.86554 | 24.02085
2341.318 | 6.858148 | 30.7151 | 0.0002989908 |  | 21.46184 | 19.46523 | 27.12911 | 20.07012 | 25.82266 | 24.03192
2341.418 | 6.85789 | 28.00871 | 0.00032589 |  | 21.443 | 19.46637 | 27.1084 | 20.11264 | 25.8163 | 24.06323
2341.518 | 6.857138 | 29.30927 | 0.0002995385 |  | 21.48052 | 19.48966 | 27.1467 | 20.12473 | 25.85803 | 24.07538
2341.617 | 6.857611 | 26.1818 | 0.0003195902 |  | 21.49186 | 19.49529 | 27.11854 | 20.11051 | 25.83264 | 24.05611
2341.717 | 6.857603 | 29.28649 | 0.0003078892 |  | 21.53669 | 19.52337 | 27.11381 | 20.11519 | 25.81975 | 24.08254
2341.816 | 6.857741 | 24.42781 | 0.0003156069 |  | 21.55894 | 19.48524 | 27.11784 | 20.12124 | 25.84394 | 24.08019
2341.916 | 6.858321 | 30.76751 | 0.0003219434 |  | 21.5705 | 19.50662 | 27.09851 | 20.12651 | 25.8269 | 24.07768
2342.015625 | 6.85757 | 25.98448 | 0.0003037709 |  | 21.57678 | 19.50762 | 27.11159 | 20.11567 | 25.83825 | 24.09304
2342.115 | 6.85767 | 22.84972 | 0.0003053993 |  | 21.5867 | 19.50089 | 27.11154 | 20.13062 | 25.82165 | 24.0862
2342.215 | 6.857786 | 22.52207 | 0.0003018483 |  | 21.61615 | 19.51294 | 27.10322 | 20.16159 | 25.84785 | 24.11008
2342.314 | 6.857707 | 27.85513 | 0.0002817192 |  | 21.61277 | 19.50313 | 27.11744 | 20.14896 | 25.85048 | 24.08143
2342.414 | 6.857306 | 24.23687 | 0.0002981173 |  | 21.60789 | 19.52353 | 27.12019 | 20.13652 | 25.85578 | 24.11659
2342.514 | 6.857716 | 25.3907 | 0.0003575008 |  | 21.61304 | 19.52065 | 27.09879 | 20.20068 | 25.84357 | 24.11042
2342.613 | 6.858449 | 23.12724 | 0.0003173142 |  | 21.64933 | 19.52862 | 27.10318 | 20.18105 | 25.83864 | 24.13207
2342.713 | 6.857596 | 22.95088 | 0.0002869986 |  | 21.63384 | 19.52383 | 27.1191 | 20.17521 | 25.84327 | 24.13814
2342.8125 | 6.85817 | 21.87726 | 0.0003147959 |  | 21.63905 | 19.55386 | 27.09565 | 20.16917 | 25.84247 | 24.16616
2342.912 | 6.858518 | 26.74368 | 0.0003310581 |  | 21.6406 | 19.55751 | 27.10678 | 20.19929 | 25.84754 | 24.14061
2343.012 | 6.857632 | 26.49851 | 0.0003030309 |  | 21.64058 | 19.55541 | 27.10675 | 20.20619 | 25.8424 | 24.14322
2343.111 | 6.85771 | 25.88605 | 0.0003283917 |  | 21.6379 | 19.57397 | 27.09183 | 20.19842 | 25.8364 | 24.15031
2343.211 | 6.857665 | 20.60631 | 0.0003349843 |  | 21.68481 | 19.58154 | 27.09138 | 20.19595 | 25.82808 | 24.16551
2343.311 | 6.857822 | 18.60579 | 0.0003321551 |  | 21.64964 | 19.60592 | 27.1066 | 20.21082 | 25.85145 | 24.16479
2343.41 | 6.858015 | 25.01657 | 0.0002920346 |  | 21.69954 | 19.55516 | 27.12859 | 20.23093 | 25.84517 | 24.18532
2343.51 | 6.857925 | 21.28211 | 0.0003356066 |  | 21.71942 | 19.59151 | 27.09599 | 20.23296 | 25.86821 | 24.17261
2343.609375 | 6.85749 | 24.96144 | 0.0003168716 |  | 21.71842 | 19.58038 | 27.11546 | 20.22945 | 25.84517 | 24.17545
2343.709 | 6.858058 | 32.22803 | 0.0003315061 |  | 21.7069 | 19.61467 | 27.12335 | 20.26847 | 25.84029 | 24.16254
2343.809 | 6.858055 | 29.64558 | 0.0003404504 |  | 21.7189 | 19.60372 | 27.09761 | 20.30147 | 25.85564 | 24.17284
2343.908 | 6.857745 | 31.35719 | 0.0003009275 |  | 21.71478 | 19.62486 | 27.11385 | 20.27357 | 25.85529 | 24.17175
2344.008 | 6.858104 | 25.21845 | 0.0003032807 |  | 21.69 | 19.61127 | 27.12906 | 20.26975 | 25.84151 | 24.19592
2344.107 | 6.857743 | 27.65326 | 0.0003012973 |  | 21.73647 | 19.60173 | 27.11396 | 20.28976 | 25.83151 | 24.19967
2344.207 | 6.858322 | 22.41225 | 0.0003374874 |  | 21.70158 | 19.62905 | 27.14006 | 20.32317 | 25.86674 | 24.17817
2344.307 | 6.858498 | 24.75682 | 0.0002978506 |  | 21.67687 | 19.61731 | 27.13536 | 20.3004 | 25.82789 | 24.17268
2344.40625 | 6.858412 | 27.41948 | 0.0003248439 |  | 21.67442 | 19.62569 | 27.09616 | 20.30112 | 25.83932 | 24.18168
2344.506 | 6.858133 | 27.04991 | 0.0002864513 |  | 21.64739 | 19.63175 | 27.11537 | 20.32546 | 25.83058 | 24.18546
2344.605 | 6.85811 | 31.18813 | 0.0002969319 |  | 21.63699 | 19.62343 | 27.13235 | 20.36485 | 25.86706 | 24.18472
2344.705 | 6.85847 | 25.23394 | 0.0003204358 |  | 21.64054 | 19.62877 | 27.12074 | 20.3517 | 25.83425 | 24.18899
2344.805 | 6.858279 | 25.21389 | 0.0003049755 |  | 21.61843 | 19.62655 | 27.16219 | 20.38042 | 25.84415 | 24.20204
2344.904 | 6.858748 | 22.82329 | 0.0003041404 |  | 21.58859 | 19.61118 | 27.15472 | 20.38778 | 25.83754 | 24.20821
2345.004 | 6.858043 | 31.37632 | 0.0003010109 |  | 21.58782 | 19.6522 | 27.14306 | 20.37553 | 25.81837 | 24.20149
2345.104 | 6.857471 | 31.71947 | 0.0002708681 |  | 21.56969 | 19.62552 | 27.12665 | 20.39957 | 25.84777 | 24.17062
2345.203125 | 6.857717 | 26.70084 | 0.0002616764 |  | 21.55012 | 19.62805 | 27.12561 | 20.41865 | 25.85378 | 24.17064
2345.303 | 6.858464 | 27.01391 | 0.0002997133 |  | 21.4866 | 19.60888 | 27.12938 | 20.42831 | 25.84658 | 24.17587
2345.402 | 6.857992 | 24.07191 | 0.0002818532 |  | 21.45041 | 19.58864 | 27.16137 | 20.43609 | 25.82489 | 24.16506
2345.502 | 6.85828 | 26.75917 | 0.0002916034 |  | 21.47873 | 19.61791 | 27.131 | 20.44165 | 25.82564 | 24.12886
2345.602 | 6.858655 | 26.21643 | 0.0003132234 |  | 21.41898 | 19.55388 | 27.1094 | 20.4544 | 25.82833 | 24.13761
2345.701 | 6.857797 | 25.25673 | 0.0003169328 |  | 21.38412 | 19.60879 | 27.10147 | 20.43937 | 25.8085 | 24.12428
2345.801 | 6.858084 | 25.79081 | 0.0002794041 |  | 21.39273 | 19.57412 | 27.10887 | 20.41765 | 25.81738 | 24.11713
2345.9 | 6.858038 | 24.5586 | 0.0003032228 |  | 21.43074 | 19.55732 | 27.11845 | 20.43493 | 25.81483 | 24.10289
2346 | 6.858231 | 18.80629 | 0.0003125503 |  | 21.41206 | 19.55557 | 27.0719 | 20.43464 | 25.78923 | 24.11869
2346.1 | 6.858253 | 27.85012 | 0.0003222411 |  | 21.38053 | 19.55319 | 27.09743 | 20.40364 | 25.79844 | 24.13205
2346.199 | 6.858529 | 29.91399 | 0.0003016573 |  | 21.36213 | 19.53532 | 27.0759 | 20.4042 | 25.80797 | 24.05877
2346.299 | 6.858531 | 27.54434 | 0.000278336 |  | 21.33877 | 19.5324 | 27.05842 | 20.38833 | 25.7908 | 24.08036
2346.398 | 6.858311 | 24.10335 | 0.0003303164 |  | 21.35858 | 19.54305 | 27.08247 | 20.38417 | 25.78629 | 24.10854
2346.498 | 6.85788 | 24.16214 | 0.0003167873 |  | 21.37791 | 19.54004 | 27.05686 | 20.37951 | 25.79165 | 24.06686
2346.598 | 6.857886 | 22.4405 | 0.0002836375 |  | 21.3881 | 19.52479 | 27.05862 | 20.35629 | 25.76331 | 24.0574
2346.697 | 6.858167 | 24.66158 | 0.0002903471 |  | 21.37767 | 19.48949 | 27.01715 | 20.33539 | 25.77174 | 24.0395
2346.796875 | 6.857861 | 19.30027 | 0.0003236717 |  | 21.39014 | 19.50933 | 27.0347 | 20.33154 | 25.7655 | 24.05173
2346.896 | 6.857733 | 29.2318 | 0.0003408265 |  | 21.4466 | 19.50048 | 27.00901 | 20.29179 | 25.76163 | 24.05075
2346.996 | 6.859013 | 28.1445 | 0.0003206109 |  | 21.42894 | 19.51357 | 26.99968 | 20.31303 | 25.77811 | 24.02796
2347.096 | 6.858341 | 28.41336 | 0.0002930625 |  | 21.45901 | 19.49796 | 26.98584 | 20.30089 | 25.7684 | 24.01206
2347.195 | 6.857914 | 26.08291 | 0.0003387001 |  | 21.48225 | 19.46833 | 26.96613 | 20.28992 | 25.77021 | 24.00429
2347.295 | 6.858428 | 28.62253 | 0.0003108314 |  | 21.50541 | 19.4674 | 26.97766 | 20.30698 | 25.74947 | 24.00063
2347.395 | 6.858188 | 24.79055 | 0.0003153194 |  | 21.52163 | 19.48868 | 26.95351 | 20.30458 | 25.71427 | 24.02489
2347.494 | 6.85775 | 26.14853 | 0.0003250028 |  | 21.52538 | 19.47541 | 26.93409 | 20.31539 | 25.7448 | 23.99883
2347.59375 | 6.858407 | 24.755 | 0.0003010874 |  | 21.55218 | 19.45553 | 26.89752 | 20.30669 | 25.71667 | 24.00415
2347.693 | 6.85792 | 20.24038 | 0.0002720464 |  | 21.55834 | 19.45558 | 26.87079 | 20.28391 | 25.71447 | 23.97679
2347.793 | 6.85803 | 24.08193 | 0.0003626215 |  | 21.60108 | 19.45748 | 26.90426 | 20.31106 | 25.69791 | 23.95508
2347.893 | 6.858561 | 25.01749 | 0.0003387191 |  | 21.58055 | 19.42953 | 26.87596 | 20.31519 | 25.69361 | 23.99178
2347.992 | 6.858106 | 27.19027 | 0.0002788147 |  | 21.62573 | 19.45196 | 26.88153 | 20.31185 | 25.69731 | 23.93986
2348.092 | 6.857997 | 27.73893 | 0.0002786115 |  | 21.6121 | 19.43468 | 26.87221 | 20.31162 | 25.70256 | 23.94057
2348.191 | 6.858295 | 24.143 | 0.0003339697 |  | 21.62164 | 19.42224 | 26.85197 | 20.28445 | 25.70527 | 23.94014
2348.291 | 6.857409 | 29.61504 | 0.0002802197 |  | 21.63168 | 19.43707 | 26.85888 | 20.29802 | 25.69621 | 23.92566
2348.390625 | 6.858855 | 25.86235 | 0.0003352244 |  | 21.62265 | 19.45365 | 26.81804 | 20.28043 | 25.6574 | 23.91588
2348.49 | 6.857889 | 30.45855 | 0.0003215502 |  | 21.59957 | 19.44392 | 26.81796 | 20.27597 | 25.69433 | 23.92645
2348.59 | 6.859055 | 26.87583 | 0.0003035076 |  | 21.59212 | 19.45737 | 26.80773 | 20.25091 | 25.68715 | 23.90656
2348.689 | 6.858639 | 33.05285 | 0.0003207845 |  | 21.57004 | 19.4791 | 26.80193 | 20.23199 | 25.68219 | 23.88781
2348.789 | 6.858111 | 33.7323 | 0.0003005332 |  | 21.5646 | 19.48086 | 26.75522 | 20.24448 | 25.68857 | 23.85198
2348.889 | 6.858455 | 30.69779 | 0.0003296356 |  | 21.53347 | 19.50727 | 26.77694 | 20.22911 | 25.66904 | 23.89651
2348.988 | 6.85802 | 28.15361 | 0.0002914008 |  | 21.50158 | 19.4826 | 26.74179 | 20.20649 | 25.68192 | 23.87948
2349.088 | 6.858011 | 27.26226 | 0.0002966811 |  | 21.45905 | 19.48576 | 26.70746 | 20.1932 | 25.68473 | 23.86179
2349.1875 | 6.858104 | 33.44658 | 0.0002996939 |  | 21.44935 | 19.50644 | 26.73143 | 20.20801 | 25.67075 | 23.84867
2349.287 | 6.857845 | 28.42749 | 0.0003572775 |  | 21.43446 | 19.50906 | 26.67475 | 20.18135 | 25.65412 | 23.85298
2349.387 | 6.857774 | 30.82539 | 0.0002802521 |  | 21.45899 | 19.56153 | 26.68242 | 20.19097 | 25.64647 | 23.85658
2349.486 | 6.858617 | 33.35543 | 0.0002995755 |  | 21.42762 | 19.5759 | 26.6442 | 20.2451 | 25.68241 | 23.81456
2349.586 | 6.858133 | 36.63921 | 0.0002762281 |  | 21.40623 | 19.58665 | 26.64384 | 20.21543 | 25.67118 | 23.79568
2349.686 | 6.857779 | 29.61322 | 0.0002906581 |  | 21.41123 | 19.59714 | 26.66152 | 20.21351 | 25.64754 | 23.82293
2349.785 | 6.857987 | 29.5991 | 0.0003127842 |  | 21.40682 | 19.60986 | 26.64167 | 20.22425 | 25.66047 | 23.79732
2349.885 | 6.858092 | 29.71484375 | 0.0002707148 |  | 21.36139 | 19.61682 | 26.58699 | 20.22373 | 25.6213 | 23.78661
2349.984375 | 6.85802 | 28.25569 | 0.0002821044 |  | 21.3674 | 19.6157 | 26.60599 | 20.20169 | 25.61541 | 23.73628
2350.084 | 6.858514 | 26.46661 | 0.0002685408 |  | 21.35186 | 19.64601 | 26.59076 | 20.18734 | 25.64723 | 23.7663
2350.184 | 6.858147 | 32.06261 | 0.000284537 |  | 21.33197 | 19.68178 | 26.57364 | 20.20755 | 25.63383 | 23.74912
2350.283 | 6.858289 | 31.3745 | 0.0002773107 |  | 21.33202 | 19.66607 | 26.58169 | 20.19546 | 25.62392 | 23.74067
2350.383 | 6.858545 | 27.61407 | 0.000282611 |  | 21.27635 | 19.69844 | 26.53475 | 20.18984 | 25.62204 | 23.76148
2350.482 | 6.858594 | 29.60274 | 0.0003019319 |  | 21.2438 | 19.71229 | 26.56289 | 20.17308 | 25.61176 | 23.7465
2350.582 | 6.857944 | 27.57852 | 0.0003162904 |  | 21.24622 | 19.70262 | 26.53598 | 20.17551 | 25.62442 | 23.69703
2350.682 | 6.857999 | 24.99288 | 0.0003257558 |  | 21.21455 | 19.71153 | 26.52918 | 20.1407 | 25.6382 | 23.70985
2350.78125 | 6.858056 | 28.32268 | 0.0003284965 |  | 21.21102 | 19.73527 | 26.53686 | 20.15348 | 25.61147 | 23.67397
2350.881 | 6.85801 | 25.98038 | 0.0003058629 |  | 21.18581 | 19.75856 | 26.5559 | 20.12884 | 25.60999 | 23.67721
2350.98 | 6.858174 | 30.47951 | 0.0002620062 |  | 21.15408 | 19.77345 | 26.51063 | 20.13172 | 25.6036 | 23.66248
2351.08 | 6.857931 | 25.74342 | 0.0002853234 |  | 21.12535 | 19.79109 | 26.5598 | 20.15287 | 25.57612 | 23.6731
2351.18 | 6.858092 | 27.07497 | 0.0003206695 |  | 21.15533 | 19.81317 | 26.52162 | 20.15736 | 25.61261 | 23.64825
2351.279 | 6.858216 | 28.45392 | 0.0002970814 |  | 21.10503 | 19.85074 | 26.50197 | 20.14409 | 25.56719 | 23.6347
2351.379 | 6.857396 | 30.16006 | 0.0003165979 |  | 21.11706 | 19.86705 | 26.51697 | 20.15783 | 25.5988 | 23.63352
2351.479 | 6.858208 | 25.53562 | 0.0002985996 |  | 21.09753 | 19.86869 | 26.50838 | 20.18481 | 25.58454 | 23.62439
2351.578125 | 6.858314 | 27.00981 | 0.0003258119 |  | 21.13802 | 19.89858 | 26.53394 | 20.12374 | 25.53077 | 23.59963
2351.678 | 6.858616 | 30.92473 | 0.0002904582 |  | 21.10019 | 19.90356 | 26.51444 | 20.18147 | 25.55408 | 23.58668
2351.777 | 6.858237 | 24.13206 | 0.0002718194 |  | 21.09637 | 19.92121 | 26.53404 | 20.17617 | 25.55809 | 23.60371
2351.877 | 6.85746 | 24.15075 | 0.0003102057 |  | 21.12284 | 19.89591 | 26.51106 | 20.22607 | 25.57191 | 23.59549
2351.977 | 6.858088 | 23.15231 | 0.0002943382 |  | 21.09204 | 19.93517 | 26.53163 | 20.19268 | 25.54406 | 23.58195
2352.076 | 6.858512 | 22.44916 | 0.0003099114 |  | 21.09151 | 19.92846 | 26.54538 | 20.2056 | 25.54763 | 23.59419
2352.176 | 6.857945 | 30.15915 | 0.0003363471 |  | 21.10069 | 19.96069 | 26.54729 | 20.21128 | 25.5515 | 23.54655
2352.275 | 6.858423 | 21.64895 | 0.0003152815 |  | 21.07914 | 19.94544 | 26.57106 | 20.23799 | 25.51513 | 23.56776
2352.375 | 6.857948 | 29.62644 | 0.0003407825 |  | 21.07036 | 19.99476 | 26.56697 | 20.21268 | 25.49476 | 23.52324
2352.475 | 6.857868 | 23.12451 | 0.0003084834 |  | 21.08421 | 20.00973 | 26.60568 | 20.23485 | 25.48858 | 23.55554
2352.574 | 6.857275 | 20.49512 | 0.0003213358 |  | 21.08981 | 19.99379 | 26.58324 | 20.23781 | 25.53991 | 23.52772
2352.674 | 6.858169 | 19.44974 | 0.000293121 |  | 21.04637 | 19.97631 | 26.56895 | 20.20721 | 25.5254 | 23.55806
2352.773 | 6.857423 | 21.16409 | 0.0003091862 |  | 21.08262 | 20.00603 | 26.61612 | 20.24837 | 25.52503 | 23.50114
2352.873 | 6.857787 | 28.26572 | 0.0003087301 |  | 21.09459 | 20.03478 | 26.65248 | 20.25911 | 25.49854 | 23.51461
2352.973 | 6.857533 | 30.8427 | 0.000308866 |  | 21.0694 | 20.02941 | 26.64191 | 20.25274 | 25.4937 | 23.50488
2353.072 | 6.857691 | 25.4422 | 0.0002792345 |  | 21.04517 | 20.02765 | 26.65411 | 20.22163 | 25.50872 | 23.50692
2353.171875 | 6.857647 | 24.77323 | 0.0003209189 |  | 21.04442 | 20.03189 | 26.66534 | 20.2256 | 25.48365 | 23.50575
2353.271 | 6.857916 | 24.24279 | 0.0003222814 |  | 21.02755 | 20.05472 | 26.65047 | 20.21335 | 25.45179 | 23.48153
2353.371 | 6.857471 | 27.2609 | 0.0003193934 |  | 21.03339 | 20.03643 | 26.68937 | 20.21818 | 25.46358 | 23.47933
2353.471 | 6.85747 | 26.0542 | 0.0003118656 |  | 21.00661 | 20.0611 | 26.67403 | 20.21531 | 25.46889 | 23.47535
2353.57 | 6.858256 | 26.22464 | 0.00031036 |  | 21.00893 | 20.04858 | 26.6735 | 20.15691 | 25.50235 | 23.48819
2353.67 | 6.85822 | 27.45184 | 0.0002963466 |  | 20.98633 | 20.06511 | 26.6984 | 20.14905 | 25.4997 | 23.44326
2353.77 | 6.858153 | 22.63326 | 0.0002906442 |  | 21.00766 | 20.08527 | 26.71065 | 20.1619 | 25.52337 | 23.47177
2353.869 | 6.858138 | 28.33407 | 0.0002577615 |  | 21.01741 | 20.08505 | 26.69619 | 20.13749 | 25.52048 | 23.4432
2353.96875 | 6.857079 | 20.28823 | 0.0003083368 |  | 21.01046 | 20.10272 | 26.70698 | 20.1228 | 25.50514 | 23.483
2354.068 | 6.857467 | 26.00317 | 0.0003037567 |  | 21.01746 | 20.09533 | 26.74782 | 20.17246 | 25.50908 | 23.47461
2354.168 | 6.857528 | 25.08265 | 0.0002637189 |  | 21.00147 | 20.12881 | 26.74087 | 20.1633 | 25.49591 | 23.44438
2354.268 | 6.857252 | 28.66856 | 0.0002776874 |  | 21.00862 | 20.08519 | 26.72802 | 20.12206 | 25.48394 | 23.43492
2354.367 | 6.857118 | 21.98116 | 0.0002799547 |  | 20.97342 | 20.10573 | 26.76149 | 20.17275 | 25.51637 | 23.42402
2354.467 | 6.85727 | 24.56862 | 0.0002765127 |  | 20.99091 | 20.11016 | 26.73697 | 20.18081 | 25.52056 | 23.44467
2354.566 | 6.857148 | 25.75846 | 0.0003211042 |  | 20.98548 | 20.09828 | 26.75199 | 20.17132 | 25.48906 | 23.46274
2354.666 | 6.857463 | 20.16701 | 0.0002563935 |  | 20.98272 | 20.10096 | 26.73656 | 20.21599 | 25.48809 | 23.42985
2354.765625 | 6.857463 | 22.63281 | 0.0002886943 |  | 20.98366 | 20.11568 | 26.74489 | 20.20353 | 25.49112 | 23.45431
2354.865 | 6.857279 | 27.23766 | 0.0003001211 |  | 20.97991 | 20.12212 | 26.76579 | 20.22295 | 25.50824 | 23.47118
2354.965 | 6.857835 | 27.26272 | 0.0003268026 |  | 21.00143 | 20.11549 | 26.78349 | 20.24623 | 25.48889 | 23.46882
2355.064 | 6.85809 | 24.84614 | 0.0003253545 |  | 20.96211 | 20.12873 | 26.78167 | 20.25467 | 25.50367 | 23.4705
2355.164 | 6.856867 | 27.553 | 0.0002664342 |  | 20.95139 | 20.16108 | 26.78799 | 20.23553 | 25.51592 | 23.41872
2355.264 | 6.857308 | 25.87056 | 0.0003266459 |  | 20.96534 | 20.13705 | 26.78572 | 20.25226 | 25.48855 | 23.47401
2355.363 | 6.857194 | 17.72264 | 0.0003001723 |  | 20.91481 | 20.13799 | 26.84232 | 20.26112 | 25.51866 | 23.47572
2355.463 | 6.858106 | 21.79113 | 0.000316302 |  | 20.90706 | 20.16653 | 26.82627 | 20.26963 | 25.50845 | 23.45062
2355.5625 | 6.857505 | 20.42767 | 0.0003103735 |  | 20.88849 | 20.12329 | 26.8049 | 20.27814 | 25.49195 | 23.47756
2355.662 | 6.85785 | 24.58184 | 0.0002540459 |  | 20.87582 | 20.14094 | 26.8457 | 20.25169 | 25.49409 | 23.50558
2355.762 | 6.857272 | 26.6484375 | 0.0003302881 |  | 20.84971 | 20.1305 | 26.85379 | 20.27406 | 25.47441 | 23.48915
2355.861 | 6.857419 | 25.96261 | 0.0003110816 |  | 20.83978 | 20.15235 | 26.83263 | 20.31473 | 25.53335 | 23.48316
2355.961 | 6.857452 | 26.84575 | 0.0003260654 |  | 20.78218 | 20.12809 | 26.8328 | 20.29877 | 25.5363 | 23.49062
2356.061 | 6.857188 | 23.07575 | 0.0002979219 |  | 20.79728 | 20.14772 | 26.85487 | 20.29444 | 25.50088 | 23.53234
2356.16 | 6.858261 | 19.37592 | 0.0003325575 |  | 20.77104 | 20.16289 | 26.84801 | 20.32926 | 25.49937 | 23.50411
2356.26 | 6.857094 | 20.33061 | 0.0003366557 |  | 20.73461 | 20.15617 | 26.84083 | 20.3212 | 25.50519 | 23.52811
2356.359375 | 6.857362 | 22.82374 | 0.0003332529 |  | 20.72671 | 20.19804 | 26.87744 | 20.36769 | 25.52962 | 23.49453
2356.459 | 6.85667 | 22.96592 | 0.0003642276 |  | 20.69484 | 20.19049 | 26.88193 | 20.38716 | 25.53101 | 23.5039
2356.559 | 6.857171 | 23.8837 | 0.0003126807 |  | 20.62599 | 20.16939 | 26.89694 | 20.36328 | 25.51565 | 23.52992
2356.658 | 6.857706 | 26.79517 | 0.0002879726 |  | 20.63815 | 20.20188 | 26.89735 | 20.37473 | 25.5019 | 23.52048
2356.758 | 6.857428 | 28.07068 | 0.0002713884 |  | 20.58256 | 20.22427 | 26.91608 | 20.41378 | 25.51597 | 23.50085
2356.857 | 6.857628 | 22.8438 | 0.0003287652 |  | 20.57741 | 20.20734 | 26.91855 | 20.40782 | 25.52366 | 23.52973
2356.957 | 6.857302 | 26.38231 | 0.0003288098 |  | 20.57503 | 20.21795 | 26.91165 | 20.38367 | 25.52311 | 23.54674
2357.057 | 6.856981 | 17.90309 | 0.0003464114 |  | 20.50382 | 20.26304 | 26.94309 | 20.44087 | 25.54064 | 23.53309
2357.15625 | 6.856909 | 16.86729 | 0.0002903626 |  | 20.51695 | 20.25513 | 26.95806 | 20.41846 | 25.5054 | 23.52485
2357.256 | 6.857915 | 24.90766 | 0.0003399623 |  | 20.46931 | 20.23763 | 26.94454 | 20.44275 | 25.53519 | 23.54862
2357.355 | 6.85726 | 21.51497 | 0.0003172111 |  | 20.46932 | 20.25612 | 26.97598 | 20.46366 | 25.52071 | 23.53074
2357.455 | 6.857518 | 25.49141 | 0.0003087413 |  | 20.45827 | 20.26342 | 26.94696 | 20.484 | 25.5125 | 23.53569
2357.555 | 6.85736 | 24.5791 | 0.0003191908 |  | 20.47151 | 20.29015 | 26.93193 | 20.48476 | 25.4932 | 23.52405
2357.654 | 6.857698 | 24.77916 | 0.0002992837 |  | 20.43627 | 20.30764 | 26.96298 | 20.4932 | 25.51231 | 23.47885
2357.754 | 6.857265 | 24.94047 | 0.0003181453 |  | 20.41582 | 20.3408 | 26.95254 | 20.50411 | 25.50562 | 23.5236
2357.854 | 6.857654 | 27.13011 | 0.0002902342 |  | 20.40569 | 20.31632 | 26.90919 | 20.5152 | 25.50286 | 23.51423
2357.953125 | 6.857381 | 29.14522 | 0.0003259808 |  | 20.38661 | 20.34543 | 26.9244 | 20.54357 | 25.51503 | 23.51874
2358.053 | 6.856821 | 23.87687 | 0.0003164663 |  | 20.40683 | 20.32152 | 26.96706 | 20.55079 | 25.50773 | 23.52329
2358.152 | 6.857165 | 21.94151 | 0.0003165245 |  | 20.39895 | 20.32935 | 26.92756 | 20.54065 | 25.55301 | 23.52653
2358.252 | 6.857286 | 25.53516 | 0.0002697982 |  | 20.39501 | 20.32294 | 26.92087 | 20.58187 | 25.50421 | 23.53017
2358.352 | 6.857262 | 25.1264 | 0.000289203 |  | 20.38431 | 20.30484 | 26.93373 | 20.60852 | 25.50938 | 23.5001
2358.451 | 6.85714 | 20.35476 | 0.0003127012 |  | 20.42843 | 20.30457 | 26.92208 | 20.59266 | 25.56361 | 23.51919
2358.551 | 6.856853 | 22.2368 | 0.0002687465 |  | 20.4046 | 20.29372 | 26.92337 | 20.60028 | 25.50633 | 23.50051
2358.65 | 6.857336 | 20.68104 | 0.0002761543 |  | 20.42047 | 20.3093 | 26.91311 | 20.63046 | 25.51647 | 23.50347
2358.75 | 6.856512 | 21.67629 | 0.0003211259 |  | 20.47053 | 20.31021 | 26.85672 | 20.58795 | 25.50369 | 23.51529
2358.85 | 6.857203 | 23.00056 | 0.0003221761 |  | 20.46562 | 20.30432 | 26.85561 | 20.58648 | 25.55714 | 23.51212
2358.949 | 6.857587 | 24.25054 | 0.0003172633 |  | 20.4765 | 20.30599 | 26.8551 | 20.59415 | 25.52496 | 23.51673
2359.049 | 6.857166 | 26.24241 | 0.0003061547 |  | 20.44937 | 20.28846 | 26.79934 | 20.58908 | 25.5267 | 23.5174
2359.148 | 6.856656 | 26.59512 | 0.0003168057 |  | 20.46525 | 20.31123 | 26.79103 | 20.61508 | 25.51731 | 23.51682
2359.248 | 6.85727 | 19.30164 | 0.0003371224 |  | 20.48325 | 20.29162 | 26.8126 | 20.62355 | 25.51837 | 23.51999
2359.348 | 6.856478 | 20.62864 | 0.0003358579 |  | 20.4847 | 20.2877 | 26.7736 | 20.6411 | 25.53692 | 23.51101
2359.447 | 6.857021 | 26.81477 | 0.0003205701 |  | 20.45751 | 20.291 | 26.74338 | 20.63116 | 25.52557 | 23.51488
2359.546875 | 6.856851 | 22.22313 | 0.0003248245 |  | 20.46335 | 20.26718 | 26.71828 | 20.64422 | 25.5112 | 23.54453
2359.646 | 6.856866 | 30.31728 | 0.0003112941 |  | 20.48248 | 20.2796 | 26.70426 | 20.65933 | 25.50862 | 23.51284
2359.746 | 6.857417 | 24.14026 | 0.0003110891 |  | 20.42504 | 20.30274 | 26.6836 | 20.69409 | 25.50792 | 23.50649
2359.846 | 6.857457 | 25.74706 | 0.0002988338 |  | 20.42851 | 20.29441 | 26.64332 | 20.6889 | 25.55284 | 23.51796
2359.945 | 6.857179 | 25.4864 | 0.0003191964 |  | 20.44041 | 20.29726 | 26.62807 | 20.70007 | 25.53418 | 23.51811
2360.045 | 6.856918 | 22.04632 | 0.0003363284 |  | 20.44686 | 20.30242 | 26.57252 | 20.72902 | 25.50766 | 23.52451
2360.145 | 6.857015 | 22.82511 | 0.0003114449 |  | 20.41425 | 20.26977 | 26.55863 | 20.68326 | 25.50848 | 23.48062
2360.244 | 6.857087 | 21.54049 | 0.0003237327 |  | 20.41106 | 20.29594 | 26.58381 | 20.66656 | 25.51773 | 23.48959
2360.34375 | 6.856886 | 23.8477 | 0.0003240027 |  | 20.40536 | 20.27146 | 26.54987 | 20.71462 | 25.4996 | 23.49133
2360.443 | 6.856805 | 23.67135 | 0.0003316396 |  | 20.39046 | 20.25174 | 26.52763 | 20.70251 | 25.50716 | 23.48093
2360.543 | 6.856498 | 25.53835 | 0.0003185647 |  | 20.38453 | 20.24466 | 26.50561 | 20.66792 | 25.49583 | 23.47948
2360.643 | 6.856537 | 24.05642 | 0.0003279706 |  | 20.36559 | 20.23883 | 26.53124 | 20.67568 | 25.50638 | 23.46198
2360.742 | 6.856662 | 26.16722 | 0.000315745 |  | 20.37574 | 20.21955 | 26.49238 | 20.67532 | 25.53051 | 23.46003
2360.842 | 6.856252 | 18.62447 | 0.0003038576 |  | 20.35683 | 20.21944 | 26.51122 | 20.65372 | 25.48668 | 23.47286
2360.941 | 6.85701 | 25.50326 | 0.0003015345 |  | 20.33462 | 20.23997 | 26.49869 | 20.6659 | 25.5166 | 23.43862
2361.041 | 6.857159 | 23.22932 | 0.0003352895 |  | 20.31436 | 20.23083 | 26.47371 | 20.63103 | 25.5042 | 23.42836
2361.140625 | 6.856927 | 21.37462 | 0.0002999048 |  | 20.31121 | 20.21667 | 26.43889 | 20.6894 | 25.4918 | 23.43034
2361.24 | 6.857018 | 23.11858 | 0.0003123853 |  | 20.28785 | 20.22769 | 26.44449 | 20.71052 | 25.48597 | 23.42383
2361.34 | 6.85682 | 25.85051 | 0.0003390845 |  | 20.29929 | 20.23233 | 26.44014 | 20.70948 | 25.47019 | 23.41125
2361.439 | 6.856536 | 26.51446 | 0.0003462725 |  | 20.23634 | 20.20857 | 26.46062 | 20.71824 | 25.47787 | 23.42644
2361.539 | 6.856997 | 22.82374 | 0.0003053901 |  | 20.25582 | 20.21724 | 26.45526 | 20.68369 | 25.49038 | 23.3918
2361.639 | 6.85656 | 27.7845 | 0.0003481976 |  | 20.26379 | 20.22382 | 26.41109 | 20.68048 | 25.50111 | 23.37546
2361.738 | 6.85641 | 23.35828 | 0.0003283638 |  | 20.28362 | 20.22925 | 26.43872 | 20.64004 | 25.46957 | 23.36794
2361.838 | 6.85638 | 16.05158 | 0.0003138157 |  | 20.30548 | 20.24612 | 26.43183 | 20.61455 | 25.46799 | 23.36657
2361.9375 | 6.856527 | 21.91599 | 0.0003632734 |  | 20.30563 | 20.24309 | 26.41036 | 20.57022 | 25.45798 | 23.34568
2362.037 | 6.857226 | 23.8035 | 0.0003577807 |  | 20.31133 | 20.22197 | 26.37575 | 20.56656 | 25.46202 | 23.31033
2362.137 | 6.857163 | 22.63736 | 0.0003372249 |  | 20.34607 | 20.23086 | 26.39825 | 20.51912 | 25.44384 | 23.31614
2362.236 | 6.856594 | 20.04215 | 0.0002931224 |  | 20.37523 | 20.25783 | 26.35996 | 20.54247 | 25.459 | 23.26333
2362.336 | 6.856426 | 25.61628 | 0.0002652444 |  | 20.36627 | 20.25206 | 26.34238 | 20.4574 | 25.46172 | 23.33683
2362.436 | 6.856915 | 26.19684 | 0.0002974071 |  | 20.39332 | 20.25378 | 26.32878 | 20.46576 | 25.45426 | 23.30879
2362.535 | 6.856603 | 22.84699 | 0.0002834197 |  | 20.43196 | 20.28846 | 26.31726 | 20.46241 | 25.45166 | 23.31178
2362.635 | 6.856688 | 22.72714 | 0.0002917601 |  | 20.40579 | 20.26529 | 26.28967 | 20.45499 | 25.44511 | 23.30634
2362.734375 | 6.856962 | 24.50665 | 0.0002844544 |  | 20.41726 | 20.29641 | 26.2975 | 20.43526 | 25.44134 | 23.27557
2362.834 | 6.856306 | 19.6106 | 0.00030347 |  | 20.41731 | 20.30287 | 26.28836 | 20.43698 | 25.44246 | 23.31423
2362.934 | 6.856758 | 26.99477 | 0.0002894103 |  | 20.39604 | 20.3025 | 26.25717 | 20.42859 | 25.46854 | 23.32179
2363.033 | 6.856416 | 19.53359 | 0.0002932678 |  | 20.39503 | 20.30728 | 26.26774 | 20.38974 | 25.45592 | 23.29749
2363.133 | 6.857143 | 22.18258 | 0.0003147176 |  | 20.39423 | 20.3248 | 26.30141 | 20.38215 | 25.45728 | 23.28663
2363.232 | 6.856283 | 25.74159 | 0.0002845982 |  | 20.40238 | 20.31391 | 26.25936 | 20.36365 | 25.47127 | 23.27463
2363.332 | 6.856312 | 23.71282 | 0.0003338006 |  | 20.38584 | 20.34224 | 26.25071 | 20.36797 | 25.47975 | 23.27186
2363.432 | 6.856739 | 20.60266 | 0.0002775452 |  | 20.42762 | 20.34769 | 26.26515 | 20.35867 | 25.45333 | 23.32396
2363.53125 | 6.856997 | 19.44655 | 0.0003314765 |  | 20.41799 | 20.34616 | 26.2527 | 20.40499 | 25.45128 | 23.29284
2363.631 | 6.857324 | 24.84979 | 0.0003136666 |  | 20.42224 | 20.34885 | 26.29588 | 20.40264 | 25.45159 | 23.27622
2363.73 | 6.856106 | 20.9057 | 0.0003185985 |  | 20.39874 | 20.37219 | 26.29405 | 20.40508 | 25.43589 | 23.27935
2363.83 | 6.856517 | 19.53313 | 0.000331151 |  | 20.3891 | 20.39926 | 26.32744 | 20.45906 | 25.45107 | 23.28198
2363.93 | 6.856726 | 30.34325 | 0.0003057086 |  | 20.375 | 20.34877 | 26.29531 | 20.43588 | 25.44871 | 23.28574
2364.029 | 6.856433 | 22.35255 | 0.0003386094 |  | 20.33739 | 20.3458 | 26.32459 | 20.42418 | 25.43445 | 23.29275
2364.129 | 6.856733 | 21.53594 | 0.0003359804 |  | 20.37391 | 20.35098 | 26.36132 | 20.41815 | 25.43225 | 23.29313
2364.229 | 6.85624 | 22.56673 | 0.0003040154 |  | 20.31158 | 20.35594 | 26.34497 | 20.43814 | 25.4501 | 23.29852
2364.328125 | 6.856784 | 20.4614 | 0.0003265145 |  | 20.29654 | 20.37738 | 26.37564 | 20.46416 | 25.42167 | 23.28494
2364.428 | 6.856542 | 19.51445 | 0.0002947373 |  | 20.27604 | 20.3927 | 26.38404 | 20.50515 | 25.42559 | 23.23397
2364.527 | 6.856276 | 24.38224 | 0.0003296512 |  | 20.25395 | 20.38914 | 26.39839 | 20.48476 | 25.43217 | 23.25124
2364.627 | 6.856515 | 24.08102 | 0.0003366703 |  | 20.24119 | 20.38805 | 26.41892 | 20.51009 | 25.41951 | 23.25579
2364.727 | 6.857435 | 17.72127 | 0.0003320239 |  | 20.25412 | 20.41287 | 26.42999 | 20.51853 | 25.43072 | 23.24018
2364.826 | 6.856679 | 22.2605 | 0.0003023766 |  | 20.24913 | 20.39919 | 26.42532 | 20.55369 | 25.4003 | 23.24982
2364.926 | 6.856245 | 20.31831 | 0.0003075731 |  | 20.24304 | 20.43242 | 26.44319 | 20.51867 | 25.42541 | 23.21097
2365.025 | 6.856585 | 23.7356 | 0.0003400758 |  | 20.25935 | 20.43045 | 26.50482 | 20.55707 | 25.41184 | 23.23804
2365.125 | 6.856254 | 19.80564 | 0.0003105382 |  | 20.23012 | 20.43074 | 26.48215 | 20.56565 | 25.40827 | 23.2408
2365.225 | 6.856288 | 27.52338 | 0.0003060324 |  | 20.23853 | 20.45962 | 26.49168 | 20.57703 | 25.40602 | 23.22083
2365.324 | 6.856237 | 19.70357 | 0.0003101694 |  | 20.19774 | 20.44607 | 26.48578 | 20.57346 | 25.40777 | 23.23398
2365.424 | 6.856981 | 23.72877 | 0.0003551277 |  | 20.22766 | 20.47017 | 26.51929 | 20.54577 | 25.38777 | 23.1859
2365.523 | 6.855816 | 19.13576 | 0.0003193569 |  | 20.24341 | 20.46843 | 26.54745 | 20.56778 | 25.38853 | 23.20518
2365.623 | 6.857748 | 20.83644 | 0.0003420803 |  | 20.23523 | 20.4668 | 26.5616 | 20.55541 | 25.40323 | 23.19718
2365.723 | 6.856669 | 22.83195 | 0.0003243785 |  | 20.23899 | 20.50541 | 26.55896 | 20.54256 | 25.39138 | 23.20484
2365.822 | 6.856388 | 23.92973 | 0.0003443366 |  | 20.23725 | 20.47544 | 26.54964 | 20.52061 | 25.38411 | 23.1631
2365.921875 | 6.856211 | 23.65768 | 0.0002886939 |  | 20.26402 | 20.53195 | 26.58618 | 20.5276 | 25.39137 | 23.18215
2366.021 | 6.855896 | 24.00219 | 0.0003071339 |  | 20.26162 | 20.50706 | 26.61844 | 20.50793 | 25.39055 | 23.14784
2366.121 | 6.857367 | 29.60046 | 0.0002885558 |  | 20.29367 | 20.5038 | 26.60244 | 20.50879 | 25.37603 | 23.19679
2366.221 | 6.856641 | 25.24442 | 0.000282399 |  | 20.28303 | 20.49557 | 26.59579 | 20.5298 | 25.39454 | 23.12846
2366.32 | 6.856408 | 24.18948 | 0.0003124676 |  | 20.29407 | 20.45895 | 26.63312 | 20.50517 | 25.37258 | 23.16513
2366.42 | 6.855871 | 28.3245 | 0.0003506054 |  | 20.30709 | 20.50271 | 26.61548 | 20.50441 | 25.39773 | 23.17879
2366.52 | 6.856301 | 28.30536 | 0.0003014991 |  | 20.33648 | 20.46632 | 26.62118 | 20.50557 | 25.37846 | 23.17543
2366.619 | 6.856315 | 26.17679 | 0.0003051242 |  | 20.32563 | 20.47828 | 26.63404 | 20.47489 | 25.38522 | 23.17278
2366.71875 | 6.856444 | 27.46186 | 0.0002887309 |  | 20.37801 | 20.47934 | 26.637 | 20.46481 | 25.36492 | 23.18284
2366.818 | 6.856613 | 28.13994 | 0.0002957463 |  | 20.38943 | 20.4681 | 26.65337 | 20.50349 | 25.42762 | 23.16399
2366.918 | 6.856447 | 25.86828 | 0.0002908592 |  | 20.36185 | 20.50133 | 26.63569 | 20.48996 | 25.3724 | 23.13899
2367.018 | 6.856774 | 28.08207 | 0.0002828969 |  | 20.38908 | 20.51443 | 26.652 | 20.45581 | 25.38272 | 23.14384
2367.117 | 6.856503 | 27.27001 | 0.000258845 |  | 20.36066 | 20.52966 | 26.63082 | 20.44894 | 25.37614 | 23.14989
2367.217 | 6.856235 | 21.03512 | 0.0002794839 |  | 20.38535 | 20.52267 | 26.66458 | 20.41717 | 25.38836 | 23.17908
2367.316 | 6.856433 | 24.94913 | 0.0002877979 |  | 20.38857 | 20.5369 | 26.6705 | 20.41736 | 25.39961 | 23.14547
2367.416 | 6.856333 | 21.22242 | 0.0003125841 |  | 20.36849 | 20.57412 | 26.65502 | 20.41714 | 25.36141 | 23.18903
2367.515625 | 6.856306 | 28.17595 | 0.0002813837 |  | 20.3734 | 20.5511 | 26.64846 | 20.36564 | 25.36574 | 23.1548
2367.615 | 6.855691 | 25.22756 | 0.0003267752 |  | 20.34734 | 20.55785 | 26.68155 | 20.40566 | 25.39225 | 23.1396
2367.715 | 6.856415 | 22.19215 | 0.0003403972 |  | 20.3852 | 20.58051 | 26.66767 | 20.37132 | 25.38984 | 23.14701
2367.814 | 6.855864 | 26.22054 | 0.00029549 |  | 20.3666 | 20.58176 | 26.65729 | 20.36696 | 25.37565 | 23.17353
2367.914 | 6.856298 | 24.70807 | 0.000368265 |  | 20.35736 | 20.57731 | 26.65861 | 20.38522 | 25.38413 | 23.15812
2368.014 | 6.856435 | 25.22711 | 0.0003009969 |  | 20.37224 | 20.60624 | 26.65338 | 20.36059 | 25.36837 | 23.16064
2368.113 | 6.856278 | 22.04359 | 0.0003475762 |  | 20.34994 | 20.62087 | 26.65826 | 20.37623 | 25.37831 | 23.15114
2368.213 | 6.855574 | 23.25119 | 0.0003563684 |  | 20.30706 | 20.62945 | 26.67392 | 20.3453 | 25.35915 | 23.15284
2368.3125 | 6.856813 | 24.58229 | 0.000346714 |  | 20.27774 | 20.64609 | 26.683 | 20.39157 | 25.37202 | 23.13008
2368.412 | 6.856135 | 26.39233 | 0.0003386529 |  | 20.29974 | 20.6686 | 26.67501 | 20.35588 | 25.40421 | 23.13901
2368.512 | 6.85652 | 25.41941 | 0.0003111215 |  | 20.30083 | 20.65063 | 26.67403 | 20.37402 | 25.356 | 23.16597
2368.611 | 6.856412 | 26.26519 | 0.000346702 |  | 20.31232 | 20.65722 | 26.68897 | 20.35165 | 25.39511 | 23.16022
2368.711 | 6.856144 | 25.15511 | 0.0003279511 |  | 20.29097 | 20.6899 | 26.66769 | 20.38575 | 25.37373 | 23.15756
2368.811 | 6.85642 | 21.85493 | 0.0003561724 |  | 20.26911 | 20.67377 | 26.64882 | 20.41399 | 25.39593 | 23.17587
2368.91 | 6.856543 | 28.98983 | 0.0003326028 |  | 20.23817 | 20.68904 | 26.67093 | 20.40705 | 25.37118 | 23.1836
2369.01 | 6.85566 | 23.26031 | 0.0003097198 |  | 20.27876 | 20.67669 | 26.67366 | 20.42764 | 25.38896 | 23.16961
2369.109375 | 6.856207 | 21.21148 | 0.0003273815 |  | 20.27624 | 20.65364 | 26.65355 | 20.42192 | 25.38737 | 23.18022
2369.209 | 6.857022 | 21.75103 | 0.0003227901 |  | 20.2549 | 20.67638 | 26.67903 | 20.40576 | 25.3704 | 23.18636
2369.309 | 6.855827 | 18.28178 | 0.0003003198 |  | 20.29455 | 20.67258 | 26.66958 | 20.40114 | 25.39262 | 23.17567
2369.408 | 6.8569 | 28.06703 | 0.0003194357 |  | 20.27831 | 20.67305 | 26.64587 | 20.40238 | 25.3772 | 23.19594
2369.508 | 6.856168 | 29.02719 | 0.0003294032 |  | 20.28727 | 20.67736 | 26.65817 | 20.37898 | 25.40326 | 23.15968
2369.607 | 6.856171 | 27.11189 | 0.0003325181 |  | 20.26425 | 20.68966 | 26.65735 | 20.3937 | 25.38168 | 23.16088
2369.707 | 6.855944 | 23.05615 | 0.0003316046 |  | 20.27345 | 20.6876 | 26.6244 | 20.37815 | 25.40973 | 23.16618
2369.807 | 6.856449 | 30.62625 | 0.0003014258 |  | 20.28015 | 20.68114 | 26.64925 | 20.34776 | 25.42222 | 23.16416
2369.90625 | 6.856908 | 20.4017 | 0.0003305227 |  | 20.3205 | 20.69875 | 26.64577 | 20.35341 | 25.39055 | 23.16698
2370.006 | 6.856166 | 25.45131 | 0.0003406296 |  | 20.27084 | 20.68654 | 26.62282 | 20.34508 | 25.37415 | 23.17071
2370.105 | 6.855972 | 22.85975 | 0.000298558 |  | 20.27207 | 20.70259 | 26.62975 | 20.32247 | 25.39548 | 23.18989
2370.205 | 6.856457 | 29.00441 | 0.0003081522 |  | 20.27076 | 20.70388 | 26.65529 | 20.33719 | 25.39758 | 23.16425
2370.305 | 6.856636 | 23.41798 | 0.0003365755 |  | 20.27914 | 20.70423 | 26.62674 | 20.33375 | 25.39053 | 23.18432
2370.404 | 6.856321 | 26.71588 | 0.0003323327 |  | 20.26258 | 20.70522 | 26.58963 | 20.31488 | 25.39882 | 23.17803
2370.504 | 6.856545 | 25.31688 | 0.0002937343 |  | 20.23746 | 20.68588 | 26.60366 | 20.309 | 25.39571 | 23.18731
2370.604 | 6.856027 | 28.04653 | 0.0003311958 |  | 20.29276 | 20.70443 | 26.61275 | 20.29786 | 25.37933 | 23.218
2370.703125 | 6.856677 | 23.38334 | 0.0003014202 |  | 20.28438 | 20.703 | 26.57588 | 20.28895 | 25.38765 | 23.16886
2370.803 | 6.85579 | 25.35242 | 0.0003137968 |  | 20.31584 | 20.70547 | 26.57541 | 20.26359 | 25.40271 | 23.18444
2370.902 | 6.856451 | 24.91586 | 0.0003232053 |  | 20.3203 | 20.71971 | 26.55154 | 20.28121 | 25.43127 | 23.16689
2371.002 | 6.856326 | 21.66125 | 0.0002395428 |  | 20.355 | 20.71156 | 26.55506 | 20.29882 | 25.42113 | 23.19922
2371.102 | 6.856295 | 23.76021 | 0.0002823548 |  | 20.33794 | 20.68819 | 26.52268 | 20.25255 | 25.40747 | 23.18101
2371.201 | 6.856886 | 28.94426 | 0.0002789164 |  | 20.3539 | 20.71411 | 26.47985 | 20.22635 | 25.41208 | 23.18058
2371.301 | 6.857074 | 33.70313 | 0.000289899 |  | 20.34392 | 20.71024 | 26.50768 | 20.2211 | 25.40191 | 23.20118
2371.4 | 6.855936 | 24.61966 | 0.0002632451 |  | 20.3539 | 20.72513 | 26.51233 | 20.22512 | 25.37733 | 23.20423
2371.5 | 6.856671 | 24.27789 | 0.0002919565 |  | 20.35629 | 20.7417 | 26.50256 | 20.17973 | 25.40903 | 23.20073
2371.6 | 6.856485 | 24.73586 | 0.0003089916 |  | 20.34372 | 20.72211 | 26.49112 | 20.19933 | 25.39804 | 23.19936
2371.699 | 6.856283 | 22.39767 | 0.0003349751 |  | 20.35145 | 20.7008 | 26.48644 | 20.17083 | 25.39532 | 23.20923
2371.799 | 6.856185 | 21.89001 | 0.0003417639 |  | 20.38803 | 20.7302 | 26.48067 | 20.18765 | 25.40172 | 23.20981
2371.898 | 6.856133 | 22.55625 | 0.0002867077 |  | 20.42564 | 20.69979 | 26.46923 | 20.14483 | 25.42296 | 23.20682
2371.998 | 6.855955 | 21.59244 | 0.0002942664 |  | 20.43244 | 20.73298 | 26.44153 | 20.15435 | 25.42187 | 23.21066
2372.098 | 6.856568 | 19.32898 | 0.0002643369 |  | 20.45901 | 20.71995 | 26.45958 | 20.12895 | 25.39596 | 23.21699
2372.197 | 6.855984 | 13.81455 | 0.000337295 |  | 20.48207 | 20.70934 | 26.41822 | 20.14283 | 25.40047 | 23.21256
2372.296875 | 6.856569 | 21.60748 | 0.0003263655 |  | 20.51246 | 20.69997 | 26.42376 | 20.11435 | 25.4365 | 23.23487
2372.396 | 6.855676 | 21.45664 | 0.0002967488 |  | 20.50397 | 20.72803 | 26.42717 | 20.14734 | 25.4292 | 23.23503
2372.496 | 6.856723 | 23.1874 | 0.0003039048 |  | 20.54901 | 20.70041 | 26.42879 | 20.12477 | 25.40994 | 23.23614
2372.596 | 6.856385 | 26.95877 | 0.0003305167 |  | 20.50616 | 20.71409 | 26.38256 | 20.12495 | 25.43203 | 23.1948
2372.695 | 6.856619 | 18.01201 | 0.0002958847 |  | 20.53012 | 20.70886 | 26.4166 | 20.1177 | 25.43054 | 23.23913
2372.795 | 6.856721 | 20.68423 | 0.0003232129 |  | 20.50801 | 20.6794 | 26.38229 | 20.11233 | 25.44517 | 23.20164
2372.895 | 6.855949 | 17.58957 | 0.0003373268 |  | 20.53312 | 20.69291 | 26.35145 | 20.15998 | 25.43825 | 23.2692
2372.994 | 6.856268 | 17.03134 | 0.0003188573 |  | 20.54231 | 20.71234 | 26.35661 | 20.16291 | 25.42643 | 23.24415
2373.09375 | 6.856142 | 15.54439 | 0.0002989339 |  | 20.53003 | 20.71455 | 26.35425 | 20.16516 | 25.42177 | 23.251
2373.193 | 6.856235 | 21.64758 | 0.0003044244 |  | 20.55849 | 20.72344 | 26.33651 | 20.18757 | 25.43937 | 23.25564
2373.293 | 6.856074 | 16.47584 | 0.0003211453 |  | 20.5409 | 20.7082 | 26.33284 | 20.15161 | 25.43113 | 23.24704
2373.393 | 6.856348 | 20.06129 | 0.0002951687 |  | 20.58164 | 20.71456 | 26.30437 | 20.18828 | 25.43849 | 23.25947
2373.492 | 6.856032 | 22.35073 | 0.0003460198 |  | 20.56588 | 20.69217 | 26.32142 | 20.17525 | 25.4285 | 23.2935
2373.592 | 6.856762 | 18.727 | 0.0003265603 |  | 20.65166 | 20.71336 | 26.29469 | 20.1823 | 25.43968 | 23.27641
2373.691 | 6.856614 | 25.81952 | 0.0003217101 |  | 20.65124 | 20.69322 | 26.29471 | 20.21409 | 25.46004 | 23.2496
2373.791 | 6.856538 | 18.32507 | 0.0003019487 |  | 20.58784 | 20.6861 | 26.28209 | 20.21347 | 25.44792 | 23.2677
2373.890625 | 6.85669 | 19.47845 | 0.0003317394 |  | 20.61396 | 20.71242 | 26.25971 | 20.20636 | 25.42537 | 23.27929
2373.99 | 6.85635 | 18.38933 | 0.0003491277 |  | 20.62837 | 20.71707 | 26.29294 | 20.22359 | 25.44951 | 23.2631
2374.09 | 6.857488 | 22.59407 | 0.0003095565 |  | 20.63426 | 20.72901 | 26.2736 | 20.22495 | 25.4569 | 23.27839
2374.189 | 6.856513 | 18.13413 | 0.0003255077 |  | 20.66852 | 20.71674 | 26.26167 | 20.17579 | 25.45156 | 23.27948
2374.289 | 6.856852 | 21.59563 | 0.0003372595 |  | 20.55598 | 20.69432 | 26.2244 | 20.20974 | 25.44341 | 23.28242
2374.389 | 6.856841 | 16.47037 | 0.0003514322 |  | 20.58605 | 20.69989 | 26.21997 | 20.24096 | 25.45154 | 23.26946
2374.488 | 6.856444 | 18.78761 | 0.0003175753 |  | 20.69728 | 20.72487 | 26.23046 | 20.22018 | 25.48303 | 23.29782
2374.588 | 6.85653 | 23.45854 | 0.0003397891 |  | 20.57655 | 20.70841 | 26.1913 | 20.1913 | 25.49217 | 23.29129
2374.6875 | 6.857389 | 21.14176 | 0.0003235619 |  | 20.7257 | 20.68733 | 26.21356 | 20.20775 | 25.49615 | 23.28505
2374.787 | 6.856412 | 16.18055 | 0.0003316118 |  | 20.73794 | 20.71996 | 26.1963 | 20.2191 | 25.45741 | 23.27638
2374.887 | 6.856461 | 23.23798 | 0.0003205191 |  | 20.75789 | 20.71834 | 26.205 | 20.18251 | 25.45991 | 23.28275
2374.986 | 6.856663 | 17.76274 | 0.0003033865 |  | 20.81584 | 20.72988 | 26.20499 | 20.18756 | 25.47548 | 23.27548
2375.086 | 6.856771 | 15.89437 | 0.000309969 |  | 20.77028 | 20.69994 | 26.19299 | 20.16573 | 25.44856 | 23.29214
2375.186 | 6.857007 | 20.6013 | 0.0003041422 |  | 20.85394 | 20.70947 | 26.17489 | 20.19847 | 25.48229 | 23.28568
2375.285 | 6.856593 | 19.82205 | 0.0002824748 |  | 20.8143 | 20.7197 | 26.19163 | 20.15379 | 25.47565 | 23.27727
2375.385 | 6.856976 | 23.70416 | 0.0002872201 |  | 20.80898 | 20.72152 | 26.18109 | 20.16185 | 25.46962 | 23.2805
2375.484375 | 6.856686 | 22.32248 | 0.0003124782 |  | 20.78716 | 20.70629 | 26.16802 | 20.1708 | 25.48582 | 23.26257
2375.584 | 6.856485 | 21.45345 | 0.0002572961 |  | 20.78315 | 20.70645 | 26.1571 | 20.18491 | 25.46611 | 23.27977
2375.684 | 6.857448 | 21.37234 | 0.000278381 |  | 20.75497 | 20.70206 | 26.14396 | 20.18834 | 25.4905 | 23.29707
2375.783 | 6.857132 | 23.12041 | 0.0003117585 |  | 20.80415 | 20.72756 | 26.15148 | 20.17722 | 25.46364 | 23.3027
2375.883 | 6.856689 | 22.40313 | 0.0003150506 |  | 20.8117 | 20.6911 | 26.15566 | 20.17363 | 25.46807 | 23.28355
2375.982 | 6.857059 | 20.71203 | 0.0003217512 |  | 20.83155 | 20.72234 | 26.1707 | 20.15162 | 25.44893 | 23.29857
2376.082 | 6.856387 | 20.33562 | 0.0003235204 |  | 20.86977 | 20.72198 | 26.17518 | 20.16625 | 25.49415 | 23.25452
2376.182 | 6.856758 | 23.52598 | 0.0003307969 |  | 20.86689 | 20.68975 | 26.12453 | 20.17507 | 25.48236 | 23.27841
2376.28125 | 6.85696 | 23.47859 | 0.0002967937 |  | 20.8584 | 20.71362 | 26.16092 | 20.16461 | 25.47862 | 23.27897
2376.381 | 6.857034 | 25.46179 | 0.0003246712 |  | 20.88329 | 20.69466 | 26.13553 | 20.20283 | 25.4611 | 23.267
2376.48 | 6.857282 | 29.04542 | 0.0003011183 |  | 20.91501 | 20.72031 | 26.13696 | 20.17443 | 25.48055 | 23.27402
2376.58 | 6.856612 | 28.91737 | 0.0003191548 |  | 20.85266 | 20.70717 | 26.15858 | 20.12915 | 25.4855 | 23.26645
2376.68 | 6.856688 | 24.61647 | 0.0003389643 |  | 20.84032 | 20.69625 | 26.13426 | 20.16429 | 25.48479 | 23.26499
2376.779 | 6.85732 | 22.50385 | 0.0003317707 |  | 20.88582 | 20.70024 | 26.1136 | 20.1284 | 25.46386 | 23.30746
2376.879 | 6.856871 | 25.26949 | 0.0003458362 |  | 20.83709 | 20.67917 | 26.14202 | 20.10727 | 25.46274 | 23.29671
2376.979 | 6.856298 | 23.43165 | 0.0003034431 |  | 20.8293 | 20.71483 | 26.15412 | 20.15355 | 25.48288 | 23.27514
2377.078125 | 6.856327 | 18.67551 | 0.0003077672 |  | 20.82763 | 20.71555 | 26.12243 | 20.13645 | 25.47073 | 23.2776
2377.178 | 6.857173 | 26.43836 | 0.0003296219 |  | 20.86105 | 20.68066 | 26.10988 | 20.14415 | 25.43772 | 23.25524
2377.277 | 6.856686 | 22.36804 | 0.000313221 |  | 20.84575 | 20.70825 | 26.14387 | 20.1329 | 25.47509 | 23.28197
2377.377 | 6.856395 | 25.10954 | 0.0003384735 |  | 20.90524 | 20.71473 | 26.17903 | 20.17016 | 25.48833 | 23.26575
2377.477 | 6.856974 | 24.58685 | 0.000315555 |  | 20.88757 | 20.7045 | 26.10898 | 20.14482 | 25.48526 | 23.24876
2377.576 | 6.856996 | 24.39454 | 0.0003452937 |  | 20.91603 | 20.72881 | 26.12696 | 20.09042 | 25.46102 | 23.2567
2377.676 | 6.856618 | 26.38367 | 0.0003353183 |  | 20.92748 | 20.71334 | 26.13278 | 20.15538 | 25.47745 | 23.25342
2377.775 | 6.857255 | 23.57975 | 0.0003455396 |  | 20.98065 | 20.7294 | 26.12785 | 20.10195 | 25.4973 | 23.26888
2377.875 | 6.85661 | 23.16005 | 0.0003448494 |  | 20.94301 | 20.70172 | 26.11389 | 20.11056 | 25.48149 | 23.28844
2377.975 | 6.857219 | 28.25979 | 0.0003113209 |  | 20.98419 | 20.71713 | 26.12688 | 20.10384 | 25.46616 | 23.25214
2378.074 | 6.856561 | 23.30177 | 0.0003471416 |  | 21.02441 | 20.68621 | 26.15092 | 20.11942 | 25.48139 | 23.27496
2378.174 | 6.856081 | 29.32339 | 0.0003080909 |  | 21.04334 | 20.6948 | 26.13973 | 20.10626 | 25.45691 | 23.25759
2378.273 | 6.85681 | 23.96801 | 0.0003247104 |  | 21.06702 | 20.70237 | 26.15811 | 20.11168 | 25.49219 | 23.27944
2378.373 | 6.856878 | 25.50281 | 0.0003388837 |  | 21.07178 | 20.68353 | 26.14459 | 20.11244 | 25.44931 | 23.22586
2378.473 | 6.857534 | 25.16969 | 0.000321359 |  | 21.06331 | 20.67418 | 26.09514 | 20.07795 | 25.46523 | 23.25083
2378.572 | 6.856876 | 26.6457 | 0.0003232366 |  | 21.07232 | 20.67717 | 26.15017 | 20.08974 | 25.46921 | 23.25517
2378.671875 | 6.85679 | 27.21259 | 0.000312085 |  | 21.0604 | 20.63681 | 26.17102 | 20.09969 | 25.47798 | 23.25272
2378.771 | 6.856922 | 26.1139 | 0.0002990426 |  | 21.05162 | 20.65029 | 26.14829 | 20.05668 | 25.46436 | 23.25805
2378.871 | 6.857028 | 27.04125 | 0.0003284421 |  | 21.08064 | 20.66056 | 26.13343 | 20.08818 | 25.46788 | 23.25113
2378.971 | 6.857326 | 25.00473 | 0.0003161555 |  | 21.08085 | 20.6119 | 26.1475 | 20.10838 | 25.47104 | 23.22827
2379.07 | 6.856482 | 27.08135 | 0.0003312261 |  | 21.10443 | 20.58209 | 26.17742 | 20.09396 | 25.48503 | 23.23568
2379.17 | 6.857031 | 25.58347 | 0.0002769419 |  | 21.12039 | 20.60506 | 26.12842 | 20.13334 | 25.46165 | 23.25574
2379.27 | 6.856643 | 23.02197 | 0.0003345104 |  | 21.10261 | 20.57025 | 26.20528 | 20.11682 | 25.46225 | 23.23847
2379.369 | 6.857057 | 22.63736 | 0.0002660518 |  | 21.12136 | 20.5772 | 26.14632 | 20.10716 | 25.4732 | 23.25291
2379.46875 | 6.857124 | 25.48914 | 0.0002771037 |  | 21.10737 | 20.57258 | 26.14177 | 20.10511 | 25.47993 | 23.25365
2379.568 | 6.857152 | 24.93273 | 0.000327653 |  | 21.15874 | 20.5665 | 26.18379 | 20.13501 | 25.48876 | 23.26754
2379.668 | 6.856859 | 23.12041 | 0.0003219413 |  | 21.1686 | 20.54035 | 26.18004 | 20.14545 | 25.47145 | 23.2837
2379.768 | 6.85683 | 24.2674 | 0.0002794051 |  | 21.18553 | 20.56846 | 26.16184 | 20.11613 | 25.48066 | 23.29217
2379.867 | 6.857162 | 20.76945 | 0.0003309062 |  | 21.18851 | 20.50757 | 26.20691 | 20.1456 | 25.49971 | 23.28027
2379.967 | 6.856974 | 23.91241 | 0.0003357752 |  | 21.21036 | 20.51652 | 26.23414 | 20.16455 | 25.47571 | 23.29198
2380.066 | 6.856689 | 24.9947 | 0.0003210755 |  | 21.2254 | 20.49591 | 26.17249 | 20.14478 | 25.46926 | 23.25791
2380.166 | 6.8564 | 25.44448 | 0.0003223422 |  | 21.19691 | 20.45824 | 26.23064 | 20.13758 | 25.46562 | 23.28267
2380.265625 | 6.857058 | 21.15634 | 0.000287633 |  | 21.24111 | 20.42191 | 26.27876 | 20.19217 | 25.45681 | 23.24989
2380.365 | 6.857129 | 22.04131 | 0.0003002946 |  | 21.23404 | 20.44253 | 26.26276 | 20.14876 | 25.48066 | 23.26574
2380.465 | 6.856693 | 31.13116 | 0.0003232307 |  | 21.27675 | 20.40153 | 26.28216 | 20.16803 | 25.47631 | 23.23439
2380.564 | 6.857145 | 24.70351 | 0.0002893891 |  | 21.28424 | 20.36731 | 26.30053 | 20.13938 | 25.50646 | 23.26407
2380.664 | 6.857196 | 22.21174 | 0.0003306099 |  | 21.33824 | 20.37109 | 26.31675 | 20.11373 | 25.49324 | 23.21322
2380.764 | 6.857423 | 28.06202 | 0.0003049327 |  | 21.34415 | 20.31749 | 26.34152 | 20.11368 | 25.48625 | 23.2393
2380.863 | 6.856769 | 24.56634 | 0.000292872 |  | 21.33764 | 20.30073 | 26.36179 | 20.08147 | 25.47249 | 23.23697
2380.963 | 6.857142 | 26.60606 | 0.0003501519 |  | 21.34203 | 20.3055 | 26.35579 | 20.08472 | 25.49378 | 23.22738
2381.0625 | 6.856683 | 23.82264 | 0.0003054566 |  | 21.40102 | 20.28352 | 26.39395 | 20.0352 | 25.48931 | 23.23423
2381.162 | 6.856916 | 19.88129 | 0.0002990495 |  | 21.41079 | 20.27415 | 26.40416 | 20.01634 | 25.50072 | 23.25172
2381.262 | 6.856704 | 24.77323 | 0.0002844172 |  | 21.37199 | 20.23362 | 26.41666 | 19.97435 | 25.48296 | 23.22931
2381.361 | 6.856875 | 22.13473 | 0.0003159711 |  | 21.40762 | 20.22439 | 26.41826 | 19.98244 | 25.47668 | 23.23154
2381.461 | 6.856852 | 21.25978 | 0.000341833 |  | 21.35516 | 20.20996 | 26.45301 | 19.90953 | 25.4804 | 23.25223
2381.561 | 6.857245 | 21.94379 | 0.0003607771 |  | 21.37047 | 20.17579 | 26.46763 | 19.92863 | 25.53592 | 23.22972
2381.66 | 6.85721 | 19.52539 | 0.0003132048 |  | 21.33449 | 20.13132 | 26.49195 | 19.88138 | 25.50328 | 23.18986
2381.76 | 6.857744 | 18.32917 | 0.0003580551 |  | 21.33249 | 20.16757 | 26.50181 | 19.86227 | 25.51961 | 23.26355
2381.859375 | 6.856616 | 22.07093 | 0.0003118473 |  | 21.26901 | 20.11074 | 26.49532 | 19.82841 | 25.48267 | 23.21814
2381.959 | 6.857224 | 27.98911 | 0.000284267 |  | 21.27458 | 20.09986 | 26.53796 | 19.81241 | 25.49848 | 23.22056
2382.059 | 6.856905 | 22.24227 | 0.0003064472 |  | 21.24311 | 20.07819 | 26.52369 | 19.81891 | 25.47781 | 23.25398
2382.158 | 6.856692 | 21.13993 | 0.0003019711 |  | 21.2367 | 20.08883 | 26.53567 | 19.76469 | 25.51157 | 23.23037
2382.258 | 6.857513 | 21.3614 | 0.000304307 |  | 21.25312 | 20.0644 | 26.58288 | 19.78483 | 25.47954 | 23.23511
2382.357 | 6.856663 | 31.96646 | 0.0003156296 |  | 21.21374 | 20.0739 | 26.59453 | 19.73345 | 25.47154 | 23.23427
2382.457 | 6.856708 | 24.48614 | 0.0003392737 |  | 21.20622 | 20.01992 | 26.6038 | 19.72635 | 25.50839 | 23.24688
2382.557 | 6.857052 | 22.00622 | 0.0003357112 |  | 21.19948 | 20.03712 | 26.58295 | 19.71315 | 25.50097 | 23.25211
2382.65625 | 6.857556 | 26.07972 | 0.000330765 |  | 21.19143 | 20.0123 | 26.62214 | 19.72793 | 25.51939 | 23.23252
2382.756 | 6.85634 | 29.9313 | 0.0002985171 |  | 21.1694 | 19.97824 | 26.62595 | 19.68052 | 25.48704 | 23.22964
2382.855 | 6.857347 | 21.9766 | 0.0003083611 |  | 21.14907 | 19.99742 | 26.62779 | 19.678 | 25.49987 | 23.2404
2382.955 | 6.856502 | 25.38387 | 0.0003242285 |  | 21.14522 | 19.97507 | 26.6371 | 19.68764 | 25.49439 | 23.23793
2383.055 | 6.85713 | 21.82075 | 0.0002917521 |  | 21.14453 | 19.96016 | 26.64013 | 19.65792 | 25.50318 | 23.2268
2383.154 | 6.857917 | 24.16897 | 0.0003057198 |  | 21.14383 | 19.94084 | 26.64565 | 19.67451 | 25.50014 | 23.22313
2383.254 | 6.856917 | 25.24716 | 0.0003346735 |  | 21.11878 | 19.94953 | 26.66035 | 19.67515 | 25.53545 | 23.23136
2383.354 | 6.857218 | 23.22932 | 0.000259491 |  | 21.11738 | 19.91286 | 26.67442 | 19.67406 | 25.50234 | 23.25812
2383.453125 | 6.857581 | 18.16376 | 0.0002849004 |  | 21.09904 | 19.92232 | 26.68308 | 19.64988 | 25.51066 | 23.28234
2383.553 | 6.857927 | 23.43393 | 0.0003044128 |  | 21.11901 | 19.89069 | 26.69267 | 19.61592 | 25.49065 | 23.23615
2383.652 | 6.857079 | 18.40117 | 0.0002778373 |  | 21.07051 | 19.89442 | 26.69729 | 19.66532 | 25.5026 | 23.2267
2383.752 | 6.857448 | 22.38263 | 0.0002986803 |  | 21.08839 | 19.83738 | 26.70265 | 19.64769 | 25.49484 | 23.26007
2383.852 | 6.857158 | 27.02986 | 0.0002936593 |  | 21.06044 | 19.84534 | 26.7099 | 19.6751 | 25.53052 | 23.24674
2383.951 | 6.857636 | 25.23531 | 0.0003304573 |  | 21.04095 | 19.82967 | 26.70935 | 19.68795 | 25.5205 | 23.24804
2384.051 | 6.857632 | 24.14391 | 0.0003030807 |  | 20.9921 | 19.81672 | 26.7139 | 19.65819 | 25.49276 | 23.2584
2384.15 | 6.857923 | 23.32365 | 0.0003052394 |  | 20.98145 | 19.844 | 26.73854 | 19.67269 | 25.49607 | 23.25113
2384.25 | 6.857128 | 21.13993 | 0.0002752556 |  | 20.99002 | 19.80524 | 26.74741 | 19.66133 | 25.49846 | 23.25424
2384.35 | 6.857073 | 19.92048 | 0.0003213304 |  | 20.97725 | 19.80925 | 26.72501 | 19.70566 | 25.51036 | 23.22259
2384.449 | 6.85697 | 18.26538 | 0.0003034123 |  | 20.96258 | 19.78933 | 26.74912 | 19.70297 | 25.49017 | 23.2799
2384.549 | 6.856857 | 22.05042 | 0.0002941225 |  | 20.96571 | 19.77589 | 26.78201 | 19.6994 | 25.49191 | 23.23114
2384.648 | 6.8575 | 21.33634 | 0.0003328183 |  | 20.97401 | 19.77792 | 26.7539 | 19.72927 | 25.49557 | 23.23097
2384.748 | 6.857478 | 22.40085 | 0.0002943134 |  | 20.90936 | 19.75454 | 26.76658 | 19.69184 | 25.49683 | 23.27531
2384.848 | 6.857609 | 18.7826 | 0.0003192484 |  | 20.95083 | 19.77391 | 26.81328 | 19.75154 | 25.50369 | 23.25318
2384.947 | 6.857178 | 21.89275 | 0.000305343 |  | 20.91578 | 19.73283 | 26.78119 | 19.73861 | 25.53311 | 23.26148
2385.046875 | 6.856867 | 21.13219 | 0.000326953 |  | 20.90596 | 19.77707 | 26.80196 | 19.74586 | 25.4875 | 23.27871
2385.146 | 6.857375 | 23.39929 | 0.0003430935 |  | 20.92508 | 19.72167 | 26.8084 | 19.75898 | 25.4995 | 23.24115
2385.246 | 6.856944 | 17.01539 | 0.0002921282 |  | 20.89375 | 19.72617 | 26.79601 | 19.77443 | 25.50468 | 23.25298
2385.346 | 6.857796 | 21.01507 | 0.0003247714 |  | 20.9651 | 19.74458 | 26.80714 | 19.78813 | 25.47815 | 23.24901
2385.445 | 6.857431 | 20.98591 | 0.0003146181 |  | 20.94158 | 19.74083 | 26.79704 | 19.80306 | 25.47504 | 23.26075
2385.545 | 6.857704 | 25.28134 | 0.0003090197 |  | 20.94935 | 19.73135 | 26.80424 | 19.79543 | 25.51683 | 23.25318
2385.645 | 6.857276 | 26.2219 | 0.0002993325 |  | 20.9581 | 19.7094 | 26.80571 | 19.82223 | 25.46743 | 23.279
2385.744 | 6.857573 | 19.92868 | 0.0003107006 |  | 20.95211 | 19.73933 | 26.8287 | 19.85804 | 25.51313 | 23.22738
2385.84375 | 6.856609 | 20.77081 | 0.0002976999 |  | 20.99043 | 19.73549 | 26.81861 | 19.85448 | 25.50102 | 23.2555
2385.943 | 6.857115 | 23.83859 | 0.0003176988 |  | 20.95771 | 19.73113 | 26.82346 | 19.86894 | 25.50825 | 23.25801
2386.043 | 6.857398 | 16.87686 | 0.0003381306 |  | 21.02044 | 19.69997 | 26.82483 | 19.85692 | 25.48593 | 23.28632
2386.143 | 6.857292 | 24.28198 | 0.0003598928 |  | 20.99367 | 19.71932 | 26.80854 | 19.89399 | 25.49902 | 23.2947
2386.242 | 6.857148 | 25.39116 | 0.0003155835 |  | 21.0438 | 19.74286 | 26.87054 | 19.88677 | 25.47183 | 23.25419
2386.342 | 6.856637 | 20.0303 | 0.0003162724 |  | 21.05265 | 19.74331 | 26.84021 | 19.89606 | 25.48394 | 23.29347
2386.441 | 6.856884 | 25.59759 | 0.0003189773 |  | 21.09335 | 19.73745 | 26.80967 | 19.86004 | 25.4869 | 23.28754
2386.541 | 6.857481 | 22.50476 | 0.0003373628 |  | 21.08231 | 19.75031 | 26.80418 | 19.90311 | 25.5141 | 23.29207
2386.640625 | 6.857434 | 24.79146 | 0.0003077023 |  | 21.11369 | 19.74565 | 26.8089 | 19.87975 | 25.51103 | 23.28849
2386.74 | 6.857713 | 25.96078 | 0.0003289385 |  | 21.12679 | 19.74659 | 26.7914 | 19.8856 | 25.51404 | 23.32641
2386.84 | 6.85717 | 22.24364 | 0.0003088066 |  | 21.12956 | 19.75062 | 26.75776 | 19.90109 | 25.5087 | 23.3139
2386.939 | 6.856988 | 17.11428 | 0.0003018356 |  | 21.13122 | 19.77516 | 26.78203 | 19.89996 | 25.49733 | 23.30889
2387.039 | 6.85733 | 25.72382 | 0.0003140119 |  | 21.1437 | 19.78845 | 26.78048 | 19.9052 | 25.49432 | 23.32455
2387.139 | 6.857708 | 27.93716 | 0.0003202189 |  | 21.18538 | 19.77228 | 26.78252 | 19.93606 | 25.45984 | 23.32695
2387.238 | 6.857105 | 21.74556 | 0.0003060652 |  | 21.17746 | 19.79 | 26.75097 | 19.95287 | 25.4918 | 23.31613
2387.338 | 6.857252 | 23.18557 | 0.0003345924 |  | 21.19659 | 19.78981 | 26.77406 | 19.93973 | 25.47951 | 23.33489
2387.4375 | 6.856951 | 25.04665 | 0.0002760246 |  | 21.18626 | 19.80509 | 26.77229 | 19.93262 | 25.50149 | 23.32965
2387.537 | 6.857034 | 26.40828 | 0.0003268287 |  | 21.2029 | 19.81111 | 26.72061 | 19.92833 | 25.47319 | 23.32793
2387.637 | 6.857377 | 22.1484 | 0.0003171198 |  | 21.21796 | 19.81626 | 26.74522 | 19.93473 | 25.47291 | 23.33554
2387.736 | 6.857385 | 22.62643 | 0.0003157575 |  | 21.21553 | 19.82909 | 26.77319 | 19.93078 | 25.50345 | 23.36728
2387.836 | 6.856411 | 22.68521 | 0.0002843012 |  | 21.24618 | 19.81731 | 26.71659 | 19.92095 | 25.48782 | 23.37019
2387.936 | 6.857163 | 21.48308 | 0.0002884201 |  | 21.21738 | 19.85935 | 26.75686 | 19.90757 | 25.48526 | 23.35642
2388.035 | 6.857064 | 23.31818 | 0.0002657141 |  | 21.26215 | 19.84152 | 26.74173 | 19.90098 | 25.50351 | 23.37589
2388.135 | 6.857177 | 26.99932 | 0.0002967241 |  | 21.23832 | 19.85482 | 26.73753 | 19.93317 | 25.49996 | 23.39511
2388.234375 | 6.857037 | 25.66777 | 0.0002614617 |  | 21.25851 | 19.87362 | 26.73465 | 19.91914 | 25.48211 | 23.42192
2388.334 | 6.856772 | 19.81567 | 0.0002930822 |  | 21.22432 | 19.87267 | 26.72723 | 19.89933 | 25.48571 | 23.39739
2388.434 | 6.857219 | 24.69804 | 0.0002953809 |  | 21.28148 | 19.87854 | 26.70406 | 19.89914 | 25.51379 | 23.34664
2388.533 | 6.857248 | 21.22697 | 0.0002924676 |  | 21.25612 | 19.90396 | 26.71607 | 19.89773 | 25.49124 | 23.39027
2388.633 | 6.857429 | 24.61465 | 0.0002705835 |  | 21.23203 | 19.90579 | 26.68155 | 19.91722 | 25.50936 | 23.3849
2388.732 | 6.857183 | 24.59824 | 0.0002927492 |  | 21.23791 | 19.92385 | 26.67194 | 19.90348 | 25.47933 | 23.42813
2388.832 | 6.85695 | 22.5485 | 0.0003213956 |  | 21.21224 | 19.93024 | 26.70829 | 19.93583 | 25.49506 | 23.40051
2388.932 | 6.857353 | 23.79667 | 0.0002921307 |  | 21.22177 | 19.92708 | 26.6655 | 19.90947 | 25.51038 | 23.41446
2389.03125 | 6.857406 | 20.09319 | 0.0002929451 |  | 21.24466 | 19.9312 | 26.66944 | 19.93465 | 25.51574 | 23.40497
2389.131 | 6.857493 | 22.15842 | 0.0002842198 |  | 21.21596 | 19.96534 | 26.67855 | 19.94565 | 25.52543 | 23.42487
2389.23 | 6.85686 | 15.99872 | 0.0002933667 |  | 21.19937 | 19.95363 | 26.61687 | 19.93366 | 25.52641 | 23.42106
2389.33 | 6.856924 | 21.39877 | 0.0003037965 |  | 21.18807 | 19.9592 | 26.64237 | 19.93229 | 25.49557 | 23.42091
2389.43 | 6.857188 | 20.63319 | 0.0003294722 |  | 21.18242 | 19.96055 | 26.61219 | 19.91795 | 25.51197 | 23.43272
2389.529 | 6.85661 | 18.19839 | 0.0003180311 |  | 21.15413 | 19.98808 | 26.59337 | 19.94505 | 25.53064 | 23.39417
2389.629 | 6.857327 | 19.23237 | 0.0003119707 |  | 21.16772 | 19.97385 | 26.58786 | 19.94178 | 25.5137 | 23.44906
2389.729 | 6.857109 | 16.37057 | 0.0003463684 |  | 21.15097 | 19.97987 | 26.58732 | 19.95078 | 25.50077 | 23.47782
2389.828125 | 6.85668 | 20.32013 | 0.000335711 |  | 21.12302 | 19.97002 | 26.58337 | 19.93236 | 25.49809 | 23.40772
2389.928 | 6.856991 | 17.48841 | 0.0003550639 |  | 21.11264 | 19.99353 | 26.53877 | 19.9096 | 25.51279 | 23.41631
2390.027 | 6.856381 | 13.56437 | 0.0003000089 |  | 21.10028 | 19.99057 | 26.58136 | 19.9022 | 25.48272 | 23.44992
2390.127 | 6.8567 | 20.14924 | 0.000347216 |  | 21.06156 | 19.98948 | 26.55913 | 19.90309 | 25.51093 | 23.43247
2390.227 | 6.857136 | 22.25321 | 0.0003322412 |  | 21.0743 | 19.97976 | 26.55611 | 19.89084 | 25.52239 | 23.41567
2390.326 | 6.857296 | 16.84997 | 0.0003363123 |  | 21.05264 | 20.00001 | 26.52137 | 19.86517 | 25.49009 | 23.46135
2390.426 | 6.856884 | 20.61952 | 0.0003409492 |  | 21.04864 | 20.01551 | 26.48751 | 19.89334 | 25.5101 | 23.42622
2390.525 | 6.856442 | 19.20093 | 0.0003475907 |  | 21.03531 | 19.98499 | 26.50472 | 19.86955 | 25.51344 | 23.43838
2390.625 | 6.856965 | 22.12561 | 0.0002988525 |  | 21.02172 | 20.02404 | 26.49851 | 19.86753 | 25.5122 | 23.46614
2390.725 | 6.857225 | 15.85745 | 0.0003289569 |  | 20.98452 | 20.0306 | 26.50796 | 19.87754 | 25.54608 | 23.44354
2390.824 | 6.857078 | 24.41141 | 0.0003117501 |  | 20.94924 | 20.01748 | 26.51376 | 19.87315 | 25.51359 | 23.4442
2390.924 | 6.857775 | 18.08948 | 0.0002921828 |  | 20.97367 | 20.02435 | 26.46437 | 19.87792 | 25.52794 | 23.4885
2391.023 | 6.857247 | 18.99632 | 0.0003302548 |  | 20.92083 | 20.01518 | 26.48429 | 19.87809 | 25.52856 | 23.4726
2391.123 | 6.857288 | 15.54849 | 0.0003158015 |  | 20.92067 | 20.01019 | 26.45884 | 19.87284 | 25.476 | 23.47512
2391.223 | 6.856725 | 17.69712 | 0.0003375203 |  | 20.93979 | 19.9943 | 26.45536 | 19.83425 | 25.502 | 23.4277
2391.322 | 6.857351 | 21.06338 | 0.000313506 |  | 20.93821 | 20.04773 | 26.44784 | 19.87158 | 25.51585 | 23.47381
2391.421875 | 6.856968 | 20.85968 | 0.0003181845 |  | 20.97504 | 20.02781 | 26.45024 | 19.88968 | 25.49724 | 23.45932
2391.521 | 6.857141 | 23.59889 | 0.0003260745 |  | 20.98323 | 20.01443 | 26.4224 | 19.81665 | 25.5182 | 23.45128
2391.621 | 6.857123 | 19.20093 | 0.0003083339 |  | 20.97923 | 20.06126 | 26.44967 | 19.85244 | 25.51202 | 23.45665
2391.721 | 6.856832 | 21.08069 | 0.0003222584 |  | 21.03123 | 20.06828 | 26.4332 | 19.84503 | 25.48081 | 23.446
2391.82 | 6.857041 | 18.09084 | 0.0003045636 |  | 20.99948 | 20.0592 | 26.44114 | 19.83501 | 25.49205 | 23.46392
2391.92 | 6.856886 | 22.67473 | 0.0003074716 |  | 20.96677 | 20.04296875 | 26.45315 | 19.84278 | 25.52609 | 23.43775
2392.02 | 6.857 | 21.69224 | 0.0003520292 |  | 20.96223 | 20.08385 | 26.43654 | 19.82615 | 25.51983 | 23.45115
2392.119 | 6.857178 | 21.91736 | 0.0003411392 |  | 20.9598 | 20.04475 | 26.42739 | 19.85356 | 25.48481 | 23.45348
2392.21875 | 6.857416 | 20.61907 | 0.0003237819 |  | 20.94181 | 20.06453 | 26.42408 | 19.83631 | 25.51246 | 23.46977
2392.318 | 6.85752 | 25.20797 | 0.0003038696 |  | 20.96916 | 20.06789 | 26.41133 | 19.83042 | 25.51045 | 23.47068
2392.418 | 6.856668 | 20.68788 | 0.0002989431 |  | 20.95278 | 20.07092 | 26.38684 | 19.82306 | 25.49862 | 23.47467
2392.518 | 6.857611 | 19.47663 | 0.0003045229 |  | 20.94738 | 20.06142 | 26.39507 | 19.81539 | 25.47448 | 23.46329
2392.617 | 6.856441 | 17.50481 | 0.0003071488 |  | 20.92975 | 20.08143 | 26.39979 | 19.82047 | 25.48809 | 23.43951
2392.717 | 6.856821 | 20.8132 | 0.0002506584 |  | 20.9528 | 20.08451 | 26.42507 | 19.81374 | 25.50598 | 23.46898
2392.816 | 6.856306 | 16.42207 | 0.0002202764 |  | 20.92326 | 20.07764 | 26.41087 | 19.81922 | 25.50763 | 23.44306
2392.916 | 6.856869 | 20.51198 | 0.0003116558 |  | 20.92229 | 20.10844 | 26.39508 | 19.81792 | 25.46577 | 23.43267
2393.015625 | 6.857174 | 17.15711 | 0.0003437183 |  | 20.911 | 20.08888 | 26.39816 | 19.82772 | 25.49249 | 23.44225
2393.115 | 6.85722 | 13.3944 | 0.0003193795 |  | 20.89522 | 20.10396 | 26.40052 | 19.80512 | 25.47896 | 23.40691
2393.215 | 6.857082 | 14.83167 | 0.000296369 |  | 20.8857 | 20.07775 | 26.40553 | 19.80047 | 25.48445 | 23.41172
2393.314 | 6.857408 | 25.80676 | 0.0003204196 |  | 20.86382 | 20.12516 | 26.38638 | 19.76416 | 25.48598 | 23.42763
2393.414 | 6.857085 | 16.94977 | 0.0002795717 |  | 20.85401 | 20.10543 | 26.40144 | 19.78563 | 25.48989 | 23.40209
2393.514 | 6.856352 | 16.90648 | 0.0003286105 |  | 20.82879 | 20.09544 | 26.39488 | 19.78146 | 25.47165 | 23.39786
2393.613 | 6.856455 | 17.89398 | 0.0003198695 |  | 20.81734 | 20.10776 | 26.42518 | 19.78224 | 25.47328 | 23.39902
2393.713 | 6.856712 | 15.39219 | 0.0003288931 |  | 20.81378 | 20.10847 | 26.43581 | 19.77806 | 25.4351 | 23.39257
2393.8125 | 6.85674 | 16.8887 | 0.0003043918 |  | 20.79781 | 20.11218 | 26.43829 | 19.75434 | 25.44243 | 23.39041
2393.912 | 6.856776 | 11.1519 | 0.0003127534 |  | 20.76705 | 20.09402 | 26.41055 | 19.75802 | 25.45217 | 23.39217
2394.012 | 6.85733 | 16.66177 | 0.0003031298 |  | 20.78031 | 20.11038 | 26.45938 | 19.72772 | 25.42966 | 23.40873
2394.111 | 6.857013 | 12.28796 | 0.0003155315 |  | 20.7937 | 20.13315 | 26.43164 | 19.73773 | 25.42271 | 23.37454
2394.211 | 6.857471 | 16.95387 | 0.0003159447 |  | 20.7345 | 20.14699 | 26.45017 | 19.7363 | 25.43803 | 23.37133
2394.311 | 6.856727 | 17.34304 | 0.0003350515 |  | 20.76705 | 20.13972 | 26.44272 | 19.72272 | 25.41968 | 23.36956
2394.41 | 6.857331 | 14.95745 | 0.0003361841 |  | 20.71627 | 20.15493 | 26.48121 | 19.73081 | 25.40321 | 23.33107
2394.51 | 6.856779 | 16.55468 | 0.0002844118 |  | 20.70033 | 20.17316 | 26.49041 | 19.7565 | 25.40191 | 23.33178
2394.609375 | 6.85738 | 18.42533 | 0.0003193089 |  | 20.75496 | 20.1663 | 26.48141 | 19.74072 | 25.38951 | 23.35736
2394.709 | 6.856368 | 15.16525 | 0.0003296574 |  | 20.7249 | 20.19231 | 26.48501 | 19.78649 | 25.36265 | 23.32839
2394.809 | 6.857196 | 21.62844 | 0.0003025631 |  | 20.7363 | 20.16978 | 26.49975 | 19.7716 | 25.40919 | 23.34381
2394.908 | 6.857224 | 17.97555 | 0.0002924661 |  | 20.74249 | 20.21894 | 26.50321 | 19.81168 | 25.36936 | 23.3444
2395.008 | 6.857031 | 20.07952 | 0.0003136602 |  | 20.75067 | 20.18973 | 26.51252 | 19.79458 | 25.39038 | 23.35271
2395.107 | 6.856828 | 19.64751 | 0.000295027 |  | 20.763 | 20.19393 | 26.52254 | 19.83402 | 25.36866 | 23.31506
2395.207 | 6.857627 | 20.7175 | 0.0003270872 |  | 20.77557 | 20.18633 | 26.56128 | 19.88247 | 25.38823 | 23.31169
2395.307 | 6.8568 | 20.0941 | 0.0003175164 |  | 20.75203 | 20.16552 | 26.50057 | 19.87677 | 25.36752 | 23.34235
2395.40625 | 6.857264 | 17.06506 | 0.0003224128 |  | 20.75216 | 20.21662 | 26.52223 | 19.91479 | 25.35526 | 23.33977
2395.506 | 6.856551 | 17.15483 | 0.0003127677 |  | 20.77142 | 20.20078 | 26.54952 | 19.9309 | 25.35576 | 23.30999
2395.605 | 6.856855 | 14.42792 | 0.0002971864 |  | 20.76525 | 20.23644 | 26.56645 | 19.94516 | 25.34678 | 23.31656
2395.705 | 6.856593 | 14.32084 | 0.0003181489 |  | 20.78925 | 20.23019 | 26.56153 | 19.93941 | 25.33209 | 23.33083
2395.805 | 6.857916 | 17.01949 | 0.0002920304 |  | 20.77903 | 20.22834 | 26.54714 | 19.97556 | 25.35246 | 23.32944
2395.904 | 6.856592 | 15.80915 | 0.000313727 |  | 20.78885 | 20.2239 | 26.52651 | 19.98613 | 25.35052 | 23.34364
2396.004 | 6.857314 | 15.42591 | 0.0003156989 |  | 20.78468 | 20.24913 | 26.54787 | 19.98142 | 25.35931 | 23.32572
2396.104 | 6.856702 | 17.11154 | 0.0003435207 |  | 20.7959 | 20.25488 | 26.55304 | 19.99467 | 25.35066 | 23.35666
2396.203125 | 6.856819 | 16.95341 | 0.000313957 |  | 20.78384 | 20.25974 | 26.54319 | 19.98746 | 25.33081 | 23.33535
2396.303 | 6.85727 | 16.86637 | 0.0002887937 |  | 20.81074 | 20.25894 | 26.53761 | 19.99406 | 25.32432 | 23.3333
2396.402 | 6.856619 | 12.23692 | 0.0002884417 |  | 20.79883 | 20.23931 | 26.53742 | 20.01298 | 25.32642 | 23.31748
2396.502 | 6.857389 | 15.63644 | 0.0003079197 |  | 20.82635 | 20.25705 | 26.55142 | 19.9901 | 25.2945 | 23.33844
2396.602 | 6.856444 | 16.95251 | 0.0003250654 |  | 20.85332 | 20.29112 | 26.54812 | 19.98287 | 25.32255 | 23.36843
2396.701 | 6.857372 | 18.50781 | 0.0002965428 |  | 20.83294 | 20.27482 | 26.56801 | 19.97646 | 25.32403 | 23.34803
2396.801 | 6.857488 | 21.80298 | 0.0002900287 |  | 20.85192 | 20.27074 | 26.56573 | 19.99766 | 25.31797 | 23.32719
2396.9 | 6.857502 | 17.35762 | 0.0003097773 |  | 20.81522 | 20.28887 | 26.54696 | 19.95773 | 25.33605 | 23.33718
2397 | 6.856646 | 16.08759 | 0.0002801777 |  | 20.83387 | 20.28353 | 26.57002 | 19.97024 | 25.28682 | 23.34505
2397.1 | 6.857414 | 17.88669 | 0.0002837649 |  | 20.79105 | 20.29752 | 26.57188 | 19.94576 | 25.31431 | 23.30463
2397.199 | 6.856925 | 18.51783 | 0.0002642992 |  | 20.80434 | 20.29443 | 26.55118 | 19.961 | 25.31258 | 23.31713
2397.299 | 6.856988 | 13.53202 | 0.0002819542 |  | 20.76128 | 20.3046 | 26.56843 | 19.9526 | 25.32723 | 23.32095
2397.398 | 6.856742 | 17.67433 | 0.0002625213 |  | 20.83766 | 20.31851 | 26.56722 | 19.94159 | 25.29519 | 23.30155
2397.498 | 6.856481 | 18.38204 | 0.0002732364 |  | 20.80628 | 20.33056 | 26.54097 | 19.90849 | 25.30538 | 23.30003
2397.598 | 6.857524 | 17.04455 | 0.0003122239 |  | 20.83141 | 20.31844 | 26.54186 | 19.92019 | 25.33203 | 23.29108
2397.697 | 6.857033 | 10.98511 | 0.0002954608 |  | 20.80204 | 20.34846 | 26.49117 | 19.91064 | 25.34114 | 23.28036
2397.796875 | 6.857962 | 19.49987 | 0.0003333754 |  | 20.82923 | 20.36587 | 26.53458 | 19.93159 | 25.31732 | 23.28885
2397.896 | 6.857458 | 12.81156 | 0.0002843027 |  | 20.86078 | 20.34558 | 26.49668 | 19.93311 | 25.31176 | 23.2843
2397.996 | 6.857422 | 13.12508 | 0.0003062482 |  | 20.8625 | 20.36555 | 26.51965 | 19.89948 | 25.30853 | 23.27463
2398.096 | 6.857201 | 16.91969 | 0.0002877047 |  | 20.85404 | 20.34294 | 26.4829 | 19.93318 | 25.30332 | 23.2808
2398.195 | 6.857176 | 12.37727 | 0.0002864717 |  | 20.81753 | 20.37221 | 26.51068 | 19.92906 | 25.30895 | 23.28662
2398.295 | 6.856394 | 11.82952 | 0.0003188364 |  | 20.85861 | 20.37336 | 26.50989 | 19.92666 | 25.30049 | 23.28528
2398.395 | 6.856681 | 13.36933 | 0.000314725 |  | 20.79022 | 20.37258 | 26.4862 | 19.90006 | 25.30365 | 23.25754
2398.494 | 6.857188 | 10.52895 | 0.0003083702 |  | 20.77612 | 20.34523 | 26.5108 | 19.90609 | 25.30118 | 23.3017
2398.59375 | 6.856138 | 7.014137 | 0.0002950964 |  | 20.77147 | 20.40997 | 26.48917 | 19.94521 | 25.31384 | 23.26511
2398.693 | 6.857267 | 11.05802 | 0.000304706 |  | 20.77141 | 20.41728 | 26.44842 | 19.93651 | 25.2796 | 23.24475
2398.793 | 6.857491 | 14.56463 | 0.0002837505 |  | 20.73758 | 20.40763 | 26.47533 | 19.94258 | 25.28696 | 23.2843
2398.893 | 6.856787 | 16.01513 | 0.0003003973 |  | 20.7364 | 20.39404 | 26.45791 | 19.98291 | 25.2791 | 23.29287
2398.992 | 6.857503 | 16.63033 | 0.0003464376 |  | 20.72743 | 20.41061 | 26.44532 | 19.97136 | 25.32228 | 23.26046
2399.092 | 6.857041 | 5.578682 | 0.0003347616 |  | 20.73368 | 20.41839 | 26.42854 | 19.98783 | 25.2809 | 23.25232
2399.191 | 6.857479 | 12.40507 | 0.0003486415 |  | 20.74611 | 20.40534 | 26.41797 | 20.03613 | 25.30397 | 23.27356
2399.291 | 6.858332 | 11.66501 | 0.0003211405 |  | 20.69219 | 20.41889 | 26.42526 | 20.04608 | 25.29556 | 23.29653
2399.390625 | 6.857081 | 14.59836 | 0.000294088 |  | 20.73071 | 20.40199 | 26.39731 | 20.08199 | 25.31052 | 23.29308
2399.49 | 6.856597 | 19.94326 | 0.0003248783 |  | 20.72106 | 20.4048 | 26.3956 | 20.05538 | 25.3087 | 23.30027
2399.59 | 6.857462 | 14.87314 | 0.0003065964 |  | 20.77515 | 20.39942 | 26.39433 | 20.10446 | 25.29293 | 23.30087
2399.689 | 6.857091 | 16.93336 | 0.0003006312 |  | 20.75222 | 20.36268 | 26.39739 | 20.11524 | 25.2838 | 23.27363
2399.789 | 6.857012 | 17.97828 | 0.0003291625 |  | 20.73921 | 20.38008 | 26.40748 | 20.13755 | 25.27333 | 23.30023
2399.889 | 6.857402 | 16.00009 | 0.0003280363 |  | 20.76156 | 20.38988 | 26.42694 | 20.16602 | 25.28821 | 23.29075
2399.988 | 6.856879 | 19.86033 | 0.0003144141 |  | 20.73305 | 20.37308 | 26.41716 | 20.18776 | 25.27155 | 23.28824
2400.088 | 6.857165 | 20.8934 | 0.0003289609 |  | 20.75202 | 20.39928 | 26.3777 | 20.14706 | 25.29547 | 23.31056
2400.1875 | 6.856943 | 22.61595 | 0.0003176887 |  | 20.74206 | 20.40238 | 26.41731 | 20.22619 | 25.30098 | 23.30688
2400.287 | 6.85765 | 19.16174 | 0.0002907691 |  | 20.71545 | 20.41379 | 26.42068 | 20.20477 | 25.29917 | 23.31385
2400.387 | 6.857378 | 20.69608 | 0.0003080257 |  | 20.72422 | 20.3961 | 26.39001 | 20.2305 | 25.28816 | 23.33764
2400.486 | 6.857299 | 21.87088 | 0.0003207897 |  | 20.64092 | 20.40136 | 26.44072 | 20.25746 | 25.29517 | 23.28903
2400.586 | 6.857342 | 19.34903 | 0.0003134506 |  | 20.67289 | 20.38575 | 26.42091 | 20.30048 | 25.30789 | 23.31134
2400.686 | 6.857037 | 17.90173 | 0.0002919789 |  | 20.59313 | 20.41662 | 26.39566 | 20.2853 | 25.31058 | 23.31897
2400.785 | 6.858134 | 27.43406 | 0.0003255864 |  | 20.63787 | 20.39863 | 26.39948 | 20.32697 | 25.30969 | 23.33458
2400.885 | 6.856946 | 21.59381 | 0.0002967969 |  | 20.54764 | 20.43625 | 26.40168 | 20.35509 | 25.31346 | 23.31586
2400.984375 | 6.857011 | 17.75226 | 0.0002886883 |  | 20.53418 | 20.41692 | 26.43107 | 20.3474 | 25.31105 | 23.33134
2401.084 | 6.857557 | 22.2482 | 0.0003172437 |  | 20.49624 | 20.42372 | 26.41379 | 20.38011 | 25.28962 | 23.31311
2401.184 | 6.8576 | 17.04638 | 0.0003097002 |  | 20.52319 | 20.42599 | 26.44509 | 20.40154 | 25.28275 | 23.32218
2401.283 | 6.856982 | 19.15126 | 0.0003417361 |  | 20.51183 | 20.40657 | 26.44487 | 20.40629 | 25.25928 | 23.32892
2401.383 | 6.857965 | 15.54074 | 0.0002918401 |  | 20.47966 | 20.40008 | 26.45248 | 20.42694 | 25.27757 | 23.32621
2401.482 | 6.857004 | 15.40221 | 0.0002371483 |  | 20.48815 | 20.39622 | 26.4375 | 20.45222 | 25.27937 | 23.34867
2401.582 | 6.857105 | 20.69426 | 0.0002864541 |  | 20.4807 | 20.42828 | 26.42813 | 20.45761 | 25.2976 | 23.31777
2401.682 | 6.857536 | 19.62427 | 0.0003017408 |  | 20.4862 | 20.39078 | 26.43679 | 20.48549 | 25.27171 | 23.32942
2401.78125 | 6.85772 | 18.91703 | 0.0003070316 |  | 20.43511 | 20.40782 | 26.4391 | 20.49918 | 25.2665 | 23.33615
2401.881 | 6.857863 | 22.24637 | 0.0003030081 |  | 20.43529 | 20.41648 | 26.44089 | 20.51574 | 25.25077 | 23.32089
2401.98 | 6.857466 | 18.58254 | 0.0003125171 |  | 20.43996 | 20.4416 | 26.4067 | 20.53863 | 25.25646 | 23.30604
2402.08 | 6.857426 | 15.55214 | 0.0002793557 |  | 20.43462 | 20.43966 | 26.42931 | 20.55359 | 25.25793 | 23.30775
2402.18 | 6.857672 | 17.57727 | 0.0003057159 |  | 20.4552 | 20.42681 | 26.41951 | 20.54923 | 25.23783 | 23.31147
2402.279 | 6.857994 | 14.6175 | 0.0003395083 |  | 20.45136 | 20.42707 | 26.39964 | 20.61214 | 25.25035 | 23.31141
2402.379 | 6.857103 | 18.5953 | 0.0002778986 |  | 20.43604 | 20.42762 | 26.40749 | 20.59628 | 25.23938 | 23.29483
2402.479 | 6.857798 | 16.67544 | 0.0003006911 |  | 20.44404 | 20.42019 | 26.42212 | 20.60661 | 25.22838 | 23.34639
2402.578125 | 6.857734 | 15.59725 | 0.000334207 |  | 20.44327 | 20.4221 | 26.45809 | 20.60881 | 25.24398 | 23.28848
2402.678 | 6.856858 | 26.33537 | 0.00036845 |  | 20.42951 | 20.4389 | 26.38714 | 20.60291 | 25.24198 | 23.30264
2402.777 | 6.85735 | 15.73989 | 0.000317385 |  | 20.45164 | 20.42651 | 26.41231 | 20.63595 | 25.24512 | 23.31529
2402.877 | 6.857716 | 20.60084 | 0.000310462 |  | 20.43511 | 20.45354 | 26.39673 | 20.63512 | 25.215 | 23.31038
2402.977 | 6.857664 | 18.94665 | 0.0003252444 |  | 20.40814 | 20.4414 | 26.41438 | 20.67025 | 25.2258 | 23.32669
2403.076 | 6.857764 | 20.74985 | 0.0002932348 |  | 20.41649 | 20.42511 | 26.41976 | 20.65659 | 25.20938 | 23.3223
2403.176 | 6.856903 | 26.84895 | 0.000321151 |  | 20.4276 | 20.46062 | 26.42512 | 20.6789 | 25.23195 | 23.34245
2403.275 | 6.858031 | 20.76717 | 0.0003236569 |  | 20.42277 | 20.41746 | 26.40111 | 20.66497 | 25.212 | 23.34468
2403.375 | 6.857177 | 22.33523 | 0.0003317352 |  | 20.40949 | 20.47238 | 26.42459 | 20.64125 | 25.23263 | 23.34668
2403.475 | 6.857527 | 23.52643 | 0.0003287641 |  | 20.39521 | 20.42897 | 26.4257 | 20.64995 | 25.22729 | 23.32967
2403.574 | 6.857562 | 25.64954 | 0.0003100087 |  | 20.37918 | 20.41619 | 26.44637 | 20.64825 | 25.21363 | 23.3833
2403.674 | 6.857757 | 20.99457 | 0.0003431429 |  | 20.36567 | 20.43698 | 26.4257 | 20.62904 | 25.22953 | 23.34736
2403.773 | 6.857231 | 18.20887 | 0.0002824381 |  | 20.35703 | 20.46179 | 26.40598 | 20.6497 | 25.23866 | 23.34772
2403.873 | 6.857708 | 24.55176 | 0.000326555 |  | 20.36518 | 20.4304 | 26.45018 | 20.67512 | 25.23842 | 23.35627
2403.973 | 6.857402 | 27.53432 | 0.0003182752 |  | 20.34083 | 20.45655 | 26.43999 | 20.64429 | 25.23458 | 23.34623
2404.072 | 6.857366 | 29.87115 | 0.0003409935 |  | 20.29331 | 20.45706 | 26.42205 | 20.68069 | 25.22458 | 23.32475
2404.171875 | 6.857664 | 24.98969 | 0.0003319979 |  | 20.28655 | 20.51165 | 26.40605 | 20.63026 | 25.22569 | 23.37698
2404.271 | 6.856994 | 22.80597 | 0.0003627982 |  | 20.26075 | 20.48132 | 26.41371 | 20.6171 | 25.23175 | 23.35823
2404.371 | 6.857358 | 20.89887 | 0.0003319015 |  | 20.2372 | 20.4889 | 26.46277 | 20.62219 | 25.21115 | 23.35372
2404.471 | 6.857292 | 16.02105 | 0.0003242358 |  | 20.20028 | 20.50688 | 26.41811 | 20.61055 | 25.20149 | 23.34001
2404.57 | 6.857407 | 17.52942 | 0.000345755 |  | 20.22671 | 20.50691 | 26.41667 | 20.62864 | 25.18783 | 23.33587
2404.67 | 6.857511 | 15.4929 | 0.0003272462 |  | 20.17088 | 20.52687 | 26.44184 | 20.62866 | 25.18655 | 23.31809
2404.77 | 6.857345 | 22.47787 | 0.0003057502 |  | 20.21164 | 20.50608 | 26.42822 | 20.64383 | 25.19975 | 23.31339
2404.869 | 6.857399 | 20.84601 | 0.0003648835 |  | 20.22566 | 20.5142 | 26.40829 | 20.65864 | 25.21431 | 23.32294
2404.96875 | 6.857536 | 21.89275 | 0.0003218441 |  | 20.21788 | 20.50776 | 26.4167 | 20.65227 | 25.18556 | 23.30846
2405.068 | 6.856954 | 19.89177 | 0.0003554654 |  | 20.19847 | 20.51115 | 26.42193 | 20.64153 | 25.20411 | 23.28029
2405.168 | 6.857475 | 21.98207 | 0.0003028716 |  | 20.22704 | 20.55216 | 26.42121 | 20.66464 | 25.18664 | 23.28314
2405.268 | 6.857782 | 21.51589 | 0.0002917982 |  | 20.20934 | 20.48596 | 26.40165 | 20.62529 | 25.18378 | 23.2651
2405.367 | 6.857791 | 20.08636 | 0.0002927548 |  | 20.23343 | 20.5377 | 26.43523 | 20.61053 | 25.18403 | 23.27898
2405.467 | 6.857885 | 23.2275 | 0.0003269498 |  | 20.24866 | 20.52738 | 26.44553 | 20.61529 | 25.17615 | 23.28583
2405.566 | 6.857714 | 25.95942 | 0.0002851839 |  | 20.23817 | 20.5709 | 26.40225 | 20.5843 | 25.18874 | 23.27781
2405.666 | 6.857535 | 21.35457 | 0.0002846743 |  | 20.21298 | 20.55189 | 26.41599 | 20.57792 | 25.16825 | 23.29288
2405.765625 | 6.857451 | 21.89548 | 0.0003190135 |  | 20.19844 | 20.5641 | 26.38803 | 20.59857 | 25.18528 | 23.25894
2405.865 | 6.858089 | 19.70721 | 0.0002958357 |  | 20.20211 | 20.5923 | 26.41023 | 20.60404 | 25.13645 | 23.24702
2405.965 | 6.857959 | 21.89594 | 0.0002772082 |  | 20.20228 | 20.59491 | 26.42532 | 20.56013 | 25.14644 | 23.24277
2406.064 | 6.857427 | 14.92828 | 0.0002964707 |  | 20.19227 | 20.5966 | 26.40303 | 20.57647 | 25.14708 | 23.24021
2406.164 | 6.857984 | 19.64068 | 0.0003336366 |  | 20.22319 | 20.59809 | 26.42491 | 20.55981 | 25.13888 | 23.22943
2406.264 | 6.858275 | 23.41661 | 0.000299046 |  | 20.20242 | 20.61095 | 26.407 | 20.56209 | 25.14697 | 23.21821
2406.363 | 6.857302 | 21.89093 | 0.0003135548 |  | 20.20852 | 20.6303 | 26.39873 | 20.534 | 25.14025 | 23.22951
2406.463 | 6.857988 | 16.45625 | 0.0003239352 |  | 20.17581 | 20.63274 | 26.411 | 20.53635 | 25.14163 | 23.19928
2406.5625 | 6.857661 | 19.19728 | 0.0003292148 |  | 20.18328 | 20.66664 | 26.39061 | 20.53407 | 25.12458 | 23.19721
2406.662 | 6.858012 | 17.16304 | 0.0003230602 |  | 20.17968 | 20.65825 | 26.38111 | 20.49638 | 25.13271 | 23.17934
2406.762 | 6.857452 | 19.54042 | 0.000339541 |  | 20.16598 | 20.66515 | 26.38488 | 20.5118 | 25.12134 | 23.18822
2406.861 | 6.857512 | 19.74367 | 0.0003168145 |  | 20.17781 | 20.68872 | 26.38332 | 20.5216 | 25.13039 | 23.19802
2406.961 | 6.857719 | 16.8167 | 0.0003396258 |  | 20.17723 | 20.66525 | 26.35501 | 20.49417 | 25.11193 | 23.18271
2407.061 | 6.857366 | 26.32899 | 0.0003342115 |  | 20.19961 | 20.69821 | 26.37448 | 20.49532 | 25.12727 | 23.16093
2407.16 | 6.857701 | 25.22027 | 0.000324844 |  | 20.17976 | 20.69442 | 26.38151 | 20.46605 | 25.12101 | 23.19277
2407.26 | 6.857133 | 19.91045 | 0.0003147938 |  | 20.18597 | 20.70906 | 26.35694 | 20.44685 | 25.09363 | 23.14098
2407.359375 | 6.857207 | 26.09977 | 0.0003318036 |  | 20.2152 | 20.72104 | 26.34374 | 20.44615 | 25.08729 | 23.15094
2407.459 | 6.857958 | 21.42338 | 0.0003184843 |  | 20.28362 | 20.72042 | 26.34814 | 20.42925 | 25.10601 | 23.13146
2407.559 | 6.857948 | 17.42917 | 0.0003033338 |  | 20.24257 | 20.696 | 26.33368 | 20.41118 | 25.11692 | 23.16187
2407.658 | 6.857986 | 20.99548 | 0.0003197683 |  | 20.32134 | 20.69967 | 26.31791 | 20.41777 | 25.1428 | 23.1658
2407.758 | 6.857537 | 19.37318 | 0.0003237848 |  | 20.34106 | 20.71931 | 26.32483 | 20.41586 | 25.12133 | 23.1731
2407.857 | 6.858107 | 18.09494 | 0.0003054799 |  | 20.37963 | 20.69875 | 26.2994 | 20.4431 | 25.11106 | 23.17161
2407.957 | 6.858128 | 23.86411 | 0.0003590528 |  | 20.3954 | 20.71797 | 26.29568 | 20.40611 | 25.1037 | 23.15141
2408.057 | 6.858391 | 17.87439 | 0.0003286733 |  | 20.38373 | 20.7054 | 26.31791 | 20.4204 | 25.12347 | 23.15467
2408.15625 | 6.857684 | 25.38797 | 0.0002730255 |  | 20.42469 | 20.7218 | 26.32261 | 20.41163 | 25.09118 | 23.13177
2408.256 | 6.857226 | 18.77257 | 0.0003286288 |  | 20.41784 | 20.71844 | 26.28082 | 20.37435 | 25.08291 | 23.16658
2408.355 | 6.857257 | 20.5056 | 0.0003042371 |  | 20.439 | 20.6969 | 26.31512 | 20.38363 | 25.09202 | 23.17278
2408.455 | 6.858023 | 22.29331 | 0.0003435891 |  | 20.46589 | 20.6935 | 26.30807 | 20.36978 | 25.0836 | 23.1625
2408.555 | 6.85751 | 22.68066 | 0.0003095271 |  | 20.49115 | 20.70881 | 26.32704 | 20.30154 | 25.1328 | 23.16087
2408.654 | 6.857865 | 25.75207 | 0.0003412071 |  | 20.47591 | 20.68304 | 26.29671 | 20.27242 | 25.12163 | 23.15212
2408.754 | 6.857265 | 24.77141 | 0.0003354555 |  | 20.48074 | 20.71231 | 26.2977 | 20.29648 | 25.09905 | 23.17986
2408.854 | 6.857454 | 19.46797 | 0.000315617 |  | 20.49275 | 20.68367 | 26.30401 | 20.26211 | 25.1087 | 23.17455
2408.953125 | 6.857678 | 20.68059 | 0.0003589503 |  | 20.49021 | 20.70374 | 26.31503 | 20.26313 | 25.09187 | 23.18337
2409.053 | 6.857795 | 19.17085 | 0.0003555765 |  | 20.51131 | 20.6988 | 26.30828 | 20.21589 | 25.10913 | 23.17872
2409.152 | 6.857501 | 23.17874 | 0.0003129659 |  | 20.53088 | 20.68645 | 26.32078 | 20.17615 | 25.08535 | 23.17886
2409.252 | 6.857244 | 21.28758 | 0.0002960009 |  | 20.55485 | 20.67702 | 26.29822 | 20.20507 | 25.10872 | 23.16143
2409.352 | 6.85724 | 24.98012 | 0.0003377666 |  | 20.59149 | 20.69384 | 26.28113 | 20.15998 | 25.10679 | 23.15179
2409.451 | 6.857654 | 18.96351 | 0.0003410513 |  | 20.61428 | 20.6892 | 26.28299 | 20.16676 | 25.09096 | 23.15318
2409.551 | 6.857833 | 21.20236 | 0.0003245936 |  | 20.60411 | 20.6873 | 26.2772 | 20.11581 | 25.09423 | 23.17847
2409.65 | 6.858133 | 15.8889 | 0.000308321 |  | 20.63982 | 20.68615 | 26.28043 | 20.11926 | 25.12074 | 23.17744
2409.75 | 6.858245 | 25.5183 | 0.0002958719 |  | 20.62623 | 20.66715 | 26.3027 | 20.12005 | 25.13494 | 23.17377
2409.85 | 6.857897 | 19.43607 | 0.0003054281 |  | 20.65409 | 20.68822 | 26.30957 | 20.11586 | 25.1277 | 23.16447
2409.949 | 6.857636 | 21.33497 | 0.0002996782 |  | 20.64641 | 20.64775 | 26.29695 | 20.08131 | 25.13039 | 23.1595
2410.049 | 6.858148 | 23.78527 | 0.0002887144 |  | 20.67269 | 20.65649 | 26.28955 | 20.08958 | 25.13251 | 23.16558
2410.148 | 6.857634 | 24.81151 | 0.0002860659 |  | 20.72767 | 20.65712 | 26.30017 | 20.0267 | 25.13435 | 23.14825
2410.248 | 6.857786 | 19.01956 | 0.0002790455 |  | 20.72067 | 20.64383 | 26.29817 | 20.03895 | 25.10383 | 23.1584
2410.348 | 6.85778 | 22.81235 | 0.0003334117 |  | 20.75688 | 20.63716 | 26.28932 | 20.04413 | 25.11469 | 23.19104
2410.447 | 6.857667 | 21.47715 | 0.0003300706 |  | 20.76806 | 20.60691 | 26.31392 | 20.01528 | 25.13339 | 23.20637
2410.546875 | 6.857667 | 15.37214 | 0.0003312239 |  | 20.6885 | 20.63196 | 26.27562 | 20.05758 | 25.09392 | 23.19619
2410.646 | 6.857935 | 20.6733 | 0.0003199143 |  | 20.81965 | 20.61182 | 26.31534 | 20.01189 | 25.09336 | 23.16628
2410.746 | 6.858087 | 23.26076 | 0.0003116676 |  | 20.76661 | 20.6209 | 26.30139 | 20.00836 | 25.11851 | 23.16679
2410.846 | 6.857282 | 22.3849 | 0.0003184242 |  | 20.79582 | 20.58123 | 26.3098 | 20.01736 | 25.06857 | 23.16765
2410.945 | 6.858149 | 18.36836 | 0.0003067856 |  | 20.75024 | 20.58383 | 26.30835 | 19.9808 | 25.10943 | 23.18254
2411.045 | 6.857092 | 25.18427 | 0.0003086788 |  | 20.76878 | 20.61651 | 26.30579 | 20.02395 | 25.15042 | 23.18679
2411.145 | 6.857131 | 22.91807 | 0.0003320111 |  | 20.78965 | 20.57434 | 26.31827 | 19.99911 | 25.11154 | 23.13769
2411.244 | 6.857086 | 16.37513 | 0.0003186841 |  | 20.77939 | 20.58519 | 26.33712 | 19.99643 | 25.13646 | 23.18792
2411.34375 | 6.858441 | 15.25411 | 0.000318877 |  | 20.74863 | 20.60909 | 26.33202 | 19.96508 | 25.13661 | 23.14991
2411.443 | 6.857376 | 20.43815 | 0.000312521 |  | 20.72438 | 20.60086 | 26.33652 | 19.94899 | 25.12823 | 23.15844
2411.543 | 6.857746 | 18.53697 | 0.0003075786 |  | 20.75518 | 20.59107 | 26.35761 | 19.96704 | 25.1445 | 23.15757
2411.643 | 6.857871 | 16.99443 | 0.0003326135 |  | 20.73674 | 20.60828 | 26.34573 | 19.96987 | 25.12989 | 23.16232
2411.742 | 6.857659 | 15.61867 | 0.0002820503 |  | 20.6877 | 20.5821 | 26.37753 | 19.96617 | 25.13154 | 23.15636
2411.842 | 6.857991 | 19.0027 | 0.000341766 |  | 20.66553 | 20.57135 | 26.3814 | 19.94691 | 25.1062 | 23.13797
2411.941 | 6.858258 | 19.56321 | 0.0003215835 |  | 20.71391 | 20.55404 | 26.41625 | 19.9445 | 25.12899 | 23.11556
2412.041 | 6.857478 | 18.35925 | 0.000333442 |  | 20.68956 | 20.53678 | 26.39832 | 19.93822 | 25.1535 | 23.13586
2412.140625 | 6.858565 | 16.67088 | 0.0003283008 |  | 20.72456 | 20.54744 | 26.38315 | 19.95123 | 25.13596 | 23.09514
2412.24 | 6.857737 | 13.84964 | 0.0002888977 |  | 20.72217 | 20.56521 | 26.38287 | 19.92776 | 25.14738 | 23.12011
2412.34 | 6.857474 | 17.02633 | 0.0003633379 |  | 20.77119 | 20.54935 | 26.38583 | 19.93256 | 25.16117 | 23.12174
2412.439 | 6.857792 | 18.42487 | 0.0003471508 |  | 20.81346 | 20.58928 | 26.36141 | 19.93478 | 25.14017 | 23.09958
2412.539 | 6.857289 | 18.73019 | 0.0002992322 |  | 20.78331 | 20.58213 | 26.34867 | 19.95905 | 25.15896 | 23.09908
2412.639 | 6.857768 | 13.80498 | 0.0003305365 |  | 20.77672 | 20.56067 | 26.37803 | 19.92993 | 25.18059 | 23.12654
2412.738 | 6.857063 | 21.31766 | 0.0003355412 |  | 20.8084 | 20.60398 | 26.35395 | 19.90355 | 25.16434 | 23.09622
2412.838 | 6.857737 | 18.65135 | 0.0003397526 |  | 20.75302 | 20.60273 | 26.36601 | 19.91541 | 25.13353 | 23.10635
2412.9375 | 6.857146 | 14.72413 | 0.0003037787 |  | 20.77149 | 20.63508 | 26.35452 | 19.90334 | 25.118 | 23.0821
2413.037 | 6.856974 | 22.15979 | 0.0003243323 |  | 20.78934 | 20.64277 | 26.3324 | 19.88679 | 25.12333 | 23.098
2413.137 | 6.857375 | 22.50794 | 0.0002893228 |  | 20.80674 | 20.63588 | 26.29008 | 19.88459 | 25.14213 | 23.05232
2413.236 | 6.857699 | 25.51329 | 0.0002988456 |  | 20.83175 | 20.66457 | 26.36496 | 19.8791 | 25.14399 | 23.09013
2413.336 | 6.857812 | 19.36771 | 0.0003487867 |  | 20.84753 | 20.6337 | 26.35124 | 19.89735 | 25.11861 | 23.05652
2413.436 | 6.857206 | 23.56335 | 0.0003002713 |  | 20.86519 | 20.64629 | 26.31648 | 19.86864 | 25.16616 | 23.07322
2413.535 | 6.85726 | 19.89906 | 0.000321769 |  | 20.87106 | 20.64659 | 26.35274 | 19.82939 | 25.15031 | 23.04927
2413.635 | 6.857758 | 21.13902 | 0.0003211265 |  | 20.84494 | 20.63817 | 26.36891 | 19.81696 | 25.15587 | 23.05584
2413.734375 | 6.857937 | 17.75727 | 0.000356162 |  | 20.94772 | 20.65258 | 26.3516 | 19.81199 | 25.15133 | 23.05308
2413.834 | 6.857882 | 20.25679 | 0.0003053182 |  | 20.94429 | 20.66339 | 26.3029 | 19.78697 | 25.12029 | 23.03176
2413.934 | 6.857851 | 17.63378 | 0.00033662 |  | 20.92355 | 20.66383 | 26.31477 | 19.82759 | 25.12234 | 23.04762
2414.033 | 6.857282 | 15.3416 | 0.0003173621 |  | 20.95289 | 20.64795 | 26.30686 | 19.80468 | 25.13358 | 23.04872
2414.133 | 6.858387 | 22.55762 | 0.0002985723 |  | 20.97269 | 20.67786 | 26.32385 | 19.79629 | 25.15306 | 23.05035
2414.232 | 6.857215 | 20.10549 | 0.0003007531 |  | 20.99422 | 20.66435 | 26.28764 | 19.80578 | 25.14055 | 23.04729
2414.332 | 6.857661 | 22.0609 | 0.0002972533 |  | 20.98513 | 20.67707 | 26.30105 | 19.80478 | 25.15534 | 23.03749
2414.432 | 6.85803 | 22.2482 | 0.0002797035 |  | 21.02818 | 20.69244 | 26.28875 | 19.77515 | 25.14878 | 23.01376
2414.53125 | 6.857302 | 18.26811 | 0.0002662945 |  | 21.03251 | 20.70733 | 26.2493 | 19.76501 | 25.15896 | 23.03995
2414.631 | 6.857775 | 20.03349 | 0.000319455 |  | 21.02407 | 20.70271 | 26.26279 | 19.79754 | 25.15635 | 23.03705
2414.73 | 6.858175 | 19.86488 | 0.0002832588 |  | 20.99603 | 20.72701 | 26.25758 | 19.77403 | 25.13828 | 23.02098
2414.83 | 6.85822 | 20.68788 | 0.0003358991 |  | 21.00894 | 20.70982 | 26.2681 | 19.78848 | 25.15119 | 23.00485
2414.93 | 6.85764 | 18.3752 | 0.000324599 |  | 21.01918 | 20.73652 | 26.25187 | 19.75784 | 25.16804 | 22.99605
2415.029 | 6.858125 | 19.27475 | 0.0003033408 |  | 20.99825 | 20.76201 | 26.28152 | 19.76991 | 25.13811 | 23.00646
2415.129 | 6.857511 | 21.41381 | 0.0003364698 |  | 20.98166 | 20.77852 | 26.28365 | 19.7326 | 25.14217 | 23.01519
2415.229 | 6.857694 | 21.59244 | 0.0002951614 |  | 20.97688 | 20.7619 | 26.27627 | 19.75298 | 25.08859 | 22.98016
2415.328125 | 6.858136 | 11.96851 | 0.0003266289 |  | 20.97832 | 20.76056 | 26.25273 | 19.74574 | 25.11642 | 22.97294
2415.428 | 6.85728 | 15.88024 | 0.0003265484 |  | 20.9462 | 20.80074 | 26.25477 | 19.75366 | 25.11692 | 22.97398
2415.527 | 6.857243 | 26.78469 | 0.0003113346 |  | 20.95592 | 20.80324 | 26.28643 | 19.74619 | 25.12164 | 22.96314
2415.627 | 6.857745 | 21.54915 | 0.0003359444 |  | 20.90083 | 20.76394 | 26.27656 | 19.7585 | 25.11351 | 22.96969
2415.727 | 6.857707 | 25.8783 | 0.0003189704 |  | 20.88474 | 20.7665 | 26.28288 | 19.74059 | 25.11303 | 22.94978
2415.826 | 6.857819 | 21.66809 | 0.0003031398 |  | 20.89281 | 20.75627 | 26.30674 | 19.76452 | 25.11272 | 22.94296
2415.926 | 6.857595 | 23.23661 | 0.0003007253 |  | 20.87484 | 20.75899 | 26.3051 | 19.78346 | 25.06484 | 22.96814
2416.025 | 6.858156 | 19.20093 | 0.0003312266 |  | 20.84657 | 20.74865 | 26.28809 | 19.78519 | 25.06177 | 22.95559
2416.125 | 6.85706 | 19.86944 | 0.0003444068 |  | 20.82971 | 20.77522 | 26.28237 | 19.8053 | 25.13356 | 22.90324
2416.225 | 6.857834 | 26.15582 | 0.0002902817 |  | 20.84201 | 20.76475 | 26.30713 | 19.82314 | 25.1065 | 22.91922
2416.324 | 6.857217 | 18.90381 | 0.0003500732 |  | 20.82409 | 20.72414 | 26.31883 | 19.86175 | 25.08076 | 22.92756
2416.424 | 6.857749 | 20.53066 | 0.0003356268 |  | 20.81845 | 20.739 | 26.30125 | 19.86636 | 25.10266 | 22.90199
2416.523 | 6.857399 | 20.18843 | 0.0003096844 |  | 20.81551 | 20.72323 | 26.28542 | 19.83975 | 25.09074 | 22.88404
2416.623 | 6.857116 | 22.72941 | 0.0002953233 |  | 20.86998 | 20.74099 | 26.35534 | 19.85503 | 25.07677 | 22.9275
2416.723 | 6.857225 | 21.66718 | 0.0002889734 |  | 20.89341 | 20.71912 | 26.33485 | 19.86393 | 25.08891 | 22.89513
2416.822 | 6.857552 | 22.56764 | 0.0003109148 |  | 20.88947 | 20.69884 | 26.32847 | 19.85679 | 25.06939 | 22.914
2416.921875 | 6.857381 | 23.69276 | 0.0003306313 |  | 20.89681 | 20.7669 | 26.33336 | 19.84032 | 25.09084 | 22.94798
2417.021 | 6.857047 | 25.13369 | 0.000318615 |  | 20.95464 | 20.76922 | 26.37362 | 19.81684 | 25.08246 | 22.92255
2417.121 | 6.858326 | 21.12216 | 0.0003127821 |  | 20.94144 | 20.74843 | 26.36588 | 19.84627 | 25.0764 | 22.94365
2417.221 | 6.858192 | 22.07002 | 0.00032316 |  | 20.9643 | 20.75256 | 26.36265 | 19.82439 | 25.08672 | 22.90329
2417.32 | 6.858067 | 19.75187 | 0.0002948854 |  | 20.96346 | 20.7152 | 26.39286 | 19.86604 | 25.06437 | 22.92467
2417.42 | 6.857386 | 22.04997 | 0.0003484292 |  | 20.94486 | 20.71863 | 26.36045 | 19.85071 | 25.09035 | 22.90822
2417.52 | 6.857804 | 22.24956 | 0.0003405243 |  | 20.94468 | 20.71633 | 26.41615 | 19.868 | 25.07445 | 22.93516
2417.619 | 6.857454 | 21.12672 | 0.0003414088 |  | 20.93068 | 20.70629 | 26.41331 | 19.86535 | 25.07581 | 22.90642
2417.71875 | 6.857848 | 24.48386 | 0.0003251157 |  | 20.95018 | 20.68364 | 26.40322 | 19.882 | 25.08471 | 22.90323
2417.818 | 6.85719 | 23.88644 | 0.0003157483 |  | 20.92791 | 20.67818 | 26.39566 | 19.87494 | 25.07086 | 22.90383
2417.918 | 6.857266 | 24.79966 | 0.0003131885 |  | 20.96941 | 20.66104 | 26.44724 | 19.90323 | 25.08986 | 22.91092
2418.018 | 6.857792 | 19.55501 | 0.0003144937 |  | 20.98179 | 20.65114 | 26.40521 | 19.90503 | 25.06331 | 22.87224
2418.117 | 6.857579 | 15.62915 | 0.0003017938 |  | 20.98229 | 20.62555 | 26.45646 | 19.90549 | 25.06557 | 22.8876
2418.217 | 6.857525 | 18.43809 | 0.0003237062 |  | 20.97808 | 20.58652 | 26.45115 | 19.89356 | 25.08234 | 22.86246
2418.316 | 6.857258 | 16.20743 | 0.0002998393 |  | 20.99814 | 20.60577 | 26.46827 | 19.8952 | 25.06587 | 22.86534
2418.416 | 6.858038 | 16.46809 | 0.0002505719 |  | 21.05686 | 20.60622 | 26.49763 | 19.92145 | 25.09105 | 22.8824
2418.515625 | 6.85688 | 23.06527 | 0.0002819988 |  | 21.02162 | 20.55047 | 26.47889 | 19.92147 | 25.06816 | 22.88845
2418.615 | 6.858121 | 17.55813 | 0.0002976545 |  | 21.08194 | 20.56373 | 26.51885 | 19.90578 | 25.0543 | 22.87827
2418.715 | 6.857944 | 19.31531 | 0.0002708144 |  | 21.0753 | 20.51068 | 26.50718 | 19.94763 | 25.07714 | 22.8803
2418.814 | 6.857284 | 17.97418 | 0.0002844909 |  | 21.08722 | 20.50526 | 26.501 | 19.91575 | 25.05373 | 22.85415
2418.914 | 6.857919 | 15.72895 | 0.0003080434 |  | 21.11133 | 20.50736 | 26.53445 | 19.95954 | 25.06676 | 22.89627
2419.014 | 6.856935 | 14.51269 | 0.0003095377 |  | 21.08946 | 20.47502 | 26.5679 | 19.95261 | 25.04171 | 22.89879
2419.113 | 6.857358 | 20.16382 | 0.0002567969 |  | 21.08932 | 20.43717 | 26.58729 | 19.98383 | 25.06931 | 22.88452
2419.213 | 6.857963 | 16.07027 | 0.0002712458 |  | 21.10809 | 20.44727 | 26.61922 | 19.9628 | 25.0757 | 22.86679
2419.3125 | 6.857344 | 17.41777 | 0.0002934576 |  | 21.08165 | 20.4057 | 26.63443 | 19.99926 | 25.06108 | 22.90428
2419.412 | 6.857305 | 20.10321 | 0.0003327927 |  | 21.10826 | 20.41237 | 26.62837 | 20.00937 | 25.03782 | 22.88676
2419.512 | 6.857564 | 22.19306 | 0.0003228934 |  | 21.08673 | 20.36048 | 26.62994 | 19.99886 | 25.03271 | 22.8982
2419.611 | 6.857467 | 19.28615 | 0.0003598372 |  | 21.08643 | 20.38329 | 26.63067 | 20.01529 | 25.07088 | 22.89876
2419.711 | 6.857432 | 18.07353 | 0.0003249022 |  | 21.13073 | 20.36096 | 26.63494 | 20.02209 | 25.05014 | 22.89695
2419.811 | 6.857102 | 21.84353 | 0.0002905071 |  | 21.09587 | 20.31613 | 26.64313 | 20.02437 | 25.02951 | 22.91195
2419.91 | 6.857578 | 21.52272 | 0.00031061 |  | 21.09683 | 20.29794 | 26.66891 | 20.09 | 25.09756 | 22.94797
2420.01 | 6.857526 | 20.72479 | 0.0003171169 |  | 21.12522 | 20.32056 | 26.64597 | 20.05941 | 25.09867 | 22.94584
2420.109375 | 6.857749 | 17.3043 | 0.0003146738 |  | 21.09971 | 20.30573 | 26.63562 | 20.05536 | 25.06903 | 22.94272
2420.209 | 6.857619 | 21.79067 | 0.0003030122 |  | 21.1405 | 20.25442 | 26.66463 | 20.06717 | 25.07904 | 22.97346
2420.309 | 6.858112 | 20.36205 | 0.0003269776 |  | 21.12774 | 20.25415 | 26.66916 | 20.09397 | 25.0794 | 22.92918
2420.408 | 6.856883 | 20.75168 | 0.0003059997 |  | 21.13594 | 20.25152 | 26.6246 | 20.09716 | 25.08801 | 22.96814
2420.508 | 6.857441 | 16.00966 | 0.0003079864 |  | 21.14311 | 20.2696 | 26.64188 | 20.10819 | 25.05478 | 22.96938
2420.607 | 6.85755 | 18.40482 | 0.0002984557 |  | 21.16259 | 20.24796 | 26.63107 | 20.15843 | 25.09564 | 22.97262
2420.707 | 6.857073 | 22.69478 | 0.000314239 |  | 21.18187 | 20.26239 | 26.65412 | 20.17849 | 25.08862 | 22.99582
2420.807 | 6.857207 | 18.19474 | 0.0003016949 |  | 21.17419 | 20.2452 | 26.60479 | 20.18053 | 25.13006 | 23.01194
2420.90625 | 6.857173 | 16.94157 | 0.0003174733 |  | 21.17457 | 20.2072 | 26.63292 | 20.1886 | 25.04826 | 22.97915
2421.006 | 6.857523 | 17.44238 | 0.0003236603 |  | 21.20485 | 20.27043 | 26.61021 | 20.17138 | 25.07944 | 22.97226
2421.105 | 6.85756 | 16.33959 | 0.0002891138 |  | 21.17987 | 20.22237 | 26.57958 | 20.18457 | 25.07366 | 23.02341
2421.205 | 6.857171 | 16.7921 | 0.0003359822 |  | 21.17607 | 20.24214 | 26.58923 | 20.21749 | 25.05986 | 23.00158
2421.305 | 6.857165 | 18.04709 | 0.0003214719 |  | 21.16318 | 20.23495 | 26.59151 | 20.19454 | 25.08528 | 23.0148
2421.404 | 6.857414 | 19.82433 | 0.0002985896 |  | 21.15328 | 20.22022 | 26.54557 | 20.17193 | 25.08404 | 23.00089
2421.504 | 6.857461 | 13.40214 | 0.0003299129 |  | 21.15995 | 20.23355 | 26.56889 | 20.21379 | 25.09071 | 23.00735
2421.604 | 6.857475 | 13.87425 | 0.000338134 |  | 21.14613 | 20.21848 | 26.54605 | 20.22749 | 25.07095 | 23.0175
2421.703125 | 6.85726 | 18.19748 | 0.0002994348 |  | 21.18686 | 20.2336 | 26.49727 | 20.19845 | 25.0771 | 23.0209
2421.803 | 6.857088 | 18.97764 | 0.0003166741 |  | 21.16433 | 20.23655 | 26.53252 | 20.2192 | 25.09175 | 23.03456
2421.902 | 6.85737 | 12.40051 | 0.0003016455 |  | 21.18302 | 20.24397 | 26.52261 | 20.22634 | 25.09985 | 23.05468
2422.002 | 6.857379 | 13.75167 | 0.0003058487 |  | 21.20317 | 20.22803 | 26.49884 | 20.19495 | 25.09675 | 23.06078
2422.102 | 6.857083 | 18.28725 | 0.0003105233 |  | 21.17591 | 20.2456 | 26.497 | 20.22676 | 25.07447 | 23.0567
2422.201 | 6.857045 | 18.40026 | 0.0002955106 |  | 21.25083 | 20.22703 | 26.48265 | 20.24562 | 25.12365 | 23.06495
2422.301 | 6.857422 | 16.27761 | 0.0002899638 |  | 21.23889 | 20.24638 | 26.49642 | 20.25088 | 25.09418 | 23.04981
2422.4 | 6.85687 | 12.91728 | 0.0003110721 |  | 21.21791 | 20.22925 | 26.47336 | 20.23937 | 25.07962 | 23.07936
2422.5 | 6.85692 | 13.41445 | 0.0002866244 |  | 21.26946 | 20.23653 | 26.45588 | 20.19644 | 25.10258 | 23.09815
2422.6 | 6.857044 | 23.38334 | 0.0003263212 |  | 21.26018 | 20.24606 | 26.47859 | 20.21773 | 25.11968 | 23.08872
2422.699 | 6.857277 | 18.871 | 0.0002861989 |  | 21.26817 | 20.26295 | 26.46365 | 20.19994 | 25.11107 | 23.09466
2422.799 | 6.857275 | 20.34064 | 0.000274815 |  | 21.26286 | 20.25138 | 26.47932 | 20.1879 | 25.10262 | 23.07581
2422.898 | 6.856962 | 20.50195 | 0.0002709019 |  | 21.30421 | 20.28406 | 26.45032 | 20.20571 | 25.11568 | 23.10456
2422.998 | 6.857031 | 24.1913 | 0.0002823562 |  | 21.30944 | 20.31008 | 26.4409 | 20.18227 | 25.11818 | 23.09107
2423.098 | 6.857 | 20.76535 | 0.0002649232 |  | 21.3263 | 20.26239 | 26.46016 | 20.14091 | 25.0949 | 23.12381
2423.197 | 6.856641 | 21.57786 | 0.0002984747 |  | 21.31831 | 20.30947 | 26.46452 | 20.16585 | 25.09978 | 23.11295
2423.296875 | 6.857096 | 22.09371 | 0.0002622755 |  | 21.3198 | 20.29994 | 26.40065 | 20.18109 | 25.11382 | 23.1328
2423.396 | 6.856455 | 17.05458 | 0.0002588068 |  | 21.32246 | 20.32699 | 26.42818 | 20.13548 | 25.1169 | 23.11618
2423.496 | 6.856531 | 16.78891 | 0.0003121997 |  | 21.30874 | 20.3113 | 26.4236 | 20.16262 | 25.13993 | 23.11873
2423.596 | 6.857131 | 19.41465 | 0.0002960705 |  | 21.35951 | 20.32116 | 26.42889 | 20.18773 | 25.11764 | 23.14337
2423.695 | 6.857518 | 14.53137 | 0.0003045637 |  | 21.29731 | 20.36599 | 26.40388 | 20.18777 | 25.10369 | 23.14454
2423.795 | 6.856932 | 17.99332 | 0.0002937269 |  | 21.29079 | 20.35259 | 26.40864 | 20.20615 | 25.12316 | 23.13373
2423.895 | 6.856575 | 14.05152 | 0.0003079474 |  | 21.30383 | 20.38389 | 26.39972 | 20.20653 | 25.14114 | 23.15199
2423.994 | 6.85701 | 17.40866 | 0.0002971983 |  | 21.2999 | 20.36867 | 26.42654 | 20.23693 | 25.11087 | 23.13803
2424.09375 | 6.856865 | 20.16337 | 0.0002829297 |  | 21.26283 | 20.38351 | 26.4323 | 20.23825 | 25.11448 | 23.14048
2424.193 | 6.857077 | 14.22377 | 0.000289437 |  | 21.30665 | 20.38134 | 26.41145 | 20.25656 | 25.12253 | 23.16056
2424.293 | 6.856777 | 16.30495 | 0.0002896638 |  | 21.28113 | 20.38893 | 26.37242 | 20.27235 | 25.14371 | 23.17824
2424.393 | 6.856589 | 20.38803 | 0.0003054356 |  | 21.2565 | 20.39656 | 26.41057 | 20.26531 | 25.14829 | 23.1734
2424.492 | 6.857586 | 18.55338 | 0.0002801153 |  | 21.26131 | 20.38906 | 26.45665 | 20.27332 | 25.11281 | 23.18594
2424.592 | 6.857282 | 16.70278 | 0.0003189101 |  | 21.29421 | 20.3996 | 26.41391 | 20.25856 | 25.14561 | 23.20077
2424.691 | 6.856963 | 16.03563 | 0.0003257083 |  | 21.28225 | 20.39478 | 26.40185 | 20.25804 | 25.13581 | 23.20294
2424.791 | 6.857016 | 20.20666 | 0.0003413024 |  | 21.2465 | 20.41082 | 26.44059 | 20.25908 | 25.12563 | 23.2001
2424.890625 | 6.856966 | 21.51908 | 0.0003112395 |  | 21.29415 | 20.41265 | 26.38488 | 20.24929 | 25.15722 | 23.19508
2424.99 | 6.856637 | 20.05856 | 0.0003144936 |  | 21.28246 | 20.4052 | 26.36685 | 20.24758 | 25.15301 | 23.20663
2425.09 | 6.857129 | 22.75721 | 0.000321564 |  | 21.272 | 20.42912 | 26.35542 | 20.25335 | 25.14023 | 23.22066
2425.189 | 6.856869 | 18.49277 | 0.0003225649 |  | 21.29412 | 20.41536 | 26.38899 | 20.2388 | 25.15115 | 23.2383
2425.289 | 6.8568 | 14.17091 | 0.0003104616 |  | 21.31596 | 20.43465 | 26.38678 | 20.24364 | 25.13319 | 23.22712
2425.389 | 6.856751 | 10.61417 | 0.0003069403 |  | 21.30144 | 20.42976 | 26.37769 | 20.19118 | 25.15796 | 23.25259
2425.488 | 6.857478 | 16.58202 | 0.0003498506 |  | 21.28383 | 20.43145 | 26.37184 | 20.24669 | 25.14461 | 23.25034
2425.588 | 6.856699 | 16.27351 | 0.0003088287 |  | 21.34249 | 20.42013 | 26.36336 | 20.20152 | 25.14938 | 23.26908
2425.6875 | 6.856616 | 16.14819 | 0.0003182152 |  | 21.30083 | 20.40492 | 26.34192 | 20.18715 | 25.14884 | 23.23885
2425.787 | 6.857169 | 19.20913 | 0.0003216296 |  | 21.34882 | 20.44468 | 26.34697 | 20.17649 | 25.15732 | 23.27336
2425.887 | 6.856546 | 16.84496 | 0.0003119985 |  | 21.30605 | 20.39815 | 26.35006 | 20.17839 | 25.1449 | 23.24547
2425.986 | 6.856668 | 17.66659 | 0.0003195858 |  | 21.34037 | 20.37182 | 26.34232 | 20.18734 | 25.15894 | 23.26418
2426.086 | 6.856362 | 22.19852 | 0.0003231179 |  | 21.4183 | 20.37586 | 26.35834 | 20.16453 | 25.18703 | 23.29519
2426.186 | 6.856393 | 26.69537 | 0.00031991 |  | 21.41725 | 20.36979 | 26.3604 | 20.15992 | 25.17822 | 23.27031
2426.285 | 6.857532 | 15.39264 | 0.0003267778 |  | 21.41777 | 20.3586 | 26.33632 | 20.16008 | 25.18711 | 23.30334
2426.385 | 6.857448 | 15.90394 | 0.0003165362 |  | 21.43785 | 20.34221 | 26.3428 | 20.16363 | 25.15462 | 23.28907
2426.484375 | 6.856731 | 22.32521 | 0.0003256682 |  | 21.44916 | 20.31697 | 26.35259 | 20.14023 | 25.1789 | 23.30378
2426.584 | 6.857056 | 18.38386 | 0.0003436877 |  | 21.44915 | 20.3202 | 26.32811 | 20.14993 | 25.16669 | 23.30688
2426.684 | 6.856744 | 14.18822 | 0.0003059992 |  | 21.45194 | 20.33162 | 26.34921 | 20.15484 | 25.14556 | 23.29201
2426.783 | 6.857473 | 19.36771 | 0.0002907527 |  | 21.4707 | 20.31204 | 26.32119 | 20.1253 | 25.14989 | 23.30321
2426.883 | 6.856549 | 19.60331 | 0.0003296892 |  | 21.45838 | 20.30362 | 26.38255 | 20.12551 | 25.189 | 23.31551
2426.982 | 6.85716 | 17.55312 | 0.0002817797 |  | 21.46552 | 20.30822 | 26.34402 | 20.09042 | 25.19708 | 23.31193
2427.082 | 6.856867 | 14.29805 | 0.0003047655 |  | 21.47358 | 20.31127 | 26.37272 | 20.12321 | 25.17059 | 23.35435
2427.182 | 6.856865 | 13.98088 | 0.000291966 |  | 21.49114 | 20.28174 | 26.3499 | 20.04269 | 25.1915 | 23.34176
2427.28125 | 6.856815 | 21.57741 | 0.0002662377 |  | 21.48392 | 20.31061 | 26.35863 | 20.08679 | 25.17231 | 23.31855
2427.381 | 6.856249 | 17.73494 | 0.0003093433 |  | 21.47007 | 20.31038 | 26.37366 | 20.0727 | 25.1913 | 23.36297
2427.48 | 6.856711 | 12.24011 | 0.0003201457 |  | 21.45079 | 20.28042 | 26.33144 | 20.07822 | 25.1847 | 23.36546
2427.58 | 6.857235 | 21.07112 | 0.0002633604 |  | 21.47816 | 20.28499 | 26.35182 | 20.06812 | 25.16276 | 23.35511
2427.68 | 6.857651 | 18.98629 | 0.000316076 |  | 21.46025 | 20.27418 | 26.35237 | 20.03431 | 25.1732 | 23.35993
2427.779 | 6.85696 | 13.41809 | 0.0003440021 |  | 21.48813 | 20.27421 | 26.36012 | 20.05557 | 25.17353 | 23.36119
2427.879 | 6.856794 | 18.9389 | 0.0003301668 |  | 21.48475 | 20.28385 | 26.34953 | 20.04417 | 25.18619 | 23.37316
2427.979 | 6.85733 | 18.40026 | 0.000333286 |  | 21.4337 | 20.29527 | 26.35819 | 20.02975 | 25.18827 | 23.38576
2428.078125 | 6.857034 | 21.31948 | 0.0003178141 |  | 21.44135 | 20.28304 | 26.34478 | 20.00962 | 25.1684 | 23.39769
2428.178 | 6.856823 | 16.78617 | 0.0002995109 |  | 21.46224 | 20.26654 | 26.36144 | 19.98537 | 25.17169 | 23.40693
2428.277 | 6.857049 | 13.28138 | 0.0003196862 |  | 21.47093 | 20.30268 | 26.35412 | 20.00359 | 25.15486 | 23.41612
2428.377 | 6.856944 | 14.70545 | 0.0003345654 |  | 21.38755 | 20.2917 | 26.3594 | 19.96153 | 25.20704 | 23.43553
2428.477 | 6.857521 | 13.93303 | 0.0003207373 |  | 21.42518 | 20.27086 | 26.3608 | 19.98888 | 25.18961 | 23.47528
2428.576 | 6.857067 | 15.14064 | 0.0003053958 |  | 21.38047 | 20.27732 | 26.36383 | 19.96236 | 25.17529 | 23.43544
2428.676 | 6.857154 | 17.64334 | 0.0002909547 |  | 21.40471 | 20.28538 | 26.40137 | 19.96725 | 25.17167 | 23.44204
2428.775 | 6.857031 | 14.75238 | 0.0002936183 |  | 21.4217 | 20.27925 | 26.40376 | 19.93616 | 25.18571 | 23.44946
2428.875 | 6.857203 | 17.33393 | 0.0003147825 |  | 21.39484 | 20.25187 | 26.38497 | 19.95008 | 25.16786 | 23.43468
2428.975 | 6.85683 | 17.84476 | 0.0003352048 |  | 21.3998 | 20.24356 | 26.39758 | 19.91978 | 25.21156 | 23.46694
2429.074 | 6.857669 | 15.73624 | 0.000303827 |  | 21.4159 | 20.25914 | 26.41739 | 19.94078 | 25.16205 | 23.48022
2429.174 | 6.857136 | 16.90739 | 0.0003115464 |  | 21.3719 | 20.27841 | 26.42691 | 19.95081 | 25.19192 | 23.49073
2429.273 | 6.857293 | 21.2771 | 0.0003294952 |  | 21.34473 | 20.28028 | 26.40042 | 19.93494 | 25.16778 | 23.47454
2429.373 | 6.857188 | 19.93461 | 0.000361093 |  | 21.34412 | 20.24102 | 26.43761 | 19.93756 | 25.18745 | 23.5171
2429.473 | 6.857586 | 13.7863 | 0.0003122472 |  | 21.31626 | 20.26608 | 26.41949 | 19.93653 | 25.20498 | 23.51887
2429.572 | 6.85737 | 19.94372 | 0.0003387386 |  | 21.34143 | 20.24642 | 26.43117 | 19.90814 | 25.18295 | 23.4994
2429.671875 | 6.857731 | 12.52811 | 0.0003171446 |  | 21.28507 | 20.22781 | 26.45984 | 19.90206 | 25.19174 | 23.49407
2429.771 | 6.857477 | 12.81247 | 0.0002998782 |  | 21.28026 | 20.21664 | 26.44911 | 19.87921 | 25.18446 | 23.48357
2429.871 | 6.857575 | 14.35501 | 0.0003402842 |  | 21.25245 | 20.22558 | 26.4415 | 19.91288 | 25.17062 | 23.49906
2429.971 | 6.857226 | 17.45377 | 0.0003333815 |  | 21.29459 | 20.20704 | 26.47137 | 19.86771 | 25.21062 | 23.51102
2430.07 | 6.857076 | 14.46119 | 0.0003155537 |  | 21.25714 | 20.23021 | 26.48287 | 19.89294 | 25.16969 | 23.49668
2430.17 | 6.85693 | 15.6091 | 0.000322928 |  | 21.2578 | 20.23748 | 26.46298 | 19.89301 | 25.19669 | 23.51666
2430.27 | 6.857079 | 18.84685 | 0.0003061583 |  | 21.23447 | 20.24223 | 26.46968 | 19.89591 | 25.17196 | 23.50694
2430.369 | 6.856385 | 12.47024 | 0.0003270029 |  | 21.21315 | 20.2241 | 26.47702 | 19.87217 | 25.18963 | 23.52101
2430.46875 | 6.857304 | 15.72622 | 0.0003346832 |  | 21.21541 | 20.20528 | 26.48963 | 19.91463 | 25.16314 | 23.51085
2430.568 | 6.857502 | 14.20099 | 0.0003273662 |  | 21.22726 | 20.20186 | 26.47451 | 19.88207 | 25.16042 | 23.52915
2430.668 | 6.857199 | 18.94847 | 0.000309033 |  | 21.19931 | 20.19903 | 26.48774 | 19.89217 | 25.17822 | 23.52463
2430.768 | 6.856915 | 16.66951 | 0.0003201372 |  | 21.19103 | 20.22759 | 26.50461 | 19.88795 | 25.16956 | 23.53865
2430.867 | 6.857581 | 21.92419 | 0.0003509453 |  | 21.2617 | 20.21997 | 26.50266 | 19.89622 | 25.1935 | 23.52133
2430.967 | 6.856966 | 13.83096 | 0.0003078039 |  | 21.18656 | 20.23752 | 26.51738 | 19.87849 | 25.14505 | 23.53231
2431.066 | 6.857262 | 14.29577 | 0.0003191322 |  | 21.22808 | 20.21321 | 26.48972 | 19.88758 | 25.17945 | 23.53741
2431.166 | 6.857364 | 12.87399 | 0.000292383 |  | 21.25445 | 20.246 | 26.56404 | 19.91242 | 25.20109 | 23.53918
2431.265625 | 6.857235 | 14.61476 | 0.0003131322 |  | 21.24439 | 20.25494 | 26.55414 | 19.89567 | 25.22303 | 23.53966
2431.365 | 6.85761 | 16.14045 | 0.0003079505 |  | 21.27278 | 20.25496 | 26.56752 | 19.91598 | 25.17667 | 23.54685
2431.465 | 6.857374 | 12.1795 | 0.0002967863 |  | 21.25423 | 20.23406 | 26.53611 | 19.88236 | 25.22059 | 23.49235
2431.564 | 6.85739 | 15.41998 | 0.0002694606 |  | 21.27556 | 20.26244 | 26.55594 | 19.85935 | 25.19807 | 23.53457
2431.664 | 6.857894 | 21.44981 | 0.0002957364 |  | 21.29829 | 20.24302 | 26.61595 | 19.87658 | 25.20302 | 23.53289
2431.764 | 6.857101 | 15.96865 | 0.0002679455 |  | 21.2918 | 20.25887 | 26.65349 | 19.91354 | 25.20471 | 23.55263
2431.863 | 6.857839 | 23.41615 | 0.0002949621 |  | 21.3345 | 20.27431 | 26.62897 | 19.85379 | 25.21114 | 23.53892
2431.963 | 6.857664 | 22.15933 | 0.0002911347 |  | 21.2946 | 20.25225 | 26.64499 | 19.90585 | 25.20762 | 23.57554
2432.0625 | 6.857797 | 19.53678 | 0.0003043145 |  | 21.33799 | 20.256 | 26.62698 | 19.90581 | 25.2087 | 23.53289
2432.162 | 6.857896 | 16.71918 | 0.0003453294 |  | 21.34048 | 20.25759 | 26.65606 | 19.89956 | 25.20855 | 23.55036
2432.262 | 6.857098 | 14.29987 | 0.0003235554 |  | 21.35958 | 20.26587 | 26.68683 | 19.8843 | 25.19409 | 23.56951
2432.361 | 6.857797 | 17.35944 | 0.0003316061 |  | 21.38514 | 20.2881 | 26.69026 | 19.90225 | 25.2023 | 23.56987
2432.461 | 6.857444 | 16.75792 | 0.0003130634 |  | 21.37517 | 20.2912 | 26.70895 | 19.89506 | 25.1756 | 23.56355
2432.561 | 6.857417 | 17.41003 | 0.0003169549 |  | 21.35896 | 20.26907 | 26.69491 | 19.91792 | 25.21394 | 23.54612
2432.66 | 6.857672 | 17.74132 | 0.0003158162 |  | 21.34626 | 20.30471 | 26.69024 | 19.9052 | 25.2008 | 23.55241
2432.76 | 6.857431 | 8.722102 | 0.0003051488 |  | 21.34572 | 20.29783 | 26.66904 | 19.93689 | 25.19197 | 23.55109
2432.859375 | 6.858074 | 13.12325 | 0.0003036547 |  | 21.34559 | 20.30265 | 26.68666 | 19.91119 | 25.19663 | 23.52285
2432.959 | 6.857261 | 20.49147 | 0.0003259227 |  | 21.36078 | 20.33343 | 26.68034 | 19.95309 | 25.22613 | 23.54518
2433.059 | 6.857418 | 16.43711 | 0.0003006126 |  | 21.40531 | 20.3457 | 26.66499 | 19.95754 | 25.1693 | 23.5422
2433.158 | 6.857321 | 19.05784 | 0.0003007099 |  | 21.39784 | 20.34196 | 26.67433 | 19.97897 | 25.17941 | 23.54044
2433.258 | 6.857726 | 22.49883 | 0.0002997307 |  | 21.37676 | 20.35845 | 26.65876 | 19.98894 | 25.18568 | 23.53405
2433.357 | 6.857519 | 11.70694 | 0.0003404491 |  | 21.41759 | 20.37683 | 26.64549 | 20.00598 | 25.20383 | 23.56299
2433.457 | 6.857535 | 20.6578 | 0.00034133 |  | 21.40277 | 20.37099 | 26.62279 | 19.98426 | 25.21324 | 23.54341
2433.557 | 6.857432 | 19.04462 | 0.0003024565 |  | 21.40039 | 20.32621 | 26.62211 | 19.9823 | 25.20378 | 23.56094
2433.65625 | 6.857566 | 13.13693 | 0.000292556 |  | 21.39986 | 20.35787 | 26.60921 | 19.96231 | 25.19977 | 23.5356
2433.756 | 6.857452 | 20.02073 | 0.000317892 |  | 21.38853 | 20.38438 | 26.63046 | 19.94401 | 25.19511 | 23.56007
2433.855 | 6.857526 | 18.39069 | 0.0003253111 |  | 21.38956 | 20.35056 | 26.62123 | 19.96838 | 25.23875 | 23.54967
2433.955 | 6.857923 | 16.36283 | 0.0003240881 |  | 21.38972 | 20.37505 | 26.6418 | 19.96471 | 25.18544 | 23.56727
2434.055 | 6.857826 | 11.99129 | 0.0003680758 |  | 21.41656 | 20.31899 | 26.61891 | 19.96711 | 25.17492 | 23.55378
2434.154 | 6.85758 | 14.57739 | 0.00028593 |  | 21.39917 | 20.32968 | 26.66015 | 19.95636 | 25.19226 | 23.5457
2434.254 | 6.857423 | 15.69341 | 0.0003027613 |  | 21.39131 | 20.30013 | 26.6371 | 19.98749 | 25.20711 | 23.55271
2434.354 | 6.857728 | 13.45181 | 0.0003246155 |  | 21.41227 | 20.32786 | 26.63137 | 19.96499 | 25.19442 | 23.56894
2434.453125 | 6.857257 | 13.87972 | 0.0002932656 |  | 21.40591 | 20.33989 | 26.63637 | 19.9894 | 25.17398 | 23.56911
2434.553 | 6.857642 | 10.32936 | 0.0002993854 |  | 21.38273 | 20.28278 | 26.65057 | 19.97908 | 25.18977 | 23.5441
2434.652 | 6.857817 | 14.76514 | 0.0003115416 |  | 21.37226 | 20.30404 | 26.69569 | 20.02295 | 25.18983 | 23.60195
2434.752 | 6.857975 | 16.31088 | 0.0003050738 |  | 21.38844 | 20.29583 | 26.67787 | 20.01584 | 25.1876 | 23.57933
2434.852 | 6.857282 | 12.35175 | 0.0003083706 |  | 21.38575 | 20.29507 | 26.66796 | 20.02828 | 25.231 | 23.58286
2434.951 | 6.857266 | 14.21921 | 0.0003277442 |  | 21.32366 | 20.30835 | 26.68572 | 20.05463 | 25.17849 | 23.60965
2435.051 | 6.857468 | 19.31394 | 0.0003141597 |  | 21.40514 | 20.33987 | 26.69644 | 20.05144 | 25.19035 | 23.57672
2435.15 | 6.857796 | 13.92438 | 0.0003165815 |  | 21.38339 | 20.33343 | 26.68741 | 20.07185 | 25.18129 | 23.56469
2435.25 | 6.858257 | 12.6434 | 0.0002963202 |  | 21.35326 | 20.31621 | 26.69327 | 20.08475 | 25.20197 | 23.60875
2435.35 | 6.857649 | 11.20749 | 0.0003575627 |  | 21.34423 | 20.33009 | 26.69323 | 20.06536 | 25.21722 | 23.60529
2435.449 | 6.858143 | 12.62791 | 0.0003176625 |  | 21.32081 | 20.36516 | 26.67988 | 20.05391 | 25.16747 | 23.59252
2435.549 | 6.857758 | 16.41432 | 0.0002763523 |  | 21.30293 | 20.36484 | 26.67335 | 20.09907 | 25.17761 | 23.59153
2435.648 | 6.85812 | 16.34323 | 0.0003086273 |  | 21.28306 | 20.35903 | 26.6858 | 20.1241 | 25.19344 | 23.56033
2435.748 | 6.857671 | 17.64334 | 0.0002834398 |  | 21.2613 | 20.37299 | 26.64791 | 20.13862 | 25.20339 | 23.59761
2435.848 | 6.857924 | 12.6516 | 0.0003178359 |  | 21.22422 | 20.36544 | 26.66087 | 20.16165 | 25.19015 | 23.57536
2435.947 | 6.85798 | 15.21446 | 0.0002519015 |  | 21.1884 | 20.37323 | 26.66523 | 20.15028 | 25.15741 | 23.59454
2436.046875 | 6.858117 | 17.85707 | 0.0002977252 |  | 21.19313 | 20.38054 | 26.66471 | 20.17624 | 25.19427 | 23.58321
2436.146 | 6.85759 | 12.88264 | 0.0002804588 |  | 21.17906 | 20.3688 | 26.66103 | 20.18587 | 25.18773 | 23.58988
2436.246 | 6.858211 | 16.03199 | 0.0003183752 |  | 21.15195 | 20.37337 | 26.66595 | 20.17824 | 25.19504 | 23.58581
2436.346 | 6.857979 | 13.3748 | 0.0003050292 |  | 21.14782 | 20.4072 | 26.65981 | 20.19174 | 25.1746 | 23.61279
2436.445 | 6.857622 | 15.17391 | 0.0002969491 |  | 21.14723 | 20.41483 | 26.62153 | 20.18006 | 25.16599 | 23.60551
2436.545 | 6.858176 | 14.50722 | 0.0003313518 |  | 21.17715 | 20.4022 | 26.62944 | 20.14508 | 25.16102 | 23.57151
2436.645 | 6.858019 | 16.83721 | 0.0003259132 |  | 21.17316 | 20.43993 | 26.64082 | 20.18106 | 25.15032 | 23.59737
2436.744 | 6.858123 | 17.28881 | 0.000284606 |  | 21.184 | 20.44625 | 26.62255 | 20.13792 | 25.18781 | 23.57456
2436.84375 | 6.858085 | 16.03563 | 0.0003515196 |  | 21.19145 | 20.45145 | 26.61987 | 20.14055 | 25.18699 | 23.5689
2436.943 | 6.857745 | 13.45364 | 0.000327233 |  | 21.21868 | 20.47696 | 26.60515 | 20.15507 | 25.19094 | 23.589
2437.043 | 6.857885 | 16.66085 | 0.0003120656 |  | 21.20797 | 20.486 | 26.58913 | 20.16722 | 25.15188 | 23.57427
2437.143 | 6.85703 | 11.1683 | 0.0003177946 |  | 21.24034 | 20.50794 | 26.56382 | 20.18501 | 25.16121 | 23.57696
2437.242 | 6.857866 | 10.22591 | 0.0003404107 |  | 21.26348 | 20.49411 | 26.55062 | 20.18121 | 25.14863 | 23.55909
2437.342 | 6.857775 | 11.80218 | 0.0003056937 |  | 21.22783 | 20.52743 | 26.54599 | 20.17115 | 25.17182 | 23.58959
2437.441 | 6.858159 | 11.09949 | 0.0003340428 |  | 21.25521 | 20.48508 | 26.52526 | 20.19235 | 25.15835 | 23.5785
2437.541 | 6.857883 | 8.683823 | 0.0003422179 |  | 21.29557 | 20.47569 | 26.55708 | 20.21066 | 25.15319 | 23.55578
2437.640625 | 6.858 | 8.366655 | 0.0003442479 |  | 21.27092 | 20.46874 | 26.52985 | 20.19564 | 25.144 | 23.55855
2437.74 | 6.85789 | 9.298563 | 0.0003413763 |  | 21.25213 | 20.44202 | 26.51017 | 20.21953 | 25.15541 | 23.56249
2437.84 | 6.858057 | 12.41464 | 0.0003432142 |  | 21.25273 | 20.45757 | 26.5036 | 20.23886 | 25.16125 | 23.54864
2437.939 | 6.85793 | 9.173245 | 0.0002917454 |  | 21.30498 | 20.46118 | 26.48665 | 20.26391 | 25.18119 | 23.53538
2438.039 | 6.857623 | 9.903732 | 0.0003155822 |  | 21.28995 | 20.44506 | 26.50287 | 20.28626 | 25.1513 | 23.5498
2438.139 | 6.857347 | 14.9857 | 0.0002807621 |  | 21.27342 | 20.44405 | 26.51235 | 20.28423 | 25.1516 | 23.55126
2438.238 | 6.857722 | 9.012383 | 0.0003256573 |  | 21.27902 | 20.47477 | 26.46626 | 20.31384 | 25.15037 | 23.54337
2438.338 | 6.857604 | 13.30599 | 0.0003329153 |  | 21.26349 | 20.46569 | 26.44113 | 20.31329 | 25.15275 | 23.54142
2438.4375 | 6.858124 | 11.91747 | 0.0003487854 |  | 21.27888 | 20.45926 | 26.43853 | 20.34844 | 25.16985 | 23.54191
2438.537 | 6.858054 | 9.842213 | 0.0003429174 |  | 21.25429 | 20.47791 | 26.41994 | 20.3535 | 25.15051 | 23.52389
2438.637 | 6.858073 | 17.63013 | 0.0003049115 |  | 21.27827 | 20.45957 | 26.4144 | 20.35425 | 25.13029 | 23.51423
2438.736 | 6.857405 | 9.350968 | 0.0002986763 |  | 21.27276 | 20.46647 | 26.41164 | 20.36861 | 25.11807 | 23.53053
2438.836 | 6.85746 | 12.37317 | 0.0003210125 |  | 21.26734 | 20.45808 | 26.40548 | 20.38283 | 25.15467 | 23.5116
2438.936 | 6.857882 | 15.43365 | 0.0003530993 |  | 21.26933 | 20.44543 | 26.35048 | 20.3859 | 25.15161 | 23.5349
2439.035 | 6.857859 | 16.59523 | 0.0003123547 |  | 21.22818 | 20.45617 | 26.38604 | 20.37567 | 25.16031 | 23.53941
2439.135 | 6.857845 | 10.93498 | 0.0003167509 |  | 21.21848 | 20.46025 | 26.39166 | 20.36812 | 25.13527 | 23.52973
2439.234375 | 6.857974 | 13.92347 | 0.0002875851 |  | 21.21458 | 20.44004 | 26.36528 | 20.38734 | 25.16727 | 23.50209
2439.334 | 6.857764 | 11.76162 | 0.0002951351 |  | 21.24018 | 20.43361 | 26.33757 | 20.35657 | 25.13968 | 23.51627
2439.434 | 6.858229 | 12.13028 | 0.0003547521 |  | 21.19698 | 20.45094 | 26.29548 | 20.36622 | 25.14356 | 23.52742
2439.533 | 6.857669 | 12.72087 | 0.0003152715 |  | 21.20089 | 20.43409 | 26.33163 | 20.39495 | 25.14366 | 23.51825
2439.633 | 6.857746 | 13.59536 | 0.0003256365 |  | 21.16287 | 20.41686 | 26.28806 | 20.36636 | 25.13836 | 23.5144
2439.732 | 6.857406 | 15.56627 | 0.0002974771 |  | 21.19902 | 20.44336 | 26.30568 | 20.39526 | 25.168 | 23.5059
2439.832 | 6.858264 | 15.09872 | 0.0003054276 |  | 21.18596 | 20.45226 | 26.30783 | 20.39082 | 25.14105 | 23.52755
2439.932 | 6.857379 | 19.13348 | 0.0003305012 |  | 21.18007 | 20.41293 | 26.28163 | 20.38041 | 25.15772 | 23.50955
2440.03125 | 6.857227 | 13.26315 | 0.0003162917 |  | 21.14149 | 20.43037 | 26.24465 | 20.4183 | 25.13186 | 23.48426
2440.131 | 6.858443 | 14.05015 | 0.0003193709 |  | 21.12938 | 20.44184 | 26.27739 | 20.41401 | 25.15491 | 23.49724
2440.23 | 6.858136 | 11.37063 | 0.000308195 |  | 21.11306 | 20.42954 | 26.26208 | 20.43771 | 25.11869 | 23.51032
2440.33 | 6.857901 | 7.404218 | 0.000316354 |  | 21.07646 | 20.41729 | 26.254 | 20.42 | 25.16814 | 23.48737
2440.43 | 6.858503 | 13.30918 | 0.0003186871 |  | 21.08924 | 20.40355 | 26.23079 | 20.41823 | 25.16149 | 23.51293
2440.529 | 6.858538 | 9.195575 | 0.0002935441 |  | 21.06894 | 20.38543 | 26.23602 | 20.44454 | 25.17297 | 23.50094
2440.629 | 6.857559 | 10.88303 | 0.0003015652 |  | 21.05243 | 20.3981 | 26.2224 | 20.45109 | 25.13025 | 23.49333
2440.729 | 6.858087 | 13.35019 | 0.000290614 |  | 21.0391 | 20.3796 | 26.23001 | 20.44746 | 25.13299 | 23.51632
2440.828125 | 6.857987 | 11.11498 | 0.0003341852 |  | 21.0638 | 20.41591 | 26.23844 | 20.49093 | 25.15375 | 23.51471
2440.928 | 6.857949 | 9.067067 | 0.0003084037 |  | 21.00565 | 20.37889 | 26.24078 | 20.49348 | 25.14662 | 23.49493
2441.027 | 6.857909 | 11.0603 | 0.0003235633 |  | 21.00041 | 20.40847 | 26.24243 | 20.46658 | 25.15047 | 23.50357
2441.127 | 6.857775 | 12.0478 | 0.0003101681 |  | 21.00943 | 20.36736 | 26.25698 | 20.52948 | 25.1288 | 23.49125
2441.227 | 6.857585 | 9.838112 | 0.0003360767 |  | 21.00494 | 20.4014 | 26.23215 | 20.4817 | 25.14367 | 23.48767
2441.326 | 6.85726 | 13.76625 | 0.0003216475 |  | 20.9568 | 20.33836 | 26.22925 | 20.49655 | 25.11782 | 23.46294
2441.426 | 6.858092 | 13.46822 | 0.000331748 |  | 20.98908 | 20.38018 | 26.23822 | 20.5008 | 25.13529 | 23.48877
2441.525 | 6.857664 | 11.60304 | 0.0003478462 |  | 20.93793 | 20.3668 | 26.20507 | 20.53157 | 25.15126 | 23.50564
2441.625 | 6.858131 | 10.71989 | 0.0003139332 |  | 20.95119 | 20.33185 | 26.19855 | 20.51164 | 25.1077 | 23.4973
2441.725 | 6.857646 | 13.18705 | 0.0003533383 |  | 20.92734 | 20.36555 | 26.19997 | 20.53163 | 25.13214 | 23.47865
2441.824 | 6.857972 | 8.529341 | 0.000338121 |  | 20.92665 | 20.32499 | 26.25274 | 20.54416 | 25.12432 | 23.51081
2441.924 | 6.857514 | 15.77497 | 0.0003007142 |  | 20.90034 | 20.32288 | 26.23897 | 20.54892 | 25.14273 | 23.48563
2442.023 | 6.857634 | 8.805495 | 0.0002839014 |  | 20.91142 | 20.33532 | 26.23362 | 20.51849 | 25.14259 | 23.47122
2442.123 | 6.858412 | 14.18731 | 0.0003120374 |  | 20.92025 | 20.29614 | 26.22928 | 20.56312 | 25.13087 | 23.48344
2442.223 | 6.857797 | 17.77048 | 0.0003097279 |  | 20.92398 | 20.29232 | 26.23519 | 20.55831 | 25.14311 | 23.53018
2442.322 | 6.857063 | 14.58286 | 0.0003316562 |  | 20.92971 | 20.27347 | 26.24368 | 20.58815 | 25.1283 | 23.48777
2442.421875 | 6.857975 | 11.30683 | 0.0003425762 |  | 20.93658 | 20.29669 | 26.23061 | 20.59788 | 25.12537 | 23.48748
2442.521 | 6.85808 | 11.67413 | 0.0003335408 |  | 20.90402 | 20.28315 | 26.24075 | 20.62582 | 25.14378 | 23.50749
2442.621 | 6.857754 | 12.0118 | 0.0003250064 |  | 20.93163 | 20.27979 | 26.22366 | 20.61045 | 25.10296 | 23.51519
2442.721 | 6.858151 | 8.580379 | 0.0002845307 |  | 20.94318 | 20.26289 | 26.24028 | 20.62727 | 25.09881 | 23.52557
2442.82 | 6.858187 | 9.676338 | 0.0003338218 |  | 20.93108 | 20.27627 | 26.22415 | 20.6391 | 25.1354 | 23.53202
2442.92 | 6.85795 | 15.9167 | 0.0003311086 |  | 20.93094 | 20.26853 | 26.19782 | 20.67288 | 25.12457 | 23.52144
2443.02 | 6.858053 | 12.53631 | 0.0003166223 |  | 20.96575 | 20.27099 | 26.21157 | 20.68462 | 25.13854 | 23.52035
2443.119 | 6.857647 | 8.426353 | 0.0003179158 |  | 20.9512 | 20.26445 | 26.21086 | 20.70224 | 25.11614 | 23.53591
2443.21875 | 6.85745 | 16.253 | 0.0003040861 |  | 20.93419 | 20.26232 | 26.18374 | 20.70991 | 25.11901 | 23.49625
2443.318 | 6.85828 | 8.405847 | 0.0003339519 |  | 20.96406 | 20.25455 | 26.20414 | 20.68489 | 25.10695 | 23.54125
2443.418 | 6.857491 | 13.81091 | 0.0003104484 |  | 20.95837 | 20.26879 | 26.17009 | 20.73559 | 25.12331 | 23.54625
2443.518 | 6.858011 | 13.69288 | 0.0003154657 |  | 20.9508 | 20.23647 | 26.18288 | 20.78307 | 25.09888 | 23.51176
2443.617 | 6.857365 | 10.79007 | 0.0002744659 |  | 20.9723 | 20.26088 | 26.12802 | 20.77209 | 25.12249 | 23.52869
2443.717 | 6.857946 | 13.63273 | 0.0003160778 |  | 20.97104 | 20.27407 | 26.20019 | 20.79453 | 25.10676 | 23.54709
2443.816 | 6.857598 | 18.23348 | 0.0003029139 |  | 20.98485 | 20.28656 | 26.15387 | 20.79537 | 25.1136 | 23.5359
2443.916 | 6.857245 | 19.65344 | 0.000293628 |  | 20.98807 | 20.25426 | 26.15515 | 20.80728 | 25.09848 | 23.56628
2444.015625 | 6.857779 | 16.7087 | 0.0003350612 |  | 21.01335 | 20.29296875 | 26.1132 | 20.82637 | 25.12429 | 23.52874
2444.115 | 6.858085 | 12.93186 | 0.0002640616 |  | 21.01123 | 20.2953 | 26.09612 | 20.86093 | 25.11539 | 23.55195
2444.215 | 6.857226 | 10.43918 | 0.0002657324 |  | 20.98217 | 20.25314 | 26.14379 | 20.84585 | 25.09961 | 23.56955
2444.314 | 6.857983 | 12.63338 | 0.0002923747 |  | 21.01696 | 20.28664 | 26.09476 | 20.84902 | 25.11622 | 23.55034
2444.414 | 6.857691 | 10.01948 | 0.0003128687 |  | 20.99102 | 20.26717 | 26.0755 | 20.84308 | 25.10702 | 23.579
2444.514 | 6.85793 | 11.07078 | 0.0002700323 |  | 20.97349 | 20.29158 | 26.08467 | 20.8241 | 25.13992 | 23.56728
2444.613 | 6.857578 | 14.57101 | 0.0002789612 |  | 20.98263 | 20.32123 | 26.09039 | 20.83482 | 25.11535 | 23.57504
2444.713 | 6.857756 | 14.97385 | 0.0003032019 |  | 21.00933 | 20.29775 | 26.09786 | 20.8065 | 25.12448 | 23.55899
2444.8125 | 6.857729 | 6.711098 | 0.0002973134 |  | 20.99954 | 20.2996 | 26.09328 | 20.82057 | 25.12695 | 23.5828
2444.912 | 6.857734 | 16.91741 | 0.0002804627 |  | 21.01437 | 20.3089 | 26.08384 | 20.8302 | 25.11832 | 23.59436
2445.012 | 6.857857 | 12.86032 | 0.000313836 |  | 21.0357 | 20.30146 | 26.07887 | 20.82827 | 25.11019 | 23.57532
2445.111 | 6.85789 | 7.659864 | 0.0003227769 |  | 21.00201 | 20.30617 | 26.04788 | 20.80463 | 25.12258 | 23.54679
2445.211 | 6.857505 | 10.34257 | 0.0003309328 |  | 21.03957 | 20.30614 | 26.06888 | 20.80704 | 25.13176 | 23.57837
2445.311 | 6.857343 | 14.79932 | 0.0003242527 |  | 21.03496 | 20.30879 | 26.04716 | 20.82079 | 25.13803 | 23.58006
2445.41 | 6.857507 | 11.93889 | 0.0002953784 |  | 21.06423 | 20.31924 | 26.05788 | 20.81981 | 25.12041 | 23.57126
2445.51 | 6.857874 | 14.60109 | 0.0003261799 |  | 21.05621 | 20.29715 | 26.05098 | 20.81218 | 25.11534 | 23.60212
2445.609375 | 6.857959 | 16.50774 | 0.000347374 |  | 21.03507 | 20.31067 | 26.04196 | 20.81969 | 25.11847 | 23.59594
2445.709 | 6.8575 | 12.47434 | 0.0003334638 |  | 21.05958 | 20.30752 | 26.04452 | 20.83404 | 25.11991 | 23.58068
2445.809 | 6.857728 | 15.92126 | 0.0003477829 |  | 21.02353 | 20.31638 | 26.04 | 20.80875 | 25.10694 | 23.58215
2445.908 | 6.85753 | 15.20261 | 0.0003167437 |  | 21.04334 | 20.29552 | 26.04257 | 20.81294 | 25.11298 | 23.60066
2446.008 | 6.857605 | 18.48092 | 0.0003077825 |  | 21.00025 | 20.33438 | 26.03975 | 20.79962 | 25.11797 | 23.58706
2446.107 | 6.857757 | 15.01851 | 0.0002997092 |  | 21.00991 | 20.30959 | 26.05936 | 20.75537 | 25.1085 | 23.57852
2446.207 | 6.858053 | 22.27782 | 0.0002901217 |  | 20.99793 | 20.30819 | 26.04848 | 20.75881 | 25.11502 | 23.57851
2446.307 | 6.857259 | 24.88624 | 0.0003270896 |  | 20.97917 | 20.28342 | 26.03884 | 20.73849 | 25.08382 | 23.57685
2446.40625 | 6.857468 | 19.70539 | 0.000328353 |  | 21.00012 | 20.30306 | 26.04929 | 20.73426 | 25.09804 | 23.58778
2446.506 | 6.858436 | 20.09775 | 0.0003341754 |  | 20.99226 | 20.31904 | 26.02532 | 20.74098 | 25.12413 | 23.58014
2446.605 | 6.858235 | 26.23056 | 0.000350432 |  | 20.95559 | 20.3119 | 26.02489 | 20.72866 | 25.09976 | 23.58903
2446.705 | 6.857261 | 26.03005 | 0.0003171286 |  | 20.94824 | 20.28775 | 26.03044 | 20.69344 | 25.10835 | 23.57703
2446.805 | 6.857395 | 20.94353 | 0.0003355304 |  | 20.91476 | 20.29681 | 26.06049 | 20.69804 | 25.14297 | 23.57036
2446.904 | 6.857554 | 22.12333 | 0.0003094274 |  | 20.94257 | 20.25311 | 26.04606 | 20.68541 | 25.11552 | 23.59086
2447.004 | 6.85745 | 23.47631 | 0.0003156385 |  | 20.9558 | 20.2781 | 26.04507 | 20.68685 | 25.10847 | 23.59309
2447.104 | 6.857448 | 20.99457 | 0.0003169988 |  | 20.91688 | 20.2692 | 26.04851 | 20.64807 | 25.13427 | 23.57237
2447.203125 | 6.856818 | 19.02913 | 0.0002989103 |  | 20.93518 | 20.26857 | 26.04373 | 20.68191 | 25.12229 | 23.61403
2447.303 | 6.857792 | 19.09338 | 0.000323176 |  | 20.9277 | 20.25694 | 26.06043 | 20.65054 | 25.10535 | 23.58927
2447.402 | 6.857596 | 28.46805 | 0.0002922891 |  | 20.9038 | 20.27063 | 26.04131 | 20.65551 | 25.11016 | 23.59844
2447.502 | 6.857709 | 24.38178 | 0.0003110377 |  | 20.9103 | 20.26563 | 26.03957 | 20.68657 | 25.1093 | 23.60743
2447.602 | 6.857491 | 18.99677 | 0.0003155855 |  | 20.86374 | 20.25193 | 26.05969 | 20.69406 | 25.11691 | 23.59193
2447.701 | 6.857805 | 20.22853 | 0.0003184949 |  | 20.89959 | 20.26294 | 26.04288 | 20.68455 | 25.12223 | 23.59359
2447.801 | 6.857642 | 28.30445 | 0.0003172487 |  | 20.86115 | 20.25852 | 25.9894 | 20.66695 | 25.11544 | 23.5951
2447.9 | 6.85821 | 21.82941 | 0.0003010514 |  | 20.88695 | 20.24909 | 26.00007 | 20.66587 | 25.12333 | 23.62959
2448 | 6.857581 | 22.03857 | 0.000328514 |  | 20.86048 | 20.2724 | 25.98212 | 20.64319 | 25.0905 | 23.5981
2448.1 | 6.858349 | 25.14964 | 0.0003547702 |  | 20.8827 | 20.2307 | 25.99113 | 20.65737 | 25.14308 | 23.60405
2448.199 | 6.857497 | 26.11117 | 0.000322062 |  | 20.87018 | 20.24469 | 25.98507 | 20.67392 | 25.12574 | 23.59074
2448.299 | 6.85759 | 21.90369 | 0.0003229597 |  | 20.87382 | 20.22886 | 25.97817 | 20.62436 | 25.08395 | 23.5945
2448.398 | 6.857296 | 23.03929 | 0.0003234948 |  | 20.86204 | 20.22166 | 25.96976 | 20.61328 | 25.10888 | 23.64582
2448.498 | 6.857483 | 27.44455 | 0.0003053013 |  | 20.91634 | 20.23412 | 25.98749 | 20.60177 | 25.10275 | 23.64372
2448.598 | 6.8573 | 23.71099 | 0.000279544 |  | 20.90726 | 20.2319 | 25.98453 | 20.64244 | 25.09344 | 23.63016
2448.697 | 6.857861 | 19.05374 | 0.0003260998 |  | 20.90821 | 20.21371 | 25.96823 | 20.6286 | 25.13388 | 23.63287
2448.796875 | 6.857229 | 22.72532 | 0.0002940912 |  | 20.94615 | 20.20483 | 25.97804 | 20.58429 | 25.06781 | 23.64347
2448.896 | 6.85723 | 24.7468 | 0.0003110159 |  | 20.97545 | 20.18936 | 25.96733 | 20.61025 | 25.08402 | 23.60704
2448.996 | 6.857419 | 17.97874 | 0.0002836006 |  | 20.96485 | 20.17468 | 25.98288 | 20.61794 | 25.11118 | 23.63534
2449.096 | 6.857366 | 21.98981 | 0.0003098333 |  | 20.98028 | 20.12896 | 25.992 | 20.61115 | 25.07226 | 23.61073
2449.195 | 6.857665 | 24.26194 | 0.0002994812 |  | 21.00852 | 20.18886 | 25.99358 | 20.60833 | 25.08598 | 23.6434
2449.295 | 6.857297 | 23.85682 | 0.0002928305 |  | 21.03568 | 20.16989 | 25.96929 | 20.59777 | 25.10914 | 23.63424
2449.395 | 6.857416 | 24.61829 | 0.0003100744 |  | 21.06449 | 20.1245 | 26.00155 | 20.60178 | 25.11621 | 23.62821
2449.494 | 6.85744 | 24.1954 | 0.0003353684 |  | 21.05142 | 20.16638 | 26.01706 | 20.60376 | 25.10604 | 23.6465
2449.59375 | 6.857435 | 24.83521 | 0.000296688 |  | 21.05047 | 20.10967 | 26.01052 | 20.59653 | 25.07268 | 23.6568
2449.693 | 6.85718 | 20.71795 | 0.0002871807 |  | 21.06176 | 20.11968 | 26.03771 | 20.6099 | 25.101 | 23.62564
2449.793 | 6.857481 | 19.07014 | 0.0003009015 |  | 21.08579 | 20.11474 | 26.01968 | 20.62063 | 25.07008 | 23.62878
2449.893 | 6.857537 | 18.34102 | 0.000298993 |  | 21.09784 | 20.11001 | 26.05198 | 20.60784 | 25.12577 | 23.65373
2449.992 | 6.857061 | 20.68469 | 0.0003072202 |  | 21.08328 | 20.07341 | 26.03901 | 20.61675 | 25.10247 | 23.6649
2450.092 | 6.857075 | 18.71014 | 0.0003327158 |  | 21.10835 | 20.09619 | 26.06459 | 20.59956 | 25.08999 | 23.64879
2450.191 | 6.857839 | 25.52012 | 0.0002793449 |  | 21.11487 | 20.09615 | 26.06939 | 20.61642 | 25.09164 | 23.66062
2450.291 | 6.857454 | 18.08082 | 0.0003157652 |  | 21.111 | 20.07517 | 26.05257 | 20.61375 | 25.06082 | 23.64021
2450.390625 | 6.857502 | 22.23134 | 0.000307346 |  | 21.11904 | 20.09247 | 26.07037 | 20.6414 | 25.11904 | 23.65959
2450.49 | 6.857667 | 20.17795 | 0.0003565103 |  | 21.12066 | 20.08247 | 26.1362 | 20.63046 | 25.09488 | 23.6632
2450.59 | 6.856675 | 19.63795 | 0.0003260672 |  | 21.1351 | 20.08632 | 26.10635 | 20.6438 | 25.08855 | 23.67212
2450.689 | 6.857711 | 20.15608 | 0.0002738082 |  | 21.10867 | 20.0651 | 26.1492 | 20.68 | 25.10017 | 23.66396
2450.789 | 6.857341 | 17.72856 | 0.000317969 |  | 21.08894 | 20.09402 | 26.15514 | 20.65341 | 25.10428 | 23.66304
2450.889 | 6.857335 | 21.4653 | 0.0003423431 |  | 21.08388 | 20.0724 | 26.16619 | 20.67377 | 25.12472 | 23.67193
2450.988 | 6.857077 | 17.78006 | 0.0003078627 |  | 21.04128 | 20.1013 | 26.20285 | 20.6504 | 25.11094 | 23.66717
2451.088 | 6.857342 | 17.51803 | 0.0003065502 |  | 20.98853 | 20.08028 | 26.20753 | 20.645 | 25.07795 | 23.6657
2451.1875 | 6.857105 | 25.53015 | 0.000311128 |  | 20.97577 | 20.08387 | 26.20387 | 20.6138 | 25.09891 | 23.66204
2451.287 | 6.857917 | 22.13473 | 0.0003036386 |  | 20.99356 | 20.08535 | 26.23842 | 20.64171 | 25.1049 | 23.68487
2451.387 | 6.857571 | 16.96572 | 0.000309867 |  | 20.94229 | 20.07173 | 26.24867 | 20.62066 | 25.10101 | 23.68333
2451.486 | 6.857386 | 16.64263 | 0.0003451892 |  | 20.93122 | 20.10217 | 26.27766 | 20.62066 | 25.09939 | 23.67643
2451.586 | 6.857327 | 20.486 | 0.0003046388 |  | 20.91998 | 20.08347 | 26.2615 | 20.60231 | 25.12152 | 23.66572
2451.686 | 6.85772 | 23.47585 | 0.0003318355 |  | 20.86104 | 20.10744 | 26.29661 | 20.55269 | 25.09236 | 23.68005
2451.785 | 6.857865 | 20.44909 | 0.0003229316 |  | 20.85508 | 20.08429 | 26.31502 | 20.57506 | 25.08334 | 23.65669
2451.885 | 6.857041 | 22.76769 | 0.0003257751 |  | 20.83736 | 20.09261 | 26.33009 | 20.57822 | 25.106 | 23.67169
2451.984375 | 6.857978 | 15.4815 | 0.000342168 |  | 20.85123 | 20.08196 | 26.33114 | 20.56611 | 25.11024 | 23.69407
2452.084 | 6.857578 | 17.22684 | 0.000298476 |  | 20.80085 | 20.07685 | 26.33927 | 20.56424 | 25.11686 | 23.66678
2452.184 | 6.857848 | 18.73976 | 0.0002786089 |  | 20.82006 | 20.05962 | 26.33993 | 20.55443 | 25.08662 | 23.6926
2452.283 | 6.856984 | 19.5664 | 0.0002989902 |  | 20.77233 | 20.0896 | 26.31516 | 20.52662 | 25.095 | 23.70855
2452.383 | 6.85757 | 20.88611 | 0.0002758914 |  | 20.78151 | 20.03375 | 26.3328 | 20.5261 | 25.13032 | 23.6878
2452.482 | 6.8567 | 15.79229 | 0.0002675818 |  | 20.74534 | 20.06853 | 26.31506 | 20.54918 | 25.09682 | 23.67888
2452.582 | 6.857071 | 20.42312 | 0.0002881649 |  | 20.72321 | 20.05094 | 26.30326 | 20.51081 | 25.09876 | 23.65715
2452.682 | 6.857361 | 23.76841 | 0.0002496324 |  | 20.6883 | 20.05016 | 26.29705 | 20.47626 | 25.10406 | 23.67161
2452.78125 | 6.857398 | 17.48567 | 0.0002767565 |  | 20.75223 | 20.05396 | 26.28642 | 20.49765 | 25.10291 | 23.68087
2452.881 | 6.856784 | 24.34897 | 0.0002660552 |  | 20.64379 | 20.05097 | 26.25365 | 20.51511 | 25.10016 | 23.67794
2452.98 | 6.857295 | 20.3739 | 0.0002980574 |  | 20.70387 | 20.03949 | 26.24358 | 20.49903 | 25.1183 | 23.67804
2453.08 | 6.857471 | 24.7869 | 0.0002865859 |  | 20.56074 | 20.04753 | 26.21361 | 20.48928 | 25.09271 | 23.67895
2453.18 | 6.857861 | 17.28425 | 0.0003005204 |  | 20.65133 | 20.02247 | 26.24896 | 20.50759 | 25.08013 | 23.69061
2453.279 | 6.856958 | 24.0113 | 0.0002987476 |  | 20.58961 | 20.04467 | 26.23399 | 20.49051 | 25.08762 | 23.69106
2453.379 | 6.856706 | 21.60885 | 0.0002732612 |  | 20.59329 | 20.05445 | 26.18973 | 20.51731 | 25.05302 | 23.67205
2453.479 | 6.857239 | 15.01942 | 0.0003307326 |  | 20.56458 | 20.06546 | 26.19228 | 20.51082 | 25.07123 | 23.68256
2453.578125 | 6.856879 | 17.59413 | 0.0003018535 |  | 20.57232 | 20.09163 | 26.15095 | 20.54466 | 25.07123 | 23.68068
2453.678 | 6.856957 | 16.38424 | 0.0003026247 |  | 20.59677 | 20.12415 | 26.15981 | 20.5599 | 25.06668 | 23.67338
2453.777 | 6.856646 | 18.81814 | 0.0002904085 |  | 20.51746 | 20.15997 | 26.17327 | 20.53977 | 25.08382 | 23.66556
2453.877 | 6.857091 | 14.10529 | 0.0003072877 |  | 20.52511 | 20.14355 | 26.13326 | 20.54462 | 25.07165 | 23.67427
2453.977 | 6.857302 | 17.148 | 0.0003259789 |  | 20.53986 | 20.22784 | 26.10472 | 20.56061 | 25.051 | 23.63996
2454.076 | 6.856442 | 19.11115 | 0.0003448747 |  | 20.56276 | 20.25648 | 26.11603 | 20.58123 | 25.0543 | 23.62668
2454.176 | 6.85759 | 12.65206 | 0.0003064821 |  | 20.51338 | 20.24929 | 26.0946 | 20.56266 | 25.06687 | 23.5829
2454.275 | 6.857235 | 11.83818 | 0.0003172169 |  | 20.51497 | 20.28129 | 26.08455 | 20.58733 | 25.08783 | 23.61861
2454.375 | 6.857823 | 17.29701 | 0.000293297 |  | 20.51578 | 20.30295 | 26.05576 | 20.57094 | 25.03586 | 23.60656
2454.475 | 6.856921 | 19.25789 | 0.000292923 |  | 20.49193 | 20.32918 | 26.06018 | 20.58646 | 25.05579 | 23.58599
2454.574 | 6.856802 | 16.47539 | 0.0003227602 |  | 20.48074 | 20.32051 | 26.04639 | 20.59197 | 25.02275 | 23.58414
2454.674 | 6.857174 | 16.87595 | 0.0003201704 |  | 20.5014 | 20.35989 | 26.05011 | 20.60416 | 25.0446 | 23.56996
2454.773 | 6.857214 | 19.89541 | 0.0003301604 |  | 20.44888 | 20.36509 | 26.02035 | 20.55963 | 25.03853 | 23.55038
2454.873 | 6.856935 | 21.77563 | 0.0002766873 |  | 20.46564 | 20.35299 | 26.00686 | 20.57581 | 25.02224 | 23.52889
2454.973 | 6.857249 | 18.81039 | 0.0002966714 |  | 20.44993 | 20.39506 | 26.01577 | 20.55438 | 25.01201 | 23.52331
2455.072 | 6.857016 | 21.44525 | 0.0003079255 |  | 20.45979 | 20.39694 | 25.96245 | 20.55832 | 25.00224 | 23.51772
2455.171875 | 6.856732 | 19.54225 | 0.0003424111 |  | 20.39996 | 20.40983 | 25.98624 | 20.54172 | 25.00846 | 23.47656
2455.271 | 6.856869 | 10.39862 | 0.0003157053 |  | 20.41789 | 20.41761 | 25.96822 | 20.51084 | 25.01342 | 23.48565
2455.371 | 6.856674 | 16.23569 | 0.000288297 |  | 20.45634 | 20.44142 | 25.9535 | 20.50749 | 25.03812 | 23.46357
2455.471 | 6.85709 | 13.7462 | 0.0003299964 |  | 20.39074 | 20.44198 | 25.95364 | 20.48477 | 25.00519 | 23.44228
2455.57 | 6.85731 | 18.76346 | 0.0003105077 |  | 20.40809 | 20.47949 | 25.92991 | 20.46693 | 24.98255 | 23.43613
2455.67 | 6.856554 | 19.10933 | 0.0003154149 |  | 20.40132 | 20.49054 | 25.92474 | 20.46221 | 24.98934 | 23.40777
2455.77 | 6.857484 | 17.71352 | 0.000308861 |  | 20.38503 | 20.49352 | 25.90171 | 20.43958 | 25.00559 | 23.4092
2455.869 | 6.856703 | 22.0568 | 0.0002931672 |  | 20.37926 | 20.51695 | 25.89993 | 20.44636 | 25.01157 | 23.39477
2455.96875 | 6.857079 | 16.52278 | 0.0003370542 |  | 20.39292 | 20.54387 | 25.88471 | 20.45497 | 24.98903 | 23.38071
2456.068 | 6.856846 | 14.19005 | 0.0003009294 |  | 20.33971 | 20.53818 | 25.84665 | 20.45815 | 24.97494 | 23.34525
2456.168 | 6.857054 | 14.70135 | 0.0003115616 |  | 20.36328 | 20.54939 | 25.8829 | 20.4261 | 24.98597 | 23.3998
2456.268 | 6.857126 | 17.80557 | 0.0003046452 |  | 20.39853 | 20.55996 | 25.87524 | 20.38313 | 24.97826 | 23.33644
2456.367 | 6.857284 | 16.90648 | 0.0003202048 |  | 20.38797 | 20.55427 | 25.84204 | 20.38 | 24.98171 | 23.3296
2456.467 | 6.856818 | 16.07528 | 0.0003397467 |  | 20.3881 | 20.54474 | 25.84304 | 20.38085 | 24.97766 | 23.32958
2456.566 | 6.856749 | 15.33386 | 0.0003181432 |  | 20.40365 | 20.56503 | 25.81846 | 20.33265 | 24.9691 | 23.28309
2456.666 | 6.857236 | 17.80968 | 0.0003060309 |  | 20.42598 | 20.56284 | 25.81348 | 20.33604 | 24.95667 | 23.29766
2456.765625 | 6.857069 | 16.0689 | 0.0002665591 |  | 20.43263 | 20.58376 | 25.84973 | 20.30542 | 24.97754 | 23.27593
2456.865 | 6.856191 | 18.63814 | 0.0002775465 |  | 20.4349 | 20.58043 | 25.83925 | 20.34637 | 24.9666 | 23.28904
2456.965 | 6.85671 | 15.93401 | 0.0002666784 |  | 20.42473 | 20.58587 | 25.84109 | 20.35802 | 24.96336 | 23.27473
2457.064 | 6.856938 | 17.75226 | 0.0002559762 |  | 20.43404 | 20.58459 | 25.83491 | 20.36716 | 24.95795 | 23.22581
2457.164 | 6.856778 | 17.1963 | 0.0002377394 |  | 20.47089 | 20.59806 | 25.82034 | 20.36415 | 24.97044 | 23.22981
2457.264 | 6.857148 | 17.12977 | 0.0002793446 |  | 20.47137 | 20.61656 | 25.83941 | 20.39647 | 24.97547 | 23.24061
2457.363 | 6.85683 | 21.41518 | 0.0002743073 |  | 20.47725 | 20.61451 | 25.81446 | 20.38052 | 24.97292 | 23.21882
2457.463 | 6.856738 | 17.05823 | 0.0003228048 |  | 20.44704 | 20.62609 | 25.81622 | 20.37734 | 24.95496 | 23.2164
2457.5625 | 6.856912 | 15.13472 | 0.0003262531 |  | 20.48241 | 20.62606 | 25.82661 | 20.36175 | 24.96622 | 23.20121
2457.662 | 6.856751 | 14.40468 | 0.0002994406 |  | 20.44931 | 20.62996 | 25.80576 | 20.36175 | 24.99221 | 23.1908
2457.762 | 6.857038 | 12.99019 | 0.0003097111 |  | 20.45349 | 20.64699 | 25.81047 | 20.33643 | 24.94249 | 23.1853
2457.861 | 6.856693 | 18.37429 | 0.0003285327 |  | 20.47333 | 20.66083 | 25.81792 | 20.32078 | 24.96238 | 23.1626
2457.961 | 6.856984 | 15.72166 | 0.0002893753 |  | 20.43061 | 20.68427 | 25.75996 | 20.30322 | 24.9579 | 23.1991
2458.061 | 6.856874 | 14.67856 | 0.0003002826 |  | 20.42809 | 20.67934 | 25.75801 | 20.28374 | 24.98764 | 23.17963
2458.16 | 6.856584 | 22.90714 | 0.0003065384 |  | 20.39956 | 20.67361 | 25.78251 | 20.29636 | 24.96453 | 23.17706
2458.26 | 6.856429 | 20.73254 | 0.0003072738 |  | 20.43145 | 20.69511 | 25.74799 | 20.28776 | 24.96832 | 23.16128
2458.359375 | 6.856561 | 16.69868 | 0.0003260857 |  | 20.39973 | 20.68434 | 25.73682 | 20.28609 | 24.96841 | 23.17041
2458.459 | 6.856486 | 23.78937 | 0.0003138885 |  | 20.41348 | 20.71295 | 25.72031 | 20.27656 | 24.97321 | 23.15736
2458.559 | 6.85685 | 23.36421 | 0.0003540725 |  | 20.39341 | 20.72238 | 25.72762 | 20.26876 | 24.97948 | 23.15435
2458.658 | 6.856387 | 18.62173 | 0.0003312731 |  | 20.41453 | 20.67476 | 25.72199 | 20.29919 | 24.97409 | 23.16736
2458.758 | 6.85708 | 14.24382 | 0.0003077486 |  | 20.38398 | 20.69943 | 25.73455 | 20.27298 | 24.95079 | 23.16199
2458.857 | 6.856867 | 21.62981 | 0.0003297777 |  | 20.41188 | 20.70073 | 25.72439 | 20.26035 | 24.94843 | 23.13277
2458.957 | 6.856054 | 18.49323 | 0.0003209418 |  | 20.343 | 20.68978 | 25.72565 | 20.26097 | 24.96885 | 23.11299
2459.057 | 6.856348 | 15.24818 | 0.0003163131 |  | 20.3675 | 20.67414 | 25.73506 | 20.27057 | 24.94657 | 23.13135
2459.15625 | 6.856267 | 15.5412 | 0.00032268 |  | 20.33421 | 20.6938 | 25.7349 | 20.26833 | 24.95152 | 23.12331
2459.256 | 6.856476 | 19.42468 | 0.0003130281 |  | 20.34513 | 20.72314 | 25.7132 | 20.30609 | 24.94391 | 23.11567
2459.355 | 6.856424 | 14.78155 | 0.0003032836 |  | 20.32749 | 20.7145 | 25.70108 | 20.28526 | 24.9614 | 23.11094
2459.455 | 6.856725 | 21.10074 | 0.0003510136 |  | 20.33541 | 20.73435 | 25.70164 | 20.31147 | 24.94732 | 23.10731
2459.555 | 6.85637 | 19.99066 | 0.0002883205 |  | 20.33282 | 20.71021 | 25.69591 | 20.3161 | 24.95707 | 23.06477
2459.654 | 6.856997 | 23.72102 | 0.0003357536 |  | 20.27923 | 20.7179 | 25.68192 | 20.31217 | 24.95247 | 23.05554
2459.754 | 6.85678 | 21.38875 | 0.0003565673 |  | 20.26712 | 20.74455 | 25.66531 | 20.31572 | 24.94751 | 23.07853
2459.854 | 6.856677 | 25.20934 | 0.0003128173 |  | 20.29141 | 20.72005 | 25.70648 | 20.30386 | 24.92287 | 23.07412
2459.953125 | 6.856364 | 22.82921 | 0.0003087733 |  | 20.2345 | 20.72289 | 25.66228 | 20.31251 | 24.9286 | 23.03932
2460.053 | 6.856586 | 22.41225 | 0.0003117812 |  | 20.25495 | 20.72175 | 25.65356 | 20.2907 | 24.92718 | 23.06739
2460.152 | 6.856189 | 27.62592 | 0.0003311023 |  | 20.29022 | 20.72454 | 25.65868 | 20.29845 | 24.93707 | 23.04184
2460.252 | 6.856789 | 23.7634 | 0.000260647 |  | 20.27493 | 20.69289 | 25.63299 | 20.29891 | 24.91766 | 23.02807
2460.352 | 6.856387 | 22.04632 | 0.0002954552 |  | 20.27656 | 20.71527 | 25.67831 | 20.30946 | 24.92364 | 23.01372
2460.451 | 6.856004 | 20.47871 | 0.0002695893 |  | 20.35057 | 20.67969 | 25.64455 | 20.3028 | 24.93118 | 23.01109
2460.551 | 6.856145 | 19.5345 | 0.0003349728 |  | 20.30981 | 20.66336 | 25.66177 | 20.30077 | 24.89456 | 22.9841
2460.65 | 6.857149 | 21.78566 | 0.0003301998 |  | 20.31592 | 20.64158 | 25.62114 | 20.26997 | 24.92063 | 23.01891
2460.75 | 6.856586 | 17.89489 | 0.000305309 |  | 20.38892 | 20.66183 | 25.63326 | 20.26431 | 24.87902 | 22.98957
2460.85 | 6.8564 | 22.21128 | 0.0003050771 |  | 20.39849 | 20.63699 | 25.66411 | 20.25859 | 24.90068 | 22.96336
2460.949 | 6.855866 | 22.78455 | 0.0002881961 |  | 20.34796 | 20.60723 | 25.64577 | 20.24762 | 24.92922 | 22.99722
2461.049 | 6.856474 | 20.79679 | 0.0002965584 |  | 20.40387 | 20.63866 | 25.63259 | 20.23535 | 24.89109 | 22.9959
2461.148 | 6.856409 | 19.83618 | 0.0003407724 |  | 20.40491 | 20.56412 | 25.60795 | 20.24191 | 24.9077 | 22.95512
2461.248 | 6.856234 | 20.44089 | 0.000275954 |  | 20.42799 | 20.59088 | 25.60703 | 20.21278 | 24.90282 | 22.95001
2461.348 | 6.856467 | 22.49473 | 0.0003151272 |  | 20.42773 | 20.53958 | 25.63125 | 20.20473 | 24.91303 | 22.92846
2461.447 | 6.856558 | 19.36771 | 0.0002496282 |  | 20.44439 | 20.56123 | 25.62153 | 20.19402 | 24.88348 | 22.95015
2461.546875 | 6.856031 | 21.69497 | 0.0002849626 |  | 20.44628 | 20.53895 | 25.59015 | 20.20263 | 24.90121 | 22.93795
2461.646 | 6.856353 | 23.23615 | 0.0003187409 |  | 20.47812 | 20.54326 | 25.59146 | 20.16133 | 24.89212 | 22.93235
2461.746 | 6.856453 | 19.97744 | 0.0002763632 |  | 20.50501 | 20.54407 | 25.63894 | 20.16234 | 24.90089 | 22.93229
2461.846 | 6.856878 | 17.56724 | 0.0003108125 |  | 20.50821 | 20.50205 | 25.63337 | 20.14898 | 24.88011 | 22.92779
2461.945 | 6.85654 | 16.81579 | 0.0003007925 |  | 20.5303 | 20.51401 | 25.61303 | 20.15101 | 24.90279 | 22.92826
2462.045 | 6.856081 | 18.9667 | 0.0003192421 |  | 20.54928 | 20.51171 | 25.6285 | 20.16489 | 24.91836 | 22.93611
2462.145 | 6.856831 | 17.67297 | 0.0002956507 |  | 20.53355 | 20.50253 | 25.60904 | 20.12795 | 24.90518 | 22.93499
2462.244 | 6.856785 | 13.40123 | 0.0003300621 |  | 20.55298 | 20.46729 | 25.60597 | 20.135 | 24.87541 | 22.93735
2462.34375 | 6.856725 | 18.05803 | 0.0003268104 |  | 20.57146 | 20.48832 | 25.61704 | 20.13347 | 24.85848 | 22.93223
2462.443 | 6.856259 | 19.90043 | 0.0003344884 |  | 20.56676 | 20.46032 | 25.62704 | 20.14636 | 24.90291 | 22.91934
2462.543 | 6.856156 | 26.73137 | 0.0003011963 |  | 20.54666 | 20.4548 | 25.63717 | 20.16885 | 24.89598 | 22.94447
2462.643 | 6.856534 | 17.9514 | 0.0003396693 |  | 20.54346 | 20.46493 | 25.61961 | 20.13991 | 24.87916 | 22.92225
2462.742 | 6.856726 | 21.38966 | 0.0003496085 |  | 20.56065 | 20.448 | 25.62918 | 20.13808 | 24.87646 | 22.92452
2462.842 | 6.856675 | 17.93636 | 0.0002740582 |  | 20.51885 | 20.41683 | 25.61749 | 20.14351 | 24.90698 | 22.89244
2462.941 | 6.855837 | 20.80909 | 0.0003263688 |  | 20.541 | 20.41144 | 25.61718 | 20.1204 | 24.87868 | 22.91971
2463.041 | 6.857 | 21.29624 | 0.0003149857 |  | 20.56811 | 20.39693 | 25.63919 | 20.10126 | 24.89214 | 22.91811
2463.140625 | 6.856507 | 19.12619 | 0.0003396865 |  | 20.51254 | 20.39897 | 25.60756 | 20.12174 | 24.91059 | 22.88775
2463.24 | 6.856851 | 17.71216 | 0.0003176434 |  | 20.5593 | 20.37603 | 25.64505 | 20.11165 | 24.88169 | 22.91501
2463.34 | 6.85723 | 23.12952 | 0.0003187742 |  | 20.55632 | 20.37419 | 25.66897 | 20.13184 | 24.89467 | 22.90364
2463.439 | 6.856309 | 19.80883 | 0.0002990661 |  | 20.56377 | 20.36123 | 25.62076 | 20.14759 | 24.88839 | 22.91647
2463.539 | 6.856757 | 20.85968 | 0.0003392274 |  | 20.58241 | 20.36018 | 25.62554 | 20.12275 | 24.87649 | 22.90024
2463.639 | 6.856047 | 21.13674 | 0.00031623 |  | 20.5672 | 20.36628 | 25.64652 | 20.14844 | 24.92107 | 22.92177
2463.738 | 6.856451 | 26.11572 | 0.0003141973 |  | 20.59789 | 20.37283 | 25.65855 | 20.17143 | 24.90949 | 22.8698
2463.838 | 6.856808 | 22.24455 | 0.0002909157 |  | 20.57833 | 20.3417 | 25.68163 | 20.1874 | 24.90409 | 22.89994
2463.9375 | 6.856802 | 27.83371 | 0.0003447827 |  | 20.551 | 20.33711 | 25.6883 | 20.16668 | 24.89866 | 22.88034
2464.037 | 6.85691 | 23.77525 | 0.0003157004 |  | 20.54844 | 20.33618 | 25.72745 | 20.19257 | 24.87188 | 22.89497
2464.137 | 6.856096 | 20.85831 | 0.0002996313 |  | 20.51854 | 20.33946 | 25.72468 | 20.22146 | 24.8892 | 22.86585
2464.236 | 6.85628 | 27.07087 | 0.0002973237 |  | 20.50722 | 20.3466 | 25.77038 | 20.23538 | 24.89772 | 22.88496
2464.336 | 6.855747 | 26.14717 | 0.000323622 |  | 20.51367 | 20.35983 | 25.76964 | 20.23957 | 24.88202 | 22.89876
2464.436 | 6.85745 | 25.60306 | 0.0002889256 |  | 20.52948 | 20.35529 | 25.79955 | 20.26123 | 24.86964 | 22.86629
2464.535 | 6.857025 | 27.34839 | 0.0002870476 |  | 20.50016 | 20.33916 | 25.81252 | 20.27242 | 24.88008 | 22.89473
2464.635 | 6.856978 | 22.70891 | 0.0003159442 |  | 20.51863 | 20.35876 | 25.7769 | 20.32981 | 24.8584 | 22.89982
2464.734375 | 6.856802 | 22.07731 | 0.0002958348 |  | 20.50912 | 20.34515 | 25.779 | 20.30915 | 24.88197 | 22.91139
2464.834 | 6.856003 | 18.07125 | 0.0002910637 |  | 20.49837 | 20.35094 | 25.78247 | 20.30431 | 24.85903 | 22.89245
2464.934 | 6.856045 | 22.51204 | 0.0002834265 |  | 20.50958 | 20.35808 | 25.78911 | 20.36674 | 24.87252 | 22.89214
2465.033 | 6.856562 | 22.48152 | 0.0002836743 |  | 20.47857 | 20.34292 | 25.78011 | 20.37902 | 24.85601 | 22.87749
2465.133 | 6.856451 | 28.09665 | 0.0002926125 |  | 20.446 | 20.34639 | 25.77969 | 20.38973 | 24.85204 | 22.85253
2465.232 | 6.856195 | 27.14971 | 0.0003121464 |  | 20.43114 | 20.35472 | 25.80059 | 20.4321 | 24.83053 | 22.88849
2465.332 | 6.856617 | 24.70898 | 0.0003165679 |  | 20.40087 | 20.37989 | 25.80491 | 20.43419 | 24.82351 | 22.85107
2465.432 | 6.85646 | 21.26525 | 0.0002591905 |  | 20.38853 | 20.35422 | 25.78188 | 20.44114 | 24.82258 | 22.84165
2465.53125 | 6.856782 | 22.14521 | 0.000324807 |  | 20.39157 | 20.33968 | 25.79288 | 20.4523 | 24.86023 | 22.8534
2465.631 | 6.856397 | 19.18999 | 0.000355747 |  | 20.37025 | 20.32068 | 25.80295 | 20.48349 | 24.802 | 22.83665
2465.73 | 6.856547 | 23.58249 | 0.0002896709 |  | 20.32835 | 20.35484 | 25.79715 | 20.47027 | 24.82227 | 22.84613
2465.83 | 6.856094 | 22.08916 | 0.000322393 |  | 20.2867 | 20.33812 | 25.78016 | 20.51925 | 24.82894 | 22.81633
2465.93 | 6.856353 | 22.4806 | 0.000328353 |  | 20.26759 | 20.33656 | 25.7965 | 20.51573 | 24.82 | 22.81457
2466.029 | 6.85613 | 22.56719 | 0.0003331632 |  | 20.25218 | 20.32333 | 25.76859 | 20.53308 | 24.82665 | 22.80229
2466.129 | 6.856957 | 25.70514 | 0.0003211893 |  | 20.25131 | 20.32135 | 25.77325 | 20.54047 | 24.82229 | 22.81169
2466.229 | 6.856515 | 25.60261 | 0.0002986357 |  | 20.21896 | 20.32053 | 25.79501 | 20.5286 | 24.81145 | 22.79992
2466.328125 | 6.856462 | 24.91222 | 0.000309695 |  | 20.20213 | 20.29782 | 25.71936 | 20.54158 | 24.80597 | 22.80295
2466.428 | 6.856744 | 19.65982 | 0.0003336978 |  | 20.18675 | 20.28063 | 25.74853 | 20.54319 | 24.78108 | 22.7844
2466.527 | 6.85662 | 17.76957 | 0.0003217842 |  | 20.19102 | 20.28357 | 25.73092 | 20.55986 | 24.78932 | 22.79824
2466.627 | 6.856266 | 21.60703 | 0.0003125223 |  | 20.18869 | 20.26377 | 25.73976 | 20.56749 | 24.78288 | 22.79346
2466.727 | 6.856265 | 24.22548 | 0.0003238778 |  | 20.17248 | 20.26457 | 25.72411 | 20.59674 | 24.79548 | 22.77076
2466.826 | 6.856837 | 18.82589 | 0.0003525525 |  | 20.14413 | 20.25447 | 25.69378 | 20.5763 | 24.7923 | 22.77249
2466.926 | 6.85703 | 19.35541 | 0.0003149931 |  | 20.11108 | 20.24071 | 25.68876 | 20.61299 | 24.78023 | 22.78079
2467.025 | 6.856577 | 19.48118 | 0.0003145295 |  | 20.11816 | 20.2584 | 25.66923 | 20.63237 | 24.756 | 22.76408
2467.125 | 6.856306 | 18.05439 | 0.0003342459 |  | 20.09147 | 20.22929 | 25.69881 | 20.65552 | 24.76576 | 22.75961
2467.225 | 6.856932 | 20.53932 | 0.0003215183 |  | 20.08019 | 20.22701 | 25.72395 | 20.65879 | 24.7767 | 22.71884
2467.324 | 6.856918 | 17.02906 | 0.0003511764 |  | 20.01372 | 20.20591 | 25.69772 | 20.62541 | 24.77388 | 22.69841
2467.424 | 6.856608 | 21.32996 | 0.0002933479 |  | 20.033 | 20.19936 | 25.72206 | 20.65374 | 24.7758 | 22.72903
2467.523 | 6.8572 | 17.19266 | 0.0003901713 |  | 20.00141 | 20.20804 | 25.67711 | 20.64534 | 24.75826 | 22.72952
2467.623 | 6.856905 | 20.68925 | 0.0003597554 |  | 20.0138 | 20.20743 | 25.68093 | 20.62771 | 24.76724 | 22.71909
2467.723 | 6.856867 | 24.4392 | 0.0003163033 |  | 19.97422 | 20.22101 | 25.67542 | 20.63939 | 24.76468 | 22.67733
2467.822 | 6.856931 | 22.60455 | 0.0003359883 |  | 19.96397 | 20.22066 | 25.6911 | 20.65813 | 24.74639 | 22.70254
2467.921875 | 6.856655 | 20.44271 | 0.0003154291 |  | 19.95894 | 20.23349 | 25.68027 | 20.62029 | 24.75023 | 22.65065
2468.021 | 6.856602 | 23.07575 | 0.0003096817 |  | 19.94235 | 20.22909 | 25.66097 | 20.66452 | 24.75366 | 22.68003
2468.121 | 6.856879 | 20.43861 | 0.0003252623 |  | 19.90381 | 20.23492 | 25.67283 | 20.68269 | 24.7182 | 22.69796
2468.221 | 6.856448 | 24.08695 | 0.0003119308 |  | 19.9113 | 20.22815 | 25.65823 | 20.68234 | 24.72793 | 22.66859
2468.32 | 6.856715 | 24.89445 | 0.0003178706 |  | 19.91539 | 20.25953 | 25.67058 | 20.63733 | 24.71805 | 22.67336
2468.42 | 6.856317 | 28.6444 | 0.000325782 |  | 19.9109 | 20.25278 | 25.68074 | 20.69912 | 24.71761 | 22.67024
2468.52 | 6.856853 | 23.21474 | 0.0003118682 |  | 19.94014 | 20.22445 | 25.62035 | 20.68505 | 24.73521 | 22.67333
2468.619 | 6.856534 | 25.72337 | 0.0003115204 |  | 19.90368 | 20.22433 | 25.66505 | 20.70348 | 24.70598 | 22.65828
2468.71875 | 6.856892 | 22.09463 | 0.0003277748 |  | 19.87519 | 20.22921 | 25.6644 | 20.70503 | 24.7223 | 22.66486
2468.818 | 6.85666 | 23.27398 | 0.0003186515 |  | 19.85775 | 20.23866 | 25.64428 | 20.7036 | 24.71017 | 22.64852
2468.918 | 6.855679 | 18.20978 | 0.0003066527 |  | 19.85143 | 20.24655 | 25.64789 | 20.72865 | 24.72168 | 22.66199
2469.018 | 6.856546 | 18.83637 | 0.0003459642 |  | 19.80466 | 20.22813 | 25.63619 | 20.71895 | 24.70076 | 22.63751
2469.117 | 6.857443 | 22.75995 | 0.0003174435 |  | 19.81995 | 20.18402 | 25.64399 | 20.69774 | 24.71154 | 22.64645
2469.217 | 6.856881 | 20.68195 | 0.0003111428 |  | 19.78351 | 20.20826 | 25.64353 | 20.72315 | 24.68513 | 22.64796
2469.316 | 6.857316 | 20.85649 | 0.0003002207 |  | 19.78415 | 20.19272 | 25.65155 | 20.71668 | 24.67053 | 22.66578
2469.416 | 6.856815 | 23.34689 | 0.0002680033 |  | 19.76545 | 20.17579 | 25.60756 | 20.7108 | 24.72723 | 22.67053
2469.515625 | 6.856711 | 24.86574 | 0.0002928732 |  | 19.75909 | 20.20196 | 25.59431 | 20.70002 | 24.71218 | 22.68367
2469.615 | 6.857085 | 22.91853 | 0.0003181561 |  | 19.73915 | 20.17102 | 25.61639 | 20.69826 | 24.69553 | 22.65464
2469.715 | 6.857071 | 27.52475 | 0.0003147946 |  | 19.71088 | 20.18061 | 25.61294 | 20.70295 | 24.70876 | 22.72164
2469.814 | 6.856804 | 27.55893 | 0.0003196168 |  | 19.69981 | 20.14541 | 25.61013 | 20.69642 | 24.66851 | 22.67306
2469.914 | 6.856559 | 22.11285 | 0.0003009358 |  | 19.70324 | 20.13641 | 25.58179 | 20.72149 | 24.69415 | 22.69659
2470.014 | 6.856937 | 16.01194 | 0.0003229968 |  | 19.67039 | 20.12564 | 25.6087 | 20.73016 | 24.69988 | 22.67566
2470.113 | 6.856266 | 22.71574 | 0.0002998887 |  | 19.65293 | 20.13068 | 25.6137 | 20.72874 | 24.70016 | 22.7099
2470.213 | 6.857021 | 25.03298 | 0.0003284491 |  | 19.67783 | 20.11984 | 25.5896 | 20.72166 | 24.68189 | 22.70245
2470.3125 | 6.856796 | 30.57748 | 0.0003099759 |  | 19.6278 | 20.11174 | 25.57827 | 20.73446 | 24.71817 | 22.71645
2470.412 | 6.856776 | 21.01781 | 0.0003097783 |  | 19.65305 | 20.10239 | 25.60479 | 20.72083 | 24.70791 | 22.72863
2470.512 | 6.856324 | 24.31662 | 0.0003222364 |  | 19.64136 | 20.08231 | 25.56322 | 20.72248 | 24.69806 | 22.69011
2470.611 | 6.85693 | 21.46622 | 0.0003199932 |  | 19.61303 | 20.07868 | 25.56334 | 20.72985 | 24.70685 | 22.75885
2470.711 | 6.856947 | 25.68828 | 0.0003261642 |  | 19.61174 | 20.06909 | 25.57608 | 20.7645 | 24.69142 | 22.71203
2470.811 | 6.856083 | 20.8615 | 0.0003355664 |  | 19.61667 | 20.06725 | 25.59663 | 20.72979 | 24.72032 | 22.72415
2470.91 | 6.857065 | 20.94261 | 0.0002998674 |  | 19.612 | 20.05922 | 25.57148 | 20.72969 | 24.70415 | 22.71134
2471.01 | 6.856709 | 21.64029 | 0.0003508449 |  | 19.61961 | 20.03956 | 25.59159 | 20.76182 | 24.69776 | 22.7267
2471.109375 | 6.857547 | 19.3905 | 0.0003242458 |  | 19.59722 | 20.03547 | 25.564 | 20.74382 | 24.71731 | 22.7556
2471.209 | 6.857088 | 20.87927 | 0.0003117706 |  | 19.61398 | 20.07641 | 25.58331 | 20.76446 | 24.72949 | 22.77187
2471.309 | 6.856516 | 21.1094 | 0.0003338804 |  | 19.61767 | 20.01922 | 25.57351 | 20.75604 | 24.71987 | 22.74194
2471.408 | 6.85642 | 24.01403 | 0.0003176378 |  | 19.64154 | 20.04533 | 25.58202 | 20.76853 | 24.70369 | 22.75147
2471.508 | 6.856353 | 17.01539 | 0.0003220526 |  | 19.61249 | 20.00913 | 25.58245 | 20.75301 | 24.71804 | 22.77612
2471.607 | 6.856977 | 24.83156 | 0.000346837 |  | 19.5979 | 20.01354 | 25.61238 | 20.73997 | 24.72169 | 22.79852
2471.707 | 6.856745 | 23.68912 | 0.0003470647 |  | 19.62167 | 20.0199 | 25.60258 | 20.73239 | 24.71458 | 22.78598
2471.807 | 6.857497 | 23.21291 | 0.0003672953 |  | 19.60475 | 19.98485 | 25.59784 | 20.75265 | 24.72165 | 22.78115
2471.90625 | 6.856424 | 25.03207 | 0.0003058247 |  | 19.62281 | 20.00455 | 25.61437 | 20.73741 | 24.74701 | 22.8038
2472.006 | 6.856828 | 23.01423 | 0.00030736 |  | 19.62954 | 19.98588 | 25.67116 | 20.72683 | 24.70857 | 22.81761
2472.105 | 6.856967 | 17.31798 | 0.0003069693 |  | 19.6405 | 19.97911 | 25.65051 | 20.70881 | 24.73904 | 22.81281
2472.205 | 6.856245 | 21.59108 | 0.0003193914 |  | 19.60719 | 20.00136 | 25.66394 | 20.70695 | 24.7162 | 22.81795
2472.305 | 6.856597 | 20.71932 | 0.0003379735 |  | 19.62282 | 19.97206 | 25.68804 | 20.75083 | 24.73 | 22.80735
2472.404 | 6.85731 | 21.91326 | 0.0003142337 |  | 19.63852 | 19.99113 | 25.6611 | 20.73971 | 24.73656 | 22.81387
2472.504 | 6.8569 | 16.43392 | 0.000328793 |  | 19.63028 | 19.96639 | 25.74179 | 20.78864 | 24.74058 | 22.82762
2472.604 | 6.856891 | 19.2146 | 0.0003098859 |  | 19.68014 | 19.95506 | 25.73697 | 20.77951 | 24.73524 | 22.81689
2472.703125 | 6.856561 | 23.90877 | 0.0002946902 |  | 19.66784 | 19.9588 | 25.77706 | 20.78536 | 24.74076 | 22.85204
2472.803 | 6.856187 | 28.12035 | 0.0002961722 |  | 19.69002 | 19.96366 | 25.77903 | 20.78296 | 24.76332 | 22.84533
2472.902 | 6.85733 | 22.23407 | 0.000310207 |  | 19.67074 | 19.95207 | 25.79586 | 20.83109 | 24.7244 | 22.8516
2473.002 | 6.856697 | 23.26577 | 0.0003024812 |  | 19.66023 | 19.96357 | 25.81076 | 20.83204 | 24.76132 | 22.83408
2473.102 | 6.857389 | 24.12067 | 0.00029967 |  | 19.67258 | 19.92936 | 25.83053 | 20.83504 | 24.7449 | 22.8678
2473.201 | 6.856828 | 18.31368 | 0.000324946 |  | 19.63907 | 19.94656 | 25.85489 | 20.87328 | 24.75638 | 22.85587
2473.301 | 6.856391 | 17.68071 | 0.0003074377 |  | 19.65772 | 19.94016 | 25.88496 | 20.90994 | 24.75476 | 22.85897
2473.4 | 6.85685 | 24.28427 | 0.0003033635 |  | 19.62722 | 19.96294 | 25.91757 | 20.91034 | 24.80446 | 22.84829
2473.5 | 6.85717 | 15.83239 | 0.0002930651 |  | 19.64058 | 19.9117 | 25.89516 | 20.91496 | 24.7479 | 22.88006
2473.6 | 6.856669 | 17.33666 | 0.0002748428 |  | 19.62085 | 19.93872 | 25.94346 | 20.96246 | 24.73296 | 22.86875
2473.699 | 6.856432 | 18.71743 | 0.0002881188 |  | 19.6496 | 19.92436 | 25.97356 | 20.96155 | 24.74823 | 22.86217
2473.799 | 6.856856 | 21.82303 | 0.0002880099 |  | 19.65055 | 19.91178 | 25.9957 | 20.99318 | 24.77338 | 22.87288
2473.898 | 6.856849 | 22.26369 | 0.0003497477 |  | 19.65085 | 19.91234 | 26.01199 | 21.00939 | 24.74352 | 22.88715
2473.998 | 6.856685 | 19.59374 | 0.0003054455 |  | 19.65418 | 19.91491 | 26.01748 | 20.97821 | 24.77459 | 22.92244
2474.098 | 6.857628 | 18.91065 | 0.0003317358 |  | 19.65984 | 19.88486 | 26.04675 | 21.01069 | 24.78005 | 22.9055
2474.197 | 6.856103 | 18.44629 | 0.0002911572 |  | 19.68468 | 19.89856 | 26.08119 | 21.01083 | 24.75418 | 22.87476
2474.296875 | 6.856935 | 20.36934 | 0.0003397981 |  | 19.69883 | 19.90754 | 26.11562 | 21.02238 | 24.74709 | 22.92306
2474.396 | 6.856313 | 20.13101 | 0.0003520123 |  | 19.71392 | 19.88332 | 26.10303 | 21.04074 | 24.75899 | 22.90978
2474.496 | 6.857629 | 21.37735 | 0.0003470555 |  | 19.72418 | 19.90147 | 26.14362 | 21.04144 | 24.77563 | 22.92685
2474.596 | 6.856759 | 23.48497 | 0.0003422608 |  | 19.72534 | 19.87718 | 26.14926 | 21.03948 | 24.76472 | 22.91812
2474.695 | 6.857156 | 21.59609 | 0.0003160911 |  | 19.73014 | 19.86441 | 26.1907 | 21.08716 | 24.77885 | 22.95142
2474.795 | 6.856326 | 20.52155 | 0.0003500475 |  | 19.74516 | 19.83736 | 26.22392 | 21.06458 | 24.77607 | 22.95833
2474.895 | 6.857417 | 18.84047 | 0.0003164132 |  | 19.75964 | 19.89248 | 26.21679 | 21.07235 | 24.76632 | 22.96939
2474.994 | 6.856741 | 20.07496 | 0.0002998076 |  | 19.81269 | 19.87653 | 26.19666 | 21.0433 | 24.76321 | 22.95753
2475.09375 | 6.856856 | 20.69654 | 0.0003241142 |  | 19.79403 | 19.87356 | 26.2426 | 21.05297 | 24.74856 | 22.96236
2475.193 | 6.85689 | 18.7908 | 0.0003269149 |  | 19.79983 | 19.8647 | 26.26262 | 21.10399 | 24.78524 | 22.96169
2475.293 | 6.857683 | 24.44877 | 0.0003229319 |  | 19.79723 | 19.86656 | 26.25021 | 21.08574 | 24.75874 | 22.98569
2475.393 | 6.857513 | 21.40743 | 0.0003301218 |  | 19.83975 | 19.86112 | 26.28632 | 21.10798 | 24.75971 | 22.95847
2475.492 | 6.856343 | 21.68085 | 0.0003461539 |  | 19.81946 | 19.83224 | 26.30853 | 21.10771 | 24.77173 | 22.99449
2475.592 | 6.85709 | 22.13655 | 0.0003398022 |  | 19.85493 | 19.85096 | 26.29777 | 21.11333 | 24.78691 | 22.96702
2475.691 | 6.857282 | 28.56739 | 0.0003081422 |  | 19.85497 | 19.83055 | 26.32239 | 21.11118 | 24.76364 | 22.9864
2475.791 | 6.856914 | 23.42983 | 0.0003402973 |  | 19.87898 | 19.85621 | 26.38841 | 21.15445 | 24.77583 | 22.9941
2475.890625 | 6.856738 | 22.02855 | 0.0003384229 |  | 19.8571 | 19.83668 | 26.39489 | 21.16027 | 24.78566 | 23.01793
2475.99 | 6.857324 | 21.0693 | 0.0003444699 |  | 19.86687 | 19.83055 | 26.36969 | 21.17771 | 24.77955 | 23.01649
2476.09 | 6.857011 | 27.54298 | 0.0003532403 |  | 19.91371 | 19.84047 | 26.4191 | 21.15621 | 24.77449 | 23.00888
2476.189 | 6.856744 | 22.39812 | 0.0002793398 |  | 19.91868 | 19.83652 | 26.43769 | 21.1682 | 24.78045 | 23.02826
2476.289 | 6.857118 | 24.67115 | 0.0003512164 |  | 19.92615 | 19.81614 | 26.4387 | 21.19672 | 24.78758 | 23.01113
2476.389 | 6.856472 | 18.4235 | 0.000321837 |  | 19.96164 | 19.78925 | 26.49315 | 21.17505 | 24.8066 | 23.0328
2476.488 | 6.85674 | 17.67798 | 0.0003360381 |  | 19.96084 | 19.77972 | 26.48745 | 21.2168 | 24.78742 | 23.02762
2476.588 | 6.857881 | 25.28407 | 0.0003180747 |  | 19.91628 | 19.7613 | 26.48576 | 21.20509 | 24.77753 | 23.01118
2476.6875 | 6.857233 | 27.83508 | 0.0003296333 |  | 19.94062 | 19.77916 | 26.55133 | 21.23597 | 24.78652 | 23.03711
2476.787 | 6.85682 | 23.22613 | 0.00033541 |  | 19.96609 | 19.78595 | 26.55896 | 21.24127 | 24.79563 | 23.03002
2476.887 | 6.856232 | 23.02744 | 0.0003315043 |  | 19.9603 | 19.78995 | 26.58082 | 21.26393 | 24.78211 | 23.0246
2476.986 | 6.857442 | 24.69029 | 0.0003347576 |  | 19.99534 | 19.75364 | 26.57407 | 21.28624 | 24.80158 | 23.06958
2477.086 | 6.85692 | 21.79113 | 0.0003668598 |  | 19.97557 | 19.79141 | 26.62231 | 21.27973 | 24.7866 | 23.05177
2477.186 | 6.85694 | 26.59922 | 0.0003389434 |  | 19.97055 | 19.79097 | 26.62214 | 21.28764 | 24.78627 | 23.03283
2477.285 | 6.85731 | 26.06286 | 0.0003102378 |  | 19.98317 | 19.78182 | 26.63206 | 21.3086 | 24.80205 | 23.03213
2477.385 | 6.856926 | 25.4905 | 0.0003112642 |  | 19.99719 | 19.78485 | 26.6689 | 21.29405 | 24.81752 | 23.05206
2477.484375 | 6.857381 | 25.95304 | 0.0003231548 |  | 19.97426 | 19.77606 | 26.69136 | 21.30956 | 24.82511 | 23.04948
2477.584 | 6.856875 | 25.37384 | 0.0003161212 |  | 20.00617 | 19.79748 | 26.66643 | 21.32325 | 24.77394 | 23.05872
2477.684 | 6.856672 | 22.30379 | 0.0003051993 |  | 20.00023 | 19.79792 | 26.7225 | 21.32375 | 24.80908 | 23.08398
2477.783 | 6.856646 | 27.40308 | 0.0003284765 |  | 20.04414 | 19.802 | 26.69265 | 21.33111 | 24.78558 | 23.07592
2477.883 | 6.857476 | 22.41361 | 0.0003127365 |  | 20.00624 | 19.78808 | 26.70719 | 21.36866 | 24.79792 | 23.10052
2477.982 | 6.856706 | 23.77388 | 0.0003465364 |  | 19.97918 | 19.78404 | 26.70479 | 21.38213 | 24.81347 | 23.07962
2478.082 | 6.857157 | 17.41276 | 0.0003229832 |  | 20.0106 | 19.79979 | 26.72907 | 21.36395 | 24.79705 | 23.07655
2478.182 | 6.857112 | 22.0003 | 0.0003764003 |  | 19.99694 | 19.80295 | 26.70678 | 21.38307 | 24.78748 | 23.07483
2478.28125 | 6.85702 | 21.97022 | 0.0003196434 |  | 19.98959 | 19.78433 | 26.6944 | 21.40328 | 24.78957 | 23.07807
2478.381 | 6.856787 | 22.65468 | 0.0003251098 |  | 19.95122 | 19.79199 | 26.70196 | 21.4186 | 24.81633 | 23.09373
2478.48 | 6.856743 | 25.35425 | 0.0003466885 |  | 19.96015 | 19.80694 | 26.66336 | 21.4126 | 24.81388 | 23.11084
2478.58 | 6.857139 | 24.0874 | 0.0002919435 |  | 19.9342 | 19.79558 | 26.70543 | 21.37964 | 24.80879 | 23.13418
2478.68 | 6.857175 | 29.21494 | 0.0003402634 |  | 19.95325 | 19.76645 | 26.68499 | 21.391 | 24.80481 | 23.11225
2478.779 | 6.857166 | 21.50085 | 0.0003100292 |  | 19.91536 | 19.77674 | 26.65264 | 21.3773 | 24.81806 | 23.10781
2478.879 | 6.857063 | 20.75806 | 0.0003661461 |  | 19.87783 | 19.7888 | 26.66127 | 21.37716 | 24.78113 | 23.12427
2478.979 | 6.856564 | 17.13114 | 0.0003075469 |  | 19.85827 | 19.76168 | 26.65863 | 21.36775 | 24.79051 | 23.10086
2479.078125 | 6.857634 | 22.6565 | 0.0003814705 |  | 19.87463 | 19.79958 | 26.66234 | 21.38081 | 24.79749 | 23.08594
2479.178 | 6.856466 | 21.76925 | 0.0003256113 |  | 19.81988 | 19.77523 | 26.63762 | 21.36814 | 24.77386 | 23.11544
2479.277 | 6.856641 | 21.26115 | 0.0003316905 |  | 19.82426 | 19.75634 | 26.6234 | 21.39633 | 24.7961 | 23.07261
2479.377 | 6.857155 | 22.09463 | 0.0003484117 |  | 19.80804 | 19.77579 | 26.62024 | 21.37434 | 24.7819 | 23.08964
2479.477 | 6.856791 | 20.18661 | 0.0003456392 |  | 19.7741 | 19.76698 | 26.64006 | 21.40602 | 24.79322 | 23.07927
2479.576 | 6.857081 | 23.82902 | 0.0003518846 |  | 19.82362 | 19.77805 | 26.63806 | 21.37653 | 24.78748 | 23.05642
2479.676 | 6.857234 | 22.90805 | 0.0003299443 |  | 19.77128 | 19.7626 | 26.62794 | 21.37701 | 24.79671 | 23.04982
2479.775 | 6.856737 | 20.18159 | 0.000337166 |  | 19.78709 | 19.75596 | 26.6006 | 21.38015 | 24.77341 | 23.06234
2479.875 | 6.857332 | 22.93858 | 0.0003210573 |  | 19.78996 | 19.77752 | 26.61782 | 21.34714 | 24.78095 | 23.05884
2479.975 | 6.856664 | 29.9591 | 0.0003595447 |  | 19.82197 | 19.77052 | 26.61723 | 21.39214 | 24.76789 | 23.05249
2480.074 | 6.85637 | 20.94125 | 0.0003278181 |  | 19.80039 | 19.77266 | 26.5903 | 21.38794 | 24.75969 | 23.06991
2480.174 | 6.856587 | 17.97008 | 0.0003451125 |  | 19.78186 | 19.76724 | 26.59022 | 21.36554 | 24.76376 | 23.04762
2480.273 | 6.856812 | 25.62949 | 0.0003541728 |  | 19.7685 | 19.73299 | 26.5432 | 21.33478 | 24.72115 | 23.05869
2480.373 | 6.857458 | 23.92107 | 0.0003659636 |  | 19.7788 | 19.75072 | 26.52299 | 21.31502 | 24.7327 | 23.06725
2480.473 | 6.856898 | 17.6356 | 0.0003615522 |  | 19.74801 | 19.7353 | 26.51839 | 21.36011 | 24.75941 | 23.04251
2480.572 | 6.856547 | 25.04392 | 0.000284313 |  | 19.74342 | 19.76818 | 26.52362 | 21.33942 | 24.72352 | 23.03824
2480.671875 | 6.856234 | 18.30821 | 0.0003186484 |  | 19.74969 | 19.78557 | 26.51106 | 21.32667 | 24.70678 | 23.0372
2480.771 | 6.857279 | 23.22157 | 0.0003422027 |  | 19.74219 | 19.75619 | 26.48982 | 21.32383 | 24.71809 | 23.04163
2480.871 | 6.857175 | 21.70181 | 0.0003188468 |  | 19.75619 | 19.72137 | 26.50374 | 21.29598 | 24.71464 | 23.02143
2480.971 | 6.856553 | 27.18616 | 0.0003289148 |  | 19.71332 | 19.73757 | 26.49913 | 21.28219 | 24.71045 | 23.05503
2481.07 | 6.856677 | 26.8175 | 0.0002676511 |  | 19.70845 | 19.71182 | 26.50766 | 21.2605 | 24.72597 | 23.02448
2481.17 | 6.856786 | 23.31818 | 0.0002973511 |  | 19.69868 | 19.72534 | 26.48415 | 21.24559 | 24.69507 | 23.04097
2481.27 | 6.856216 | 25.55886 | 0.0003190285 |  | 19.682 | 19.71317 | 26.48548 | 21.24743 | 24.74173 | 23.04392
2481.369 | 6.856553 | 25.08767 | 0.000323025 |  | 19.64599 | 19.69078 | 26.45458 | 21.27382 | 24.68067 | 23.01631
2481.46875 | 6.856479 | 24.99971 | 0.0003247788 |  | 19.64092 | 19.695 | 26.46729 | 21.22578 | 24.71641 | 23.02305
2481.568 | 6.856985 | 22.43412 | 0.000320925 |  | 19.63773 | 19.70267 | 26.46442 | 21.2228 | 24.74138 | 22.99442
2481.668 | 6.856885 | 21.37189 | 0.0002963239 |  | 19.62711 | 19.70503 | 26.45126 | 21.21505 | 24.71664 | 23.02587
2481.768 | 6.856848 | 24.28791 | 0.0002720881 |  | 19.60788 | 19.68901 | 26.44221 | 21.2134 | 24.70852 | 23.01691
2481.867 | 6.856842 | 20.62545 | 0.000322173 |  | 19.56968 | 19.65073 | 26.44565 | 21.23948 | 24.69478 | 23.00949
2481.967 | 6.856839 | 21.94105 | 0.0002694017 |  | 19.5744 | 19.66862 | 26.41759 | 21.21169 | 24.69195 | 22.99627
2482.066 | 6.856509 | 28.47716 | 0.0003098773 |  | 19.56686 | 19.66501 | 26.41633 | 21.20685 | 24.68515 | 23.00295
2482.166 | 6.85666 | 28.74238 | 0.0002931747 |  | 19.59993 | 19.68896 | 26.40744 | 21.18005 | 24.70741 | 23.01437
2482.265625 | 6.857524 | 22.62643 | 0.0003339289 |  | 19.58506 | 19.64268 | 26.38168 | 21.20089 | 24.70158 | 23.00276
2482.365 | 6.856655 | 26.47208 | 0.000320147 |  | 19.60809 | 19.6482 | 26.39218 | 21.17822 | 24.69719 | 23.00299
2482.465 | 6.857208 | 22.91625 | 0.0003259848 |  | 19.58477 | 19.64025 | 26.34377 | 21.15933 | 24.66389 | 22.98447
2482.564 | 6.857379 | 25.88377 | 0.0003267444 |  | 19.59837 | 19.65931 | 26.36793 | 21.16997 | 24.67767 | 22.9873
2482.664 | 6.856072 | 22.23042 | 0.0003343198 |  | 19.54926 | 19.64035 | 26.3308 | 21.1446 | 24.68211 | 22.92647
2482.764 | 6.857435 | 22.85428 | 0.0003067834 |  | 19.58078 | 19.64371 | 26.31948 | 21.14672 | 24.7267 | 22.97614
2482.863 | 6.85715 | 24.36173 | 0.0003236489 |  | 19.53971 | 19.62638 | 26.29774 | 21.10483 | 24.6855 | 23.0007
2482.963 | 6.856865 | 25.08402 | 0.0003313079 |  | 19.51051 | 19.6315 | 26.28309 | 21.13761 | 24.67825 | 22.97939
2483.0625 | 6.855966 | 15.98551 | 0.0003285725 |  | 19.51398 | 19.63614 | 26.25575 | 21.1344 | 24.68185 | 22.96639
2483.162 | 6.856555 | 20.63365 | 0.0003273 |  | 19.52149 | 19.62115 | 26.24278 | 21.14938 | 24.7074 | 22.9558
2483.262 | 6.856254 | 19.69217 | 0.0003409269 |  | 19.52044 | 19.66064 | 26.21327 | 21.12316 | 24.67195 | 22.935
2483.361 | 6.856601 | 19.52356 | 0.0003772591 |  | 19.52527 | 19.65811 | 26.23132 | 21.09693 | 24.67227 | 22.95945
2483.461 | 6.856695 | 19.92185 | 0.0003523528 |  | 19.52283 | 19.65645 | 26.21686 | 21.05431 | 24.68672 | 22.94513
2483.561 | 6.856016 | 28.2607 | 0.0003091481 |  | 19.52886 | 19.68229 | 26.14511 | 21.0532 | 24.67057 | 22.92236
2483.66 | 6.856594 | 20.89385 | 0.0003719868 |  | 19.55509 | 19.66708 | 26.18797 | 21.02577 | 24.67687 | 22.95481
2483.76 | 6.856892 | 20.24448 | 0.0003149689 |  | 19.5819 | 19.68626 | 26.18105 | 20.99303 | 24.69018 | 22.95136
2483.859375 | 6.857341 | 21.21604 | 0.0003453451 |  | 19.57496 | 19.69305 | 26.15733 | 20.93928 | 24.67842 | 22.93197
2483.959 | 6.856982 | 23.49955 | 0.0003468032 |  | 19.59361 | 19.70163 | 26.1535 | 20.91827 | 24.67622 | 22.94022
2484.059 | 6.856979 | 23.55241 | 0.0003881451 |  | 19.60785 | 19.72809 | 26.17942 | 20.89765 | 24.67391 | 22.93949
2484.158 | 6.856881 | 22.93995 | 0.0003200731 |  | 19.63867 | 19.75554 | 26.1318 | 20.88428 | 24.71219 | 22.94594
2484.258 | 6.857055 | 25.93527 | 0.0003515934 |  | 19.5986 | 19.73595 | 26.15254 | 20.89634 | 24.67438 | 22.907
2484.357 | 6.857077 | 28.72096 | 0.000329059 |  | 19.61892 | 19.75921 | 26.14734 | 20.85512 | 24.68885 | 22.89712
2484.457 | 6.856495 | 18.0717 | 0.0003422986 |  | 19.60692 | 19.74587 | 26.13812 | 20.88256 | 24.6811 | 22.89697
2484.557 | 6.855847 | 21.27619 | 0.000313193 |  | 19.62003 | 19.78883 | 26.12977 | 20.87828 | 24.68623 | 22.92024
2484.65625 | 6.855903 | 24.84204 | 0.000334141 |  | 19.60355 | 19.77332 | 26.11083 | 20.90133 | 24.6539 | 22.9149
2484.756 | 6.856772 | 24.20361 | 0.0003362088 |  | 19.63108 | 19.78768 | 26.09826 | 20.90822 | 24.67232 | 22.86209
2484.855 | 6.857153 | 24.78371 | 0.0003282968 |  | 19.61461 | 19.78785 | 26.11256 | 20.86046 | 24.64761 | 22.92037
2484.955 | 6.857201 | 22.24227 | 0.000300741 |  | 19.62143 | 19.78629 | 26.10029 | 20.86629 | 24.70932 | 22.92086
2485.055 | 6.856712 | 18.62538 | 0.0003520355 |  | 19.61625 | 19.79955 | 26.087 | 20.86865 | 24.66857 | 22.8657
2485.154 | 6.857372 | 23.73651 | 0.0002907159 |  | 19.6233 | 19.81485 | 26.08013 | 20.86532 | 24.70529 | 22.87284
2485.254 | 6.85628 | 27.11097 | 0.0003419264 |  | 19.63614 | 19.82599 | 26.06778 | 20.85974 | 24.66639 | 22.85677
2485.354 | 6.856452 | 27.79042 | 0.0002997668 |  | 19.62384 | 19.84202 | 26.08005 | 20.8562 | 24.6504 | 22.89455
2485.453125 | 6.856882 | 20.92211 | 0.0003035504 |  | 19.59195 | 19.87293 | 26.05675 | 20.85945 | 24.68865 | 22.82526
2485.553 | 6.856666 | 21.74465 | 0.0002543794 |  | 19.62505 | 19.87015 | 26.06108 | 20.87138 | 24.67408 | 22.85981
2485.652 | 6.856287 | 20.63775 | 0.0002640077 |  | 19.61087 | 19.89413 | 26.0588 | 20.86152 | 24.66404 | 22.82493
2485.752 | 6.856703 | 22.64967 | 0.000291645 |  | 19.60829 | 19.88409 | 26.06504 | 20.88944 | 24.65623 | 22.84732
2485.852 | 6.856829 | 22.73762 | 0.000263976 |  | 19.61156 | 19.87285 | 26.05772 | 20.86613 | 24.66921 | 22.82294
2485.951 | 6.857243 | 21.05335 | 0.0002372145 |  | 19.61315 | 19.90067 | 26.07653 | 20.85473 | 24.6839 | 22.85476
2486.051 | 6.856664 | 23.85363 | 0.0002826514 |  | 19.59952 | 19.92543 | 26.05807 | 20.86714 | 24.65605 | 22.82157
2486.15 | 6.85655 | 18.3073 | 0.0002997106 |  | 19.61944 | 19.92646 | 26.05179 | 20.86802 | 24.68442 | 22.80697
2486.25 | 6.857174 | 25.1747 | 0.0003480529 |  | 19.62436 | 19.9314 | 26.03946 | 20.87466 | 24.66012 | 22.82067
2486.35 | 6.856173 | 25.37248 | 0.0003295185 |  | 19.61704 | 19.93075 | 26.01645 | 20.88121 | 24.66288 | 22.81614
2486.449 | 6.857038 | 23.27261 | 0.0002966461 |  | 19.61949 | 19.93173 | 26.01841 | 20.8739 | 24.65432 | 22.79144
2486.549 | 6.856818 | 20.7175 | 0.0003060377 |  | 19.64552 | 19.94213 | 26.01127 | 20.91311 | 24.65215 | 22.7997
2486.648 | 6.857184 | 19.99977 | 0.0003004334 |  | 19.62406 | 19.9579 | 26.00865 | 20.90167 | 24.6408 | 22.78501
2486.748 | 6.857425 | 22.72486 | 0.0003476122 |  | 19.65056 | 19.97349 | 26.0035 | 20.92045 | 24.65351 | 22.78387
2486.848 | 6.857047 | 20.46869 | 0.0003111902 |  | 19.62114 | 19.94206 | 25.99052 | 20.91208 | 24.66194 | 22.76705
2486.947 | 6.8573 | 25.84868 | 0.0003039167 |  | 19.64955 | 20.0104 | 26.0056 | 20.93626 | 24.64978 | 22.75368
2487.046875 | 6.856582 | 21.95518 | 0.0003001158 |  | 19.66141 | 19.97782 | 26.00326 | 20.90883 | 24.63872 | 22.75177
2487.146 | 6.857296 | 20.82277 | 0.0003327437 |  | 19.65709 | 19.98508 | 25.97325 | 20.93977 | 24.63548 | 22.7649
2487.246 | 6.856256 | 20.43497 | 0.0003203792 |  | 19.65274 | 20.02001 | 25.98515 | 20.88101 | 24.64492 | 22.73971
2487.346 | 6.856185 | 14.35775 | 0.0003333211 |  | 19.66898 | 19.9906 | 25.97712 | 20.9374 | 24.6393 | 22.74644
2487.445 | 6.857041 | 20.6938 | 0.0003103289 |  | 19.66921 | 20.02602 | 25.9509 | 20.91344 | 24.63563 | 22.76938
2487.545 | 6.857081 | 21.21558 | 0.0003161313 |  | 19.65769 | 20.0163 | 25.9656 | 20.91792 | 24.6378 | 22.76384
2487.645 | 6.856724 | 20.23491 | 0.0002899359 |  | 19.68922 | 20.00888 | 25.94874 | 20.91922 | 24.63241 | 22.74443
2487.744 | 6.856889 | 20.10777 | 0.0002887298 |  | 19.67995 | 20.02868 | 25.94457 | 20.94149 | 24.61864 | 22.74703
2487.84375 | 6.856369 | 23.55697 | 0.000302491 |  | 19.69812 | 20.03676 | 25.92579 | 20.92559 | 24.63411 | 22.72569
2487.943 | 6.8574 | 22.00212 | 0.0003314736 |  | 19.66004 | 20.02402 | 25.95007 | 20.92227 | 24.63013 | 22.72552
2488.043 | 6.856884 | 20.49238 | 0.0003026051 |  | 19.67863 | 20.04628 | 25.8827 | 20.95765 | 24.59731 | 22.73188
2488.143 | 6.856656 | 22.56491 | 0.0003014606 |  | 19.68688 | 19.98828 | 25.91443 | 20.96247 | 24.63321 | 22.71949
2488.242 | 6.856996 | 20.89659 | 0.0003166523 |  | 19.65942 | 20.01426 | 25.89426 | 20.97346 | 24.59636 | 22.73256
2488.342 | 6.856453 | 19.81202 | 0.0003463563 |  | 19.6819 | 20.05581 | 25.91325 | 20.94718 | 24.59985 | 22.71797
2488.441 | 6.857051 | 23.65403 | 0.0003147325 |  | 19.66877 | 20.0249 | 25.86747 | 20.95073 | 24.63111 | 22.71914
2488.541 | 6.857448 | 19.68625 | 0.000304068 |  | 19.66167 | 20.03223 | 25.86996 | 20.97478 | 24.58418 | 22.72347
2488.640625 | 6.857081 | 21.70956 | 0.0003405618 |  | 19.71768 | 20.03433 | 25.84568 | 20.96644 | 24.63048 | 22.72696
2488.74 | 6.856717 | 21.08024 | 0.0002964155 |  | 19.73716 | 20.04846 | 25.83983 | 20.99034 | 24.60095 | 22.70758
2488.84 | 6.857334 | 18.3515 | 0.0003037344 |  | 19.78199 | 20.02494 | 25.85676 | 20.9854 | 24.61812 | 22.7206
2488.939 | 6.857131 | 16.7201 | 0.0002796732 |  | 19.80116 | 20.04451 | 25.82742 | 20.97856 | 24.59971 | 22.7374
2489.039 | 6.857938 | 23.11129 | 0.0003219765 |  | 19.84104 | 20.03872 | 25.8231 | 20.9882 | 24.60186 | 22.72795
2489.139 | 6.858226 | 26.58008 | 0.0002948762 |  | 19.82271 | 20.03295 | 25.82255 | 20.97746 | 24.62111 | 22.72716
2489.238 | 6.858394 | 20.82459 | 0.0003195712 |  | 19.82256 | 20.04185 | 25.81271 | 20.98533 | 24.60821 | 22.71412
2489.338 | 6.858665 | 23.39519 | 0.0003019309 |  | 19.81756 | 20.04927 | 25.80185 | 21.0186 | 24.60239 | 22.74685
2489.4375 | 6.859369 | 24.31935 | 0.0002490078 |  | 19.80487 | 20.04883 | 25.79216 | 20.99662 | 24.59529 | 22.71419
2489.537 | 6.860045 | 22.89666 | 0.0002936939 |  | 19.82344 | 20.06531 | 25.78833 | 20.95423 | 24.61427 | 22.70823
2489.637 | 6.860069 | 25.91066 | 0.0002945621 |  | 19.81478 | 20.05079 | 25.78514 | 20.98131 | 24.61265 | 22.68445
2489.736 | 6.860118 | 21.5528 | 0.0002769597 |  | 19.81964 | 20.08598 | 25.77859 | 20.9929 | 24.61086 | 22.69268
2489.836 | 6.860513 | 19.36225 | 0.0002838205 |  | 19.80535 | 20.05666 | 25.78106 | 20.98875 | 24.60897 | 22.71685
2489.936 | 6.860545 | 24.60918 | 0.0002965013 |  | 19.81146 | 20.06748 | 25.74306 | 21.01267 | 24.60214 | 22.68535
2490.035 | 6.860865 | 18.51464 | 0.0002805799 |  | 19.81845 | 20.0288 | 25.73645 | 21.04245 | 24.61617 | 22.71133
2490.135 | 6.860783 | 14.70453 | 0.0002615679 |  | 19.77868 | 20.05664 | 25.75692 | 21.00529 | 24.60464 | 22.68533
2490.234375 | 6.861261 | 21.52728 | 0.0002496664 |  | 19.84694 | 20.0428 | 25.74936 | 21.04611 | 24.59003 | 22.6527
2490.334 | 6.860952 | 20.88793 | 0.0002790553 |  | 19.84786 | 20.05871 | 25.73487 | 21.01334 | 24.62215 | 22.66807
2490.434 | 6.861637 | 20.58398 | 0.0003226358 |  | 19.84904 | 20.06561 | 25.72347 | 21.01056 | 24.60615 | 22.68056
2490.533 | 6.861517 | 17.72947 | 0.0003105178 |  | 19.85052 | 20.05118 | 25.74765 | 21.01738 | 24.61161 | 22.68113
2490.633 | 6.861673 | 20.25724 | 0.0003040833 |  | 19.87693 | 20.06995 | 25.7059 | 21.01869 | 24.59298 | 22.68539
2490.732 | 6.862198 | 20.51881 | 0.0003112428 |  | 19.87322 | 20.03374 | 25.71214 | 20.98148 | 24.59754 | 22.68179
2490.832 | 6.862428 | 19.98063 | 0.000331839 |  | 19.89642 | 20.07013 | 25.74556 | 21.01236 | 24.59419 | 22.65507
2490.932 | 6.861756 | 16.35599 | 0.0002868076 |  | 19.91097 | 20.06853 | 25.76195 | 20.98819 | 24.59806 | 22.66458
2491.03125 | 6.860809 | 22.05042 | 0.0003160931 |  | 19.92463 | 20.05686 | 25.74044 | 20.97012 | 24.58882 | 22.64656
2491.131 | 6.860865 | 16.41751 | 0.0003082748 |  | 19.93818 | 20.04987 | 25.7389 | 20.96941 | 24.62638 | 22.6726
2491.23 | 6.860948 | 21.38556 | 0.0003054308 |  | 19.94673 | 20.07552 | 25.74769 | 20.97482 | 24.61082 | 22.68217
2491.33 | 6.860284 | 21.82713 | 0.0003216524 |  | 19.97535 | 20.03813 | 25.73483 | 20.97679 | 24.59082 | 22.64884
2491.43 | 6.86065 | 21.17411 | 0.0002518267 |  | 19.95458 | 20.05774 | 25.7523 | 20.96154 | 24.60769 | 22.67289
2491.529 | 6.859632 | 19.94099 | 0.000304056 |  | 19.9856 | 20.03158 | 25.74261 | 20.98764 | 24.60581 | 22.66191
2491.629 | 6.860149 | 21.09026 | 0.000317683 |  | 19.97105 | 20.0589 | 25.74264 | 20.96541 | 24.60905 | 22.65864
2491.729 | 6.859576 | 19.41192 | 0.0002840238 |  | 20.01813 | 20.05449 | 25.72315 | 20.9557 | 24.58649 | 22.66967
2491.828125 | 6.859286 | 20.02529 | 0.0003079263 |  | 20.0346 | 20.04702 | 25.73591 | 20.96919 | 24.60947 | 22.6872
2491.928 | 6.85863 | 16.60663 | 0.0002971739 |  | 20.02384 | 20.0468 | 25.73531 | 20.97571 | 24.62859 | 22.68148
2492.027 | 6.858384 | 19.98063 | 0.0002883331 |  | 20.04116 | 20.05509 | 25.75814 | 20.95138 | 24.60586 | 22.6559
2492.127 | 6.857546 | 22.50521 | 0.000346076 |  | 20.02358 | 20.07429 | 25.7738 | 20.95082 | 24.60036 | 22.66487
2492.227 | 6.857797 | 17.8917 | 0.0003113466 |  | 20.05805 | 20.05189 | 25.71449 | 20.92171 | 24.61126 | 22.66782
2492.326 | 6.857367 | 15.71619 | 0.000303282 |  | 20.02821 | 20.07812 | 25.74764 | 20.91009 | 24.61394 | 22.67804
2492.426 | 6.856654 | 18.04983 | 0.0003120218 |  | 20.01488 | 20.06349 | 25.75951 | 20.93337 | 24.62294 | 22.67084
2492.525 | 6.856741 | 18.14416 | 0.0002971728 |  | 20.01896 | 20.07014 | 25.72352 | 20.91113 | 24.62792 | 22.67362
2492.625 | 6.856193 | 15.38398 | 0.0002887025 |  | 20.02353 | 20.09043 | 25.7061 | 20.96523 | 24.59466 | 22.6832
2492.725 | 6.855631 | 21.633 | 0.0003159282 |  | 20.02346 | 20.08138 | 25.72397 | 20.95082 | 24.6133 | 22.66372
2492.824 | 6.855933 | 14.37415 | 0.0002737775 |  | 19.99396 | 20.08718 | 25.77609 | 20.95898 | 24.63814 | 22.66006
2492.924 | 6.855969 | 17.97783 | 0.000309919 |  | 20.03385 | 20.07257 | 25.74763 | 20.9597 | 24.6342 | 22.70559
2493.023 | 6.856033 | 21.50951 | 0.0003116403 |  | 20.0189 | 20.08599 | 25.761 | 20.931 | 24.6355 | 22.70524
2493.123 | 6.856189 | 18.57844 | 0.0002904682 |  | 20.02909 | 20.06407 | 25.77531 | 20.95196 | 24.64149 | 22.72762
2493.223 | 6.855221 | 17.08101 | 0.0003093782 |  | 20.02838 | 20.06263 | 25.72571 | 20.94059 | 24.6312 | 22.68439
2493.322 | 6.855712 | 20.8255 | 0.0002948558 |  | 20.05004 | 20.09364 | 25.79269 | 20.92438 | 24.64256 | 22.71993
2493.421875 | 6.855862 | 18.71333 | 0.0003110173 |  | 20.0383 | 20.06201 | 25.79093 | 20.94351 | 24.6319 | 22.70775
2493.521 | 6.85566 | 18.19657 | 0.0003177261 |  | 20.05951 | 20.07976 | 25.78055 | 20.98084 | 24.64248 | 22.73439
2493.621 | 6.855281 | 24.05824 | 0.0003130735 |  | 20.06243 | 20.06552 | 25.8068 | 20.93536 | 24.64408 | 22.7493
2493.721 | 6.85633 | 21.05517 | 0.0003259923 |  | 20.05519 | 20.04377 | 25.78503 | 20.9485 | 24.641 | 22.76757
2493.82 | 6.856391 | 19.79334 | 0.0002961482 |  | 20.09163 | 20.09006 | 25.80141 | 20.935 | 24.64242 | 22.72414
2493.92 | 6.856144 | 18.49505 | 0.0003067055 |  | 20.05808 | 20.06866 | 25.81692 | 20.96239 | 24.65713 | 22.7548
2494.02 | 6.856417 | 15.89346 | 0.0002781455 |  | 20.07312 | 20.06533 | 25.82467 | 20.96403 | 24.64334 | 22.77953
2494.119 | 6.856157 | 20.49603 | 0.0002998512 |  | 20.09097 | 20.05854 | 25.81654 | 20.92319 | 24.62807 | 22.75157
2494.21875 | 6.855999 | 15.01077 | 0.0003194564 |  | 20.09567 | 20.0765 | 25.8472 | 20.95238 | 24.6481 | 22.78619
2494.318 | 6.856151 | 16.63989 | 0.000245447 |  | 20.10959 | 20.05972 | 25.85168 | 20.95579 | 24.652 | 22.82716
2494.418 | 6.85556 | 20.33289 | 0.0002674618 |  | 20.13138 | 20.0904 | 25.85432 | 20.93279 | 24.64532 | 22.78659
2494.518 | 6.856162 | 18.24122 | 0.0002956258 |  | 20.11007 | 20.08383 | 25.86963 | 20.9727 | 24.64189 | 22.7648
2494.617 | 6.855567 | 17.31023 | 0.0003065495 |  | 20.14256 | 20.06122 | 25.92083 | 20.9406 | 24.6673 | 22.80405
2494.717 | 6.856065 | 16.63306 | 0.0003093458 |  | 20.12965 | 20.06216 | 25.92879 | 20.94003 | 24.67182 | 22.80208
2494.816 | 6.856367 | 17.85752 | 0.000321554 |  | 20.16967 | 20.07437 | 25.89485 | 20.98925 | 24.66794 | 22.79936
2494.916 | 6.856508 | 18.03661 | 0.0003754428 |  | 20.18765 | 20.06101 | 25.95091 | 20.94253 | 24.67047 | 22.80215
2495.015625 | 6.856153 | 19.06194 | 0.0003128349 |  | 20.16172 | 20.08463 | 25.95475 | 20.9468 | 24.66581 | 22.8277
2495.115 | 6.856379 | 19.38549 | 0.0003152036 |  | 20.23528 | 20.0706 | 25.95963 | 20.96853 | 24.65807 | 22.83894
2495.215 | 6.857023 | 21.14084 | 0.0003192514 |  | 20.23104 | 20.05282 | 25.98912 | 20.94523 | 24.65738 | 22.7984
2495.314 | 6.856712 | 16.15639 | 0.0002915919 |  | 20.22906 | 20.05227 | 25.9859 | 20.9635 | 24.67969 | 22.81256
2495.414 | 6.856301 | 17.68892 | 0.0003149179 |  | 20.22832 | 20.06796 | 26.03976 | 20.94612 | 24.66987 | 22.82578
2495.514 | 6.856953 | 18.54062 | 0.0003131267 |  | 20.26651 | 20.07174 | 26.03838 | 20.94311 | 24.67835 | 22.84774
2495.613 | 6.857462 | 15.88662 | 0.000373278 |  | 20.22481 | 20.07406 | 26.0688 | 20.90161 | 24.64771 | 22.84363
2495.713 | 6.856722 | 16.44166 | 0.0003652299 |  | 20.28274 | 20.10767 | 26.06054 | 20.94424 | 24.66883 | 22.83818
2495.8125 | 6.856858 | 22.0969 | 0.0003374123 |  | 20.2512 | 20.07698 | 26.0846 | 20.90826 | 24.66857 | 22.83521
2495.912 | 6.856965 | 16.84541 | 0.0002853835 |  | 20.28522 | 20.09016 | 26.08879 | 20.90567 | 24.66348 | 22.85128
2496.012 | 6.857472 | 21.38601 | 0.0003473461 |  | 20.31085 | 20.10981 | 26.15381 | 20.90871 | 24.68447 | 22.8717
2496.111 | 6.856524 | 21.48672 | 0.0003046717 |  | 20.29519 | 20.07257 | 26.13795 | 20.91548 | 24.6364 | 22.84365
2496.211 | 6.856888 | 19.22371 | 0.0003367869 |  | 20.26962 | 20.0866 | 26.15804 | 20.92422 | 24.65687 | 22.86222
2496.311 | 6.857075 | 16.50227 | 0.0003087666 |  | 20.23621 | 20.06313 | 26.18419 | 20.93965 | 24.64923 | 22.88549
2496.41 | 6.857273 | 21.54551 | 0.0003382414 |  | 20.25699 | 20.0884 | 26.21236 | 20.94754 | 24.67519 | 22.86054
2496.51 | 6.856969 | 18.68416 | 0.0003350475 |  | 20.22647 | 20.10119 | 26.16407 | 20.92805 | 24.65856 | 22.92102
2496.609375 | 6.857601 | 19.9583 | 0.0003335037 |  | 20.18529 | 20.06917 | 26.18044 | 20.95969 | 24.65761 | 22.91562
2496.709 | 6.856766 | 18.13003 | 0.0003263222 |  | 20.16551 | 20.07669 | 26.20739 | 20.94708 | 24.66189 | 22.90169
2496.809 | 6.857405 | 17.53261 | 0.0003129989 |  | 20.16819 | 20.07207 | 26.20628 | 20.96064 | 24.67204 | 22.89561
2496.908 | 6.857115 | 22.94724 | 0.0003495795 |  | 20.14644 | 20.04714 | 26.19683 | 20.96976 | 24.693 | 22.86772
2497.008 | 6.857231 | 22.38855 | 0.0003130165 |  | 20.09518 | 20.05358 | 26.20573 | 20.97453 | 24.67059 | 22.89553
2497.107 | 6.857017 | 24.57956 | 0.000350344 |  | 20.10287 | 20.05838 | 26.2077 | 20.99939 | 24.66466 | 22.86666
2497.207 | 6.856838 | 21.52591 | 0.000353258 |  | 20.07893 | 20.05706 | 26.19349 | 20.94437 | 24.66805 | 22.88285
2497.307 | 6.858035 | 23.39975 | 0.0003013379 |  | 20.0462 | 20.05293 | 26.18822 | 20.97494 | 24.63607 | 22.83391
2497.40625 | 6.858051 | 20.31694 | 0.0002927892 |  | 20.026 | 20.04888 | 26.19593 | 20.99808 | 24.63237 | 22.86936
2497.506 | 6.857463 | 20.54889 | 0.0003308522 |  | 20.02494 | 20.03711 | 26.12401 | 20.98823 | 24.63613 | 22.84143
2497.605 | 6.856957 | 20.06357 | 0.0003308106 |  | 19.94394 | 20.05541 | 26.15006 | 20.99623 | 24.61922 | 22.87025
2497.705 | 6.857749 | 17.61691 | 0.0003008946 |  | 19.96047 | 20.03425 | 26.14444 | 21.01031 | 24.6079 | 22.87247
2497.805 | 6.857323 | 23.95616 | 0.0002770272 |  | 19.93015 | 20.01839 | 26.14812 | 20.97843 | 24.6152 | 22.82758
2497.904 | 6.857737 | 17.13159 | 0.0003160477 |  | 19.94256 | 20.02114 | 26.10589 | 20.98556 | 24.59521 | 22.78909
2498.004 | 6.857555 | 20.40626 | 0.0003129344 |  | 19.86237 | 20.02814 | 26.11194 | 20.97944 | 24.5674 | 22.7777
2498.104 | 6.857746 | 18.75297 | 0.0003066789 |  | 19.85657 | 20.02497 | 26.06346 | 20.97265625 | 24.60272 | 22.77612
2498.203125 | 6.857307 | 22.74218 | 0.0003287372 |  | 19.86697 | 20.00792 | 26.09754 | 20.98286 | 24.58059 | 22.75936
2498.303 | 6.857915 | 23.57155 | 0.0003328704 |  | 19.83331 | 20.01156 | 26.10779 | 21.00351 | 24.56275 | 22.77282
2498.402 | 6.857918 | 19.2547 | 0.0002906273 |  | 19.80895 | 20.01713 | 26.09068 | 20.99185 | 24.57603 | 22.75123
2498.502 | 6.857809 | 19.06285 | 0.0003245209 |  | 19.81562 | 20.01802 | 26.09218 | 20.99977 | 24.57321 | 22.75727
2498.602 | 6.857411 | 20.21668 | 0.0003276675 |  | 19.80447 | 19.97217 | 26.10746 | 20.99871 | 24.56534 | 22.74387
2498.701 | 6.857529 | 22.63099 | 0.0003209369 |  | 19.75933 | 19.95985 | 26.08772 | 21.01532 | 24.56167 | 22.72627
2498.801 | 6.858136 | 19.77739 | 0.0003525998 |  | 19.74371 | 19.99822 | 26.1355 | 20.99269 | 24.57299 | 22.73604
2498.9 | 6.858168 | 13.71293 | 0.0003144689 |  | 19.73683 | 19.97049 | 26.15561 | 20.99797 | 24.56846 | 22.72533
2499 | 6.857502 | 24.90356 | 0.0003571225 |  | 19.70724 | 19.98821 | 26.15108 | 20.97106 | 24.58816 | 22.68086
2499.1 | 6.85851 | 26.51765 | 0.0003032752 |  | 19.68155 | 19.98856 | 26.18242 | 20.97895 | 24.53193 | 22.69589
2499.199 | 6.858606 | 22.19078 | 0.0003224593 |  | 19.65213 | 19.94715 | 26.17006 | 20.99253 | 24.5688 | 22.67301
2499.299 | 6.857701 | 22.99554 | 0.0003231057 |  | 19.64577 | 19.96785 | 26.16395 | 20.99963 | 24.5494 | 22.67035
2499.398 | 6.858017 | 26.51583 | 0.0003346652 |  | 19.64747 | 19.95436 | 26.21768 | 20.99762 | 24.53095 | 22.6382
2499.498 | 6.858241 | 22.23589 | 0.0003208507 |  | 19.64031 | 19.95258 | 26.21049 | 20.98655 | 24.5609 | 22.62277
2499.598 | 6.857906 | 24.62239 | 0.0003399234 |  | 19.6255 | 19.95355 | 26.24155 | 20.99171 | 24.5232 | 22.64969
2499.697 | 6.858059 | 18.72928 | 0.000326516 |  | 19.62818 | 19.96394 | 26.25476 | 20.96445 | 24.512 | 22.63018
2499.796875 | 6.858104 | 18.93571 | 0.0003543458 |  | 19.64128 | 19.93246 | 26.26486 | 20.97104 | 24.5147 | 22.5927
2499.896 | 6.858036 | 18.20978 | 0.0003260121 |  | 19.61356 | 19.94541 | 26.30655 | 20.96044 | 24.48972 | 22.62313
2499.996 | 6.858251 | 15.56216 | 0.0003206751 |  | 19.61602 | 19.91154 | 26.25705 | 20.96561 | 24.50786 | 22.60744
2500.096 | 6.858139 | 19.29435 | 0.0003218528 |  | 19.56193 | 19.91084 | 26.30101 | 20.95098 | 24.48877 | 22.59483
2500.195 | 6.858454 | 22.1443 | 0.0003415318 |  | 19.56874 | 19.92208 | 26.30936 | 20.98577 | 24.46816 | 22.57494
2500.295 | 6.858257 | 22.83878 | 0.0003293284 |  | 19.55636 | 19.88904 | 26.32407 | 20.99846 | 24.48916 | 22.53668
2500.395 | 6.85846 | 18.87465 | 0.0003182219 |  | 19.51934 | 19.91874 | 26.34144 | 20.99999 | 24.4663 | 22.57422
2500.494 | 6.858516 | 15.7253 | 0.0003633207 |  | 19.52642 | 19.89715 | 26.3526 | 20.9922 | 24.4657 | 22.5442
2500.59375 | 6.858722 | 20.37983 | 0.0003435487 |  | 19.52151 | 19.9048 | 26.35319 | 20.99062 | 24.4451 | 22.5408
2500.693 | 6.858178 | 23.5041 | 0.0003489521 |  | 19.50618 | 19.88138 | 26.37067 | 20.96564 | 24.43691 | 22.53838
2500.793 | 6.858258 | 28.64714 | 0.0003216081 |  | 19.47474 | 19.87814 | 26.38973 | 20.97882 | 24.43981 | 22.51468
2500.893 | 6.858919 | 27.23174 | 0.0003186842 |  | 19.49439 | 19.87603 | 26.39324 | 20.95713 | 24.42927 | 22.48531
2500.992 | 6.858219 | 25.61992 | 0.0003201663 |  | 19.47705 | 19.89918 | 26.43819 | 20.96347 | 24.41763 | 22.47624
2501.092 | 6.858522 | 20.77674 | 0.0003349869 |  | 19.49511 | 19.86012 | 26.42985 | 21.00002 | 24.41895 | 22.43823
2501.191 | 6.858738 | 26.02322 | 0.0003186082 |  | 19.44004 | 19.85935 | 26.40873 | 21.00123 | 24.4195 | 22.47064
2501.291 | 6.857954 | 25.06488 | 0.0003135856 |  | 19.43546 | 19.86845 | 26.42687 | 20.99784 | 24.40271 | 22.43982
2501.390625 | 6.857925 | 19.86261 | 0.0003138026 |  | 19.41674 | 19.86818 | 26.44047 | 21.0019 | 24.39159 | 22.4331
2501.49 | 6.858438 | 22.84471 | 0.0003454519 |  | 19.43269 | 19.85851 | 26.45528 | 20.98888 | 24.41317 | 22.42176
2501.59 | 6.858323 | 21.60156 | 0.0003462003 |  | 19.37379 | 19.87838 | 26.44542 | 20.98987 | 24.37543 | 22.42527
2501.689 | 6.8588 | 18.0234 | 0.0003360416 |  | 19.39315 | 19.88138 | 26.42436 | 20.96707 | 24.38799 | 22.40993
2501.789 | 6.858544 | 21.58151 | 0.0003060008 |  | 19.36496 | 19.84879 | 26.44903 | 20.94425 | 24.38252 | 22.41562
2501.889 | 6.858631 | 21.08388 | 0.0003616927 |  | 19.34697 | 19.87782 | 26.45113 | 20.94988 | 24.36819 | 22.39112
2501.988 | 6.858479 | 18.01246 | 0.0003342624 |  | 19.35901 | 19.88353 | 26.47238 | 20.94666 | 24.36809 | 22.3894
2502.088 | 6.858454 | 23.07757 | 0.0003085215 |  | 19.32633 | 19.86186 | 26.47583 | 20.91459 | 24.39252 | 22.36533
2502.1875 | 6.857663 | 21.43979 | 0.0003137661 |  | 19.36947 | 19.87254 | 26.48499 | 20.90388 | 24.36963 | 22.35909
2502.287 | 6.858466 | 22.79276 | 0.000277692 |  | 19.37776 | 19.93027 | 26.48434 | 20.93222 | 24.37483 | 22.37619
2502.387 | 6.858447 | 16.69412 | 0.0003267966 |  | 19.38734 | 19.89482 | 26.48594 | 20.89869 | 24.37363 | 22.3324
2502.486 | 6.858039 | 21.39695 | 0.0003301371 |  | 19.38878 | 19.88647 | 26.51736 | 20.89166 | 24.38198 | 22.33503
2502.586 | 6.858835 | 25.19977 | 0.000298245 |  | 19.38747 | 19.91609 | 26.52921 | 20.88264 | 24.36894 | 22.30957
2502.686 | 6.858662 | 22.53027 | 0.000314106 |  | 19.39286 | 19.945 | 26.52885 | 20.86125 | 24.37901 | 22.29674
2502.785 | 6.858554 | 21.24566 | 0.0003108145 |  | 19.38977 | 19.9487 | 26.51961 | 20.86092 | 24.32461 | 22.3088
2502.885 | 6.858507 | 24.62923 | 0.0003517822 |  | 19.38877 | 19.94431 | 26.55435 | 20.84569 | 24.37326 | 22.28997
2502.984375 | 6.858607 | 18.49186 | 0.0002995593 |  | 19.40173 | 19.98541 | 26.54467 | 20.83301 | 24.37074 | 22.28436
2503.084 | 6.858081 | 16.28673 | 0.0002977324 |  | 19.36588 | 19.98349 | 26.5306 | 20.84982 | 24.34742 | 22.30993
2503.184 | 6.858168 | 19.92868 | 0.0003087877 |  | 19.39532 | 20.00537 | 26.56301 | 20.82699 | 24.35593 | 22.30296
2503.283 | 6.858335 | 23.7233 | 0.0003280359 |  | 19.40901 | 19.97879 | 26.55059 | 20.85264 | 24.36298 | 22.32284
2503.383 | 6.858377 | 23.84178 | 0.0003266362 |  | 19.41392 | 19.96136 | 26.52806 | 20.84165 | 24.36903 | 22.30762
2503.482 | 6.859459 | 22.68795 | 0.0003309618 |  | 19.43495 | 19.98348 | 26.53329 | 20.84404 | 24.3075 | 22.29701
2503.582 | 6.85829 | 22.33934 | 0.0003245276 |  | 19.4432 | 19.98808 | 26.53417 | 20.84458 | 24.344 | 22.29559
2503.682 | 6.858531 | 23.61484 | 0.0003308908 |  | 19.45934 | 19.95848 | 26.54524 | 20.82118 | 24.34727 | 22.30742
2503.78125 | 6.858144 | 19.64979 | 0.0003228312 |  | 19.43091 | 19.96908 | 26.54069 | 20.84045 | 24.3265 | 22.28889
2503.881 | 6.858613 | 17.38998 | 0.000319923 |  | 19.45276 | 19.95857 | 26.56451 | 20.8181 | 24.38092 | 22.27823
2503.98 | 6.858472 | 23.68684 | 0.0003392442 |  | 19.49424 | 19.93615 | 26.53593 | 20.82931 | 24.35283 | 22.2871
2504.08 | 6.858033 | 22.71939 | 0.0002988377 |  | 19.45456 | 19.97023 | 26.56155 | 20.82622 | 24.35005 | 22.32011
2504.18 | 6.858162 | 22.39493 | 0.0003299495 |  | 19.50057 | 19.92285 | 26.58204 | 20.81096 | 24.36181 | 22.31955
2504.279 | 6.858538 | 28.26162 | 0.00032898 |  | 19.4877 | 19.93138 | 26.59543 | 20.8281 | 24.3312 | 22.28277
2504.379 | 6.858325 | 26.19638 | 0.0003057766 |  | 19.52783 | 19.93107 | 26.58027 | 20.8413 | 24.36161 | 22.32777
2504.479 | 6.857952 | 22.50749 | 0.000306498 |  | 19.55073 | 19.93472 | 26.56908 | 20.83336 | 24.35531 | 22.30485
2504.578125 | 6.858039 | 23.44578 | 0.0003563168 |  | 19.56666 | 19.90561 | 26.56956 | 20.83083 | 24.36397 | 22.3266
2504.678 | 6.858231 | 29.84244 | 0.0003139122 |  | 19.57825 | 19.89282 | 26.57216 | 20.84119 | 24.39337 | 22.32707
2504.777 | 6.858584 | 22.88253 | 0.0003125235 |  | 19.60263 | 19.92365 | 26.59604 | 20.84502 | 24.38356 | 22.37469
2504.877 | 6.857872 | 25.83182 | 0.0003005958 |  | 19.60078 | 19.88956 | 26.56641 | 20.82953 | 24.33113 | 22.3104
2504.977 | 6.858106 | 33.45797 | 0.0003339586 |  | 19.59759 | 19.88773 | 26.56933 | 20.81871 | 24.36323 | 22.35417
2505.076 | 6.859058 | 23.24664 | 0.0003182447 |  | 19.57937 | 19.88136 | 26.57344 | 20.8302 | 24.36862 | 22.35029
2505.176 | 6.858548 | 29.37352 | 0.0003099958 |  | 19.58221 | 19.89757 | 26.5944 | 20.84578 | 24.35848 | 22.35003
2505.275 | 6.858435 | 28.44481 | 0.0002754997 |  | 19.56547 | 19.88209 | 26.62519 | 20.86197 | 24.38559 | 22.37261
2505.375 | 6.858537 | 29.68386 | 0.000340477 |  | 19.53494 | 19.87908 | 26.6019 | 20.83237 | 24.40603 | 22.34842
2505.475 | 6.858244 | 26.86945 | 0.0003095654 |  | 19.53819 | 19.87927 | 26.60069 | 20.86127 | 24.39872 | 22.36715
2505.574 | 6.857931 | 32.37887 | 0.0002938243 |  | 19.50192 | 19.84892 | 26.61291 | 20.84431 | 24.36146 | 22.3896
2505.674 | 6.858416 | 29.08871 | 0.0003254674 |  | 19.53868 | 19.88476 | 26.64701 | 20.86893 | 24.39338 | 22.37873
2505.773 | 6.858176 | 26.33537 | 0.0003311879 |  | 19.50781 | 19.88275 | 26.64777 | 20.86809 | 24.40239 | 22.37694
2505.873 | 6.85802 | 33.30804 | 0.0003318313 |  | 19.51773 | 19.88203 | 26.65647 | 20.88967 | 24.39787 | 22.40094
2505.973 | 6.858999 | 25.02797 | 0.0003077871 |  | 19.50753 | 19.86902 | 26.64551 | 20.8899 | 24.38781 | 22.40726
2506.072 | 6.857357 | 27.15518 | 0.0002948061 |  | 19.4976 | 19.89099 | 26.6606 | 20.86782 | 24.40435 | 22.41088
2506.171875 | 6.85866 | 30.74518 | 0.000325413 |  | 19.52618 | 19.86312 | 26.67521 | 20.90244 | 24.38187 | 22.41805
2506.271 | 6.858048 | 24.47794 | 0.0003372151 |  | 19.50374 | 19.89589 | 26.70044 | 20.91552 | 24.40065 | 22.41357
2506.371 | 6.857975 | 27.46551 | 0.0002935996 |  | 19.48385 | 19.89138 | 26.70786 | 20.88208 | 24.37994 | 22.44061
2506.471 | 6.857963 | 24.86073 | 0.0003164786 |  | 19.4999 | 19.88856 | 26.71319 | 20.87274 | 24.42575 | 22.42561
2506.57 | 6.858039 | 23.07803 | 0.0002593605 |  | 19.46632 | 19.87662 | 26.71955 | 20.86177 | 24.39665 | 22.40274
2506.67 | 6.858155 | 24.43464 | 0.0002972407 |  | 19.47073 | 19.88782 | 26.7014 | 20.85724 | 24.41843 | 22.42315
2506.77 | 6.858226 | 23.83358 | 0.0002909366 |  | 19.47202 | 19.89358 | 26.72304 | 20.87331 | 24.40912 | 22.43129
2506.869 | 6.858157 | 28.96658 | 0.0003085116 |  | 19.48625 | 19.8822 | 26.71693 | 20.82883 | 24.41591 | 22.43692
2506.96875 | 6.857892 | 28.45119 | 0.0003375263 |  | 19.46636 | 19.93139 | 26.69682 | 20.8378 | 24.42907 | 22.4339
2507.068 | 6.857758 | 29.2277 | 0.0003386842 |  | 19.48216 | 19.9051 | 26.71346 | 20.81072 | 24.42139 | 22.45906
2507.168 | 6.85827 | 28.65397 | 0.0003219092 |  | 19.47188 | 19.91472 | 26.70582 | 20.79818 | 24.42105 | 22.48655
2507.268 | 6.857096 | 35.56011 | 0.0002959915 |  | 19.44023 | 19.90038 | 26.6815 | 20.81483 | 24.40083 | 22.47593
2507.367 | 6.857923 | 26.38322 | 0.000322698 |  | 19.42783 | 19.92153 | 26.67768 | 20.83159 | 24.43641 | 22.48673
2507.467 | 6.858133 | 28.93423 | 0.0003379745 |  | 19.45524 | 19.9156 | 26.70152 | 20.81631 | 24.42825 | 22.51304
2507.566 | 6.857877 | 27.0932 | 0.0003100164 |  | 19.40739 | 19.91519 | 26.68272 | 20.74697 | 24.43141 | 22.4917
2507.666 | 6.858525 | 23.5515 | 0.0002999911 |  | 19.4229 | 19.91976 | 26.67465 | 20.79822 | 24.44229 | 22.5204
2507.765625 | 6.858071 | 19.07242 | 0.0003515401 |  | 19.42705 | 19.9173 | 26.66695 | 20.80369 | 24.45754 | 22.51606
2507.865 | 6.858052 | 23.26167 | 0.0003322652 |  | 19.44545 | 19.93308 | 26.66645 | 20.75825 | 24.45281 | 22.5347
2507.965 | 6.857532 | 22.76268 | 0.0002978829 |  | 19.46392 | 19.92274 | 26.6835 | 20.79693 | 24.44508 | 22.5227
2508.064 | 6.857814 | 18.15282 | 0.0003099914 |  | 19.43789 | 19.91894 | 26.68266 | 20.77163 | 24.4326 | 22.53135
2508.164 | 6.858076 | 23.48314 | 0.0003108477 |  | 19.43543 | 19.90004 | 26.62825 | 20.77689 | 24.4432 | 22.52778
2508.264 | 6.858117 | 20.84145 | 0.0003157098 |  | 19.45534 | 19.9194 | 26.65048 | 20.78862 | 24.43614 | 22.58888
2508.363 | 6.857697 | 21.72505 | 0.0003258118 |  | 19.45333 | 19.93679 | 26.68139 | 20.79032 | 24.43731 | 22.54533
2508.463 | 6.857713 | 26.74413 | 0.0003348574 |  | 19.43115 | 19.90813 | 26.6467 | 20.80349 | 24.42488 | 22.5818
2508.5625 | 6.85837 | 27.79042 | 0.0003193867 |  | 19.41222 | 19.90673 | 26.66065 | 20.771 | 24.41242 | 22.56264
2508.662 | 6.857726 | 22.07503 | 0.0003633641 |  | 19.43246 | 19.85534 | 26.62814 | 20.78612 | 24.43702 | 22.56979
2508.762 | 6.857861 | 26.5336 | 0.0003681292 |  | 19.4439 | 19.8972 | 26.65481 | 20.75675 | 24.46901 | 22.57585
2508.861 | 6.85797 | 22.88572 | 0.0002963086 |  | 19.38167 | 19.84409 | 26.6565 | 20.78624 | 24.44093 | 22.59885
2508.961 | 6.858144 | 27.51472 | 0.0003067838 |  | 19.41125 | 19.8766 | 26.65993 | 20.80168 | 24.46584 | 22.56438
2509.061 | 6.857958 | 27.93123 | 0.0003371658 |  | 19.41608 | 19.87169 | 26.67901 | 20.79316 | 24.4237 | 22.59836
2509.16 | 6.857568 | 22.27007 | 0.000351693 |  | 19.35065 | 19.86941 | 26.69795 | 20.79417 | 24.44858 | 22.54822
2509.26 | 6.858149 | 19.79881 | 0.0003493474 |  | 19.36923 | 19.84958 | 26.66112 | 20.80359 | 24.43443 | 22.57709
2509.359375 | 6.857284 | 26.83983 | 0.0003283615 |  | 19.41427 | 19.86049 | 26.68329 | 20.78773 | 24.44555 | 22.62712
2509.459 | 6.858001 | 26.26656 | 0.0003067811 |  | 19.36724 | 19.82893 | 26.66745 | 20.81802 | 24.44119 | 22.62096
2509.559 | 6.857569 | 27.229 | 0.0003180241 |  | 19.37512 | 19.84901 | 26.69779 | 20.77937 | 24.4464 | 22.63237
2509.658 | 6.857804 | 29.04952 | 0.0003110614 |  | 19.35421 | 19.82171 | 26.7128 | 20.78918 | 24.447 | 22.65443
2509.758 | 6.856911 | 26.55593 | 0.0003259645 |  | 19.38249 | 19.84426 | 26.69485 | 20.79599 | 24.46291 | 22.63816
2509.857 | 6.85715 | 30.47222 | 0.0003284659 |  | 19.36869 | 19.84072 | 26.71062 | 20.75915 | 24.47848 | 22.63602
2509.957 | 6.857908 | 29.38355 | 0.0003302171 |  | 19.39888 | 19.85004 | 26.72775 | 20.77649 | 24.46458 | 22.63313
2510.057 | 6.857584 | 31.70169 | 0.0003386626 |  | 19.38134 | 19.85769 | 26.71279 | 20.78793 | 24.45569 | 22.6601
2510.15625 | 6.858144 | 30.86412 | 0.0003608394 |  | 19.40248 | 19.83511 | 26.74739 | 20.74772 | 24.47147 | 22.64182
2510.256 | 6.857153 | 33.57872 | 0.0003397185 |  | 19.41429 | 19.83908 | 26.73402 | 20.79397 | 24.46149 | 22.67228
2510.355 | 6.857599 | 26.09112 | 0.0003263128 |  | 19.44891 | 19.82283 | 26.74334 | 20.78365 | 24.43019 | 22.65503
2510.455 | 6.85752 | 23.58887 | 0.0003245956 |  | 19.39683 | 19.80286 | 26.71599 | 20.7787 | 24.45305 | 22.66753
2510.555 | 6.856974 | 31.61557 | 0.0002888303 |  | 19.43483 | 19.83212 | 26.74768 | 20.76479 | 24.47058 | 22.69064
2510.654 | 6.857438 | 27.27639 | 0.0002854901 |  | 19.39108 | 19.79736 | 26.74622 | 20.75446 | 24.46856 | 22.69252
2510.754 | 6.857422 | 20.75487 | 0.0002987699 |  | 19.42795 | 19.80256 | 26.78504 | 20.78453 | 24.45247 | 22.71747
2510.854 | 6.85718 | 27.66419 | 0.0002994181 |  | 19.41247 | 19.7929 | 26.7927 | 20.77365 | 24.4447 | 22.70755
2510.953125 | 6.857106 | 27.98091 | 0.0003030153 |  | 19.42351 | 19.80908 | 26.78788 | 20.759 | 24.46368 | 22.6866
2511.053 | 6.857905 | 31.91086 | 0.0003502989 |  | 19.42864 | 19.79214 | 26.76643 | 20.78314 | 24.49688 | 22.68388
2511.152 | 6.857261 | 29.168 | 0.0003450488 |  | 19.40198 | 19.80109 | 26.77489 | 20.76984 | 24.47355 | 22.71977
2511.252 | 6.857087 | 23.74745 | 0.0003375695 |  | 19.44049 | 19.80055 | 26.80546 | 20.78529 | 24.47428 | 22.73385
2511.352 | 6.857434 | 23.73013 | 0.000291432 |  | 19.38648 | 19.78103 | 26.82913 | 20.77276 | 24.45144 | 22.70214
2511.451 | 6.857122 | 26.1139 | 0.0003072837 |  | 19.39871 | 19.78168 | 26.78517 | 20.79422 | 24.47432 | 22.74979
2511.551 | 6.857514 | 26.45659 | 0.0003269245 |  | 19.39704 | 19.75334 | 26.84758 | 20.79437 | 24.50076 | 22.74715
2511.65 | 6.85773 | 22.32612 | 0.0003350532 |  | 19.40955 | 19.76627 | 26.82808 | 20.77063 | 24.50338 | 22.74277
2511.75 | 6.857138 | 29.94771 | 0.00031316 |  | 19.39679 | 19.7872 | 26.8205 | 20.76617 | 24.46626 | 22.76558
2511.85 | 6.857515 | 26.83846 | 0.000350108 |  | 19.42481 | 19.78723 | 26.83821 | 20.76658 | 24.48317 | 22.75623
2511.949 | 6.857536 | 25.77623 | 0.000316794 |  | 19.41652 | 19.76482 | 26.83973 | 20.79964 | 24.49582 | 22.77938
2512.049 | 6.856096 | 24.47611 | 0.0003264438 |  | 19.39708 | 19.7465 | 26.85098 | 20.77719 | 24.49639 | 22.80415
2512.148 | 6.85697 | 19.2907 | 0.0003331641 |  | 19.37288 | 19.76119 | 26.86609 | 20.81083 | 24.48307 | 22.77272
2512.248 | 6.857675 | 24.87941 | 0.0003553334 |  | 19.39903 | 19.75001 | 26.875 | 20.83644 | 24.50002 | 22.77755
2512.348 | 6.857138 | 22.00713 | 0.0003456097 |  | 19.39517 | 19.75311 | 26.86251 | 20.8571 | 24.47601 | 22.77712
2512.447 | 6.856914 | 25.66458 | 0.000328593 |  | 19.38689 | 19.76948 | 26.88247 | 20.83183 | 24.49161 | 22.78941
2512.546875 | 6.856962 | 17.82198 | 0.0003002742 |  | 19.39001 | 19.73923 | 26.89133 | 20.83793 | 24.48319 | 22.79526
2512.646 | 6.85777 | 19.32989 | 0.0003440639 |  | 19.38914 | 19.73123 | 26.85494 | 20.86345 | 24.51802 | 22.81395
2512.746 | 6.857052 | 20.09 | 0.0003467881 |  | 19.4058 | 19.73712 | 26.85597 | 20.8445 | 24.48723 | 22.80794
2512.846 | 6.857338 | 24.87759 | 0.0003337181 |  | 19.37523 | 19.74196 | 26.85888 | 20.85486 | 24.50656 | 22.82269
2512.945 | 6.857297 | 28.67949 | 0.0003678556 |  | 19.38563 | 19.73835 | 26.8126 | 20.86841 | 24.49862 | 22.80989
2513.045 | 6.85661 | 27.66328 | 0.0003288511 |  | 19.39506 | 19.72561 | 26.81185 | 20.86914 | 24.53554 | 22.79847
2513.145 | 6.856993 | 25.37977 | 0.0003191427 |  | 19.38809 | 19.74612 | 26.80217 | 20.90993 | 24.54462 | 22.80961
2513.244 | 6.857659 | 29.97915 | 0.0003345544 |  | 19.4072 | 19.75004 | 26.79385 | 20.89792 | 24.50994 | 22.82704
2513.34375 | 6.856566 | 27.42541 | 0.0003196278 |  | 19.42107 | 19.71837 | 26.78585 | 20.90666 | 24.51717 | 22.84
2513.443 | 6.857556 | 29.74082 | 0.0003294693 |  | 19.40308 | 19.731 | 26.80852 | 20.90818 | 24.50318 | 22.82568
2513.543 | 6.856838 | 28.35731 | 0.000301127 |  | 19.38469 | 19.75029 | 26.796 | 20.91676 | 24.52807 | 22.8168
2513.643 | 6.857161 | 27.64323 | 0.000341399 |  | 19.39213 | 19.75125 | 26.79435 | 20.95319 | 24.46199 | 22.82519
2513.742 | 6.857272 | 28.98117 | 0.0003160129 |  | 19.39195 | 19.77232 | 26.78843 | 20.97655 | 24.50186 | 22.82953
2513.842 | 6.856582 | 30.80944 | 0.000308262 |  | 19.43705 | 19.76425 | 26.80935 | 21.00216 | 24.52347 | 22.83086
2513.941 | 6.857017 | 33.35133 | 0.000343757 |  | 19.44966 | 19.74395 | 26.82386 | 21.0013 | 24.53385 | 22.80283
2514.041 | 6.857362 | 30.29951 | 0.0002859057 |  | 19.44004 | 19.76412 | 26.80691 | 21.00698 | 24.52853 | 22.83283
2514.140625 | 6.857154 | 29.16755 | 0.0003275973 |  | 19.48905 | 19.74753 | 26.8161 | 21.03147 | 24.53243 | 22.83639
2514.24 | 6.856657 | 25.54382 | 0.0003446164 |  | 19.51259 | 19.74406 | 26.82142 | 20.9976 | 24.54707 | 22.84
2514.34 | 6.856615 | 25.27268 | 0.0003069936 |  | 19.4987 | 19.7674 | 26.80578 | 20.98478 | 24.50929 | 22.84809
2514.439 | 6.857579 | 30.90604 | 0.0002604749 |  | 19.55289 | 19.79931 | 26.81247 | 20.99222 | 24.52326 | 22.85272
2514.539 | 6.857394 | 27.9449 | 0.000301487 |  | 19.59518 | 19.74952 | 26.8398 | 20.98134 | 24.53008 | 22.86026
2514.639 | 6.857352 | 27.45457 | 0.0002792983 |  | 19.57587 | 19.77191 | 26.80838 | 20.94885 | 24.5334 | 22.87501
2514.738 | 6.856951 | 23.56517 | 0.000294706 |  | 19.60561 | 19.77247 | 26.84007 | 20.96574 | 24.54068 | 22.87657
2514.838 | 6.857062 | 26.66758 | 0.0003009015 |  | 19.61149 | 19.80824 | 26.85429 | 20.93232 | 24.54403 | 22.86757
2514.9375 | 6.857468 | 24.0833 | 0.000261284 |  | 19.63317 | 19.75915 | 26.87346 | 20.96708 | 24.54208 | 22.87164
2515.037 | 6.857079 | 30.53601 | 0.0002988698 |  | 19.6489 | 19.77143 | 26.86255 | 20.94462 | 24.55967 | 22.91061
2515.137 | 6.856434 | 27.00571 | 0.0002720463 |  | 19.69927 | 19.80504 | 26.85576 | 20.94156 | 24.5457 | 22.88878
2515.236 | 6.856427 | 29.08826 | 0.0003189047 |  | 19.7026 | 19.77961 | 26.85309 | 20.94769 | 24.57505 | 22.90499
2515.336 | 6.856447 | 23.25484 | 0.000319828 |  | 19.73162 | 19.80142 | 26.85591 | 20.95182 | 24.55224 | 22.91854
2515.436 | 6.856796 | 26.44884 | 0.0003504131 |  | 19.77229 | 19.82667 | 26.89794 | 20.96848 | 24.59061 | 22.93749
2515.535 | 6.856841 | 27.5293 | 0.00031265 |  | 19.79921 | 19.8047 | 26.85029 | 20.95415 | 24.55523 | 22.93287
2515.635 | 6.856539 | 23.62623 | 0.0003077273 |  | 19.83528 | 19.81358 | 26.83268 | 20.95893 | 24.54343 | 22.89498
2515.734375 | 6.857607 | 26.59512 | 0.0003104039 |  | 19.841 | 19.80522 | 26.84457 | 20.98524 | 24.56887 | 22.92151
2515.834 | 6.85736 | 24.62877 | 0.0002950898 |  | 19.87029 | 19.7932 | 26.84081 | 20.95595 | 24.54475 | 22.91833
2515.934 | 6.8569 | 26.31988 | 0.0003210563 |  | 19.87684 | 19.79578 | 26.82084 | 20.98649 | 24.56648 | 22.92463
2516.033 | 6.856371 | 23.58522 | 0.0003245025 |  | 19.85237 | 19.82103 | 26.8451 | 21.00184 | 24.56356 | 22.91539
2516.133 | 6.857286 | 24.39227 | 0.0003329059 |  | 19.86563 | 19.81155 | 26.8225 | 21.00235 | 24.57156 | 22.96212
2516.232 | 6.8574 | 25.16285 | 0.0003003609 |  | 19.89592 | 19.8077 | 26.78079 | 20.98234 | 24.56971 | 22.96049
2516.332 | 6.856859 | 27.29781 | 0.000296822 |  | 19.89352 | 19.81153 | 26.78207 | 20.99663 | 24.57753 | 22.98297
2516.432 | 6.857037 | 25.64271 | 0.0002843176 |  | 19.92082 | 19.81331 | 26.77292 | 21.01087 | 24.57531 | 22.9882
2516.53125 | 6.85741 | 27.98091 | 0.0003190852 |  | 19.90946 | 19.85751 | 26.76851 | 21.01486 | 24.57539 | 22.99459
2516.631 | 6.856112 | 26.56368 | 0.0003047743 |  | 19.93497 | 19.84448 | 26.76637 | 21.02992 | 24.58428 | 22.95685
2516.73 | 6.857085 | 27.48146 | 0.0003184002 |  | 19.95725 | 19.83608 | 26.76126 | 21.04425 | 24.59151 | 23.01435
2516.83 | 6.857279 | 24.70168 | 0.0003269015 |  | 19.9608 | 19.81846 | 26.71296 | 21.05861 | 24.60114 | 23.00252
2516.93 | 6.856993 | 30.6586 | 0.0002928508 |  | 19.96043 | 19.85302 | 26.71759 | 21.06376 | 24.59095 | 23.0213
2517.029 | 6.857469 | 30.99217 | 0.0003340854 |  | 20.00154 | 19.81706 | 26.73025 | 21.05627 | 24.57108 | 23.00617
2517.129 | 6.857751 | 24.93956 | 0.0003085788 |  | 20.01558 | 19.80167 | 26.70025 | 21.06853 | 24.60203 | 23.01152
2517.229 | 6.85675 | 25.69739 | 0.000324138 |  | 20.0254 | 19.85141 | 26.7015 | 21.09174 | 24.59123 | 23.02509
2517.328125 | 6.856834 | 30.1874 | 0.0003174109 |  | 20.05606 | 19.83659 | 26.68329 | 21.11653 | 24.5684 | 23.03251
2517.428 | 6.85652 | 23.35145 | 0.0002620512 |  | 20.05424 | 19.88033 | 26.66237 | 21.08773 | 24.57687 | 23.01789
2517.527 | 6.857198 | 27.27913 | 0.0003678404 |  | 20.07142 | 19.81929 | 26.6526 | 21.12485 | 24.61649 | 23.02797
2517.627 | 6.856824 | 26.48758 | 0.0002775537 |  | 20.10138 | 19.79515 | 26.68217 | 21.14072 | 24.60969 | 23.04751
2517.727 | 6.856801 | 29.90623 | 0.0003042581 |  | 20.08962 | 19.85201 | 26.66121 | 21.17106 | 24.58483 | 23.05433
2517.826 | 6.856401 | 23.31317 | 0.0002986107 |  | 20.11599 | 19.82366 | 26.64796 | 21.17435 | 24.59736 | 23.04553
2517.926 | 6.856824 | 26.47482 | 0.000289664 |  | 20.12895 | 19.8505 | 26.64642 | 21.19801 | 24.59879 | 23.09098
2518.025 | 6.857221 | 26.57006 | 0.0002995535 |  | 20.13483 | 19.84802 | 26.63161 | 21.21458 | 24.62996 | 23.07779
2518.125 | 6.85646 | 25.45359 | 0.0003519994 |  | 20.12644 | 19.84585 | 26.6039 | 21.22288 | 24.60254 | 23.08699
2518.225 | 6.856804 | 28.26617 | 0.0003281572 |  | 20.11817 | 19.81364 | 26.61325 | 21.25212 | 24.59225 | 23.10531
2518.324 | 6.856968 | 19.91137 | 0.0002866659 |  | 20.13635 | 19.8054 | 26.60269 | 21.22705 | 24.62826 | 23.09201
2518.424 | 6.856021 | 21.35138 | 0.0003175616 |  | 20.09998 | 19.81655 | 26.59904 | 21.23874 | 24.58238 | 23.11048
2518.523 | 6.85652 | 28.02739 | 0.0002983481 |  | 20.11636 | 19.78546 | 26.59169 | 21.25648 | 24.6272 | 23.09386
2518.623 | 6.856241 | 26.33583 | 0.0002682054 |  | 20.117 | 19.80642 | 26.60357 | 21.24245 | 24.60622 | 23.07909
2518.723 | 6.856777 | 24.55358 | 0.0002383412 |  | 20.10448 | 19.81646 | 26.58557 | 21.25416 | 24.60066 | 23.12737
2518.822 | 6.856365 | 27.31649 | 0.0003089528 |  | 20.15555 | 19.78899 | 26.57814 | 21.2582 | 24.61398 | 23.10856
2518.921875 | 6.857123 | 28.06475 | 0.0003230611 |  | 20.11343 | 19.79287 | 26.58784 | 21.25719 | 24.62947 | 23.11876
2519.021 | 6.856677 | 29.56628 | 0.0002960562 |  | 20.15475 | 19.80851 | 26.58524 | 21.26138 | 24.59956 | 23.11902
2519.121 | 6.85677 | 30.95253 | 0.0003240664 |  | 20.15391 | 19.76771 | 26.57002 | 21.26611 | 24.60735 | 23.14949
2519.221 | 6.857667 | 24.98057 | 0.0003008164 |  | 20.1593 | 19.81071 | 26.53468 | 21.30978 | 24.60403 | 23.1307
2519.32 | 6.856518 | 18.89971 | 0.0003066677 |  | 20.16683 | 19.7554 | 26.53089 | 21.28102 | 24.62419 | 23.15189
2519.42 | 6.8568 | 22.8324 | 0.0003176863 |  | 20.199 | 19.75355 | 26.5614 | 21.27569 | 24.61714 | 23.15677
2519.52 | 6.857363 | 17.17033 | 0.0003291777 |  | 20.16031 | 19.74088 | 26.57465 | 21.31873 | 24.61168 | 23.17812
2519.619 | 6.856975 | 23.71828 | 0.0002924744 |  | 20.19437 | 19.75544 | 26.58369 | 21.29521 | 24.61825 | 23.16255
2519.71875 | 6.857384 | 22.93266 | 0.0002880266 |  | 20.19887 | 19.72006 | 26.52501 | 21.28945 | 24.61473 | 23.1979
2519.818 | 6.856793 | 21.84445 | 0.0003056064 |  | 20.19127 | 19.73941 | 26.57746 | 21.27106 | 24.59506 | 23.16714
2519.918 | 6.856799 | 19.09521 | 0.0003087856 |  | 20.19967 | 19.73177 | 26.56788 | 21.27035 | 24.59979 | 23.20186
2520.018 | 6.857166 | 22.01397 | 0.0002919452 |  | 20.24811 | 19.75145 | 26.53114 | 21.28251 | 24.6249 | 23.18451
2520.117 | 6.857002 | 27.45001 | 0.0003070672 |  | 20.25585 | 19.74662 | 26.53426 | 21.30437 | 24.61693 | 23.17403
2520.217 | 6.856624 | 26.09613 | 0.0003238989 |  | 20.28261 | 19.75664 | 26.53969 | 21.26344 | 24.62119 | 23.18722
2520.316 | 6.856313 | 21.93148 | 0.0002850777 |  | 20.30701 | 19.74082 | 26.51746 | 21.26804 | 24.63412 | 23.18958
2520.416 | 6.856741 | 27.56348 | 0.00030598 |  | 20.2779 | 19.75779 | 26.53056 | 21.26072 | 24.62137 | 23.21026
2520.515625 | 6.856925 | 24.72083 | 0.0002927129 |  | 20.3359 | 19.73875 | 26.53284 | 21.24495 | 24.62341 | 23.20456
2520.615 | 6.856633 | 24.41779 | 0.0003170252 |  | 20.32554 | 19.73504 | 26.53677 | 21.24692 | 24.6118 | 23.18723
2520.715 | 6.857111 | 28.24065 | 0.0002628437 |  | 20.37104 | 19.75243 | 26.55025 | 21.22379 | 24.64356 | 23.18145
2520.814 | 6.856905 | 28.42111 | 0.0002910806 |  | 20.3644 | 19.74812 | 26.54487 | 21.24175 | 24.6467 | 23.21223
2520.914 | 6.857202 | 25.84504 | 0.0002985765 |  | 20.37166 | 19.75214 | 26.57014 | 21.24298 | 24.62572 | 23.21103
2521.014 | 6.856634 | 25.00928 | 0.0002933028 |  | 20.37384 | 19.73943 | 26.55425 | 21.22576 | 24.65121 | 23.25112
2521.113 | 6.856398 | 29.86522 | 0.0002871643 |  | 20.38218 | 19.78378 | 26.56392 | 21.25725 | 24.64342 | 23.22593
2521.213 | 6.856432 | 26.51218 | 0.0003041426 |  | 20.41701 | 19.77962 | 26.5928 | 21.24201 | 24.6333 | 23.23572
2521.3125 | 6.856944 | 28.71732 | 0.0002494626 |  | 20.42456 | 19.74777 | 26.59241 | 21.22723 | 24.65408 | 23.23744
2521.412 | 6.857331 | 24.72356 | 0.0002813078 |  | 20.4524 | 19.7756 | 26.54869 | 21.24098 | 24.63326 | 23.24582
2521.512 | 6.856241 | 27.54708 | 0.0003301333 |  | 20.44162 | 19.7882 | 26.59088 | 21.25714 | 24.63755 | 23.2764
2521.611 | 6.856801 | 20.40489 | 0.0003064049 |  | 20.48997 | 19.77858 | 26.58262 | 21.20757 | 24.6492 | 23.27616
2521.711 | 6.856663 | 23.31681 | 0.0003187386 |  | 20.47827 | 19.79299 | 26.58289 | 21.19293 | 24.62626 | 23.23576
2521.811 | 6.856825 | 22.65787 | 0.0003380319 |  | 20.52405 | 19.81832 | 26.56538 | 21.18471 | 24.64455 | 23.2652
2521.91 | 6.856736 | 21.31037 | 0.0002914925 |  | 20.49164 | 19.80063 | 26.58035 | 21.18049 | 24.64935 | 23.25676
2522.01 | 6.856548 | 23.46264 | 0.0002975491 |  | 20.54841 | 19.81602 | 26.60701 | 21.16311 | 24.65528 | 23.29063
2522.109375 | 6.857033 | 25.64407 | 0.0002928512 |  | 20.55194 | 19.7892 | 26.60308 | 21.14872 | 24.63419 | 23.28151
2522.209 | 6.856583 | 29.8871 | 0.0002764448 |  | 20.57988 | 19.80547 | 26.59672 | 21.15947 | 24.63979 | 23.2517
2522.309 | 6.855917 | 22.51387 | 0.0002715947 |  | 20.57752 | 19.79534 | 26.5761 | 21.12443 | 24.63441 | 23.26679
2522.408 | 6.857328 | 30.80124 | 0.0002638382 |  | 20.60425 | 19.79918 | 26.60231 | 21.11872 | 24.64524 | 23.29301
2522.508 | 6.856884 | 28.33863 | 0.0002502145 |  | 20.62365 | 19.79223 | 26.6028 | 21.12397 | 24.65561 | 23.28674
2522.607 | 6.85653 | 27.42723 | 0.0002760878 |  | 20.68421 | 19.79073 | 26.59512 | 21.10744 | 24.65126 | 23.29144
2522.707 | 6.856826 | 24.22092 | 0.0002957679 |  | 20.69554 | 19.8001 | 26.5964 | 21.13304 | 24.65414 | 23.27125
2522.807 | 6.856632 | 26.52221 | 0.0002675419 |  | 20.71803 | 19.80078 | 26.61081 | 21.1137 | 24.64484 | 23.28998
2522.90625 | 6.856219 | 26.97153 | 0.000311378 |  | 20.76804 | 19.80289 | 26.57724 | 21.09548 | 24.65837 | 23.30476
2523.006 | 6.856924 | 26.06605 | 0.00028958 |  | 20.76157 | 19.82091 | 26.57166 | 21.04394 | 24.64025 | 23.29848
2523.105 | 6.856637 | 25.98995 | 0.0002873949 |  | 20.76489 | 19.81864 | 26.57697 | 21.04681 | 24.64912 | 23.25975
2523.205 | 6.856722 | 25.14827 | 0.0003060892 |  | 20.78423 | 19.80839 | 26.55593 | 21.00484 | 24.67384 | 23.29048
2523.305 | 6.856631 | 25.93891 | 0.0002893138 |  | 20.74576 | 19.81063 | 26.55383 | 21.01295 | 24.68653 | 23.31429
2523.404 | 6.856191 | 29.53803 | 0.0002941477 |  | 20.76758 | 19.78863 | 26.56879 | 20.98092 | 24.65206 | 23.33362
2523.504 | 6.857188 | 25.58347 | 0.0002868493 |  | 20.80246 | 19.80226 | 26.52435 | 20.97239 | 24.67415 | 23.34043
2523.604 | 6.856957 | 28.31858 | 0.0002794686 |  | 20.77814 | 19.7832 | 26.5608 | 20.93596 | 24.68664 | 23.33748
2523.703125 | 6.85661 | 25.58893 | 0.0002517622 |  | 20.81571 | 19.77915 | 26.54372 | 20.93105 | 24.65312 | 23.30341
2523.803 | 6.856355 | 29.14021 | 0.0003029175 |  | 20.78444 | 19.77545 | 26.51868 | 20.91789 | 24.66763 | 23.31525
2523.902 | 6.856572 | 26.71861 | 0.0002553191 |  | 20.7985 | 19.75697 | 26.55292 | 20.91483 | 24.65826 | 23.32998
2524.002 | 6.857796 | 33.25199 | 0.0002792407 |  | 20.81078 | 19.75251 | 26.51192 | 20.92878 | 24.65584 | 23.32138
2524.102 | 6.855957 | 29.51844 | 0.0002800979 |  | 20.77233 | 19.77347 | 26.53275 | 20.90445 | 24.65943 | 23.38806
2524.201 | 6.857317 | 30.58796 | 0.0002628675 |  | 20.75943 | 19.7379 | 26.4962 | 20.89521 | 24.67932 | 23.34155
2524.301 | 6.857193 | 29.32796 | 0.0003094983 |  | 20.73172 | 19.71313 | 26.49444 | 20.88926 | 24.66847 | 23.33563
2524.4 | 6.855886 | 25.46316 | 0.0002990712 |  | 20.73556 | 19.72109 | 26.49168 | 20.88457 | 24.66596 | 23.36153
2524.5 | 6.856668 | 24.97146 | 0.0003050035 |  | 20.71223 | 19.70144 | 26.45695 | 20.85785 | 24.65421 | 23.37022
2524.6 | 6.857376 | 22.55534 | 0.0003032088 |  | 20.7038 | 19.6877 | 26.44305 | 20.83403 | 24.66616 | 23.33736
2524.699 | 6.856566 | 27.95402 | 0.0002554934 |  | 20.72916 | 19.68197 | 26.45349 | 20.81335 | 24.66331 | 23.33702
2524.799 | 6.856222 | 32.22028 | 0.000323733 |  | 20.67775 | 19.68036 | 26.45032 | 20.7921 | 24.64168 | 23.38214
2524.898 | 6.856744 | 28.79797 | 0.0002923124 |  | 20.75098 | 19.69993 | 26.43723 | 20.77365 | 24.68732 | 23.3605
2524.998 | 6.856216 | 29.95819 | 0.0002910542 |  | 20.74531 | 19.68125 | 26.44864 | 20.77743 | 24.6621 | 23.34586
2525.098 | 6.856849 | 28.5282 | 0.0003133288 |  | 20.77774 | 19.66592 | 26.43219 | 20.75768 | 24.64661 | 23.3856
2525.197 | 6.856368 | 28.83124 | 0.0002935022 |  | 20.74564 | 19.68812 | 26.43525 | 20.75419 | 24.66721 | 23.40376
2525.296875 | 6.857113 | 28.08526 | 0.0003152726 |  | 20.78659 | 19.69909 | 26.47446 | 20.7175 | 24.66242 | 23.37994
2525.396 | 6.856857 | 30.99764 | 0.0002798887 |  | 20.79062 | 19.69565 | 26.45569 | 20.69556 | 24.68873 | 23.38872
2525.496 | 6.856911 | 28.03513 | 0.0003186535 |  | 20.80555 | 19.66088 | 26.44806 | 20.71511 | 24.67875 | 23.40446
2525.596 | 6.857233 | 25.65866 | 0.0003358373 |  | 20.82045 | 19.67943 | 26.45928 | 20.66679 | 24.6621 | 23.39323
2525.695 | 6.856996 | 29.36259 | 0.0003241156 |  | 20.86707 | 19.65269 | 26.44799 | 20.68814 | 24.67453 | 23.36741
2525.795 | 6.856399 | 24.58047 | 0.0002963609 |  | 20.83437 | 19.68037 | 26.44048 | 20.66061 | 24.67014 | 23.38849
2525.895 | 6.856587 | 24.83384 | 0.0002927252 |  | 20.85117 | 19.67364 | 26.49109 | 20.64296 | 24.66251 | 23.40542
2525.994 | 6.857262 | 22.19306 | 0.0002932957 |  | 20.86711 | 19.68678 | 26.46747 | 20.64105 | 24.68197 | 23.41991
2526.09375 | 6.856829 | 27.26773 | 0.0003304253 |  | 20.86138 | 19.64948 | 26.45374 | 20.58507 | 24.64461 | 23.40671
2526.193 | 6.856646 | 23.17463 | 0.0002971181 |  | 20.84322 | 19.69354 | 26.49287 | 20.6132 | 24.66144 | 23.42718
2526.293 | 6.856855 | 23.04704 | 0.0002672763 |  | 20.87797 | 19.66392 | 26.46991 | 20.57197 | 24.66451 | 23.41979
2526.393 | 6.857322 | 26.73775 | 0.0003064757 |  | 20.86569 | 19.65658 | 26.48558 | 20.6009 | 24.68086 | 23.41177
2526.492 | 6.857284 | 23.03063 | 0.0002659797 |  | 20.84727 | 19.65823 | 26.4967 | 20.58338 | 24.6741 | 23.42747
2526.592 | 6.856629 | 26.62656 | 0.0002772354 |  | 20.88624 | 19.67092 | 26.48158 | 20.62543 | 24.63764 | 23.41868
2526.691 | 6.856072 | 22.94451 | 0.0003088866 |  | 20.89869 | 19.67152 | 26.51076 | 20.59147 | 24.65456 | 23.42525
2526.791 | 6.85697 | 24.65566 | 0.0002818063 |  | 20.86095 | 19.6546 | 26.48189 | 20.61498 | 24.68975 | 23.44605
2526.890625 | 6.856514 | 19.30118 | 0.0003031486 |  | 20.86366 | 19.64041 | 26.47713 | 20.62846 | 24.64432 | 23.42208
2526.99 | 6.856454 | 27.34384 | 0.0003065039 |  | 20.855 | 19.6571 | 26.4614 | 20.6286 | 24.63945 | 23.46239
2527.09 | 6.856563 | 24.66842 | 0.0002737695 |  | 20.84034 | 19.69093 | 26.49296 | 20.63358 | 24.65664 | 23.40106
2527.189 | 6.856645 | 27.80956 | 0.000306484 |  | 20.81028 | 19.6821 | 26.47684 | 20.65986 | 24.67146 | 23.44133
2527.289 | 6.85694 | 19.46979 | 0.0002903611 |  | 20.82341 | 19.67423 | 26.47528 | 20.64055 | 24.65583 | 23.4328
2527.389 | 6.856559 | 19.22144 | 0.0003109509 |  | 20.7703 | 19.65334 | 26.4613 | 20.67518 | 24.66467 | 23.45465
2527.488 | 6.857773 | 23.76978 | 0.0002886178 |  | 20.7725 | 19.67466 | 26.45897 | 20.65867 | 24.64628 | 23.46906
2527.588 | 6.857391 | 19.20913 | 0.0003146718 |  | 20.76927 | 19.72652 | 26.47416 | 20.69221 | 24.64536 | 23.47206
2527.6875 | 6.856929 | 20.26362 | 0.0002878091 |  | 20.72345 | 19.67879 | 26.41485 | 20.69781 | 24.66184 | 23.45899
2527.787 | 6.857256 | 19.09885 | 0.0003158502 |  | 20.6621 | 19.67748 | 26.46099 | 20.68029 | 24.66162 | 23.47314
2527.887 | 6.856587 | 18.06851 | 0.0003218128 |  | 20.70766 | 19.67121 | 26.44228 | 20.75856 | 24.69166 | 23.45966
2527.986 | 6.856743 | 28.49767 | 0.0002965627 |  | 20.68657 | 19.69398 | 26.43509 | 20.74925 | 24.65822 | 23.44834
2528.086 | 6.856939 | 21.67265 | 0.0002779187 |  | 20.65157 | 19.70733 | 26.44726 | 20.73308 | 24.6671 | 23.45727
2528.186 | 6.85713 | 23.57246 | 0.0002890097 |  | 20.64473 | 19.67676 | 26.44291 | 20.75031 | 24.63054 | 23.47079
2528.285 | 6.856944 | 23.15595 | 0.000314574 |  | 20.6789 | 19.71575 | 26.45868 | 20.77549 | 24.652 | 23.47062
2528.385 | 6.856444 | 18.92569 | 0.0002982568 |  | 20.63021 | 19.71679 | 26.46828 | 20.77045 | 24.64504 | 23.44941
2528.484375 | 6.857231 | 19.08655 | 0.0002923699 |  | 20.67551 | 19.69441 | 26.43569 | 20.80583 | 24.65933 | 23.45608
2528.584 | 6.856283 | 19.83116 | 0.000298001 |  | 20.70147 | 19.71012 | 26.44112 | 20.7961 | 24.66273 | 23.44899
2528.684 | 6.857066 | 20.09684 | 0.0003216372 |  | 20.67067 | 19.72022 | 26.42274 | 20.81599 | 24.65454 | 23.46434
2528.783 | 6.857245 | 23.5597 | 0.0002812249 |  | 20.73076 | 19.72142 | 26.41641 | 20.85327 | 24.65506 | 23.46943
2528.883 | 6.85676 | 20.60585 | 0.0003120396 |  | 20.70865 | 19.73779 | 26.42812 | 20.85469 | 24.66594 | 23.44721
2528.982 | 6.856426 | 22.19078 | 0.0003268076 |  | 20.71457 | 19.72375 | 26.41628 | 20.87194 | 24.68707 | 23.4532
2529.082 | 6.857294 | 23.59525 | 0.000274164 |  | 20.66832 | 19.74049 | 26.37471 | 20.89843 | 24.6775 | 23.47547
2529.182 | 6.856267 | 27.71569 | 0.0002902343 |  | 20.6126 | 19.72551 | 26.40709 | 20.93703 | 24.65394 | 23.46536
2529.28125 | 6.857509 | 28.43797 | 0.0002764722 |  | 20.59421 | 19.7375 | 26.40504 | 20.92711 | 24.66119 | 23.45895
2529.381 | 6.856781 | 28.9839 | 0.0003132189 |  | 20.60992 | 19.73925 | 26.39969 | 20.96711 | 24.66698 | 23.47967
2529.48 | 6.856708 | 25.89198 | 0.000305369 |  | 20.67079 | 19.75404 | 26.40236 | 20.99657 | 24.68285 | 23.46297
2529.58 | 6.857634 | 25.77349 | 0.0003112148 |  | 20.56603 | 19.73318 | 26.36132 | 20.98468 | 24.64767 | 23.45682
2529.68 | 6.856909 | 28.45893 | 0.0003009152 |  | 20.57129 | 19.73664 | 26.38624 | 21.01308 | 24.64986 | 23.47665
2529.779 | 6.856552 | 22.34161 | 0.0002868346 |  | 20.5331 | 19.76754 | 26.3705 | 21.00531 | 24.62403 | 23.48721
2529.879 | 6.857063 | 23.87049 | 0.0003372906 |  | 20.58068 | 19.77586 | 26.34188 | 21.02041 | 24.66794 | 23.47802
2529.979 | 6.857097 | 27.38849 | 0.0003173746 |  | 20.50645 | 19.80254 | 26.3478 | 21.02788 | 24.65138 | 23.47981
2530.078125 | 6.856979 | 24.15348 | 0.0003091826 |  | 20.53784 | 19.79118 | 26.37433 | 21.07366 | 24.67154 | 23.4534
2530.178 | 6.85731 | 24.32391 | 0.0002626199 |  | 20.53439 | 19.78232 | 26.31135 | 21.08095 | 24.65758 | 23.47502
2530.277 | 6.857258 | 19.53769 | 0.0002903584 |  | 20.48338 | 19.82073 | 26.3467 | 21.07193 | 24.63051 | 23.46728
2530.377 | 6.857033 | 20.18934 | 0.0002967943 |  | 20.473 | 19.79265 | 26.35333 | 21.08052 | 24.64918 | 23.474
2530.477 | 6.85724 | 21.33634 | 0.0002643577 |  | 20.46646 | 19.79642 | 26.31952 | 21.07183 | 24.649 | 23.49058
2530.576 | 6.856688 | 25.63132 | 0.0002867035 |  | 20.44134 | 19.84253 | 26.32637 | 21.11686 | 24.62952 | 23.48184
2530.676 | 6.856824 | 27.38667 | 0.0002968949 |  | 20.44315 | 19.82062 | 26.36622 | 21.10484 | 24.64322 | 23.47167
2530.775 | 6.856707 | 25.67005 | 0.0003232518 |  | 20.44319 | 19.77137 | 26.35435 | 21.12795 | 24.64449 | 23.47148
2530.875 | 6.857222 | 24.61374 | 0.0003051766 |  | 20.43627 | 19.79679 | 26.36249 | 21.13283 | 24.62002 | 23.46387
2530.975 | 6.856688 | 26.88814 | 0.0002963336 |  | 20.42644 | 19.77588 | 26.38105 | 21.12066 | 24.6502 | 23.47457
2531.074 | 6.856798 | 30.19287 | 0.0002842446 |  | 20.44158 | 19.80531 | 26.37489 | 21.13931 | 24.62133 | 23.44159
2531.174 | 6.856485 | 35.8194 | 0.0002904462 |  | 20.44929 | 19.77428 | 26.39224 | 21.14115 | 24.65022 | 23.46857
2531.273 | 6.857027 | 25.84458 | 0.0003187546 |  | 20.41716 | 19.75142 | 26.41101 | 21.15454 | 24.62262 | 23.44638
2531.373 | 6.857117 | 27.4213 | 0.0002999858 |  | 20.4316 | 19.76166 | 26.42204 | 21.15729 | 24.62785 | 23.44427
2531.473 | 6.857215 | 27.03852 | 0.0002932196 |  | 20.44018 | 19.74185 | 26.42024 | 21.16895 | 24.61979 | 23.41954
2531.572 | 6.856791 | 24.77642 | 0.0003049521 |  | 20.43067 | 19.76317 | 26.41741 | 21.1806 | 24.64198 | 23.43666
2531.671875 | 6.856979 | 26.8535 | 0.0002909012 |  | 20.43686 | 19.74097 | 26.45966 | 21.17253 | 24.59365 | 23.38831
2531.771 | 6.857319 | 26.99796 | 0.0003027309 |  | 20.43144 | 19.71824 | 26.47033 | 21.19627 | 24.61631 | 23.40969
2531.871 | 6.857246 | 27.13421 | 0.0003040232 |  | 20.4236 | 19.69444 | 26.48236 | 21.18683 | 24.61823 | 23.39166
2531.971 | 6.856844 | 29.80689 | 0.0003153865 |  | 20.42242 | 19.69342 | 26.48834 | 21.1961 | 24.61371 | 23.39374
2532.07 | 6.856768 | 23.72785 | 0.0003052563 |  | 20.42202 | 19.69984 | 26.48002 | 21.20479 | 24.62847 | 23.37052
2532.17 | 6.856635 | 25.16285 | 0.0003535414 |  | 20.39552 | 19.66742 | 26.48583 | 21.20434 | 24.60783 | 23.37576
2532.27 | 6.857111 | 26.49532 | 0.0002927126 |  | 20.44772 | 19.64175 | 26.47556 | 21.20872 | 24.61252 | 23.39917
2532.369 | 6.856887 | 25.29045 | 0.0003166882 |  | 20.41472 | 19.66277 | 26.50366 | 21.19011 | 24.59934 | 23.32961
2532.46875 | 6.857044 | 24.91222 | 0.0003051552 |  | 20.45654 | 19.63549 | 26.49882 | 21.19813 | 24.61203 | 23.32956
2532.568 | 6.857145 | 28.26982 | 0.0003222206 |  | 20.39631 | 19.61234 | 26.51223 | 21.21201 | 24.60816 | 23.33597
2532.668 | 6.857514 | 31.97694 | 0.0003233035 |  | 20.40904 | 19.63815 | 26.49714 | 21.23094 | 24.60517 | 23.32238
2532.768 | 6.856797 | 29.54715 | 0.0003135736 |  | 20.42513 | 19.62105 | 26.53487 | 21.2146 | 24.60221 | 23.30739
2532.867 | 6.857836 | 17.7076 | 0.000297768 |  | 20.45852 | 19.61681 | 26.52186 | 21.20764 | 24.59634 | 23.30006
2532.967 | 6.857027 | 28.25022 | 0.0003240417 |  | 20.43548 | 19.59408 | 26.49081 | 21.22945 | 24.58881 | 23.31686
2533.066 | 6.857431 | 27.89159 | 0.0003175011 |  | 20.44447 | 19.60161 | 26.49129 | 21.26808 | 24.55688 | 23.27876
2533.166 | 6.85727 | 26.21689 | 0.0003163661 |  | 20.42002 | 19.60612 | 26.51461 | 21.2493 | 24.57832 | 23.306
2533.265625 | 6.857033 | 26.27841 | 0.00028799 |  | 20.4323 | 19.57251 | 26.53515 | 21.26401 | 24.58421 | 23.295
2533.365 | 6.856597 | 28.30946 | 0.0003101917 |  | 20.44859 | 19.58608 | 26.51825 | 21.26066 | 24.61203 | 23.30579
2533.465 | 6.857006 | 30.22432 | 0.0003612759 |  | 20.42678 | 19.55197 | 26.49874 | 21.25037 | 24.56916 | 23.27575
2533.564 | 6.857028 | 30.18649 | 0.0002959892 |  | 20.43064 | 19.55956 | 26.53595 | 21.25938 | 24.57635 | 23.28039
2533.664 | 6.857077 | 28.6321 | 0.0002896372 |  | 20.44687 | 19.5888 | 26.56714 | 21.2465 | 24.62134 | 23.29595
2533.764 | 6.857335 | 29.0673 | 0.0003120219 |  | 20.44114 | 19.57395 | 26.51392 | 21.21723 | 24.59067 | 23.25343
2533.863 | 6.857393 | 25.32508 | 0.00034331 |  | 20.39324 | 19.53448 | 26.56891 | 21.26044 | 24.59566 | 23.27582
2533.963 | 6.856543 | 26.30438 | 0.0002853154 |  | 20.42044 | 19.53145 | 26.53417 | 21.22417 | 24.59079 | 23.26641
2534.0625 | 6.857505 | 24.1275 | 0.0003018106 |  | 20.38945 | 19.55319 | 26.52834 | 21.23448 | 24.55962 | 23.25036
2534.162 | 6.856984 | 23.55423 | 0.0002878684 |  | 20.41516 | 19.52745 | 26.49165 | 21.22286 | 24.58501 | 23.27337
2534.262 | 6.857045 | 27.19118 | 0.0002670073 |  | 20.39962 | 19.53262 | 26.49651 | 21.2346 | 24.61124 | 23.22046
2534.361 | 6.856564 | 30.60847 | 0.0002724336 |  | 20.38988 | 19.52649 | 26.50127 | 21.22388 | 24.54462 | 23.2483
2534.461 | 6.857003 | 27.90253 | 0.0002716164 |  | 20.40865 | 19.52214 | 26.5237 | 21.20148 | 24.58314 | 23.21988
2534.561 | 6.857268 | 29.25094 | 0.0002636858 |  | 20.41978 | 19.54412 | 26.43651 | 21.2171 | 24.58217 | 23.24104
2534.66 | 6.857421 | 27.71933 | 0.0002824117 |  | 20.43013 | 19.52357 | 26.47101 | 21.18392 | 24.57623 | 23.20428
2534.76 | 6.857123 | 26.03552 | 0.0003116004 |  | 20.43492 | 19.53737 | 26.4643 | 21.14587 | 24.57264 | 23.24064
2534.859375 | 6.857422 | 30.315 | 0.0003099023 |  | 20.44253 | 19.51316 | 26.4545 | 21.13755 | 24.57882 | 23.25038
2534.959 | 6.857275 | 29.09691 | 0.0002982439 |  | 20.4369 | 19.50026 | 26.45614 | 21.11518 | 24.57959 | 23.21877
2535.059 | 6.857446 | 26.79745 | 0.0003086943 |  | 20.43424 | 19.496 | 26.43427 | 21.11524 | 24.58485 | 23.23773
2535.158 | 6.857429 | 29.34664 | 0.0003216065 |  | 20.43925 | 19.48388 | 26.4676 | 21.06023 | 24.57862 | 23.27331
2535.258 | 6.857592 | 24.93865 | 0.0003271545 |  | 20.48594 | 19.48962 | 26.45387 | 21.0631 | 24.57563 | 23.24661
2535.357 | 6.857468 | 28.40562 | 0.0003258137 |  | 20.47938 | 19.47937 | 26.45177 | 21.02797 | 24.57431 | 23.22428
2535.457 | 6.857146 | 20.56438 | 0.0003185201 |  | 20.4774 | 19.52511 | 26.41315 | 21.03815 | 24.5901 | 23.22576
2535.557 | 6.857071 | 26.52859 | 0.0002924923 |  | 20.51738 | 19.43904 | 26.39022 | 20.98813 | 24.56389 | 23.22389
2535.65625 | 6.857258 | 25.4864 | 0.0003032238 |  | 20.5297 | 19.47099 | 26.38106 | 20.99163 | 24.5732 | 23.22232
2535.756 | 6.857005 | 26.38687 | 0.0003038489 |  | 20.4931 | 19.45935 | 26.42906 | 20.96494 | 24.59185 | 23.22162
2535.855 | 6.857471 | 22.97458 | 0.0003165527 |  | 20.53192 | 19.46838 | 26.35823 | 20.91157 | 24.5879 | 23.23423
2535.955 | 6.856724 | 23.32091 | 0.000305464 |  | 20.52039 | 19.45512 | 26.37921 | 20.88929 | 24.59318 | 23.21207
2536.055 | 6.856981 | 29.26142 | 0.0003118158 |  | 20.53155 | 19.46392 | 26.35787 | 20.85096 | 24.58232 | 23.20801
2536.154 | 6.857899 | 23.54147 | 0.0002921787 |  | 20.56451 | 19.46368 | 26.34312 | 20.85526 | 24.5816 | 23.2294
2536.254 | 6.857103 | 27.34839 | 0.0002557847 |  | 20.55879 | 19.41962 | 26.31006 | 20.83388 | 24.58893 | 23.23385
2536.354 | 6.857031 | 24.18356 | 0.0003208113 |  | 20.58969 | 19.45579 | 26.33197 | 20.83386 | 24.56766 | 23.23048
2536.453125 | 6.857527 | 24.90447 | 0.0003016873 |  | 20.59048 | 19.46891 | 26.31547 | 20.79084 | 24.58823 | 23.22594
2536.553 | 6.857666 | 23.13636 | 0.0003409351 |  | 20.6916 | 19.4559 | 26.32246 | 20.78806 | 24.57549 | 23.23652
2536.652 | 6.85707 | 19.60513 | 0.000306209 |  | 20.61981 | 19.45824 | 26.29333 | 20.73652 | 24.59523 | 23.25306
2536.752 | 6.858079 | 17.52805 | 0.0003224419 |  | 20.68555 | 19.46789 | 26.31168 | 20.76623 | 24.55859 | 23.23526
2536.852 | 6.857349 | 21.58333 | 0.0003238977 |  | 20.70661 | 19.47051 | 26.30103 | 20.73031 | 24.60828 | 23.24073
2536.951 | 6.857594 | 20.25177 | 0.000316329 |  | 20.72799 | 19.48234 | 26.31127 | 20.71547 | 24.60333 | 23.25452
2537.051 | 6.857328 | 22.25138 | 0.000294668 |  | 20.80886 | 19.49097 | 26.28272 | 20.71875 | 24.61795 | 23.21672
2537.15 | 6.857302 | 19.60833 | 0.0003313131 |  | 20.7996 | 19.48034 | 26.28244 | 20.69486 | 24.57477 | 23.21534
2537.25 | 6.8569 | 21.64439 | 0.000335262 |  | 20.82336 | 19.46126 | 26.26932 | 20.66511 | 24.57166 | 23.23033
2537.35 | 6.857171 | 26.92323 | 0.0002967631 |  | 20.85926 | 19.49157 | 26.29045 | 20.72415 | 24.58192 | 23.22368
2537.449 | 6.856794 | 24.83019 | 0.0003487247 |  | 20.87661 | 19.48158 | 26.27599 | 20.66962 | 24.60252 | 23.21685
2537.549 | 6.857211 | 23.97211 | 0.0003082308 |  | 20.84829 | 19.49058 | 26.25539 | 20.62682 | 24.58863 | 23.20733
2537.648 | 6.857031 | 26.50671 | 0.0003253378 |  | 20.87376 | 19.50695 | 26.27914 | 20.64458 | 24.59594 | 23.19502
2537.748 | 6.857016 | 28.66127 | 0.0003144926 |  | 20.87834 | 19.51346 | 26.2714 | 20.6328 | 24.60345 | 23.21164
2537.848 | 6.857623 | 23.52507 | 0.0003047744 |  | 20.88458 | 19.50427 | 26.2676 | 20.65994 | 24.57802 | 23.16115
2537.947 | 6.857178 | 21.87315 | 0.0002958981 |  | 20.83251 | 19.53538 | 26.26171 | 20.63334 | 24.59949 | 23.17499
2538.046875 | 6.856884 | 18.17378 | 0.0003093377 |  | 20.88493 | 19.49132 | 26.26464 | 20.67338 | 24.60604 | 23.18627
2538.146 | 6.857012 | 27.42358 | 0.0002945107 |  | 20.84049 | 19.51919 | 26.27423 | 20.63238 | 24.61461 | 23.18259
2538.246 | 6.857695 | 24.82655 | 0.0002884454 |  | 20.86802 | 19.53733 | 26.26855 | 20.64336 | 24.59971 | 23.18037
2538.346 | 6.857222 | 26.25699 | 0.0003181456 |  | 20.86527 | 19.5432 | 26.23441 | 20.65816 | 24.59411 | 23.16957
2538.445 | 6.856841 | 29.37079 | 0.0003007715 |  | 20.86839 | 19.56905 | 26.1989 | 20.6194 | 24.58858 | 23.1575
2538.545 | 6.856872 | 22.60091 | 0.0002644643 |  | 20.85021 | 19.54288 | 26.18951 | 20.61757 | 24.61586 | 23.14533
2538.645 | 6.857326 | 29.2195 | 0.000298088 |  | 20.87522 | 19.56985 | 26.20626 | 20.65297 | 24.614 | 23.1644
2538.744 | 6.857083 | 24.06416 | 0.0003062043 |  | 20.88549 | 19.55303 | 26.22868 | 20.63215 | 24.5884 | 23.13667
2538.84375 | 6.857076 | 28.23701 | 0.0002830584 |  | 20.8666 | 19.56278 | 26.21781 | 20.61345 | 24.62169 | 23.11788
2538.943 | 6.857234 | 23.40932 | 0.0003411859 |  | 20.86451 | 19.57434 | 26.21894 | 20.63639 | 24.60343 | 23.12292
2539.043 | 6.857103 | 20.18433 | 0.00034469 |  | 20.87043 | 19.59426 | 26.23483 | 20.60164 | 24.58344 | 23.14623
2539.143 | 6.857034 | 29.2154 | 0.0002995936 |  | 20.84528 | 19.59672 | 26.22166 | 20.59636 | 24.577 | 23.11403
2539.242 | 6.856729 | 24.05186 | 0.0002896413 |  | 20.82166 | 19.60603 | 26.20482 | 20.61822 | 24.60337 | 23.137
2539.342 | 6.856964 | 31.67937 | 0.0003086051 |  | 20.82096 | 19.60292 | 26.20267 | 20.60324 | 24.62134 | 23.11236
2539.441 | 6.856718 | 23.17372 | 0.0002919206 |  | 20.80964 | 19.61041 | 26.2119 | 20.58277 | 24.6168 | 23.11157
2539.541 | 6.857097 | 25.00199 | 0.0003202631 |  | 20.78246 | 19.61546 | 26.19659 | 20.57913 | 24.60851 | 23.11436
2539.640625 | 6.85705 | 20.5498 | 0.0003055605 |  | 20.77313 | 19.61417 | 26.18196 | 20.56915 | 24.57715 | 23.10294
2539.74 | 6.857315 | 16.03199 | 0.0003223361 |  | 20.71984 | 19.62526 | 26.19779 | 20.57652 | 24.6105 | 23.11593
2539.84 | 6.856953 | 24.59277 | 0.0003090452 |  | 20.65022 | 19.63529 | 26.21744 | 20.57451 | 24.59515 | 23.11046
2539.939 | 6.856991 | 20.84373 | 0.0003163768 |  | 20.68451 | 19.63666 | 26.18912 | 20.5736 | 24.5977 | 23.07709
2540.039 | 6.858259 | 20.54296 | 0.0003172424 |  | 20.60547 | 19.63609 | 26.2235 | 20.56221 | 24.61486 | 23.08288
2540.139 | 6.857477 | 20.59081 | 0.0003355346 |  | 20.57335 | 19.67073 | 26.19005 | 20.55594 | 24.60423 | 23.08745
2540.238 | 6.857509 | 24.64564 | 0.0003265048 |  | 20.59861 | 19.65779 | 26.21173 | 20.56907 | 24.57581 | 23.09999
2540.338 | 6.857626 | 21.70318 | 0.0003231383 |  | 20.54232 | 19.68797 | 26.19448 | 20.55399 | 24.59666 | 23.08453
2540.4375 | 6.85732 | 20.99684 | 0.0003357577 |  | 20.50289 | 19.70125 | 26.19716 | 20.54788 | 24.57069 | 23.06987
2540.537 | 6.856801 | 21.72004 | 0.0003252747 |  | 20.50254 | 19.69447 | 26.20969 | 20.55727 | 24.61559 | 23.09236
2540.637 | 6.857274 | 21.39649 | 0.000297276 |  | 20.48437 | 19.71046 | 26.2147 | 20.56858 | 24.62092 | 23.09109
2540.736 | 6.857117 | 21.91326 | 0.0003117368 |  | 20.47126 | 19.70436 | 26.19962 | 20.5523 | 24.60928 | 23.09437
2540.836 | 6.857176 | 23.86365 | 0.0002781503 |  | 20.43919 | 19.74163 | 26.19519 | 20.56955 | 24.59817 | 23.09929
2540.936 | 6.857299 | 24.90903 | 0.0002916616 |  | 20.47185 | 19.74821 | 26.21992 | 20.57835 | 24.57769 | 23.08801
2541.035 | 6.857079 | 23.54056 | 0.000315912 |  | 20.4611 | 19.76374 | 26.21289 | 20.56804 | 24.60377 | 23.10848
2541.135 | 6.856905 | 21.5806 | 0.0002958988 |  | 20.49044 | 19.75162 | 26.19567 | 20.58186 | 24.61116 | 23.07428
2541.234375 | 6.857408 | 25.08402 | 0.0002996282 |  | 20.48459 | 19.74677 | 26.2196 | 20.58888 | 24.62833 | 23.09067
2541.334 | 6.857238 | 25.55521 | 0.0003234232 |  | 20.48941 | 19.73975 | 26.20266 | 20.58724 | 24.60861 | 23.06738
2541.434 | 6.857595 | 23.15003 | 0.0002975604 |  | 20.4971 | 19.78155 | 26.22432 | 20.55726 | 24.59416 | 23.11868
2541.533 | 6.856954 | 19.90818 | 0.0002879747 |  | 20.55102 | 19.78079 | 26.24125 | 20.5768 | 24.61885 | 23.07527
2541.633 | 6.857061 | 29.08917 | 0.00034646 |  | 20.5308 | 19.75599 | 26.23292 | 20.57525 | 24.61294 | 23.10233
2541.732 | 6.857294 | 25.69147 | 0.0003277058 |  | 20.5528 | 19.76227 | 26.23871 | 20.56981 | 24.5876 | 23.0807
2541.832 | 6.857802 | 26.13714 | 0.0003325893 |  | 20.55579 | 19.75756 | 26.23899 | 20.57492 | 24.61411 | 23.09048
2541.932 | 6.857532 | 25.33329 | 0.0003150588 |  | 20.58474 | 19.80582 | 26.22157 | 20.55151 | 24.62075 | 23.11762
2542.03125 | 6.857772 | 19.63885 | 0.0002972602 |  | 20.60029 | 19.77287 | 26.20896 | 20.5252 | 24.60887 | 23.09295
2542.131 | 6.857731 | 24.29611 | 0.0002983551 |  | 20.6269 | 19.76788 | 26.24278 | 20.52668 | 24.62452 | 23.09819
2542.23 | 6.857424 | 24.36447 | 0.0002734431 |  | 20.59795 | 19.77892 | 26.24858 | 20.49264 | 24.60335 | 23.09912
2542.33 | 6.857478 | 26.50945 | 0.0002948593 |  | 20.59554 | 19.80051 | 26.22954 | 20.50877 | 24.61977 | 23.11088
2542.43 | 6.857791 | 22.02308 | 0.0002649095 |  | 20.67219 | 19.79387 | 26.20351 | 20.5036 | 24.60714 | 23.08189
2542.529 | 6.8575 | 28.43615 | 0.0002924364 |  | 20.6414 | 19.80463 | 26.22123 | 20.51414 | 24.61436 | 23.1315
2542.629 | 6.857831 | 28.41701 | 0.0002927853 |  | 20.66621 | 19.79548 | 26.22431 | 20.51223 | 24.60767 | 23.13457
2542.729 | 6.857475 | 17.46608 | 0.0002999589 |  | 20.66999 | 19.81079 | 26.23477 | 20.54563 | 24.62013 | 23.14622
2542.828125 | 6.857932 | 28.17367 | 0.0002836111 |  | 20.76325 | 19.81106 | 26.22851 | 20.54474 | 24.60995 | 23.14769
2542.928 | 6.85771 | 25.86235 | 0.0003080369 |  | 20.73952 | 19.80003 | 26.21741 | 20.53326 | 24.61102 | 23.12862
2543.027 | 6.856805 | 28.73691 | 0.0002966196 |  | 20.75145 | 19.81277 | 26.2213 | 20.56523 | 24.61782 | 23.16734
2543.127 | 6.857615 | 26.25061 | 0.0003041919 |  | 20.77944 | 19.8247 | 26.23024 | 20.53395 | 24.61385 | 23.12171
2543.227 | 6.857671 | 25.93663 | 0.0003109525 |  | 20.80353 | 19.79058 | 26.22745 | 20.56925 | 24.61764 | 23.14093
2543.326 | 6.857465 | 29.7914 | 0.0003279006 |  | 20.7643 | 19.84225 | 26.2337 | 20.55064 | 24.6105 | 23.15209
2543.426 | 6.85755 | 25.66777 | 0.0002716694 |  | 20.8213 | 19.8289 | 26.25058 | 20.57827 | 24.6204 | 23.14374
2543.525 | 6.856423 | 25.21754 | 0.0003331567 |  | 20.84668 | 19.81906 | 26.23668 | 20.61622 | 24.61231 | 23.17943
2543.625 | 6.857031 | 32.69239 | 0.0003020969 |  | 20.86543 | 19.81746 | 26.22176 | 20.56657 | 24.60118 | 23.1533
2543.725 | 6.856874 | 27.91939 | 0.0003046193 |  | 20.89107 | 19.82874 | 26.24169 | 20.59853 | 24.62828 | 23.15022
2543.824 | 6.857463 | 22.92673 | 0.0003071021 |  | 20.89915 | 19.83598 | 26.22123 | 20.59867 | 24.61765 | 23.14734
2543.924 | 6.857119 | 24.18583 | 0.0003334005 |  | 20.86417 | 19.85887 | 26.21823 | 20.59526 | 24.60901 | 23.14305
2544.023 | 6.857351 | 28.16182 | 0.0003243987 |  | 20.90387 | 19.85676 | 26.23952 | 20.62099 | 24.61163 | 23.16492
2544.123 | 6.857373 | 22.62187 | 0.0003285157 |  | 20.95377 | 19.90131 | 26.2319 | 20.61402 | 24.59857 | 23.17027
2544.223 | 6.856361 | 21.52637 | 0.0003169561 |  | 20.88969 | 19.87872 | 26.21257 | 20.59928 | 24.62508 | 23.13861
2544.322 | 6.857808 | 29.3038 | 0.0003360219 |  | 20.90713 | 19.8606 | 26.25236 | 20.59952 | 24.61376 | 23.15499
2544.421875 | 6.857185 | 26.3536 | 0.0003512833 |  | 20.8748 | 19.90333 | 26.21114 | 20.5703125 | 24.60552 | 23.14916
2544.521 | 6.856944 | 28.06156 | 0.0003139949 |  | 20.87038 | 19.89599 | 26.19541 | 20.59116 | 24.63272 | 23.16018
2544.621 | 6.857092 | 22.59954 | 0.0003132396 |  | 20.86416 | 19.87692 | 26.20163 | 20.57135 | 24.64674 | 23.17653
2544.721 | 6.858028 | 24.25146 | 0.0003221806 |  | 20.8506 | 19.90018 | 26.20415 | 20.5343 | 24.63392 | 23.16896
2544.82 | 6.85785 | 27.10095 | 0.0003074459 |  | 20.8483 | 19.84222 | 26.16346 | 20.54087 | 24.6417 | 23.14495
2544.92 | 6.857344 | 28.58972 | 0.0003014355 |  | 20.8617 | 19.87307 | 26.16447 | 20.53575 | 24.63283 | 23.11657
2545.02 | 6.857434 | 28.96385 | 0.0003460615 |  | 20.87376 | 19.86474 | 26.1548 | 20.51681 | 24.63336 | 23.14769
2545.119 | 6.857033 | 24.08239 | 0.0002934013 |  | 20.85926 | 19.88045 | 26.15197 | 20.52437 | 24.65709 | 23.14498
2545.21875 | 6.857346 | 30.15961 | 0.0003081226 |  | 20.88391 | 19.85979 | 26.13229 | 20.50916 | 24.65342 | 23.1501
2545.318 | 6.857397 | 22.06364 | 0.0002974188 |  | 20.87989 | 19.86066 | 26.12865 | 20.51097 | 24.63786 | 23.13943
2545.418 | 6.857462 | 24.80194 | 0.0003493737 |  | 20.90857 | 19.86947 | 26.12386 | 20.5296 | 24.65064 | 23.12039
2545.518 | 6.857332 | 25.60899 | 0.0002743607 |  | 20.9392 | 19.84737 | 26.11091 | 20.53353 | 24.63382 | 23.14376
2545.617 | 6.857692 | 29.25367 | 0.0002622358 |  | 20.96573 | 19.88024 | 26.10676 | 20.50356 | 24.68523 | 23.11631
2545.717 | 6.856882 | 34.15427 | 0.0003124914 |  | 20.98772 | 19.86341 | 26.09409 | 20.51788 | 24.64318 | 23.10732
2545.816 | 6.856593 | 31.89491 | 0.000277472 |  | 21.04465 | 19.90768 | 26.08687 | 20.52745 | 24.65514 | 23.13267
2545.916 | 6.857357 | 26.79426 | 0.0003110131 |  | 21.07395 | 19.88643 | 26.08676 | 20.52941 | 24.65761 | 23.08134
2546.015625 | 6.856851 | 27.62637 | 0.0002788115 |  | 21.04998 | 19.86991 | 26.10777 | 20.49737 | 24.65003 | 23.08785
2546.115 | 6.85679 | 24.61601 | 0.0002726171 |  | 21.03872 | 19.89536 | 26.06878 | 20.49473 | 24.65688 | 23.09237
2546.215 | 6.857719 | 25.69602 | 0.0002831157 |  | 21.01729 | 19.86176 | 26.06041 | 20.51627 | 24.65307 | 23.08894
2546.314 | 6.857105 | 27.51974 | 0.000277153 |  | 21.03085 | 19.89223 | 26.03312 | 20.52331 | 24.62877 | 23.07748
2546.414 | 6.857918 | 35.99394 | 0.0002754965 |  | 20.9901 | 19.86525 | 26.02911 | 20.52356 | 24.6519 | 23.08659
2546.514 | 6.857639 | 26.79745 | 0.0002843955 |  | 21.04871 | 19.85857 | 26.04837 | 20.53152 | 24.6572 | 23.0618
2546.613 | 6.856952 | 32.65001 | 0.0002407307 |  | 21.03557 | 19.86793 | 26.0354 | 20.52816 | 24.63542 | 23.0572
2546.713 | 6.857227 | 24.69531 | 0.0002856376 |  | 21.03624 | 19.87849 | 26.04188 | 20.5395 | 24.63584 | 23.04836
2546.8125 | 6.857247 | 29.74082 | 0.0002991889 |  | 21.04231 | 19.83787 | 26.03392 | 20.49639 | 24.65964 | 23.06111
2546.912 | 6.858106 | 29.35302 | 0.0003112071 |  | 21.08289 | 19.87806 | 26.03006 | 20.4965 | 24.64505 | 23.06132
2547.012 | 6.857595 | 25.81132 | 0.0002907091 |  | 21.07418 | 19.87226 | 26.04598 | 20.45477 | 24.6711 | 23.04327
2547.111 | 6.857592 | 22.21493 | 0.0002924062 |  | 21.08986 | 19.84537 | 26.03415 | 20.44575 | 24.64898 | 23.05324
2547.211 | 6.857653 | 24.59004 | 0.0003186431 |  | 21.11648 | 19.85004 | 25.99077 | 20.42819 | 24.64336 | 23.01881
2547.311 | 6.857433 | 23.92608 | 0.0002925751 |  | 21.10872 | 19.87258 | 26.03807 | 20.42411 | 24.65876 | 23.06844
2547.41 | 6.85715 | 26.73912 | 0.000319388 |  | 21.11939 | 19.86536 | 25.98988 | 20.38883 | 24.66131 | 23.05541
2547.51 | 6.857899 | 25.22301 | 0.0002886101 |  | 21.1217 | 19.87197 | 26.01091 | 20.38173 | 24.65689 | 23.043
2547.609375 | 6.857149 | 26.0255 | 0.0002986144 |  | 21.14388 | 19.88662 | 26.00092 | 20.36953 | 24.62067 | 23.00064
2547.709 | 6.857411 | 24.0391 | 0.0003327653 |  | 21.13441 | 19.8892 | 26.01061 | 20.39223 | 24.65458 | 23.03072
2547.809 | 6.857653 | 30.87779 | 0.0003220118 |  | 21.17261 | 19.89284 | 25.98817 | 20.34339 | 24.64327 | 23.02876
2547.908 | 6.857863 | 22.03174 | 0.0003317336 |  | 21.16057 | 19.93429 | 25.99761 | 20.33008 | 24.63488 | 23.00004
2548.008 | 6.857423 | 20.89613 | 0.0003464042 |  | 21.19245 | 19.93601 | 26.00297 | 20.33741 | 24.63945 | 23.02892
2548.107 | 6.856946 | 24.50437 | 0.0003339664 |  | 21.1728 | 19.9304 | 26.00588 | 20.33668 | 24.63891 | 23.00019
2548.207 | 6.85705 | 24.44422 | 0.0003041346 |  | 21.19399 | 19.94651 | 26.00973 | 20.30263 | 24.65905 | 22.99799
2548.307 | 6.857835 | 30.88417 | 0.0003039305 |  | 21.20462 | 19.9295 | 25.99133 | 20.32296 | 24.65248 | 22.99723
2548.40625 | 6.85738 | 26.09112 | 0.0003230281 |  | 21.22458 | 19.95072 | 26.0108 | 20.31752 | 24.672 | 22.99604
2548.506 | 6.857905 | 21.43523 | 0.0003120723 |  | 21.21574 | 19.93008 | 26.00571 | 20.29037 | 24.6212 | 22.95994
2548.605 | 6.857185 | 27.8524 | 0.00031583 |  | 21.24095 | 19.95182 | 25.98555 | 20.24295 | 24.62196 | 22.97244
2548.705 | 6.857131 | 27.0973 | 0.0003528135 |  | 21.26318 | 19.93773 | 26.02209 | 20.25938 | 24.6382 | 23.00216
2548.805 | 6.857786 | 22.85655 | 0.0003210819 |  | 21.23414 | 19.95153 | 25.99384 | 20.23504 | 24.65809 | 23.00919
2548.904 | 6.857736 | 30.59389 | 0.0003008484 |  | 21.26019 | 19.90786 | 25.99904 | 20.2055 | 24.60766 | 22.99181
2549.004 | 6.857031 | 31.38453 | 0.0003380674 |  | 21.28483 | 19.93739 | 25.98244 | 20.20435 | 24.65152 | 22.99222
2549.104 | 6.856716 | 25.44266 | 0.0002890847 |  | 21.28415 | 19.9199 | 26.00836 | 20.1612 | 24.63357 | 23.00694
2549.203125 | 6.857241 | 28.49676 | 0.0002791629 |  | 21.30489 | 19.91097 | 25.97587 | 20.19563 | 24.65124 | 22.99338
2549.303 | 6.856964 | 29.20446 | 0.000329074 |  | 21.32569 | 19.91205 | 25.94482 | 20.20135 | 24.60976 | 22.95014
2549.402 | 6.857953 | 26.53406 | 0.0003185233 |  | 21.32314 | 19.91784 | 25.93968 | 20.17366 | 24.62634 | 22.97694
2549.502 | 6.857758 | 26.49304 | 0.0003092362 |  | 21.39808 | 19.89095 | 25.94538 | 20.19242 | 24.63921 | 22.95527
2549.602 | 6.857504 | 21.78475 | 0.0003110517 |  | 21.36783 | 19.92542 | 25.93751 | 20.18871 | 24.63019 | 22.9787
2549.701 | 6.857768 | 25.52878 | 0.0002901698 |  | 21.37291 | 19.88268 | 25.94406 | 20.17403 | 24.6261 | 22.96408
2549.801 | 6.85751 | 24.9587 | 0.0003019314 |  | 21.38461 | 19.92249 | 25.95773 | 20.15563 | 24.64071 | 22.97314
2549.9 | 6.85688 | 20.8337 | 0.0003270291 |  | 21.39942 | 19.90996 | 25.93469 | 20.17724 | 24.6417 | 22.98137
2550 | 6.856742 | 24.33667 | 0.0002826175 |  | 21.43188 | 19.90088 | 25.94123 | 20.16636 | 24.65263 | 23.00367
2550.1 | 6.857142 | 22.78866 | 0.000337366 |  | 21.43511 | 19.91369 | 25.93255 | 20.11864 | 24.65096 | 22.94133
2550.199 | 6.857211 | 24.1029 | 0.0003119058 |  | 21.45573 | 19.87605 | 25.9482 | 20.14307 | 24.65475 | 22.99917
2550.299 | 6.857708 | 24.30659 | 0.0003350162 |  | 21.43009 | 19.88284 | 25.91942 | 20.15074 | 24.6568 | 22.93245
2550.398 | 6.85729 | 23.05342 | 0.000298646 |  | 21.43131 | 19.88626 | 25.94657 | 20.14449 | 24.65248 | 22.96189
2550.498 | 6.857618 | 23.37469 | 0.0002755093 |  | 21.43226 | 19.86251 | 25.95299 | 20.13529 | 24.65613 | 22.94631
2550.598 | 6.856943 | 18.55019 | 0.0002976451 |  | 21.44201 | 19.89401 | 25.93228 | 20.11294 | 24.6192 | 22.99462
2550.697 | 6.856997 | 21.44343 | 0.0003009013 |  | 21.50852 | 19.85602 | 25.92147 | 20.09418 | 24.64513 | 22.97908
2550.796875 | 6.857507 | 20.62681 | 0.0003183215 |  | 21.51997 | 19.87214 | 25.92665 | 20.10334 | 24.67215 | 22.95544
2550.896 | 6.857197 | 24.65384 | 0.0003163627 |  | 21.57601 | 19.84238 | 25.92136 | 20.10077 | 24.66538 | 22.95663
2550.996 | 6.85745 | 17.37721 | 0.0003240435 |  | 21.59756 | 19.85543 | 25.95507 | 20.1069 | 24.65131 | 22.95748
2551.096 | 6.85683 | 25.3506 | 0.0003087533 |  | 21.61458 | 19.88181 | 25.95527 | 20.08391 | 24.65229 | 22.95158
2551.195 | 6.857721 | 23.94932 | 0.0003161418 |  | 21.61004 | 19.84366 | 25.92815 | 20.06521 | 24.65851 | 22.94325
2551.295 | 6.857544 | 20.79497 | 0.0002793613 |  | 21.63324 | 19.84949 | 25.94314 | 20.07402 | 24.64446 | 22.91843
2551.395 | 6.857717 | 29.72031 | 0.000310737 |  | 21.63581 | 19.85633 | 25.9549 | 20.07984 | 24.63521 | 22.93379
2551.494 | 6.857059 | 18.74979 | 0.000292402 |  | 21.62711 | 19.84609 | 25.93014 | 20.03893 | 24.65879 | 22.92195
2551.59375 | 6.85768 | 26.52358 | 0.0003594387 |  | 21.66971 | 19.87756 | 25.94631 | 19.98307 | 24.66689 | 22.9271
2551.693 | 6.857171 | 21.03786 | 0.0003298191 |  | 21.66619 | 19.86814 | 25.95181 | 20.00674 | 24.62224 | 22.89562
2551.793 | 6.857941 | 23.97393 | 0.0003156729 |  | 21.66113 | 19.86129 | 25.95552 | 20.0029 | 24.64357 | 22.906
2551.893 | 6.856758 | 22.59362 | 0.0003325885 |  | 21.65602 | 19.85732 | 25.93295 | 19.97431 | 24.63735 | 22.9213
2551.992 | 6.856867 | 24.83019 | 0.0003326969 |  | 21.67758 | 19.82938 | 25.97004 | 19.97005 | 24.63902 | 22.90955
2552.092 | 6.857441 | 22.10419 | 0.0003062985 |  | 21.68321 | 19.84601 | 25.9313 | 19.95572 | 24.6529 | 22.88149
2552.191 | 6.857357 | 23.0402 | 0.0003189628 |  | 21.67566 | 19.84115 | 25.93744 | 19.94406 | 24.63283 | 22.87319
2552.291 | 6.857371 | 20.44864 | 0.0003263041 |  | 21.70169 | 19.84949 | 25.93781 | 19.92314 | 24.65199 | 22.90804
2552.390625 | 6.857043 | 26.40692 | 0.0002797681 |  | 21.7135 | 19.84415 | 25.95173 | 19.91854 | 24.65528 | 22.88788
2552.49 | 6.857113 | 29.1115 | 0.0003388376 |  | 21.69434 | 19.82859 | 25.92772 | 19.88721 | 24.64471 | 22.81503
2552.59 | 6.857706 | 21.81118 | 0.0002879341 |  | 21.71039 | 19.84179 | 25.95659 | 19.88676 | 24.65293 | 22.87362
2552.689 | 6.856984 | 20.74211 | 0.0003431339 |  | 21.71397 | 19.84591 | 25.95431 | 19.86067 | 24.62938 | 22.84563
2552.789 | 6.857138 | 21.3049 | 0.0002628498 |  | 21.69477 | 19.84297 | 25.93431 | 19.8636 | 24.66757 | 22.84433
2552.889 | 6.857813 | 27.47416 | 0.0003320749 |  | 21.68259 | 19.85558 | 25.95012 | 19.84853 | 24.64963 | 22.86485
2552.988 | 6.857312 | 26.84758 | 0.0003037823 |  | 21.63868 | 19.83818 | 25.93159 | 19.85564 | 24.66023 | 22.87001
2553.088 | 6.857478 | 24.1954 | 0.0003280979 |  | 21.6544 | 19.85115 | 25.90716 | 19.83483 | 24.64504 | 22.85058
2553.1875 | 6.857612 | 24.85161 | 0.0002924896 |  | 21.66794 | 19.88942 | 25.91014 | 19.80356 | 24.64142 | 22.85692
2553.287 | 6.857406 | 24.8229 | 0.0003132738 |  | 21.60849 | 19.86071 | 25.90083 | 19.84791 | 24.64784 | 22.87173
2553.387 | 6.856965 | 24.1553 | 0.0003129155 |  | 21.62413 | 19.85996 | 25.90198 | 19.80965 | 24.63852 | 22.84859
2553.486 | 6.858132 | 25.66276 | 0.0002985158 |  | 21.65985 | 19.87605 | 25.9286 | 19.79678 | 24.66043 | 22.86741
2553.586 | 6.857219 | 27.35158 | 0.0003230371 |  | 21.62951 | 19.89516 | 25.91073 | 19.76898 | 24.66165 | 22.85211
2553.686 | 6.857904 | 22.40268 | 0.0003094923 |  | 21.65266 | 19.89662 | 25.921 | 19.80486 | 24.65598 | 22.86922
2553.785 | 6.857139 | 22.57539 | 0.0003071156 |  | 21.66103 | 19.89713 | 25.88432 | 19.76456 | 24.66467 | 22.86473
2553.885 | 6.85722 | 22.02262 | 0.0002896837 |  | 21.66656 | 19.92792 | 25.89799 | 19.78215 | 24.65435 | 22.86938
2553.984375 | 6.857459 | 23.46583 | 0.000293208 |  | 21.71084 | 19.89774 | 25.90103 | 19.77744 | 24.64691 | 22.84343
2554.084 | 6.857419 | 22.61959 | 0.0002775401 |  | 21.75386 | 19.94579 | 25.89981 | 19.77031 | 24.65995 | 22.84742
2554.184 | 6.857352 | 22.88709 | 0.0003134943 |  | 21.71848 | 19.93259 | 25.87824 | 19.7572 | 24.65992 | 22.84031
2554.283 | 6.857644 | 20.95036 | 0.00029991 |  | 21.70527 | 19.97364 | 25.87678 | 19.78755 | 24.67578 | 22.83126
2554.383 | 6.857169 | 26.98156 | 0.0003283976 |  | 21.67555 | 19.99955 | 25.87199 | 19.77414 | 24.65551 | 22.84779
2554.482 | 6.856755 | 29.33069 | 0.0002748776 |  | 21.71095 | 19.97591 | 25.87725 | 19.77294 | 24.65216 | 22.8399
2554.582 | 6.857697 | 20.99183 | 0.0002789013 |  | 21.68698 | 19.99291 | 25.87198 | 19.76818 | 24.64196 | 22.82475
2554.682 | 6.856955 | 21.04059 | 0.000286513 |  | 21.66974 | 19.99196 | 25.85527 | 19.7764 | 24.6645 | 22.83861
2554.78125 | 6.857363 | 23.32502 | 0.0003153415 |  | 21.65724 | 19.99459 | 25.83743 | 19.76925 | 24.65022 | 22.8094
2554.881 | 6.85763 | 24.5226 | 0.0003382584 |  | 21.64692 | 20.01476 | 25.86579 | 19.77072 | 24.66099 | 22.82316
2554.98 | 6.857106 | 23.09489 | 0.000308283 |  | 21.70749 | 20.00672 | 25.87194 | 19.80055 | 24.64434 | 22.82825
2555.08 | 6.856857 | 21.93148 | 0.0003148324 |  | 21.7315 | 19.98436 | 25.85663 | 19.80648 | 24.6752 | 22.82087
2555.18 | 6.857361 | 24.19677 | 0.0003511435 |  | 21.71755 | 20.0402 | 25.85779 | 19.80042 | 24.63657 | 22.83942
2555.279 | 6.857333 | 21.57832 | 0.0003534214 |  | 21.74615 | 20.03982 | 25.85918 | 19.80422 | 24.62924 | 22.8536
2555.379 | 6.857171 | 21.67766 | 0.0003040802 |  | 21.73013 | 20.04467 | 25.86609 | 19.81467 | 24.69945 | 22.80614
2555.479 | 6.857065 | 18.68963 | 0.0002932179 |  | 21.72462 | 20.05562 | 25.85178 | 19.83557 | 24.63534 | 22.82746
2555.578125 | 6.857591 | 20.60676 | 0.0003349673 |  | 21.68041 | 20.04143 | 25.85841 | 19.82639 | 24.65407 | 22.83775
2555.678 | 6.857205 | 18.59941 | 0.0003151158 |  | 21.69027 | 20.05441 | 25.87867 | 19.83995 | 24.64997 | 22.85357
2555.777 | 6.857339 | 18.44082 | 0.0003237719 |  | 21.65095 | 20.06033 | 25.86657 | 19.81655 | 24.64801 | 22.84796
2555.877 | 6.857057 | 14.82302 | 0.0003378257 |  | 21.63432 | 20.07551 | 25.88339 | 19.83531 | 24.67207 | 22.84118
2555.977 | 6.856785 | 24.46518 | 0.0003053417 |  | 21.62632 | 20.0738 | 25.86027 | 19.85517 | 24.65211 | 22.83719
2556.076 | 6.856828 | 21.50632 | 0.0002905965 |  | 21.62139 | 20.07822 | 25.85255 | 19.82778 | 24.68496 | 22.87925
2556.176 | 6.856767 | 15.08824 | 0.0002998462 |  | 21.61897 | 20.09546 | 25.89701 | 19.84498 | 24.67793 | 22.83675
2556.275 | 6.857021 | 18.09312 | 0.0003410333 |  | 21.6244 | 20.08175 | 25.87151 | 19.88451 | 24.65032 | 22.8336
2556.375 | 6.857737 | 18.44492 | 0.0003489911 |  | 21.63406 | 20.09769 | 25.89554 | 19.86088 | 24.67276 | 22.85781
2556.475 | 6.857309 | 19.79243 | 0.0002965022 |  | 21.63282 | 20.09601 | 25.90826 | 19.87688 | 24.66271 | 22.87866
2556.574 | 6.856681 | 17.65428 | 0.0003158205 |  | 21.63185 | 20.091 | 25.90142 | 19.89466 | 24.68107 | 22.84514
2556.674 | 6.857646 | 22.5002 | 0.0003190454 |  | 21.61977 | 20.07462 | 25.8906 | 19.88953 | 24.66725 | 22.81865
2556.773 | 6.857487 | 18.38614 | 0.0003169779 |  | 21.6377 | 20.10437 | 25.91444 | 19.87112 | 24.64849 | 22.868
2556.873 | 6.85723 | 24.68528 | 0.0003848596 |  | 21.62088 | 20.11611 | 25.92426 | 19.88497 | 24.65012 | 22.86035
2556.973 | 6.857134 | 17.19266 | 0.0003041711 |  | 21.63042 | 20.11673 | 25.91717 | 19.86931 | 24.66515 | 22.88603
2557.072 | 6.856534 | 17.65246 | 0.000308301 |  | 21.61349 | 20.10526 | 25.8939 | 19.86756 | 24.67867 | 22.8557
2557.171875 | 6.85715 | 24.31753 | 0.0003203826 |  | 21.62579 | 20.11585 | 25.90144 | 19.92239 | 24.67362 | 22.87145
2557.271 | 6.857056 | 26.67851 | 0.0003071969 |  | 21.62941 | 20.11201 | 25.92293 | 19.89787 | 24.65114 | 22.87632
2557.371 | 6.857202 | 23.01377 | 0.0003600784 |  | 21.60222 | 20.11785 | 25.93876 | 19.91028 | 24.64764 | 22.8868
2557.471 | 6.856956 | 24.6151 | 0.0003622906 |  | 21.61935 | 20.12814 | 25.94861 | 19.89127 | 24.63369 | 22.88222
2557.57 | 6.856829 | 25.00837 | 0.0003398297 |  | 21.59582 | 20.15087 | 25.93488 | 19.93897 | 24.63858 | 22.89466
2557.67 | 6.857422 | 23.03838 | 0.0003396454 |  | 21.60906 | 20.14272 | 25.93501 | 19.93789 | 24.63615 | 22.89742
2557.77 | 6.857246 | 26.98246 | 0.0003079931 |  | 21.57385 | 20.12595 | 25.93101 | 19.98053 | 24.66138 | 22.8621
2557.869 | 6.856996 | 26.24286 | 0.0003305476 |  | 21.56572 | 20.11606 | 25.95115 | 19.93455 | 24.64048 | 22.87372
2557.96875 | 6.856612 | 22.73899 | 0.0003292375 |  | 21.53172 | 20.1243 | 25.9129 | 19.95047 | 24.65241 | 22.90667
2558.068 | 6.85645 | 21.63938 | 0.000326224 |  | 21.50095 | 20.13005 | 25.9542 | 19.97453 | 24.67341 | 22.89832
2558.168 | 6.857249 | 22.92719 | 0.0003178678 |  | 21.50169 | 20.11165 | 25.95537 | 19.95251 | 24.65426 | 22.87871
2558.268 | 6.857351 | 21.82121 | 0.0003083576 |  | 21.512 | 20.11046 | 25.96467 | 19.94218 | 24.68369 | 22.86905
2558.367 | 6.85667 | 22.38263 | 0.0003264291 |  | 21.486 | 20.11301 | 25.95106 | 19.92823 | 24.64675 | 22.88526
2558.467 | 6.857337 | 21.61022 | 0.0002811237 |  | 21.50514 | 20.10349 | 25.96465 | 19.94103 | 24.64654 | 22.9373
2558.566 | 6.857416 | 25.33556 | 0.0002633665 |  | 21.50825 | 20.13354 | 25.95633 | 19.96022 | 24.64421 | 22.8571
2558.666 | 6.857044 | 21.97386 | 0.0003098929 |  | 21.50912 | 20.1158 | 25.99715 | 19.94532 | 24.66166 | 22.89997
2558.765625 | 6.85732 | 23.66178 | 0.000273158 |  | 21.5334 | 20.14817 | 25.98792 | 19.9668 | 24.68716 | 22.87878
2558.865 | 6.856966 | 23.90239 | 0.0003189346 |  | 21.54148 | 20.12546 | 25.98744 | 19.9763 | 24.66985 | 22.91508
2558.965 | 6.857909 | 21.53548 | 0.0003669396 |  | 21.51908 | 20.123 | 25.99279 | 19.98125 | 24.67756 | 22.91185
2559.064 | 6.857354 | 19.34265 | 0.0002881194 |  | 21.51545 | 20.09673 | 26.01135 | 19.96888 | 24.65666 | 22.91842
2559.164 | 6.856753 | 21.63665 | 0.000317371 |  | 21.55691 | 20.11522 | 26.0308 | 19.99333 | 24.63246 | 22.91154
2559.264 | 6.85736 | 21.17229 | 0.0002795612 |  | 21.5451 | 20.10657 | 26.01611 | 19.99206 | 24.64177 | 22.92338
2559.363 | 6.85684 | 24.14482 | 0.0003250802 |  | 21.55248 | 20.09556 | 26.02743 | 19.98342 | 24.63142 | 22.94646
2559.463 | 6.857758 | 18.22846 | 0.000315872 |  | 21.54807 | 20.10293 | 26.0192 | 20.00951 | 24.65139 | 22.8995
2559.5625 | 6.857324 | 22.78455 | 0.0002907263 |  | 21.56365 | 20.07586 | 26.0168 | 20.02839 | 24.6435 | 22.91179
2559.662 | 6.857347 | 23.66816 | 0.0003363476 |  | 21.54637 | 20.0596 | 26.02931 | 20.0265 | 24.6178 | 22.92769
2559.762 | 6.857123 | 21.69133 | 0.0003052084 |  | 21.55775 | 20.05632 | 26.01408 | 20.03041 | 24.65417 | 22.90494
2559.861 | 6.857061 | 25.60625 | 0.000299474 |  | 21.54206 | 20.03671 | 26.01801 | 20.03979 | 24.65621 | 22.91519
2559.961 | 6.856844 | 19.03186 | 0.0003008868 |  | 21.55534 | 20.03763 | 25.98123 | 20.06508 | 24.63794 | 22.92842
2560.061 | 6.857039 | 26.27658 | 0.000342436 |  | 21.54825 | 20.02315 | 26.00904 | 20.041 | 24.65282 | 22.95568
2560.16 | 6.856802 | 22.15113 | 0.0003619931 |  | 21.55663 | 20.00643 | 26.0424 | 20.05579 | 24.65778 | 22.93679
2560.26 | 6.857653 | 21.02646 | 0.0003309028 |  | 21.57571 | 19.99173 | 26.03192 | 20.07253 | 24.65009 | 22.95232
2560.359375 | 6.857375 | 20.11917 | 0.0003552747 |  | 21.57902 | 19.96108 | 26.03245 | 20.01188 | 24.6694 | 22.93101
2560.459 | 6.857051 | 20.19846 | 0.0002966489 |  | 21.54284 | 19.97591 | 26.03163 | 20.06108 | 24.62864 | 22.92332
2560.559 | 6.856877 | 21.1053 | 0.0003281626 |  | 21.56728 | 19.95222 | 26.03299 | 20.05684 | 24.63994 | 22.93092
2560.658 | 6.857289 | 26.44109 | 0.0003245428 |  | 21.57261 | 19.90652 | 26.02199 | 20.05467 | 24.65724 | 22.96618
2560.758 | 6.856712 | 21.16636 | 0.0003013882 |  | 21.56814 | 19.90439 | 26.04261 | 20.08419 | 24.66018 | 22.94368
2560.857 | 6.857029 | 23.49226 | 0.0003305255 |  | 21.55755 | 19.92331 | 26.02524 | 20.06214 | 24.6371 | 22.94053
2560.957 | 6.857383 | 20.00524 | 0.0003563691 |  | 21.52607 | 19.915 | 25.99875 | 20.0766 | 24.62166 | 22.97134
2561.057 | 6.857542 | 23.05524 | 0.000338555 |  | 21.54344 | 19.86653 | 26.04659 | 20.09747 | 24.63649 | 22.94581
2561.15625 | 6.857281 | 22.00166 | 0.0003132106 |  | 21.53769 | 19.90454 | 26.05243 | 20.09177 | 24.63792 | 22.92586
2561.256 | 6.857491 | 21.05016 | 0.000312557 |  | 21.52259 | 19.85972 | 26.06731 | 20.10005 | 24.66122 | 22.96235
2561.355 | 6.857622 | 19.05693 | 0.0003051418 |  | 21.50299 | 19.8513 | 26.03665 | 20.11875 | 24.63325 | 22.95557
2561.455 | 6.856499 | 22.19442 | 0.0002950922 |  | 21.4733 | 19.85569 | 26.0465 | 20.13119 | 24.61813 | 22.97945
2561.555 | 6.856971 | 22.62324 | 0.0003574136 |  | 21.48804 | 19.83973 | 26.03396 | 20.10583 | 24.64211 | 22.97382
2561.654 | 6.857328 | 20.57487 | 0.0003476036 |  | 21.46395 | 19.80182 | 26.05819 | 20.11445 | 24.65832 | 23.00278
2561.754 | 6.856934 | 19.00179 | 0.0003075587 |  | 21.47549 | 19.82168 | 26.04671 | 20.07884 | 24.64666 | 23.00062
2561.854 | 6.85666 | 22.44962 | 0.0003412186 |  | 21.45011 | 19.79883 | 26.05711 | 20.11322 | 24.62807 | 23.02131
2561.953125 | 6.856922 | 20.25587 | 0.0003434478 |  | 21.46282 | 19.79329 | 26.03865 | 20.10317 | 24.64828 | 23.02021
2562.053 | 6.857455 | 21.80526 | 0.0003085425 |  | 21.422 | 19.79925 | 26.07349 | 20.12806 | 24.63033 | 23.03853
2562.152 | 6.857272 | 19.84666 | 0.0002857869 |  | 21.4524 | 19.78356 | 26.07151 | 20.10437 | 24.64024 | 23.04238
2562.252 | 6.857366 | 15.30013 | 0.0002854445 |  | 21.41389 | 19.79316 | 26.06913 | 20.07465 | 24.62625 | 23.05644
2562.352 | 6.857274 | 25.7261 | 0.0003059246 |  | 21.41442 | 19.8129 | 26.08985 | 20.09584 | 24.62234 | 23.05333
2562.451 | 6.857162 | 22.03402 | 0.0003307586 |  | 21.40931 | 19.79476 | 26.06993 | 20.13418 | 24.64498 | 23.06127
2562.551 | 6.857191 | 22.41589 | 0.0003212063 |  | 21.39337 | 19.81588 | 26.06546 | 20.13103 | 24.62319 | 23.07478
2562.65 | 6.856762 | 19.59739 | 0.0002949051 |  | 21.37728 | 19.77931 | 26.05561 | 20.13918 | 24.62681 | 23.08952
2562.75 | 6.857416 | 22.32658 | 0.0002731743 |  | 21.36498 | 19.80928 | 26.06866 | 20.13252 | 24.62548 | 23.09497
2562.85 | 6.857137 | 19.18543 | 0.0002777904 |  | 21.38077 | 19.80711 | 26.08091 | 20.121 | 24.64664 | 23.09922
2562.949 | 6.8569 | 24.31252 | 0.000280541 |  | 21.32815 | 19.77747 | 26.06967 | 20.10889 | 24.60906 | 23.12303
2563.049 | 6.857624 | 23.88826 | 0.0002871204 |  | 21.32461 | 19.81539 | 26.06376 | 20.10926 | 24.62276 | 23.09249
2563.148 | 6.857146 | 15.68976 | 0.0002897482 |  | 21.2711 | 19.76397 | 26.06992 | 20.09109 | 24.60104 | 23.1084
2563.248 | 6.857036 | 21.27482 | 0.0002684617 |  | 21.28936 | 19.76804 | 26.06688 | 20.09573 | 24.63361 | 23.13277
2563.348 | 6.857072 | 20.95309 | 0.00032087 |  | 21.25183 | 19.73789 | 26.07502 | 20.08032 | 24.6284 | 23.16282
2563.447 | 6.857467 | 19.44929 | 0.0002898472 |  | 21.24235 | 19.77603 | 26.11112 | 20.0528 | 24.62792 | 23.15224
2563.546875 | 6.856719 | 17.15757 | 0.0003427812 |  | 21.22466 | 19.7732 | 26.09308 | 20.03456 | 24.6072 | 23.14215
2563.646 | 6.856951 | 14.29577 | 0.0003224967 |  | 21.22111 | 19.77554 | 26.05524 | 20.01663 | 24.62801 | 23.19331
2563.746 | 6.857284 | 11.56613 | 0.0003026729 |  | 21.22232 | 19.75401 | 26.05721 | 20.02337 | 24.633 | 23.16738
2563.846 | 6.856652 | 19.01774 | 0.0003174011 |  | 21.21288 | 19.78387 | 26.09148 | 19.99813 | 24.61913 | 23.18944
2563.945 | 6.857097 | 22.09736 | 0.0003217382 |  | 21.20911 | 19.76229 | 26.08611 | 19.98317 | 24.60152 | 23.19591
2564.045 | 6.857463 | 19.74777 | 0.0003240399 |  | 21.19887 | 19.79004 | 26.08308 | 19.95835 | 24.61929 | 23.19636
2564.145 | 6.857256 | 17.09058 | 0.0002948136 |  | 21.21593 | 19.82114 | 26.0705 | 19.93332 | 24.60504 | 23.20237
2564.244 | 6.857447 | 21.69953 | 0.0003634181 |  | 21.15931 | 19.79749 | 26.04434 | 19.92086 | 24.63089 | 23.2234
2564.34375 | 6.85667 | 17.76183 | 0.0003027776 |  | 21.14686 | 19.80947 | 26.07171 | 19.91639 | 24.63379 | 23.22359
2564.443 | 6.856638 | 19.04052 | 0.0003059397 |  | 21.18013 | 19.83018 | 26.0673 | 19.91901 | 24.61386 | 23.21795
2564.543 | 6.857534 | 20.81092 | 0.0003073267 |  | 21.18004 | 19.78507 | 26.0811 | 19.8843 | 24.64628 | 23.24021
2564.643 | 6.856528 | 23.32456 | 0.0002932002 |  | 21.15007 | 19.79667 | 26.07097 | 19.90413 | 24.62467 | 23.22451
2564.742 | 6.85637 | 19.44746 | 0.0003364958 |  | 21.13652 | 19.81538 | 26.07192 | 19.88626 | 24.62833 | 23.26022
2564.842 | 6.857175 | 20.38803 | 0.0003321624 |  | 21.15316 | 19.80302 | 26.07197 | 19.8544 | 24.60921 | 23.25023
2564.941 | 6.856439 | 19.88995 | 0.0003180932 |  | 21.14514 | 19.79042 | 26.04513 | 19.83886 | 24.60912 | 23.27924
2565.041 | 6.857568 | 14.68859 | 0.0003295848 |  | 21.12523 | 19.81925 | 26.06557 | 19.82873 | 24.63317 | 23.28793
2565.140625 | 6.857033 | 17.50891 | 0.0003247903 |  | 21.12189 | 19.82303 | 26.09577 | 19.81578 | 24.60723 | 23.2922
2565.24 | 6.856972 | 18.79353 | 0.0003277808 |  | 21.10354 | 19.7625 | 26.05495 | 19.8 | 24.62106 | 23.30037
2565.34 | 6.857492 | 21.20054 | 0.000322671 |  | 21.0936 | 19.78743 | 26.0773 | 19.80225 | 24.61226 | 23.28607
2565.439 | 6.857255 | 26.65254 | 0.0003439107 |  | 21.06362 | 19.80077 | 26.08057 | 19.81272 | 24.62725 | 23.28858
2565.539 | 6.857002 | 26.90636 | 0.0003269453 |  | 21.03235 | 19.78015 | 26.08704 | 19.78362 | 24.61576 | 23.32116
2565.639 | 6.857509 | 27.16429 | 0.00033113 |  | 21.02176 | 19.77589 | 26.09192 | 19.78014 | 24.63446 | 23.31623
2565.738 | 6.857287 | 24.70943 | 0.0003073416 |  | 20.98915 | 19.78264 | 26.08488 | 19.75204 | 24.6525 | 23.29555
2565.838 | 6.857594 | 23.69185 | 0.0003524618 |  | 20.9652 | 19.77271 | 26.09276 | 19.77298 | 24.63316 | 23.31617
2565.9375 | 6.857391 | 18.20932 | 0.0003318486 |  | 21.01375 | 19.78864 | 26.106 | 19.78115 | 24.62774 | 23.29248
2566.037 | 6.856814 | 18.24806 | 0.0003458651 |  | 21.00481 | 19.79338 | 26.08418 | 19.74621 | 24.65708 | 23.32769
2566.137 | 6.856983 | 27.99412 | 0.0003624245 |  | 21.01862 | 19.7666 | 26.09986 | 19.78456 | 24.628 | 23.30568
2566.236 | 6.857449 | 21.6772 | 0.0003047032 |  | 21.01569 | 19.78736 | 26.08105 | 19.78455 | 24.6373 | 23.31795
2566.336 | 6.857381 | 21.24201 | 0.0003431545 |  | 21.03033 | 19.77971 | 26.08821 | 19.74885 | 24.625 | 23.32721
2566.436 | 6.857373 | 18.48046 | 0.0003030122 |  | 21.00217 | 19.78593 | 26.0827 | 19.78539 | 24.64568 | 23.32217
2566.535 | 6.857133 | 20.31739 | 0.0003115957 |  | 21.02508 | 19.76313 | 26.09234 | 19.7966 | 24.61636 | 23.30341
2566.635 | 6.856529 | 24.08603 | 0.0003230365 |  | 21.03745 | 19.78678 | 26.05387 | 19.80293 | 24.61283 | 23.32905
2566.734375 | 6.857247 | 26.68763 | 0.0003202905 |  | 21.06412 | 19.77902 | 26.05097 | 19.80886 | 24.62998 | 23.33362
2566.834 | 6.856556 | 24.6944 | 0.0003060774 |  | 21.03627 | 19.78747 | 26.07766 | 19.83772 | 24.651 | 23.32433
2566.934 | 6.857338 | 26.30666 | 0.0003216942 |  | 21.0622 | 19.78274 | 26.08623 | 19.80876 | 24.63031 | 23.34107
2567.033 | 6.85671 | 20.43314 | 0.0003047334 |  | 21.03639 | 19.76344 | 26.07473 | 19.83425 | 24.63527 | 23.31429
2567.133 | 6.856911 | 22.70162 | 0.0002849353 |  | 21.04677 | 19.75501 | 26.04366 | 19.83416 | 24.6328 | 23.32966
2567.232 | 6.857162 | 21.03831 | 0.0003208315 |  | 21.04667 | 19.76047 | 26.06161 | 19.86262 | 24.61766 | 23.34162
2567.332 | 6.857093 | 19.36133 | 0.0003368966 |  | 21.05395 | 19.78931 | 26.07523 | 19.88159 | 24.63455 | 23.36258
2567.432 | 6.857004 | 19.28386 | 0.0003397849 |  | 21.08615 | 19.74912 | 26.05808 | 19.88078 | 24.63379 | 23.37591
2567.53125 | 6.857408 | 23.35555 | 0.0002594528 |  | 21.05882 | 19.75215 | 26.07499 | 19.91623 | 24.61866 | 23.37479
2567.631 | 6.857509 | 26.26519 | 0.0003026402 |  | 21.08488 | 19.7333 | 26.04575 | 19.8994 | 24.63022 | 23.35665
2567.73 | 6.85717 | 17.58456 | 0.0002978883 |  | 21.08329 | 19.73452 | 26.07043 | 19.91823 | 24.61492 | 23.35749
2567.83 | 6.857012 | 18.45039 | 0.0003296981 |  | 21.10365 | 19.75213 | 26.09076 | 19.93622 | 24.61061 | 23.36377
2567.93 | 6.857609 | 23.00466 | 0.0003515062 |  | 21.0948 | 19.73927 | 26.05648 | 19.92551 | 24.64078 | 23.37766
2568.029 | 6.857318 | 25.93982 | 0.00035099 |  | 21.10458 | 19.7442 | 26.04222 | 19.96689 | 24.63926 | 23.36163
2568.129 | 6.857119 | 19.57141 | 0.0003205938 |  | 21.09248 | 19.72289 | 26.07572 | 19.9785 | 24.60059 | 23.3889
2568.229 | 6.857241 | 22.75858 | 0.0003053364 |  | 21.1084 | 19.71451 | 26.06396 | 19.96113 | 24.6212 | 23.38036
2568.328125 | 6.857067 | 20.36707 | 0.0003190593 |  | 21.09843 | 19.73085 | 26.04749 | 19.98068 | 24.61485 | 23.41051
2568.428 | 6.856888 | 18.34284 | 0.0003093184 |  | 21.09183 | 19.72611 | 26.04518 | 19.97779 | 24.60767 | 23.41006
2568.527 | 6.85696 | 24.00492 | 0.0003036102 |  | 21.12297 | 19.73424 | 26.0431 | 19.97175 | 24.60363 | 23.39615
2568.627 | 6.857626 | 19.75278 | 0.0003396206 |  | 21.11439 | 19.74155 | 26.05194 | 19.97209 | 24.63873 | 23.4132
2568.727 | 6.857937 | 18.7908 | 0.0003196596 |  | 21.16996 | 19.71677 | 26.03421 | 19.97696 | 24.63597 | 23.40484
2568.826 | 6.857341 | 20.6496 | 0.0003275356 |  | 21.15551 | 19.73766 | 26.05741 | 19.97999 | 24.62772 | 23.42811
2568.926 | 6.857569 | 22.5526 | 0.0003273068 |  | 21.14871 | 19.70779 | 26.04408 | 20.01054 | 24.5945 | 23.38826
2569.025 | 6.857003 | 15.76267 | 0.0003246595 |  | 21.14008 | 19.72024 | 26.02589 | 19.9854 | 24.61956 | 23.39928
2569.125 | 6.857152 | 15.68156 | 0.0003353021 |  | 21.19028 | 19.72078 | 26.03293 | 19.98423 | 24.61281 | 23.42409
2569.225 | 6.857082 | 15.39902 | 0.0003354483 |  | 21.1995 | 19.71195 | 26.00536 | 20.0183 | 24.59958 | 23.38472
2569.324 | 6.857191 | 20.77036 | 0.0003451266 |  | 21.19953 | 19.72113 | 25.98668 | 20.00159 | 24.63076 | 23.43786
2569.424 | 6.85728 | 15.52798 | 0.000273821 |  | 21.21058 | 19.72979 | 25.99945 | 20.00267 | 24.61568 | 23.40343
2569.523 | 6.857427 | 19.63703 | 0.0003631343 |  | 21.21511 | 19.68807 | 25.98748 | 20.02464 | 24.62552 | 23.42949
2569.623 | 6.857601 | 19.04827 | 0.0003350727 |  | 21.23342 | 19.72466 | 25.99294 | 20.04138 | 24.60919 | 23.38861
2569.723 | 6.85723 | 13.81318 | 0.0003199932 |  | 21.21708 | 19.7132 | 25.98652 | 20.00312 | 24.61913 | 23.42084
2569.822 | 6.857196 | 18.07672 | 0.0003127107 |  | 21.24061 | 19.72417 | 26.00657 | 20.0259 | 24.62568 | 23.41382
2569.921875 | 6.857912 | 23.87687 | 0.0002811162 |  | 21.22041 | 19.72102 | 25.9719 | 20.03682 | 24.61405 | 23.42409
2570.021 | 6.857271 | 14.48808 | 0.0002974094 |  | 21.23569 | 19.72218 | 25.98546 | 20.05927 | 24.61746 | 23.41474
2570.121 | 6.857339 | 13.91845 | 0.0003230014 |  | 21.26302 | 19.71506 | 25.96512 | 20.06379 | 24.61673 | 23.42098
2570.221 | 6.857244 | 16.03336 | 0.0003308573 |  | 21.25643 | 19.75631 | 25.97532 | 20.06124 | 24.60012 | 23.43738
2570.32 | 6.856811 | 18.49642 | 0.0003297824 |  | 21.2418 | 19.711 | 25.98451 | 20.042 | 24.63687 | 23.44221
2570.42 | 6.856836 | 17.92953 | 0.0003189758 |  | 21.26189 | 19.73306 | 25.96293 | 20.05379 | 24.60873 | 23.44188
2570.52 | 6.857219 | 22.71164 | 0.000295774 |  | 21.28481 | 19.73381 | 25.9663 | 20.0723 | 24.61299 | 23.42978
2570.619 | 6.856567 | 22.18759 | 0.0003276558 |  | 21.28633 | 19.73997 | 25.97879 | 20.07232 | 24.61262 | 23.42456
2570.71875 | 6.857525 | 21.7852 | 0.0003246649 |  | 21.30991 | 19.72826 | 25.96354 | 20.05689 | 24.60792 | 23.43792
2570.818 | 6.857268 | 18.89743 | 0.0003337022 |  | 21.31979 | 19.73458 | 25.98429 | 20.0741 | 24.60941 | 23.42882
2570.918 | 6.85749 | 15.97548 | 0.0003485216 |  | 21.34267 | 19.73628 | 25.97205 | 20.09834 | 24.61638 | 23.4484
2571.018 | 6.857509 | 17.78735 | 0.0003408658 |  | 21.33554 | 19.75684 | 25.97262 | 20.10451 | 24.62989 | 23.46987
2571.117 | 6.856506 | 22.67382 | 0.0003388873 |  | 21.38651 | 19.71834 | 25.9715 | 20.11108 | 24.62746 | 23.43632
2571.217 | 6.857842 | 15.66515 | 0.0003267694 |  | 21.32615 | 19.76003 | 25.96975 | 20.13092 | 24.65432 | 23.41984
2571.316 | 6.857046 | 25.71744 | 0.0003017559 |  | 21.38586 | 19.77033 | 25.97064 | 20.13623 | 24.63035 | 23.44705
2571.416 | 6.857242 | 23.14547 | 0.0003055906 |  | 21.35331 | 19.7533 | 25.98395 | 20.12198 | 24.64198 | 23.4133
2571.515625 | 6.856788 | 20.64367 | 0.0003310512 |  | 21.34834 | 19.76506 | 25.97434 | 20.16932 | 24.6428 | 23.45769
2571.615 | 6.857526 | 17.24187 | 0.0002851498 |  | 21.35181 | 19.75942 | 25.96828 | 20.19187 | 24.62365 | 23.45681
2571.715 | 6.857376 | 19.55136 | 0.0003149586 |  | 21.39575 | 19.78524 | 25.9805 | 20.18387 | 24.65973 | 23.46438
2571.814 | 6.85763 | 23.03701 | 0.0003070997 |  | 21.36715 | 19.76874 | 25.98322 | 20.20289 | 24.65271 | 23.46867
2571.914 | 6.856932 | 23.22385 | 0.0002735945 |  | 21.35224 | 19.76493 | 26.02084 | 20.2218 | 24.6247 | 23.5222
2572.014 | 6.856817 | 17.02724 | 0.0003604867 |  | 21.36189 | 19.77615 | 25.99345 | 20.20762 | 24.63062 | 23.47094
2572.113 | 6.856858 | 25.86463 | 0.0002860062 |  | 21.3506 | 19.75876 | 25.9782 | 20.23457 | 24.63161 | 23.47205
2572.213 | 6.856979 | 15.96637 | 0.0003403372 |  | 21.38593 | 19.80021 | 26.01255 | 20.25284 | 24.62621 | 23.47191
2572.3125 | 6.856925 | 26.0419 | 0.000292584 |  | 21.37372 | 19.8021 | 25.99175 | 20.25314 | 24.65027 | 23.47853
2572.412 | 6.85716 | 22.18987 | 0.0003210553 |  | 21.38869 | 19.80573 | 25.99775 | 20.25669 | 24.62825 | 23.46883
2572.512 | 6.85695 | 18.13732 | 0.0002916574 |  | 21.37507 | 19.79801 | 26.00736 | 20.24553 | 24.63999 | 23.46672
2572.611 | 6.857252 | 19.47116 | 0.0003270433 |  | 21.39727 | 19.80213 | 26.01553 | 20.26432 | 24.63624 | 23.49096
2572.711 | 6.856472 | 16.24024 | 0.0003144772 |  | 21.39672 | 19.80609 | 26.01241 | 20.27308 | 24.62446 | 23.471
2572.811 | 6.857011 | 14.66306 | 0.0003400714 |  | 21.39447 | 19.79035 | 26.03517 | 20.2649 | 24.63928 | 23.46733
2572.91 | 6.856855 | 17.52532 | 0.000352654 |  | 21.41009 | 19.80382 | 26.04376 | 20.28643 | 24.61285 | 23.50197
2573.01 | 6.856635 | 18.48594 | 0.0003697356 |  | 21.38087 | 19.80708 | 26.03335 | 20.29525 | 24.61551 | 23.47589
2573.109375 | 6.856004 | 18.90062 | 0.0003312758 |  | 21.41216 | 19.85789 | 26.04219 | 20.30751 | 24.64348 | 23.50927
2573.209 | 6.856415 | 19.90772 | 0.0003549416 |  | 21.41288 | 19.82021 | 26.04115 | 20.3415 | 24.63613 | 23.49313
2573.309 | 6.857428 | 18.52786 | 0.0003541124 |  | 21.44628 | 19.80089 | 26.04595 | 20.34655 | 24.62591 | 23.48528
2573.408 | 6.856685 | 14.58286 | 0.0003305789 |  | 21.42695 | 19.8246 | 26.0434 | 20.30407 | 24.63238 | 23.48211
2573.508 | 6.856804 | 16.09214 | 0.0003312927 |  | 21.44271 | 19.83707 | 26.06587 | 20.34628 | 24.62466 | 23.50494
2573.607 | 6.856335 | 16.40475 | 0.0003038594 |  | 21.41928 | 19.83876 | 26.07492 | 20.37428 | 24.61585 | 23.48178
2573.707 | 6.856993 | 18.79627 | 0.0003252059 |  | 21.44184 | 19.86485 | 26.05038 | 20.36103 | 24.63033 | 23.51432
2573.807 | 6.857023 | 23.67043 | 0.0003320389 |  | 21.43294 | 19.84847 | 26.04481 | 20.36164 | 24.63121 | 23.49509
2573.90625 | 6.856609 | 18.12821 | 0.0003680961 |  | 21.44502 | 19.82895 | 26.06145 | 20.39197 | 24.63576 | 23.50632
2574.006 | 6.857199 | 16.61392 | 0.0003268189 |  | 21.41142 | 19.8814 | 26.08971 | 20.39357 | 24.62826 | 23.52176
2574.105 | 6.856652 | 18.23758 | 0.0003408348 |  | 21.44727 | 19.83985 | 26.04172 | 20.40007 | 24.62133 | 23.48836
2574.205 | 6.856787 | 22.15159 | 0.0003627455 |  | 21.41368 | 19.86984 | 26.07506 | 20.38582 | 24.62411 | 23.52524
2574.305 | 6.857169 | 18.1674 | 0.0003629095 |  | 21.37701 | 19.86858 | 26.07257 | 20.37386 | 24.61598 | 23.51217
2574.404 | 6.856914 | 18.19246 | 0.0003605358 |  | 21.42942 | 19.86048 | 26.07946 | 20.38074 | 24.61966 | 23.51494
2574.504 | 6.857094 | 16.6841 | 0.0003717188 |  | 21.43612 | 19.85155 | 26.0655 | 20.39655 | 24.60765 | 23.52306
2574.604 | 6.856424 | 24.99743 | 0.0003402995 |  | 21.46443 | 19.85263 | 26.08916 | 20.42071 | 24.62751 | 23.52865
2574.703125 | 6.856986 | 23.94796 | 0.0003601988 |  | 21.4438 | 19.8644 | 26.06252 | 20.41577 | 24.62283 | 23.54385
2574.803 | 6.856776 | 20.66327 | 0.0003240488 |  | 21.43712 | 19.8399 | 26.05516 | 20.39745 | 24.62929 | 23.53957
2574.902 | 6.856144 | 15.2573 | 0.0003298699 |  | 21.42093 | 19.82177 | 26.07224 | 20.40219 | 24.60595 | 23.52745
2575.002 | 6.856476 | 19.86899 | 0.000350345 |  | 21.46846 | 19.83426 | 26.06547 | 20.39406 | 24.6126 | 23.53144
2575.102 | 6.856194 | 22.4487 | 0.0003456267 |  | 21.44028 | 19.83006 | 26.07683 | 20.41643 | 24.63655 | 23.53073
2575.201 | 6.856957 | 19.23556 | 0.00036249 |  | 21.44444 | 19.80104 | 26.07151 | 20.43015 | 24.63587 | 23.52747
2575.301 | 6.8566 | 19.41146 | 0.0003245966 |  | 21.45816 | 19.78635 | 26.06062 | 20.41934 | 24.62441 | 23.55822
2575.4 | 6.856704 | 20.45274 | 0.0003251337 |  | 21.49827 | 19.82649 | 26.06345 | 20.43661 | 24.64158 | 23.54575
2575.5 | 6.857404 | 24.28335 | 0.0003554448 |  | 21.4565 | 19.82072 | 26.04861 | 20.44975 | 24.63605 | 23.56301
2575.6 | 6.855998 | 22.01852 | 0.0003557526 |  | 21.45788 | 19.79222 | 26.05879 | 20.44045 | 24.62896 | 23.57775
2575.699 | 6.856579 | 22.11878 | 0.0003168106 |  | 21.48456 | 19.77983 | 26.0704 | 20.47688 | 24.61816 | 23.56502
2575.799 | 6.85693 | 19.58463 | 0.0003518705 |  | 21.49451 | 19.75814 | 26.09056 | 20.47796 | 24.64895 | 23.5742
2575.898 | 6.857059 | 26.07836 | 0.0003452367 |  | 21.48988 | 19.73767 | 26.09413 | 20.47608 | 24.6356 | 23.57022
2575.998 | 6.856012 | 24.82336 | 0.0003154492 |  | 21.47652 | 19.75726 | 26.09748 | 20.46277 | 24.6246 | 23.56135
2576.098 | 6.856952 | 21.15269 | 0.0002959807 |  | 21.47572 | 19.76872 | 26.10999 | 20.46813 | 24.62855 | 23.57566
2576.197 | 6.856581 | 22.23726 | 0.0003344941 |  | 21.46622 | 19.72666 | 26.11454 | 20.5096 | 24.62919 | 23.58982
2576.296875 | 6.85731 | 23.72877 | 0.0003183118 |  | 21.46908 | 19.72794 | 26.12527 | 20.48969 | 24.61572 | 23.57591
2576.396 | 6.856705 | 18.34877 | 0.000340489 |  | 21.47202 | 19.69887 | 26.15553 | 20.49958 | 24.60901 | 23.58178
2576.496 | 6.856746 | 21.18869 | 0.0002948997 |  | 21.45582 | 19.70795 | 26.09696 | 20.50004 | 24.63057 | 23.58693
2576.596 | 6.8563 | 23.77069 | 0.000309762 |  | 21.46599 | 19.71657 | 26.13113 | 20.49404 | 24.66193 | 23.56927
2576.695 | 6.856605 | 19.99157 | 0.0003283404 |  | 21.51064 | 19.68335 | 26.13548 | 20.49615 | 24.62415 | 23.57244
2576.795 | 6.856423 | 18.7671 | 0.0003049644 |  | 21.48262 | 19.65664 | 26.11895 | 20.48557 | 24.61897 | 23.56609
2576.895 | 6.856877 | 19.22736 | 0.0003280494 |  | 21.50309 | 19.6538 | 26.14932 | 20.47905 | 24.62422 | 23.60404
2576.994 | 6.856448 | 26.36362 | 0.0003507352 |  | 21.51372 | 19.67217 | 26.16368 | 20.49254 | 24.66292 | 23.58318
2577.09375 | 6.856859 | 23.81808 | 0.0003356203 |  | 21.52553 | 19.65141 | 26.12178 | 20.50441 | 24.6127 | 23.591
2577.193 | 6.856505 | 17.80603 | 0.0003448867 |  | 21.51763 | 19.6317 | 26.15428 | 20.5116 | 24.63596 | 23.58983
2577.293 | 6.856117 | 23.23524 | 0.0003640609 |  | 21.51325 | 19.63929 | 26.15066 | 20.51538 | 24.64674 | 23.5703
2577.393 | 6.85687 | 20.05035 | 0.0003591215 |  | 21.53115 | 19.62566 | 26.14244 | 20.50858 | 24.61413 | 23.60412
2577.492 | 6.856633 | 23.78664 | 0.000320159 |  | 21.5216 | 19.61023 | 26.12337 | 20.5136 | 24.62738 | 23.58275
2577.592 | 6.856246 | 21.4047 | 0.0003529437 |  | 21.53962 | 19.60223 | 26.17415 | 20.52592 | 24.63296 | 23.60648
2577.691 | 6.856633 | 20.11279 | 0.0003326754 |  | 21.52142 | 19.57754 | 26.15473 | 20.51307 | 24.61026 | 23.59666
2577.791 | 6.857012 | 21.52546 | 0.0003421863 |  | 21.54269 | 19.55771 | 26.15676 | 20.54889 | 24.62233 | 23.58685
2577.890625 | 6.856361 | 22.40541 | 0.0003396756 |  | 21.55123 | 19.53469 | 26.13081 | 20.50844 | 24.59926 | 23.59108
2577.99 | 6.856275 | 22.88754 | 0.0003646377 |  | 21.54722 | 19.54774 | 26.18616 | 20.51754 | 24.62637 | 23.56640625
2578.09 | 6.856805 | 21.21148 | 0.0003548139 |  | 21.55573 | 19.5315 | 26.17595 | 20.52438 | 24.60905 | 23.59642
2578.189 | 6.856913 | 19.27475 | 0.0003648784 |  | 21.565 | 19.53202 | 26.1267 | 20.5297 | 24.64454 | 23.59782
2578.289 | 6.856194 | 14.37643 | 0.0003712421 |  | 21.5904 | 19.51908 | 26.11056 | 20.51323 | 24.60439 | 23.58354
2578.389 | 6.85592 | 20.06448 | 0.0003678357 |  | 21.57704 | 19.51913 | 26.1266 | 20.57155 | 24.62124 | 23.58914
2578.488 | 6.856861 | 18.37748 | 0.0003515395 |  | 21.59285 | 19.49608 | 26.10769 | 20.55281 | 24.62052 | 23.60523
2578.588 | 6.856193 | 22.12926 | 0.0003399215 |  | 21.56213 | 19.49846 | 26.11117 | 20.53487 | 24.62593 | 23.60021
2578.6875 | 6.856979 | 18.97946 | 0.0003607355 |  | 21.57941 | 19.51939 | 26.09656 | 20.55418 | 24.63664 | 23.59463
2578.787 | 6.856837 | 18.35971 | 0.0003554612 |  | 21.56909 | 19.4591 | 26.07004 | 20.56246 | 24.61113 | 23.57039
2578.887 | 6.856926 | 24.21591 | 0.0003405585 |  | 21.55252 | 19.4811 | 26.0976 | 20.55218 | 24.59682 | 23.60809
2578.986 | 6.856402 | 17.20405 | 0.0003808784 |  | 21.56495 | 19.44402 | 26.04516 | 20.56986 | 24.61039 | 23.61412
2579.086 | 6.856034 | 23.90102 | 0.000378235 |  | 21.5806 | 19.46612 | 26.07547 | 20.5671 | 24.5988 | 23.60595
2579.186 | 6.855796 | 17.69393 | 0.0003137259 |  | 21.54459 | 19.44463 | 26.06118 | 20.55501 | 24.63713 | 23.58349
2579.285 | 6.856312 | 23.28309 | 0.0003381486 |  | 21.59036 | 19.43891 | 26.06598 | 20.56099 | 24.62026 | 23.60267
2579.385 | 6.856889 | 21.33953 | 0.0003407945 |  | 21.55187 | 19.4383 | 26.0637 | 20.57144 | 24.60918 | 23.62036
2579.484375 | 6.856936 | 18.85369 | 0.0003253631 |  | 21.55247 | 19.44749 | 26.03917 | 20.56298 | 24.60718 | 23.59585
2579.584 | 6.856273 | 21.69361 | 0.0003218138 |  | 21.58256 | 19.4493 | 26.05927 | 20.56731 | 24.61935 | 23.6108
2579.684 | 6.856649 | 19.15764 | 0.0003474677 |  | 21.59186 | 19.39895 | 26.04146 | 20.58941 | 24.61279 | 23.58651
2579.783 | 6.856049 | 20.7854 | 0.0003566366 |  | 21.59716 | 19.42838 | 26.03308 | 20.58997 | 24.62344 | 23.63436
2579.883 | 6.855367 | 22.00667 | 0.00034781 |  | 21.63582 | 19.44253 | 26.01627 | 20.59713 | 24.61521 | 23.60887
2579.982 | 6.855951 | 26.89406 | 0.0003419936 |  | 21.61716 | 19.39647 | 25.99977 | 20.56598 | 24.61862 | 23.60593
2580.082 | 6.855745 | 28.7556 | 0.0003186474 |  | 21.62509 | 19.40236 | 25.99347 | 20.60069 | 24.62946 | 23.61428
2580.182 | 6.856164 | 19.61835 | 0.0003325242 |  | 21.6368 | 19.39237 | 25.94606 | 20.56746 | 24.61155 | 23.62889
2580.28125 | 6.856583 | 20.14149 | 0.0003529469 |  | 21.65506 | 19.39288 | 25.96997 | 20.55052 | 24.59363 | 23.64762
2580.381 | 6.856602 | 19.98291 | 0.0003658145 |  | 21.63013 | 19.38613 | 25.96086 | 20.56924 | 24.6273 | 23.6048
2580.48 | 6.855961 | 15.60545 | 0.0003287157 |  | 21.69112 | 19.39684 | 25.95053 | 20.56701 | 24.60513 | 23.62204
2580.58 | 6.856562 | 18.89971 | 0.0003541133 |  | 21.71066 | 19.38376 | 25.92847 | 20.48984 | 24.61701 | 23.60494
2580.68 | 6.855742 | 15.55533 | 0.0003273723 |  | 21.72403 | 19.40668 | 25.91974 | 20.52849 | 24.64712 | 23.61642
2580.779 | 6.856101 | 20.87654 | 0.0003632984 |  | 21.77008 | 19.38821 | 25.92683 | 20.54271 | 24.62012 | 23.64809
2580.879 | 6.856498 | 16.87458 | 0.0003443661 |  | 21.74483 | 19.42703 | 25.91816 | 20.52522 | 24.63089 | 23.61051
2580.979 | 6.856028 | 16.41478 | 0.0003496208 |  | 21.78216 | 19.42158 | 25.90152 | 20.54639 | 24.59031 | 23.59272
2581.078125 | 6.856089 | 23.27945 | 0.0003541669 |  | 21.82843 | 19.41994 | 25.92118 | 20.52959 | 24.61546 | 23.64231
2581.178 | 6.856595 | 19.54544 | 0.000323154 |  | 21.78677 | 19.41285 | 25.90347 | 20.51142 | 24.60402 | 23.62193
2581.277 | 6.856765 | 17.76684 | 0.0003179171 |  | 21.78363 | 19.44556 | 25.87243 | 20.51772 | 24.59618 | 23.62057
2581.377 | 6.856062 | 20.46231 | 0.0003475865 |  | 21.7901 | 19.42161 | 25.87146 | 20.52078 | 24.62211 | 23.58136
2581.477 | 6.856681 | 19.08245 | 0.0003534877 |  | 21.7754 | 19.45117 | 25.85839 | 20.51491 | 24.60463 | 23.59513
2581.576 | 6.855916 | 22.12516 | 0.0003212381 |  | 21.77811 | 19.45048 | 25.83383 | 20.50325 | 24.62823 | 23.61109
2581.676 | 6.856087 | 20.7617 | 0.0003365008 |  | 21.78739 | 19.46923 | 25.85036 | 20.49774 | 24.60036 | 23.60537
2581.775 | 6.8565 | 19.56321 | 0.0003483233 |  | 21.81088 | 19.45889 | 25.82981 | 20.50196 | 24.60823 | 23.58381
2581.875 | 6.856404 | 17.14253 | 0.0003600486 |  | 21.83298 | 19.46287 | 25.82812 | 20.50076 | 24.60784 | 23.58679
2581.975 | 6.856152 | 21.84991 | 0.0003417984 |  | 21.88686 | 19.49195 | 25.82106 | 20.49852 | 24.60049 | 23.58453
2582.074 | 6.857061 | 19.73729 | 0.000378726 |  | 21.86478 | 19.50959 | 25.83483 | 20.50655 | 24.60986 | 23.58233
2582.174 | 6.856295 | 15.6296 | 0.0003497076 |  | 21.89692 | 19.522 | 25.79325 | 20.4964 | 24.61201 | 23.5665
2582.273 | 6.856797 | 23.18648 | 0.0003292153 |  | 21.90726 | 19.48914 | 25.79053 | 20.51049 | 24.58276 | 23.56806
2582.373 | 6.856193 | 20.93943 | 0.0003710288 |  | 21.89158 | 19.52903 | 25.80709 | 20.49144 | 24.60543 | 23.58656
2582.473 | 6.856709 | 21.64075 | 0.0003534571 |  | 21.88791 | 19.50794 | 25.78002 | 20.4748 | 24.61075 | 23.55608
2582.572 | 6.856518 | 18.75525 | 0.0003310497 |  | 21.85168 | 19.5699 | 25.76228 | 20.48693 | 24.62248 | 23.54693
2582.671875 | 6.856159 | 22.24956 | 0.0003292573 |  | 21.81638 | 19.53744 | 25.76694 | 20.45775 | 24.61025 | 23.53758
2582.771 | 6.856626 | 20.87335 | 0.0003694666 |  | 21.80093 | 19.54068 | 25.79531 | 20.44503 | 24.61327 | 23.55814
2582.871 | 6.856129 | 18.76391 | 0.0003480962 |  | 21.78873 | 19.56416 | 25.75456 | 20.45748 | 24.59148 | 23.53799
2582.971 | 6.855839 | 20.79816 | 0.0003484035 |  | 21.74508 | 19.57336 | 25.77063 | 20.43182 | 24.59217 | 23.55114
2583.07 | 6.856603 | 20.82413 | 0.0003584917 |  | 21.72726 | 19.60016 | 25.77133 | 20.41963 | 24.56393 | 23.53212
2583.17 | 6.856128 | 19.37501 | 0.0003638615 |  | 21.73895 | 19.59099 | 25.75668 | 20.43659 | 24.61296 | 23.53996
2583.27 | 6.856033 | 23.46036 | 0.0003610135 |  | 21.75202 | 19.59655 | 25.78148 | 20.40412 | 24.61083 | 23.52709
2583.369 | 6.855552 | 19.66529 | 0.0003628256 |  | 21.76465 | 19.61839 | 25.76557 | 20.4068 | 24.61662 | 23.54479
2583.46875 | 6.856349 | 18.3433 | 0.000361218 |  | 21.74392 | 19.66562 | 25.74572 | 20.42885 | 24.57163 | 23.49177
2583.568 | 6.856719 | 25.58392 | 0.000347315 |  | 21.71264 | 19.63878 | 25.74686 | 20.39744 | 24.58718 | 23.5166
2583.668 | 6.8565 | 21.22606 | 0.0002967661 |  | 21.72921 | 19.63084 | 25.73464 | 20.41419 | 24.59239 | 23.52026
2583.768 | 6.856374 | 20.45957 | 0.0003276426 |  | 21.76239 | 19.66786 | 25.79039 | 20.42234 | 24.59787 | 23.52135
2583.867 | 6.856807 | 24.68437 | 0.0003017148 |  | 21.73494 | 19.6724 | 25.72989 | 20.42382 | 24.60614 | 23.49035
2583.967 | 6.856007 | 25.43445 | 0.0003784074 |  | 21.73623 | 19.7025 | 25.75206 | 20.4131 | 24.59303 | 23.47785
2584.066 | 6.856649 | 21.41244 | 0.0003290764 |  | 21.70387 | 19.71528 | 25.7313 | 20.42658 | 24.57613 | 23.48428
2584.166 | 6.856181 | 22.1607 | 0.0003576481 |  | 21.72989 | 19.68933 | 25.74631 | 20.40788 | 24.61645 | 23.51426
2584.265625 | 6.856425 | 23.58932 | 0.000382383 |  | 21.7182 | 19.69195 | 25.73813 | 20.45374 | 24.58708 | 23.47711
2584.365 | 6.855995 | 24.36447 | 0.0003305999 |  | 21.71635 | 19.72325 | 25.73716 | 20.43133 | 24.58772 | 23.46359
2584.465 | 6.856277 | 22.59316 | 0.0003375983 |  | 21.72465 | 19.72504 | 25.73433 | 20.43436 | 24.60673 | 23.44086
2584.564 | 6.856418 | 25.42352 | 0.0003599908 |  | 21.7415 | 19.71986 | 25.75498 | 20.42454 | 24.6083 | 23.49503
2584.664 | 6.856059 | 23.02881 | 0.0003303417 |  | 21.76176 | 19.74098 | 25.73194 | 20.42679 | 24.59307 | 23.4895
2584.764 | 6.856317 | 30.00422 | 0.0003391763 |  | 21.74687 | 19.74878 | 25.74286 | 20.43586 | 24.60584 | 23.47102
2584.863 | 6.856646 | 22.58769 | 0.0003347994 |  | 21.74776 | 19.76036 | 25.7273 | 20.44818 | 24.60171 | 23.47214
2584.963 | 6.855977 | 22.23635 | 0.0003141511 |  | 21.78712 | 19.74506 | 25.73024 | 20.45701 | 24.60003 | 23.47237
2585.0625 | 6.856025 | 18.2034 | 0.0003269817 |  | 21.77597 | 19.7481 | 25.75808 | 20.44059 | 24.58263 | 23.46192
2585.162 | 6.856777 | 23.91378 | 0.0002897346 |  | 21.79836 | 19.78473 | 25.72352 | 20.46384 | 24.58803 | 23.46844
2585.262 | 6.856487 | 22.09235 | 0.0003451956 |  | 21.78669 | 19.76327 | 25.72714 | 20.46682 | 24.57319 | 23.43923
2585.361 | 6.85609 | 21.61477 | 0.0003184523 |  | 21.80347 | 19.76972 | 25.73977 | 20.46889 | 24.57736 | 23.45563
2585.461 | 6.856356 | 25.78306 | 0.0003571433 |  | 21.81049 | 19.82534 | 25.73389 | 20.4638 | 24.56449 | 23.44167
2585.561 | 6.856069 | 19.73501 | 0.0003092633 |  | 21.81537 | 19.81635 | 25.72704 | 20.46544 | 24.58693 | 23.45706
2585.66 | 6.856271 | 21.43249 | 0.0003247689 |  | 21.8166 | 19.81096 | 25.71869 | 20.47032 | 24.58891 | 23.45153
2585.76 | 6.856778 | 19.09931 | 0.0003744074 |  | 21.81258 | 19.8186 | 25.74088 | 20.47355 | 24.56356 | 23.45931
2585.859375 | 6.855935 | 22.98916 | 0.0003162437 |  | 21.85133 | 19.80467 | 25.75134 | 20.49031 | 24.55596 | 23.46033
2585.959 | 6.856368 | 20.91755 | 0.0003293503 |  | 21.82565 | 19.84089 | 25.74841 | 20.48192 | 24.54667 | 23.43918
2586.059 | 6.85634 | 12.57231 | 0.0003523822 |  | 21.79981 | 19.80421 | 25.76469 | 20.48146 | 24.53677 | 23.42432
2586.158 | 6.856138 | 16.16505 | 0.000300429 |  | 21.7886 | 19.8417 | 25.71411 | 20.50744 | 24.56975 | 23.43263
2586.258 | 6.856268 | 15.25138 | 0.0003554512 |  | 21.79292 | 19.85015 | 25.7008 | 20.51864 | 24.57047 | 23.41648
2586.357 | 6.856656 | 16.59159 | 0.0003503755 |  | 21.78234 | 19.8528 | 25.7344 | 20.53958 | 24.54391 | 23.4414
2586.457 | 6.856086 | 18.3793 | 0.0003205289 |  | 21.78778 | 19.83222 | 25.72221 | 20.55357 | 24.57332 | 23.42594
2586.557 | 6.856511 | 15.76495 | 0.0003294889 |  | 21.77276 | 19.84399 | 25.72264 | 20.55311 | 24.53238 | 23.453125
2586.65625 | 6.8563 | 20.18433 | 0.0003673997 |  | 21.72982 | 19.85497 | 25.7312 | 20.56166 | 24.56632 | 23.46254
2586.756 | 6.85653 | 17.33256 | 0.0003423274 |  | 21.68936 | 19.84879 | 25.74881 | 20.60369 | 24.56115 | 23.43241
2586.855 | 6.856491 | 15.56809 | 0.0003367217 |  | 21.64996 | 19.82747 | 25.74545 | 20.5773 | 24.52977 | 23.44321
2586.955 | 6.856502 | 15.77361 | 0.0003127419 |  | 21.63124 | 19.86021 | 25.7821 | 20.58183 | 24.55787 | 23.45449
2587.055 | 6.85621 | 15.51659 | 0.0003763768 |  | 21.57659 | 19.82738 | 25.76939 | 20.61324 | 24.5947 | 23.4441
2587.154 | 6.856134 | 17.33939 | 0.0003632652 |  | 21.55533 | 19.86585 | 25.77547 | 20.6377 | 24.56051 | 23.4366
2587.254 | 6.855909 | 14.46119 | 0.0003204017 |  | 21.54695 | 19.82656 | 25.74322 | 20.6559 | 24.55333 | 23.44614
2587.354 | 6.856538 | 14.22651 | 0.0003459572 |  | 21.4675 | 19.83364 | 25.77009 | 20.6855 | 24.55068 | 23.45005
2587.453125 | 6.856677 | 18.07899 | 0.0003470737 |  | 21.48615 | 19.81029 | 25.73134 | 20.66002 | 24.52572 | 23.45339
2587.553 | 6.856245 | 17.47747 | 0.0003310968 |  | 21.42677 | 19.81621 | 25.73914 | 20.65515 | 24.53547 | 23.43885
2587.652 | 6.857578 | 21.13355 | 0.0003391311 |  | 21.40987 | 19.81215 | 25.79576 | 20.63859 | 24.52487 | 23.44578
2587.752 | 6.855832 | 21.4489 | 0.0003141178 |  | 21.36998 | 19.83014 | 25.77327 | 20.70769 | 24.52846 | 23.39975
2587.852 | 6.856813 | 16.90329 | 0.0003316245 |  | 21.32645 | 19.82773 | 25.73755 | 20.68785 | 24.54659 | 23.41868
2587.951 | 6.856488 | 19.90772 | 0.0003863112 |  | 21.2984 | 19.82071 | 25.71761 | 20.69696 | 24.52076 | 23.4
2588.051 | 6.856323 | 16.90876 | 0.0003497016 |  | 21.27455 | 19.83689 | 25.72571 | 20.69318 | 24.5157 | 23.41353
2588.15 | 6.856466 | 17.74952 | 0.0003726209 |  | 21.22607 | 19.85242 | 25.72676 | 20.69365 | 24.54118 | 23.3943
2588.25 | 6.85629 | 13.72888 | 0.0003322621 |  | 21.18962 | 19.8241 | 25.70948 | 20.67499 | 24.50486 | 23.37487
2588.35 | 6.856939 | 19.12711 | 0.0003159279 |  | 21.17401 | 19.82986 | 25.69635 | 20.65753 | 24.52435 | 23.37353
2588.449 | 6.856303 | 9.989861 | 0.000336009 |  | 21.15951 | 19.81759 | 25.70064 | 20.70205 | 24.47411 | 23.36308
2588.549 | 6.8569 | 17.08603 | 0.0003132297 |  | 21.13596 | 19.78142 | 25.69355 | 20.66953 | 24.49854 | 23.41799
2588.648 | 6.85651 | 20.33744 | 0.0003534354 |  | 21.09967 | 19.84416 | 25.67944 | 20.70242 | 24.48527 | 23.33793
2588.748 | 6.856988 | 23.34598 | 0.0003688782 |  | 21.10345 | 19.79848 | 25.7166 | 20.71784 | 24.47853 | 23.35783
2588.848 | 6.856503 | 18.28588 | 0.0003220033 |  | 21.12188 | 19.81554 | 25.66983 | 20.73083 | 24.49383 | 23.33588
2588.947 | 6.856513 | 19.71952 | 0.0003181103 |  | 21.12312 | 19.82365 | 25.665 | 20.73254 | 24.50384 | 23.37098
2589.046875 | 6.856373 | 21.41745 | 0.0003223738 |  | 21.06311 | 19.81743 | 25.63902 | 20.74497 | 24.48319 | 23.37194
2589.146 | 6.857318 | 20.51289 | 0.0003398469 |  | 21.03965 | 19.86203 | 25.64348 | 20.72685 | 24.5083 | 23.36064
2589.246 | 6.856787 | 17.34213 | 0.0003178106 |  | 21.08105 | 19.82953 | 25.63158 | 20.7333 | 24.48739 | 23.32122
2589.346 | 6.856557 | 16.35645 | 0.0003493046 |  | 21.03887 | 19.86464 | 25.62436 | 20.75592 | 24.52513 | 23.37486
2589.445 | 6.856685 | 13.71293 | 0.0003241323 |  | 21.09439 | 19.86748 | 25.64764 | 20.74449 | 24.49831 | 23.33636
2589.545 | 6.856727 | 19.74321 | 0.0003189999 |  | 21.09307 | 19.86592 | 25.62749 | 20.79121 | 24.47498 | 23.33587
2589.645 | 6.857088 | 22.51341 | 0.0003614297 |  | 21.10478 | 19.87275 | 25.63541 | 20.78728 | 24.49117 | 23.33239
2589.744 | 6.856809 | 21.32586 | 0.0003226315 |  | 21.14741 | 19.86733 | 25.59374 | 20.77993 | 24.48254 | 23.33915
2589.84375 | 6.856518 | 21.01325 | 0.0003302447 |  | 21.13 | 19.87137 | 25.58816 | 20.77203 | 24.44898 | 23.34729
2589.943 | 6.856592 | 10.69711 | 0.0003441389 |  | 21.11514 | 19.86856 | 25.58778 | 20.80021 | 24.45539 | 23.33081
2590.043 | 6.856482 | 17.31706 | 0.0003017877 |  | 21.13057 | 19.86204 | 25.61279 | 20.76708 | 24.44816 | 23.34196
2590.143 | 6.85674 | 20.09046 | 0.0003443485 |  | 21.13615 | 19.84197 | 25.57023 | 20.81006 | 24.51134 | 23.33301
2590.242 | 6.856505 | 13.95491 | 0.0003385724 |  | 21.14169 | 19.82045 | 25.58297 | 20.81034 | 24.46654 | 23.34591
2590.342 | 6.857178 | 15.6729 | 0.0003266311 |  | 21.11627 | 19.84469 | 25.59839 | 20.81372 | 24.4657 | 23.35133
2590.441 | 6.857471 | 18.75981 | 0.0003140489 |  | 21.10366 | 19.83225 | 25.54705 | 20.78988 | 24.48911 | 23.33476
2590.541 | 6.856905 | 16.76749 | 0.0003129583 |  | 21.08739 | 19.79375 | 25.57342 | 20.76965 | 24.45655 | 23.32181
2590.640625 | 6.856914 | 17.99104 | 0.0003533267 |  | 21.10284 | 19.79983 | 25.56684 | 20.79355 | 24.4712 | 23.30517
2590.74 | 6.856815 | 19.838 | 0.0003299758 |  | 21.09537 | 19.79799 | 25.55838 | 20.81593 | 24.46758 | 23.30298
2590.84 | 6.856773 | 16.82673 | 0.0003249968 |  | 21.0989 | 19.80717 | 25.5612 | 20.83462 | 24.4789 | 23.31513
2590.939 | 6.857143 | 18.25854 | 0.0003160474 |  | 21.06038 | 19.79163 | 25.54494 | 20.79368 | 24.47204 | 23.33181
2591.039 | 6.856717 | 20.21304 | 0.0003425646 |  | 21.1105 | 19.77342 | 25.53319 | 20.81406 | 24.46909 | 23.32445
2591.139 | 6.857145 | 18.47044 | 0.00030675 |  | 21.11579 | 19.80472 | 25.53684 | 20.83146 | 24.47328 | 23.35182
2591.238 | 6.856736 | 8.141995 | 0.0003272559 |  | 21.11707 | 19.76498 | 25.51561 | 20.81518 | 24.47606 | 23.32964
2591.338 | 6.856822 | 10.47609 | 0.0003233203 |  | 21.10303 | 19.77855 | 25.51054 | 20.78078 | 24.45274 | 23.3389
2591.4375 | 6.857241 | 15.56717 | 0.0003172425 |  | 21.10172 | 19.75917 | 25.52234 | 20.80853 | 24.45618 | 23.33464
2591.537 | 6.856804 | 9.467628 | 0.000288517 |  | 21.12029 | 19.7305 | 25.52801 | 20.78791 | 24.46911 | 23.32566
2591.637 | 6.856722 | 12.88128 | 0.0003174772 |  | 21.12245 | 19.72104 | 25.51134 | 20.78739 | 24.45774 | 23.34911
2591.736 | 6.857217 | 11.42623 | 0.0003574888 |  | 21.10737 | 19.69093 | 25.50869 | 20.78933 | 24.45169 | 23.31661
2591.836 | 6.856797 | 9.841301 | 0.0003381871 |  | 21.12203 | 19.72268 | 25.51789 | 20.77528 | 24.46843 | 23.34995
2591.936 | 6.856405 | 12.72907 | 0.0003307324 |  | 21.14267 | 19.71946 | 25.51837 | 20.78732 | 24.44591 | 23.33514
2592.035 | 6.857253 | 5.707644 | 0.0003292991 |  | 21.15354 | 19.70668 | 25.5181 | 20.79277 | 24.43953 | 23.33933
2592.135 | 6.856954 | 7.76103 | 0.0003413186 |  | 21.13642 | 19.71518 | 25.5091 | 20.77808 | 24.45124 | 23.34962
2592.234375 | 6.857173 | 14.72914 | 0.0003014506 |  | 21.15694 | 19.68953 | 25.4822 | 20.78622 | 24.44494 | 23.34314
2592.334 | 6.856641 | 12.67758 | 0.0003448818 |  | 21.13002 | 19.69684 | 25.4955 | 20.77925 | 24.45426 | 23.34482
2592.434 | 6.857063 | 11.97352 | 0.0003396301 |  | 21.1342 | 19.69719 | 25.50158 | 20.77204 | 24.46676 | 23.32912
2592.533 | 6.857308 | 8.335212 | 0.0003198317 |  | 21.11894 | 19.68061 | 25.49895 | 20.7874 | 24.44721 | 23.33742
2592.633 | 6.857136 | 14.14311 | 0.0003289347 |  | 21.11229 | 19.70247 | 25.48777 | 20.78825 | 24.43765 | 23.33669
2592.732 | 6.857473 | 18.0316 | 0.0003479241 |  | 21.11839 | 19.70552 | 25.50981 | 20.81095 | 24.4448 | 23.32866
2592.832 | 6.856774 | 14.75967 | 0.0003118361 |  | 21.13273 | 19.73676 | 25.488 | 20.79063 | 24.41084 | 23.32353
2592.932 | 6.856822 | 18.51692 | 0.0003170964 |  | 21.10822 | 19.71057 | 25.52204 | 20.80559 | 24.44703 | 23.34508
2593.03125 | 6.857553 | 13.99045 | 0.0003262988 |  | 21.07689 | 19.71007 | 25.53514 | 20.79414 | 24.44954 | 23.35822
2593.131 | 6.85706 | 15.29284 | 0.0003401233 |  | 21.04679 | 19.72522 | 25.51402 | 20.74678 | 24.46043 | 23.31257
2593.23 | 6.856709 | 10.31113 | 0.0003121966 |  | 21.06259 | 19.73577 | 25.52345 | 20.75881 | 24.42709 | 23.31399
2593.33 | 6.856769 | 16.44713 | 0.0003167229 |  | 20.99853 | 19.72952 | 25.54816 | 20.77431 | 24.45349 | 23.32055
2593.43 | 6.857633 | 15.00028 | 0.0003201098 |  | 21.03782 | 19.72771 | 25.55421 | 20.80904 | 24.43849 | 23.30574
2593.529 | 6.856568 | 13.98817 | 0.0003345988 |  | 21.02215 | 19.75188 | 25.57876 | 20.78978 | 24.4182 | 23.27939
2593.629 | 6.857276 | 11.63084 | 0.0003200144 |  | 20.96875 | 19.7669 | 25.59652 | 20.78284 | 24.42726 | 23.31052
2593.729 | 6.857885 | 18.21662 | 0.0003195875 |  | 20.9786 | 19.76913 | 25.59792 | 20.80815 | 24.44179 | 23.2632
2593.828125 | 6.856792 | 12.82523 | 0.000348011 |  | 20.92559 | 19.75844 | 25.63465 | 20.79374 | 24.40867 | 23.25765
2593.928 | 6.857713 | 15.72849 | 0.0003077338 |  | 20.95109 | 19.77952 | 25.60357 | 20.76744 | 24.41474 | 23.26178
2594.027 | 6.857456 | 12.94462 | 0.0002842573 |  | 20.94565 | 19.79269 | 25.62898 | 20.80229 | 24.39491 | 23.23084
2594.127 | 6.857579 | 9.597503 | 0.0003426082 |  | 20.95292 | 19.82423 | 25.59961 | 20.83536 | 24.3907 | 23.23482
2594.227 | 6.857587 | 16.38197 | 0.0003373864 |  | 20.93457 | 19.82279 | 25.66378 | 20.8272 | 24.39163 | 23.24387
2594.326 | 6.856812 | 16.57746 | 0.0002672999 |  | 20.92294 | 19.81447 | 25.6293 | 20.79183 | 24.39621 | 23.19025
2594.426 | 6.857461 | 13.61769 | 0.000270463 |  | 20.90126 | 19.82457 | 25.65149 | 20.7982 | 24.39193 | 23.17098
2594.525 | 6.857205 | 14.14767 | 0.0003392785 |  | 20.87245 | 19.84707 | 25.66547 | 20.79503 | 24.39326 | 23.19536
2594.625 | 6.857241 | 18.69829 | 0.0003194479 |  | 20.84927 | 19.86406 | 25.67963 | 20.79133 | 24.36604 | 23.18405
2594.725 | 6.857223 | 17.56496 | 0.0003335849 |  | 20.85763 | 19.87127 | 25.71506 | 20.78368 | 24.38642 | 23.17367
2594.824 | 6.857066 | 11.64451 | 0.0003193278 |  | 20.81837 | 19.8648 | 25.67096 | 20.79453 | 24.38471 | 23.16278
2594.924 | 6.857406 | 17.69119 | 0.0003068376 |  | 20.83915 | 19.85884 | 25.6884 | 20.77165 | 24.36079 | 23.17514
2595.023 | 6.85712 | 17.82061 | 0.0003325505 |  | 20.85772 | 19.86205 | 25.69225 | 20.78196 | 24.34113 | 23.16694
2595.123 | 6.857313 | 15.22585 | 0.0003231413 |  | 20.84082 | 19.86417 | 25.70296 | 20.76563 | 24.33134 | 23.16255
2595.223 | 6.857337 | 16.05113 | 0.0003010897 |  | 20.84498 | 19.87665 | 25.70054 | 20.79813 | 24.34809 | 23.14396
2595.322 | 6.857095 | 27.74667 | 0.0003461127 |  | 20.83899 | 19.91033 | 25.69635 | 20.77575 | 24.34553 | 23.14033
2595.421875 | 6.857335 | 12.24785 | 0.0003101851 |  | 20.84439 | 19.89474 | 25.68769 | 20.74791 | 24.34249 | 23.10893
2595.521 | 6.857788 | 12.51034 | 0.0003048032 |  | 20.84976 | 19.91451 | 25.70797 | 20.76294 | 24.30406 | 23.13897
2595.621 | 6.857141 | 21.58014 | 0.0003005383 |  | 20.8536 | 19.90421 | 25.73487 | 20.74644 | 24.30688 | 23.17374
2595.721 | 6.856886 | 23.16734 | 0.0003398208 |  | 20.86558 | 19.88076 | 25.68122 | 20.72149 | 24.30222 | 23.14122
2595.82 | 6.857969 | 22.47058 | 0.0003170786 |  | 20.82761 | 19.93695 | 25.73046 | 20.73383 | 24.30817 | 23.12466
2595.92 | 6.857247 | 19.34949 | 0.0002888907 |  | 20.84632 | 19.91405 | 25.73565 | 20.74057 | 24.32526 | 23.14918
2596.02 | 6.85692 | 21.36323 | 0.0003342204 |  | 20.7979 | 19.90742 | 25.73522 | 20.72144 | 24.30767 | 23.10283
2596.119 | 6.857315 | 14.71547 | 0.0003540243 |  | 20.78221 | 19.92471 | 25.73591 | 20.71169 | 24.31188 | 23.12265
2596.21875 | 6.857089 | 15.98779 | 0.0002961437 |  | 20.75806 | 19.92462 | 25.75624 | 20.69728 | 24.2974 | 23.12004
2596.318 | 6.857693 | 18.99222 | 0.0003033802 |  | 20.75735 | 19.89943 | 25.73371 | 20.72624 | 24.32564 | 23.13005
2596.418 | 6.85745 | 18.80219 | 0.0003160546 |  | 20.75074 | 19.8804 | 25.74281 | 20.71036 | 24.2721 | 23.11601
2596.518 | 6.857072 | 21.39695 | 0.0003284767 |  | 20.71113 | 19.87354 | 25.77133 | 20.73164 | 24.32824 | 23.09542
2596.617 | 6.85757 | 18.80082 | 0.0003526286 |  | 20.67517 | 19.86666 | 25.79019 | 20.74969 | 24.33205 | 23.11054
2596.717 | 6.857057 | 22.62916 | 0.0003639604 |  | 20.64928 | 19.87368 | 25.82597 | 20.72697 | 24.29843 | 23.12515
2596.816 | 6.857845 | 21.2935 | 0.0003115584 |  | 20.5705 | 19.85893 | 25.82399 | 20.73774 | 24.36226 | 23.11757
2596.916 | 6.857583 | 23.07347 | 0.0003349608 |  | 20.54053 | 19.87304 | 25.85043 | 20.73606 | 24.29576 | 23.10678
2597.015625 | 6.857394 | 19.65298 | 0.0003239742 |  | 20.59317 | 19.87731 | 25.84554 | 20.72207 | 24.29146 | 23.15334
2597.115 | 6.857333 | 14.9014 | 0.0003214858 |  | 20.52954 | 19.872 | 25.87257 | 20.72908 | 24.29238 | 23.13086
2597.215 | 6.857318 | 19.61881 | 0.0003420258 |  | 20.55283 | 19.87044 | 25.87239 | 20.72751 | 24.29712 | 23.10827
2597.314 | 6.857329 | 19.62792 | 0.0003233679 |  | 20.53347 | 19.83089 | 25.88515 | 20.71564 | 24.32751 | 23.0834
2597.414 | 6.857913 | 16.48951 | 0.000340132 |  | 20.52396 | 19.84575 | 25.88599 | 20.74594 | 24.32456 | 23.13535
2597.514 | 6.857471 | 19.38184 | 0.0003320847 |  | 20.49751 | 19.84556 | 25.93421 | 20.73181 | 24.29693 | 23.09935
2597.613 | 6.857338 | 20.62135 | 0.0002937212 |  | 20.48079 | 19.83898 | 25.92018 | 20.74531 | 24.30426 | 23.13672
2597.713 | 6.857519 | 17.44238 | 0.0002778716 |  | 20.48562 | 19.82683 | 25.94429 | 20.74942 | 24.28439 | 23.09244
2597.8125 | 6.856849 | 22.20855 | 0.0002868032 |  | 20.42863 | 19.80488 | 25.96551 | 20.77188 | 24.29952 | 23.10741
2597.912 | 6.856868 | 24.38725 | 0.0003279409 |  | 20.43262 | 19.83602 | 25.98538 | 20.76897 | 24.32717 | 23.1287
2598.012 | 6.857668 | 25.50326 | 0.0003063251 |  | 20.40365 | 19.80311 | 25.98626 | 20.77248 | 24.31005 | 23.14079
2598.111 | 6.857703 | 21.90232 | 0.0003050007 |  | 20.40316 | 19.7914 | 26.02969 | 20.78824 | 24.31148 | 23.14644
2598.211 | 6.857145 | 16.6162 | 0.0003061841 |  | 20.42853 | 19.80735 | 26.01464 | 20.80849 | 24.30093 | 23.09956
2598.311 | 6.856642 | 24.48249 | 0.0003163097 |  | 20.3816 | 19.78804 | 26.01068 | 20.82241 | 24.31164 | 23.12449
2598.41 | 6.857196 | 24.30431 | 0.0002780255 |  | 20.35312 | 19.77842 | 26.01822 | 20.80371 | 24.28972 | 23.10973
2598.51 | 6.857897 | 21.02692 | 0.0003603486 |  | 20.33958 | 19.79561 | 26.04496 | 20.80665 | 24.28858 | 23.09285
2598.609375 | 6.857297 | 24.46882 | 0.0003395667 |  | 20.32063 | 19.7964 | 26.02697 | 20.80367 | 24.31846 | 23.10665
2598.709 | 6.857151 | 21.19781 | 0.0003314087 |  | 20.32639 | 19.77993 | 26.02684 | 20.80342 | 24.30496 | 23.10319
2598.809 | 6.857596 | 14.34453 | 0.0003516131 |  | 20.2944 | 19.77139 | 26.03322 | 20.82722 | 24.28226 | 23.13124
2598.908 | 6.857095 | 22.65377 | 0.0003194333 |  | 20.28805 | 19.73888 | 26.0766 | 20.79494 | 24.28951 | 23.11926
2599.008 | 6.857462 | 24.7468 | 0.0003341138 |  | 20.25403 | 19.7424 | 26.05568 | 20.81745 | 24.32847 | 23.11113
2599.107 | 6.857176 | 20.06767 | 0.0003613775 |  | 20.28014 | 19.7639 | 26.05623 | 20.8345 | 24.29552 | 23.07183
2599.207 | 6.857548 | 19.23146 | 0.0003630801 |  | 20.22655 | 19.73626 | 26.03793 | 20.8058 | 24.28308 | 23.11207
2599.307 | 6.857062 | 21.71047 | 0.0003389371 |  | 20.23276 | 19.74243 | 26.06691 | 20.80815 | 24.28602 | 23.08738
2599.40625 | 6.857591 | 18.97171 | 0.0003401315 |  | 20.21027 | 19.78749 | 26.0467 | 20.79629 | 24.28019 | 23.09768
2599.506 | 6.857509 | 18.09859 | 0.0003478612 |  | 20.20045 | 19.83652 | 26.05047 | 20.83574 | 24.2877 | 23.07602
2599.605 | 6.857295 | 21.41928 | 0.0003561864 |  | 20.19444 | 19.81556 | 26.07025 | 20.81747 | 24.26632 | 23.07402
2599.705 | 6.857518 | 19.83618 | 0.0003678139 |  | 20.17086 | 19.78788 | 26.07725 | 20.83708 | 24.30978 | 23.06586
2599.805 | 6.857152 | 22.23088 | 0.0003173025 |  | 20.19752 | 19.80902 | 26.09511 | 20.83726 | 24.30652 | 23.0513
2599.904 | 6.858066 | 23.09489 | 0.000326295 |  | 20.17152 | 19.81506 | 26.05173 | 20.82221 | 24.31057 | 23.08064
2600.004 | 6.857501 | 17.04957 | 0.0003438542 |  | 20.18465 | 19.84381 | 26.03739 | 20.82615 | 24.26967 | 23.04972
2600.104 | 6.857983 | 21.11031 | 0.0003500533 |  | 20.16737 | 19.80777 | 26.04702 | 20.85237 | 24.28522 | 23.04105
2600.203125 | 6.857463 | 17.688 | 0.0003376509 |  | 20.17167 | 19.84766 | 26.00726 | 20.83468 | 24.26945 | 23.08938
2600.303 | 6.857496 | 22.43275 | 0.0003238893 |  | 20.20037 | 19.84879 | 26.03551 | 20.83057 | 24.30145 | 23.02762
2600.402 | 6.857208 | 24.02361 | 0.0003845099 |  | 20.24902 | 19.87114 | 26.03526 | 20.86096 | 24.26877 | 23.07161
2600.502 | 6.857486 | 19.48665 | 0.0003461966 |  | 20.24135 | 19.85824 | 26.01138 | 20.83318 | 24.28566 | 23.06836
2600.602 | 6.857612 | 18.13596 | 0.0003439874 |  | 20.25424 | 19.8494 | 26.00622 | 20.85487 | 24.30019 | 23.06991
2600.701 | 6.857528 | 22.05771 | 0.0003499986 |  | 20.26406 | 19.85755 | 26.01772 | 20.85706 | 24.29113 | 23.05908
2600.801 | 6.857093 | 23.0598 | 0.0003464334 |  | 20.2623 | 19.82743 | 25.9954 | 20.82991 | 24.28346 | 23.06098
2600.9 | 6.857811 | 19.15672 | 0.0003296842 |  | 20.27432 | 19.8369 | 25.96576 | 20.85484 | 24.26644 | 23.0547
2601 | 6.856912 | 23.53646 | 0.0003385635 |  | 20.25235 | 19.87023 | 25.96403 | 20.84207 | 24.28653 | 23.01775
2601.1 | 6.857398 | 22.02581 | 0.0003027809 |  | 20.26599 | 19.8291 | 25.95117 | 20.85676 | 24.28448 | 23.0494
2601.199 | 6.857617 | 21.72141 | 0.0003642926 |  | 20.27721 | 19.86042 | 25.96132 | 20.84904 | 24.2569 | 23.0659
2601.299 | 6.857548 | 24.96326 | 0.0002917649 |  | 20.27063 | 19.82704 | 26.00031 | 20.84325 | 24.29811 | 23.04184
2601.398 | 6.85716 | 24.56042 | 0.0003384555 |  | 20.24939 | 19.82402 | 25.98033 | 20.81104 | 24.29494 | 23.03157
2601.498 | 6.857793 | 22.9723 | 0.0002910449 |  | 20.27528 | 19.79751 | 25.96319 | 20.82889 | 24.28686 | 23.02851
2601.598 | 6.857847 | 23.90193 | 0.0003249983 |  | 20.28478 | 19.81889 | 25.95308 | 20.83023 | 24.31159 | 23.0334
2601.697 | 6.857255 | 19.9018 | 0.0003519823 |  | 20.32257 | 19.79101 | 25.94994 | 20.80601 | 24.27034 | 23.0373
2601.796875 | 6.857446 | 28.51271 | 0.0003265038 |  | 20.30655 | 19.79661 | 25.93599 | 20.78266 | 24.26668 | 23.01829
2601.896 | 6.857684 | 25.88377 | 0.0003266433 |  | 20.33566 | 19.83498 | 25.91895 | 20.80693 | 24.30375 | 23.06058
2601.996 | 6.857543 | 24.86665 | 0.0003192619 |  | 20.34818 | 19.76984 | 25.85742 | 20.78152 | 24.30133 | 23.01588
2602.096 | 6.857949 | 25.974 | 0.0002893714 |  | 20.32595 | 19.78205 | 25.89123 | 20.77084 | 24.28695 | 23.04457
2602.195 | 6.856773 | 28.26982 | 0.0003159771 |  | 20.3711 | 19.81534 | 25.88175 | 20.73861 | 24.28353 | 23.03374
2602.295 | 6.857719 | 19.62382 | 0.0003276778 |  | 20.37284 | 19.77647 | 25.84595 | 20.75464 | 24.3105 | 23.02645
2602.395 | 6.857339 | 23.73651 | 0.0003091377 |  | 20.35534 | 19.77307 | 25.85262 | 20.71599 | 24.30924 | 23.04303
2602.494 | 6.857848 | 19.79744 | 0.0003455566 |  | 20.38637 | 19.75135 | 25.88838 | 20.7382 | 24.31027 | 23.04947
2602.59375 | 6.856944 | 18.12274 | 0.0003660085 |  | 20.39654 | 19.77464 | 25.82419 | 20.6911 | 24.29535 | 23.01728
2602.693 | 6.857508 | 23.6832 | 0.0003192181 |  | 20.39928 | 19.7502 | 25.86084 | 20.68463 | 24.30971 | 22.99224
2602.793 | 6.857401 | 25.42534 | 0.0003258421 |  | 20.40727 | 19.75965 | 25.84681 | 20.72217 | 24.29362 | 23.02233
2602.893 | 6.857852 | 24.66204 | 0.0003556146 |  | 20.42153 | 19.77558 | 25.8055 | 20.72378 | 24.30304 | 22.99901
2602.992 | 6.857923 | 24.82472 | 0.0003262697 |  | 20.41657 | 19.72244 | 25.80523 | 20.71395 | 24.31734 | 23.01412
2603.092 | 6.857385 | 22.79139 | 0.0003296588 |  | 20.42286 | 19.75653 | 25.80595 | 20.69378 | 24.31897 | 22.99111
2603.191 | 6.857538 | 23.16643 | 0.000323977 |  | 20.47446 | 19.74051 | 25.76556 | 20.72373 | 24.31796 | 23.01413
2603.291 | 6.856931 | 23.16096 | 0.0003091716 |  | 20.51924 | 19.76335 | 25.79448 | 20.69372 | 24.30129 | 22.99852
2603.390625 | 6.858026 | 19.36225 | 0.0003121922 |  | 20.53034 | 19.74072 | 25.74608 | 20.68669 | 24.30145 | 22.99876
2603.49 | 6.857203 | 24.38771 | 0.0003452564 |  | 20.5651 | 19.73388 | 25.73246 | 20.7204 | 24.28492 | 22.96791
2603.59 | 6.857517 | 21.14631 | 0.0003521894 |  | 20.56239 | 19.71195 | 25.75194 | 20.67971 | 24.28363 | 22.95068
2603.689 | 6.857191 | 21.54323 | 0.0003500381 |  | 20.55602 | 19.71235 | 25.71614 | 20.66788 | 24.2957 | 22.97864
2603.789 | 6.858028 | 19.24194 | 0.0003462771 |  | 20.56042 | 19.72552 | 25.70161 | 20.68999 | 24.31045 | 22.94725
2603.889 | 6.857451 | 22.3047 | 0.0003449191 |  | 20.55149 | 19.72284 | 25.71709 | 20.70315 | 24.30205 | 22.96465
2603.988 | 6.857329 | 20.75304 | 0.0003824526 |  | 20.57001 | 19.71902 | 25.72453 | 20.69761 | 24.30193 | 22.94719
2604.088 | 6.857278 | 20.85968 | 0.0003240668 |  | 20.58835 | 19.7321 | 25.73172 | 20.7024 | 24.30318 | 22.91897
2604.1875 | 6.857647 | 19.98792 | 0.0003475157 |  | 20.55414 | 19.7512 | 25.70892 | 20.69223 | 24.27568 | 22.94445
2604.287 | 6.857085 | 22.12926 | 0.0003591545 |  | 20.53208 | 19.71871 | 25.71031 | 20.68585 | 24.31357 | 22.9197
2604.387 | 6.857947 | 19.99658 | 0.0003620141 |  | 20.56421 | 19.73057 | 25.7328 | 20.67554 | 24.33329 | 22.92257
2604.486 | 6.857733 | 21.94743 | 0.0003208066 |  | 20.58244 | 19.72098 | 25.73568 | 20.66999 | 24.2873 | 22.91531
2604.586 | 6.857083 | 32.15512 | 0.0003421321 |  | 20.62369 | 19.71631 | 25.75275 | 20.66821 | 24.31526 | 22.90618
2604.686 | 6.8571 | 26.36909 | 0.0003393629 |  | 20.59669 | 19.72132 | 25.72537 | 20.69178 | 24.30218 | 22.9052
2604.785 | 6.857871 | 27.50561 | 0.0003700976 |  | 20.60327 | 19.72899 | 25.7524 | 20.68546 | 24.28017 | 22.90022
2604.885 | 6.856977 | 28.59155 | 0.0003485719 |  | 20.62282 | 19.7259 | 25.72521 | 20.63026 | 24.31626 | 22.9112
2604.984375 | 6.857545 | 21.45938 | 0.0003753541 |  | 20.6906 | 19.708 | 25.77981 | 20.6125 | 24.30277 | 22.87889
2605.084 | 6.857253 | 22.93084 | 0.0003519777 |  | 20.69048 | 19.69395 | 25.717 | 20.62593 | 24.31822 | 22.86315
2605.184 | 6.857576 | 26.75872 | 0.0003467438 |  | 20.65187 | 19.74952 | 25.75026 | 20.60739 | 24.29818 | 22.87506
2605.283 | 6.857074 | 25.63268 | 0.0003012749 |  | 20.71746 | 19.77048 | 25.74095 | 20.61469 | 24.28959 | 22.85971
2605.383 | 6.857682 | 26.19912 | 0.0003274595 |  | 20.73567 | 19.73201 | 25.80495 | 20.57538 | 24.28059 | 22.86554
2605.482 | 6.857387 | 25.81405 | 0.0003511369 |  | 20.7765 | 19.73967 | 25.76554 | 20.51674 | 24.29972 | 22.86324
2605.582 | 6.857606 | 27.29325 | 0.0003122078 |  | 20.70189 | 19.72812 | 25.80374 | 20.50294 | 24.28285 | 22.81975
2605.682 | 6.857296 | 26.65345 | 0.0003495271 |  | 20.82516 | 19.73572 | 25.75951 | 20.53493 | 24.26897 | 22.85519
2605.78125 | 6.857548 | 25.48914 | 0.0002888822 |  | 20.80213 | 19.72798 | 25.79845 | 20.48366 | 24.28598 | 22.83779
2605.881 | 6.857738 | 31.75228 | 0.0003087408 |  | 20.80599 | 19.76386 | 25.77868 | 20.4788 | 24.27896 | 22.81103
2605.98 | 6.857404 | 28.19053 | 0.0003485135 |  | 20.80151 | 19.73595 | 25.78915 | 20.46195 | 24.27573 | 22.79959
2606.08 | 6.857647 | 23.58249 | 0.0003567919 |  | 20.82533 | 19.75456 | 25.81716 | 20.43948 | 24.27399 | 22.81775
2606.18 | 6.856948 | 21.98343 | 0.0003271397 |  | 20.79105 | 19.75343 | 25.78978 | 20.41101 | 24.29857 | 22.83593
2606.279 | 6.857499 | 22.49883 | 0.0003700485 |  | 20.78547 | 19.7555 | 25.82861 | 20.42458 | 24.30932 | 22.84065
2606.379 | 6.857538 | 23.97211 | 0.0003376481 |  | 20.7886 | 19.72824 | 25.78479 | 20.36326 | 24.28393 | 22.84854
2606.479 | 6.857197 | 21.04788 | 0.0003580187 |  | 20.78432 | 19.75076 | 25.82145 | 20.34815 | 24.28386 | 22.83129
2606.578125 | 6.857537 | 21.13264 | 0.0003361158 |  | 20.7767 | 19.75272 | 25.83994 | 20.35326 | 24.26977 | 22.83446
2606.678 | 6.857683 | 24.0154 | 0.0003404384 |  | 20.77139 | 19.75653 | 25.77064 | 20.37672 | 24.29631 | 22.83169
2606.777 | 6.858003 | 21.88546 | 0.0003730863 |  | 20.74199 | 19.76582 | 25.8266 | 20.36217 | 24.28486 | 22.81984
2606.877 | 6.857493 | 20.31238 | 0.0003468069 |  | 20.70937 | 19.73935 | 25.84139 | 20.34392 | 24.29136 | 22.81515
2606.977 | 6.858048 | 20.64231 | 0.0003402112 |  | 20.72096 | 19.74787 | 25.81023 | 20.3191 | 24.31318 | 22.81976
2607.076 | 6.857739 | 21.98662 | 0.0003448803 |  | 20.6904 | 19.74735 | 25.80327 | 20.37194 | 24.26188 | 22.79343
2607.176 | 6.857281 | 24.12112 | 0.0003681523 |  | 20.65509 | 19.76227 | 25.79809 | 20.35923 | 24.27838 | 22.82869
2607.275 | 6.857153 | 20.34975 | 0.0003485077 |  | 20.67044 | 19.7737 | 25.79381 | 20.36479 | 24.28831 | 22.79865
2607.375 | 6.857716 | 18.89834 | 0.0003559065 |  | 20.66661 | 19.78212 | 25.78589 | 20.39618 | 24.2933 | 22.80016
2607.475 | 6.857568 | 20.83598 | 0.0003667725 |  | 20.57719 | 19.77218 | 25.80095 | 20.36391 | 24.28949 | 22.80429
2607.574 | 6.857094 | 20.70064 | 0.0003262525 |  | 20.66536 | 19.78864 | 25.78312 | 20.34689 | 24.27193 | 22.82435
2607.674 | 6.857726 | 20.55345 | 0.0003631899 |  | 20.68033 | 19.78284 | 25.76746 | 20.37667 | 24.2781 | 22.8038
2607.773 | 6.85748 | 18.89606 | 0.0003064491 |  | 20.667 | 19.76356 | 25.7701 | 20.37258 | 24.2975 | 22.80995
2607.873 | 6.857087 | 16.08576 | 0.0003069879 |  | 20.69124 | 19.78121 | 25.75988 | 20.36408 | 24.28368 | 22.77875
2607.973 | 6.857676 | 23.30405 | 0.0003492006 |  | 20.63206 | 19.79166 | 25.73846 | 20.35908 | 24.30544 | 22.77622
2608.072 | 6.85704 | 17.43919 | 0.000370352 |  | 20.73663 | 19.79929 | 25.79933 | 20.34726 | 24.30709 | 22.81007
2608.171875 | 6.858338 | 27.96177 | 0.0003301929 |  | 20.75242 | 19.79394 | 25.7768 | 20.38454 | 24.30255 | 22.77232
2608.271 | 6.857469 | 19.39415 | 0.0003224482 |  | 20.78969 | 19.79339 | 25.7704 | 20.37309 | 24.30919 | 22.76717
2608.371 | 6.856606 | 27.18662 | 0.0003643905 |  | 20.81718 | 19.80683 | 25.74801 | 20.35634 | 24.32165 | 22.79118
2608.471 | 6.857302 | 22.86476 | 0.0003558074 |  | 20.85155 | 19.76572 | 25.75593 | 20.36277 | 24.29756 | 22.76364
2608.57 | 6.857666 | 24.11611 | 0.000352981 |  | 20.83056 | 19.80243 | 25.73763 | 20.35996 | 24.30086 | 22.79201
2608.67 | 6.857443 | 21.23654 | 0.0003756342 |  | 20.85098 | 19.80693 | 25.77981 | 20.33573 | 24.31262 | 22.78413
2608.77 | 6.857834 | 21.19416 | 0.0003524103 |  | 20.85351 | 19.82524 | 25.76336 | 20.34622 | 24.29887 | 22.73854
2608.869 | 6.858264 | 19.60696 | 0.0003163874 |  | 20.8895 | 19.82688 | 25.73143 | 20.36594 | 24.31382 | 22.76951
2608.96875 | 6.857339 | 18.85505 | 0.0003154931 |  | 20.87436 | 19.82574 | 25.73627 | 20.36279 | 24.32034 | 22.74999
2609.068 | 6.856972 | 21.66763 | 0.0003201652 |  | 20.88109 | 19.86804 | 25.73758 | 20.34366 | 24.31993 | 22.74261
2609.168 | 6.857361 | 19.96012 | 0.0003508736 |  | 20.89631 | 19.8592 | 25.71178 | 20.33362 | 24.34165 | 22.7394
2609.268 | 6.857112 | 25.64362 | 0.0003593006 |  | 20.89741 | 19.87106 | 25.73894 | 20.30829 | 24.32507 | 22.72983
2609.367 | 6.857239 | 24.58138 | 0.0003447934 |  | 20.89751 | 19.87714 | 25.74261 | 20.30458 | 24.30755 | 22.72054
2609.467 | 6.857079 | 25.71653 | 0.0003428796 |  | 20.92961 | 19.89044 | 25.7243 | 20.30586 | 24.29197 | 22.73027
2609.566 | 6.857146 | 19.82797 | 0.0003263208 |  | 20.91225 | 19.87933 | 25.71805 | 20.31445 | 24.29398 | 22.71833
2609.666 | 6.8567 | 27.37619 | 0.0002796399 |  | 20.96621 | 19.90108 | 25.77312 | 20.30779 | 24.33275 | 22.69835
2609.765625 | 6.857422 | 25.07718 | 0.0003200533 |  | 20.93678 | 19.91271 | 25.72373 | 20.3077 | 24.29064 | 22.71286
2609.865 | 6.858006 | 24.74634 | 0.0003511376 |  | 20.95156 | 19.95654 | 25.70617 | 20.26949 | 24.30565 | 22.73188
2609.965 | 6.857982 | 22.81782 | 0.0003290004 |  | 20.99622 | 19.92887 | 25.70974 | 20.25906 | 24.33161 | 22.71545
2610.064 | 6.857524 | 21.90095 | 0.0003263052 |  | 20.98978 | 19.94877 | 25.71838 | 20.2615 | 24.31487 | 22.70885
2610.164 | 6.857442 | 21.53913 | 0.0003633716 |  | 20.97572 | 19.95504 | 25.70635 | 20.26496 | 24.3284 | 22.6991
2610.264 | 6.857676 | 18.55019 | 0.0003463184 |  | 20.99925 | 19.97546 | 25.71595 | 20.26431 | 24.30639 | 22.73053
2610.363 | 6.857478 | 19.67987 | 0.0003433836 |  | 21.00685 | 19.98255 | 25.72348 | 20.24757 | 24.30793 | 22.67075
2610.463 | 6.857101 | 24.06006 | 0.0003682134 |  | 21.01759 | 19.99006 | 25.74504 | 20.23541 | 24.29693 | 22.68448
2610.5625 | 6.857471 | 28.35458 | 0.000348944 |  | 21.0246 | 19.98226 | 25.72628 | 20.25724 | 24.31736 | 22.6876
2610.662 | 6.857722 | 19.72407 | 0.0003485344 |  | 21.02011 | 20.00609 | 25.71167 | 20.24185 | 24.3056 | 22.65898
2610.762 | 6.857824 | 21.60612 | 0.0003607336 |  | 21.0394 | 19.98413 | 25.70801 | 20.23492 | 24.30841 | 22.68166
2610.861 | 6.857628 | 15.46282 | 0.0003185999 |  | 21.02467 | 20.0083 | 25.71823 | 20.24328 | 24.32429 | 22.70092
2610.961 | 6.857161 | 18.90244 | 0.0003399847 |  | 21.06913 | 19.99403 | 25.72766 | 20.26996 | 24.31345 | 22.67265
2611.061 | 6.857339 | 20.0663 | 0.0003567923 |  | 21.05585 | 20.00826 | 25.70142 | 20.21676 | 24.29454 | 22.65773
2611.16 | 6.857331 | 20.86287 | 0.0003427523 |  | 21.02389 | 20.03217 | 25.7511 | 20.24763 | 24.29838 | 22.66113
2611.26 | 6.857056 | 17.93408 | 0.0003555916 |  | 20.9849 | 19.99939 | 25.77764 | 20.23066 | 24.30027 | 22.65641
2611.359375 | 6.857459 | 25.78534 | 0.0003321631 |  | 21.03356 | 20.02249 | 25.74005 | 20.22463 | 24.32483 | 22.63086
2611.459 | 6.857388 | 23.39656 | 0.0003625452 |  | 21.00952 | 20.02585 | 25.73786 | 20.24989 | 24.30052 | 22.65487
2611.559 | 6.857366 | 24.63288 | 0.0003451557 |  | 21.02823 | 20.04661 | 25.77247 | 20.26542 | 24.31679 | 22.66612
2611.658 | 6.857605 | 19.39734 | 0.0004013798 |  | 21.045 | 20.0588 | 25.74773 | 20.23581 | 24.294 | 22.64643
2611.758 | 6.857628 | 25.81542 | 0.0003285143 |  | 21.0128 | 20.06372 | 25.7721 | 20.25066 | 24.32612 | 22.66912
2611.857 | 6.857169 | 23.8158 | 0.0003701268 |  | 21.02989 | 20.05024 | 25.74475 | 20.26431 | 24.33245 | 22.65606
2611.957 | 6.857297 | 27.81913 | 0.0003428053 |  | 21.01242 | 20.06464 | 25.74218 | 20.23715 | 24.30873 | 22.65917
2612.057 | 6.857083 | 29.71165 | 0.0003648473 |  | 21.02477 | 20.06979 | 25.74898 | 20.22439 | 24.28818 | 22.62681
2612.15625 | 6.857307 | 21.57923 | 0.0003549665 |  | 21.0008 | 20.06359 | 25.74558 | 20.23466 | 24.33176 | 22.64089
2612.256 | 6.857223 | 20.5416 | 0.0003576608 |  | 21.03792 | 20.07328 | 25.79247 | 20.2691 | 24.32292 | 22.63885
2612.355 | 6.857148 | 27.55619 | 0.0003635414 |  | 21.00416 | 20.08862 | 25.73426 | 20.23978 | 24.31845 | 22.62991
2612.455 | 6.857749 | 25.33283 | 0.0003338221 |  | 20.97891 | 20.09272 | 25.72619 | 20.22649 | 24.30012 | 22.62992
2612.555 | 6.857104 | 22.21584 | 0.000331623 |  | 20.9932 | 20.09358 | 25.74126 | 20.22178 | 24.28469 | 22.59835
2612.654 | 6.857019 | 26.96013 | 0.0003093395 |  | 20.96624 | 20.08331 | 25.74313 | 20.26715 | 24.31782 | 22.65448
2612.754 | 6.857542 | 23.81307 | 0.0003573269 |  | 20.95099 | 20.09796 | 25.73185 | 20.24098 | 24.29637 | 22.65043
2612.854 | 6.857631 | 27.10733 | 0.0003391774 |  | 20.93491 | 20.10209 | 25.75945 | 20.23082 | 24.31996 | 22.63531
2612.953125 | 6.857362 | 24.50938 | 0.0003557623 |  | 20.97357 | 20.09582 | 25.76338 | 20.23289 | 24.33448 | 22.6542
2613.053 | 6.856732 | 23.20107 | 0.0003179791 |  | 20.92561 | 20.11212 | 25.79167 | 20.25118 | 24.29827 | 22.63887
2613.152 | 6.857712 | 24.38953 | 0.0003428395 |  | 20.91846 | 20.07899 | 25.77397 | 20.25115 | 24.3095 | 22.62238
2613.252 | 6.857643 | 24.9031 | 0.0003425498 |  | 20.90836 | 20.10825 | 25.76198 | 20.25508 | 24.3336 | 22.64585
2613.352 | 6.856881 | 24.32118 | 0.0003098618 |  | 20.94276 | 20.09373 | 25.77789 | 20.24698 | 24.31178 | 22.64452
2613.451 | 6.857073 | 30.36877 | 0.0003299254 |  | 20.9309 | 20.07933 | 25.79579 | 20.2614 | 24.2762 | 22.64613
2613.551 | 6.857408 | 25.70332 | 0.0003437667 |  | 20.9499 | 20.08702 | 25.81444 | 20.27772 | 24.29164 | 22.65327
2613.65 | 6.857242 | 23.57018 | 0.0003625482 |  | 20.91207 | 20.035 | 25.78728 | 20.2582 | 24.3096 | 22.6321
2613.75 | 6.857525 | 19.41283 | 0.0003153615 |  | 20.9128 | 20.05258 | 25.79329 | 20.28921 | 24.31146 | 22.6521
2613.85 | 6.857405 | 21.36049 | 0.0003524085 |  | 20.91689 | 20.07355 | 25.81172 | 20.29667 | 24.32286 | 22.61915
2613.949 | 6.857881 | 19.56777 | 0.0003430102 |  | 20.93353 | 20.0612 | 25.83418 | 20.2907 | 24.29465 | 22.66648
2614.049 | 6.857408 | 21.93559 | 0.0003580391 |  | 20.96565 | 20.03712 | 25.83963 | 20.31804 | 24.32513 | 22.67246
2614.148 | 6.858066 | 19.15809 | 0.0003488867 |  | 20.96191 | 20.04259 | 25.81804 | 20.29681 | 24.29932 | 22.65223
2614.248 | 6.856499 | 18.21069 | 0.0003416495 |  | 20.95427 | 20.01271 | 25.81329 | 20.29564 | 24.29157 | 22.64916
2614.348 | 6.857419 | 15.69523 | 0.0003340283 |  | 20.96765 | 20.00033 | 25.81155 | 20.28263 | 24.29203 | 22.67132
2614.447 | 6.857335 | 19.37546 | 0.000359175 |  | 20.98062 | 19.9936 | 25.82936 | 20.35542 | 24.28999 | 22.6803
2614.546875 | 6.857665 | 17.94866 | 0.0003419715 |  | 20.9801 | 19.979 | 25.84769 | 20.29813 | 24.29035 | 22.66061
2614.646 | 6.857164 | 15.57446 | 0.0003377259 |  | 20.99233 | 19.95753 | 25.82902 | 20.29135 | 24.30289 | 22.67001
2614.746 | 6.857559 | 19.69992 | 0.0003320444 |  | 21.00606 | 19.94154 | 25.83371 | 20.3105 | 24.31682 | 22.64077
2614.846 | 6.857384 | 16.27078 | 0.0003669013 |  | 21.03204 | 19.92941 | 25.83291 | 20.33 | 24.29049 | 22.67782
2614.945 | 6.857918 | 18.7589 | 0.0003131696 |  | 20.99049 | 19.92802 | 25.86054 | 20.2881 | 24.29956 | 22.6796
2615.045 | 6.857297 | 17.04091 | 0.0003430081 |  | 21.02772 | 19.89917 | 25.88285 | 20.31203 | 24.28847 | 22.68334
2615.145 | 6.857177 | 22.89757 | 0.000331306 |  | 21.05832 | 19.88692 | 25.85786 | 20.3123 | 24.30352 | 22.68211
2615.244 | 6.857307 | 20.44453 | 0.0003908943 |  | 21.02357 | 19.87455 | 25.85978 | 20.33295 | 24.32495 | 22.7231
2615.34375 | 6.857464 | 14.63846 | 0.0003717429 |  | 21.05762 | 19.8753 | 25.87938 | 20.30662 | 24.30813 | 22.70988
2615.443 | 6.857589 | 18.48457 | 0.0003689816 |  | 21.02079 | 19.84615 | 25.86889 | 20.28562 | 24.29029 | 22.70659
2615.543 | 6.857407 | 14.22149 | 0.0003958411 |  | 21.04958 | 19.81323 | 25.83317 | 20.28238 | 24.31064 | 22.70035
2615.643 | 6.85757 | 19.50853 | 0.0003691541 |  | 21.05263 | 19.83618 | 25.86653 | 20.2797 | 24.29783 | 22.74028
2615.742 | 6.857616 | 18.87829 | 0.000361258 |  | 21.05116 | 19.81865 | 25.85845 | 20.28892 | 24.3184 | 22.72208
2615.842 | 6.857363 | 15.68383 | 0.0003548418 |  | 21.0078 | 19.78333 | 25.86629 | 20.27843 | 24.28543 | 22.74701
2615.941 | 6.857738 | 17.39089 | 0.0003617296 |  | 21.03302 | 19.79248 | 25.85836 | 20.25693 | 24.31316 | 22.72827
2616.041 | 6.857859 | 18.04026 | 0.0003546431 |  | 21.03127 | 19.75025 | 25.86632 | 20.25027 | 24.32125 | 22.78814
2616.140625 | 6.857422 | 20.76353 | 0.0003590373 |  | 21.01503 | 19.73143 | 25.89787 | 20.25386 | 24.33376 | 22.76381
2616.24 | 6.856932 | 22.18668 | 0.0003818015 |  | 21.03349 | 19.755 | 25.88755 | 20.22208 | 24.32946 | 22.77325
2616.34 | 6.856848 | 17.58319 | 0.0003478577 |  | 21.03635 | 19.69377 | 25.88649 | 20.2416 | 24.30487 | 22.75836
2616.439 | 6.857505 | 20.12509 | 0.0003571887 |  | 21.0176 | 19.68172 | 25.85223 | 20.22088 | 24.33114 | 22.76173
2616.539 | 6.857335 | 18.54427 | 0.0003831861 |  | 21.01194 | 19.69203 | 25.87129 | 20.23413 | 24.31985 | 22.81101
2616.639 | 6.857502 | 16.37878 | 0.0003390813 |  | 21.03488 | 19.69448 | 25.88813 | 20.24104 | 24.28436 | 22.81768
2616.738 | 6.857562 | 18.52558 | 0.0003342287 |  | 20.99193 | 19.67612 | 25.90119 | 20.21816 | 24.29321 | 22.77048
2616.838 | 6.858265 | 24.43556 | 0.0003366611 |  | 20.97809 | 19.68719 | 25.86686 | 20.21167 | 24.3235 | 22.80322
2616.9375 | 6.857436 | 25.63359 | 0.0003692148 |  | 20.97577 | 19.67133 | 25.88327 | 20.23919 | 24.2967 | 22.78337
2617.037 | 6.857332 | 21.0055 | 0.0003459707 |  | 20.97578 | 19.67809 | 25.89011 | 20.24363 | 24.30155 | 22.79407
2617.137 | 6.857122 | 22.27098 | 0.0003458365 |  | 20.97089 | 19.67312 | 25.86244 | 20.27816 | 24.30454 | 22.8391
2617.236 | 6.857679 | 20.39714 | 0.000335013 |  | 20.97027 | 19.68099 | 25.87937 | 20.28522 | 24.30852 | 22.81785
2617.336 | 6.857331 | 16.5884 | 0.000361582 |  | 20.9528 | 19.65388 | 25.85877 | 20.26703 | 24.29605 | 22.8526
2617.436 | 6.857139 | 25.32053 | 0.0003468242 |  | 20.97055 | 19.6733 | 25.87278 | 20.31288 | 24.29715 | 22.86385
2617.535 | 6.857282 | 25.1264 | 0.0003545122 |  | 20.92563 | 19.69895 | 25.83743 | 20.33714 | 24.32386 | 22.86978
2617.635 | 6.857462 | 23.70735 | 0.0003334745 |  | 20.9175 | 19.70211 | 25.83852 | 20.31534 | 24.31919 | 22.84533
2617.734375 | 6.857364 | 19.50898 | 0.000349638 |  | 20.87056 | 19.69621 | 25.80312 | 20.32805 | 24.33048 | 22.87506
2617.834 | 6.857581 | 21.06793 | 0.0003469001 |  | 20.89527 | 19.71729 | 25.83179 | 20.34796 | 24.32959 | 22.89962
2617.934 | 6.856931 | 18.76665 | 0.0003991812 |  | 20.92733 | 19.69591 | 25.77257 | 20.34007 | 24.31817 | 22.8751
2618.033 | 6.857043 | 24.08193 | 0.0003477611 |  | 20.86164 | 19.70452 | 25.76673 | 20.38185 | 24.332 | 22.88034
2618.133 | 6.857309 | 22.86066 | 0.0003661949 |  | 20.8595 | 19.71466 | 25.75759 | 20.36837 | 24.29289 | 22.8971
2618.232 | 6.85709 | 24.56133 | 0.0003612881 |  | 20.85701 | 19.76046 | 25.75143 | 20.35752 | 24.31969 | 22.92172
2618.332 | 6.858073 | 24.05824 | 0.0003378831 |  | 20.89037 | 19.70359 | 25.73845 | 20.37796 | 24.30173 | 22.8925
2618.432 | 6.857564 | 20.63912 | 0.0003665871 |  | 20.86259 | 19.71258 | 25.71765 | 20.37617 | 24.30189 | 22.91713
2618.53125 | 6.85686 | 20.5334 | 0.0003655534 |  | 20.8761 | 19.71493 | 25.69842 | 20.3935 | 24.3121 | 22.92126
2618.631 | 6.857418 | 20.81001 | 0.000394145 |  | 20.88552 | 19.70441 | 25.67594 | 20.418 | 24.32462 | 22.91276
2618.73 | 6.857176 | 15.37214 | 0.0003738253 |  | 20.91613 | 19.74291 | 25.69707 | 20.41719 | 24.30262 | 22.92058
2618.83 | 6.856901 | 20.25679 | 0.0003483731 |  | 20.8619 | 19.74444 | 25.66614 | 20.4132 | 24.31735 | 22.93433
2618.93 | 6.857586 | 19.72134 | 0.0003759332 |  | 20.88275 | 19.77868 | 25.64532 | 20.47413 | 24.29439 | 22.92742
2619.029 | 6.857323 | 21.74875 | 0.0003664174 |  | 20.87715 | 19.75427 | 25.65776 | 20.47612 | 24.30691 | 22.94446
2619.129 | 6.856818 | 20.43588 | 0.0003476372 |  | 20.87581 | 19.77662 | 25.61921 | 20.45068 | 24.31129 | 22.92326
2619.229 | 6.856745 | 21.55052 | 0.0003815777 |  | 20.9134 | 19.75449 | 25.61588 | 20.45829 | 24.29851 | 22.93932
2619.328125 | 6.85717 | 19.99066 | 0.0003790486 |  | 20.86399 | 19.76743 | 25.59247 | 20.4402 | 24.30543 | 22.9321
2619.428 | 6.857483 | 24.89445 | 0.0003831396 |  | 20.81561 | 19.76308 | 25.59017 | 20.48483 | 24.30223 | 22.9662
2619.527 | 6.857428 | 20.44362 | 0.0003218547 |  | 20.79624 | 19.78413 | 25.59752 | 20.50428 | 24.27456 | 22.9637
2619.627 | 6.856723 | 20.71294 | 0.0003123829 |  | 20.8086 | 19.76735 | 25.57334 | 20.49653 | 24.30247 | 22.97047
2619.727 | 6.857288 | 22.76724 | 0.000326836 |  | 20.74604 | 19.78696 | 25.54583 | 20.4795 | 24.34498 | 22.98847
2619.826 | 6.857349 | 19.96605 | 0.0003817118 |  | 20.75918 | 19.76921 | 25.5817 | 20.48765 | 24.31102 | 22.95898
2619.926 | 6.857453 | 21.9292 | 0.000353083 |  | 20.72375 | 19.813 | 25.52648 | 20.50397 | 24.29929 | 22.9901
2620.025 | 6.857516 | 21.47624 | 0.0003721722 |  | 20.64418 | 19.78798 | 25.5295 | 20.51202 | 24.26064 | 22.97709
2620.125 | 6.857346 | 23.83586 | 0.0003774828 |  | 20.59201 | 19.79813 | 25.51224 | 20.51373 | 24.2943 | 22.97211
2620.225 | 6.856869 | 27.54434 | 0.000355568 |  | 20.57625 | 19.7954 | 25.5188 | 20.49823 | 24.26761 | 22.97078
2620.324 | 6.857079 | 21.41381 | 0.0003360827 |  | 20.54048 | 19.81622 | 25.48265 | 20.48995 | 24.23999 | 22.99013
2620.424 | 6.85665 | 24.25875 | 0.0003937129 |  | 20.52975 | 19.78919 | 25.52798 | 20.47944 | 24.29248 | 22.99386
2620.523 | 6.85705 | 25.91749 | 0.0003630336 |  | 20.51808 | 19.79074 | 25.54539 | 20.48071 | 24.27638 | 22.95837
2620.623 | 6.858013 | 29.81054 | 0.0003247825 |  | 20.47654 | 19.77604 | 25.53595 | 20.53299 | 24.27574 | 22.95268
2620.723 | 6.857056 | 26.19501 | 0.0003627848 |  | 20.46078 | 19.7845 | 25.50895 | 20.48817 | 24.28398 | 22.99069
2620.822 | 6.857277 | 24.18902 | 0.0003400815 |  | 20.41253 | 19.76808 | 25.55053 | 20.50633 | 24.27072 | 22.94503
2620.921875 | 6.856783 | 23.62669 | 0.0003764612 |  | 20.41676 | 19.7712 | 25.51223 | 20.51528 | 24.28171 | 22.97757
2621.021 | 6.857664 | 20.81684 | 0.0003456357 |  | 20.36522 | 19.76513 | 25.51132 | 20.51636 | 24.26285 | 22.95133
2621.121 | 6.857946 | 25.93117 | 0.0003136434 |  | 20.36733 | 19.73355 | 25.54114 | 20.51821 | 24.26472 | 22.98812
2621.221 | 6.857804 | 24.55723 | 0.0003359279 |  | 20.3332 | 19.74138 | 25.51089 | 20.48331 | 24.25417 | 22.9568
2621.32 | 6.856864 | 25.42306 | 0.000338475 |  | 20.32322 | 19.7469 | 25.49749 | 20.50692 | 24.24464 | 22.95716
2621.42 | 6.857771 | 25.77213 | 0.0003590219 |  | 20.25992 | 19.71312 | 25.51227 | 20.51048 | 24.27776 | 22.93611
2621.52 | 6.857256 | 24.25009 | 0.0003433891 |  | 20.27028 | 19.7336 | 25.5057 | 20.52215 | 24.25325 | 22.95715
2621.619 | 6.857582 | 21.53776 | 0.0003011779 |  | 20.23963 | 19.73181 | 25.50845 | 20.52446 | 24.29484 | 22.94369
2621.71875 | 6.857169 | 19.67212 | 0.0003455867 |  | 20.22163 | 19.71699 | 25.52855 | 20.50531 | 24.24468 | 22.96976
2621.818 | 6.856985 | 18.11135 | 0.000355809 |  | 20.22419 | 19.70796 | 25.53613 | 20.51358 | 24.28651 | 22.96382
2621.918 | 6.857349 | 20.0663 | 0.0003690994 |  | 20.19036 | 19.72933 | 25.56019 | 20.52229 | 24.26958 | 22.96037
2622.018 | 6.857944 | 23.71191 | 0.0003483485 |  | 20.18002 | 19.70555 | 25.5707 | 20.50864 | 24.26346 | 22.96811
2622.117 | 6.857342 | 24.81652 | 0.0003312668 |  | 20.16155 | 19.71176 | 25.59662 | 20.5218 | 24.26215 | 22.97005
2622.217 | 6.857654 | 24.54675 | 0.000346542 |  | 20.15769 | 19.72714 | 25.58884 | 20.51059 | 24.2609 | 22.94757
2622.316 | 6.858081 | 19.44063 | 0.0003629389 |  | 20.09399 | 19.65442 | 25.59782 | 20.51244 | 24.26208 | 22.95668
2622.416 | 6.858034 | 26.02595 | 0.0003579143 |  | 20.09947 | 19.70165 | 25.60997 | 20.52042 | 24.23873 | 22.94193
2622.515625 | 6.856841 | 20.3976 | 0.0003810078 |  | 20.10161 | 19.70847 | 25.60726 | 20.51774 | 24.25553 | 22.95795
2622.615 | 6.857558 | 18.96214 | 0.0003656969 |  | 20.07225 | 19.68526 | 25.6596 | 20.52448 | 24.23012 | 22.94424
2622.715 | 6.857122 | 18.20705 | 0.0003352208 |  | 20.08649 | 19.67443 | 25.66893 | 20.52287 | 24.24582 | 22.95148
2622.814 | 6.857691 | 17.81059 | 0.000358326 |  | 20.10816 | 19.63634 | 25.67387 | 20.5078 | 24.24905 | 22.95786
2622.914 | 6.856824 | 12.93049 | 0.0003402398 |  | 20.0944 | 19.65109 | 25.67421 | 20.46875 | 24.27233 | 22.95746
2623.014 | 6.857224 | 11.76162 | 0.0003963404 |  | 20.08893 | 19.65632 | 25.72738 | 20.46132 | 24.24703 | 22.94477
2623.113 | 6.857385 | 21.31264 | 0.0003643628 |  | 20.09067 | 19.64774 | 25.69978 | 20.46277 | 24.23256 | 22.94699
2623.213 | 6.857623 | 22.71574 | 0.0003445756 |  | 20.08608 | 19.64223 | 25.69816 | 20.43715 | 24.22342 | 22.93815
2623.3125 | 6.857628 | 22.4127 | 0.0003810264 |  | 20.06409 | 19.64669 | 25.75 | 20.45206 | 24.23277 | 22.95599
2623.412 | 6.857046 | 27.34429 | 0.0003449153 |  | 20.0768 | 19.60815 | 25.75987 | 20.45394 | 24.21728 | 22.96575
2623.512 | 6.857127 | 17.77276 | 0.0003659157 |  | 20.0537 | 19.63647 | 25.76082 | 20.42509 | 24.22639 | 22.95241
2623.611 | 6.856897 | 25.54473 | 0.0003672453 |  | 20.06669 | 19.62915 | 25.77729 | 20.42684 | 24.2095 | 22.99587
2623.711 | 6.857437 | 21.38054 | 0.0003524288 |  | 20.0311 | 19.60946 | 25.77225 | 20.42702 | 24.21945 | 22.96555
2623.811 | 6.856528 | 20.75851 | 0.0003497227 |  | 20.08271 | 19.6434 | 25.79138 | 20.44166 | 24.2385 | 22.97451
2623.91 | 6.85749 | 21.44115 | 0.0003519082 |  | 20.05568 | 19.61603 | 25.78509 | 20.43573 | 24.21132 | 22.95409
2624.01 | 6.85723 | 20.49284 | 0.0003750203 |  | 20.05355 | 19.62208 | 25.80399 | 20.49074 | 24.21247 | 22.98207
2624.109375 | 6.857206 | 16.42389 | 0.0003651672 |  | 20.0481 | 19.61195 | 25.78345 | 20.42553 | 24.22057 | 22.96908
2624.209 | 6.857911 | 16.43209 | 0.0003564345 |  | 20.03063 | 19.62314 | 25.80756 | 20.46944 | 24.24887 | 22.95815
2624.309 | 6.856999 | 22.10283 | 0.0003575987 |  | 20.024 | 19.60813 | 25.82939 | 20.4629 | 24.22585 | 22.98158
2624.408 | 6.858274 | 22.73625 | 0.0003461759 |  | 20.04805 | 19.61763 | 25.82076 | 20.44499 | 24.26964 | 23.00476
2624.508 | 6.857733 | 23.11539 | 0.0003823307 |  | 20.05035 | 19.61679 | 25.833 | 20.4499 | 24.20714 | 23.00094
2624.607 | 6.856783 | 17.6839 | 0.0003436088 |  | 20.04856 | 19.58076 | 25.83611 | 20.49003 | 24.24808 | 22.98943
2624.707 | 6.856791 | 18.25444 | 0.0003703664 |  | 20.05431 | 19.59846 | 25.84382 | 20.46224 | 24.23169 | 22.96191
2624.807 | 6.857301 | 18.06624 | 0.0003361498 |  | 20.03826 | 19.58184 | 25.8434 | 20.45177 | 24.23046 | 22.99615
2624.90625 | 6.858075 | 25.76347 | 0.0003542635 |  | 20.08001 | 19.61618 | 25.8692 | 20.43856 | 24.21281 | 22.98687
2625.006 | 6.856625 | 19.60194 | 0.0003339676 |  | 20.07109 | 19.6087 | 25.88326 | 20.42192 | 24.22816 | 22.99153
2625.105 | 6.857439 | 20.23765 | 0.0003312262 |  | 20.11069 | 19.59599 | 25.86516 | 20.44318 | 24.22671 | 23.01199
2625.205 | 6.856721 | 21.20601 | 0.0003706017 |  | 20.09575 | 19.60528 | 25.86487 | 20.39379 | 24.21246 | 22.99759
2625.305 | 6.857621 | 25.01475 | 0.0003653589 |  | 20.11935 | 19.60688 | 25.87346 | 20.41989 | 24.25995 | 23.00568
2625.404 | 6.857126 | 24.95369 | 0.0003265786 |  | 20.14255 | 19.59839 | 25.89213 | 20.36783 | 24.24689 | 23.02589
2625.504 | 6.856996 | 28.58607 | 0.0003401888 |  | 20.12555 | 19.61006 | 25.90126 | 20.35458 | 24.2099 | 23.015
2625.604 | 6.857209 | 25.55202 | 0.0002956524 |  | 20.16451 | 19.58898 | 25.90862 | 20.34522 | 24.24301 | 23.01495
2625.703125 | 6.857226 | 18.22664 | 0.0003832288 |  | 20.16493 | 19.5878 | 25.89876 | 20.35922 | 24.22997 | 23.01614
2625.803 | 6.856813 | 25.35972 | 0.0003558925 |  | 20.17052 | 19.60802 | 25.89141 | 20.34708 | 24.24048 | 23.0106
2625.902 | 6.857499 | 21.91143 | 0.0003308385 |  | 20.16411 | 19.60209 | 25.89676 | 20.31956 | 24.22722 | 23.01616
2626.002 | 6.857577 | 20.81912 | 0.0003392818 |  | 20.18596 | 19.61725 | 25.92403 | 20.29911 | 24.23163 | 23.01628
2626.102 | 6.858001 | 19.76372 | 0.0003733937 |  | 20.19687 | 19.61717 | 25.90299 | 20.30754 | 24.2495 | 22.98875
2626.201 | 6.857288 | 20.09501 | 0.0003792236 |  | 20.21918 | 19.59778 | 25.90618 | 20.2568 | 24.23171 | 23.02267
2626.301 | 6.857413 | 22.64967 | 0.000369557 |  | 20.20413 | 19.60072 | 25.89424 | 20.263 | 24.21248 | 23.04187
2626.4 | 6.857397 | 21.21558 | 0.0003820267 |  | 20.22813 | 19.58749 | 25.90194 | 20.27971 | 24.24099 | 23.02864
2626.5 | 6.857139 | 17.55312 | 0.0003303584 |  | 20.23319 | 19.57703 | 25.92138 | 20.23828 | 24.23206 | 23.03401
2626.6 | 6.857205 | 16.49999 | 0.0003737991 |  | 20.24118 | 19.5511 | 25.91728 | 20.23818 | 24.24873 | 23.0103
2626.699 | 6.857209 | 23.24891 | 0.000341688 |  | 20.25467 | 19.5956 | 25.94304 | 20.24719 | 24.2358 | 23.03074
2626.799 | 6.857348 | 19.93825 | 0.0003771272 |  | 20.28779 | 19.5821 | 25.90483 | 20.24877 | 24.24031 | 23.01279
2626.898 | 6.857001 | 20.06403 | 0.0003820818 |  | 20.3016 | 19.59336 | 25.93277 | 20.23101 | 24.23847 | 23.04333
2626.998 | 6.857557 | 19.33673 | 0.0003546323 |  | 20.30453 | 19.58593 | 25.93002 | 20.25711 | 24.27496 | 23.02863
2627.098 | 6.857421 | 21.70591 | 0.0003925814 |  | 20.3058 | 19.58471 | 25.94571 | 20.22216 | 24.25072 | 23.0346
2627.197 | 6.8568 | 21.46075 | 0.0003435118 |  | 20.3221 | 19.59942 | 25.93027 | 20.20319 | 24.25196 | 23.00772
2627.296875 | 6.85758 | 21.0014 | 0.0003771236 |  | 20.33214 | 19.5955 | 25.9235 | 20.21776 | 24.25169 | 23.0319
2627.396 | 6.857191 | 15.8889 | 0.0003500401 |  | 20.35869 | 19.60119 | 25.92096 | 20.21644 | 24.2639 | 23.02724
2627.496 | 6.857801 | 21.0611 | 0.0003547067 |  | 20.29602 | 19.55127 | 25.92142 | 20.20082 | 24.23956 | 23.05
2627.596 | 6.858026 | 18.09722 | 0.000358444 |  | 20.29223 | 19.60608 | 25.92898 | 20.18118 | 24.22149 | 23.01742
2627.695 | 6.856932 | 16.04429 | 0.0003345174 |  | 20.33653 | 19.57129 | 25.91738 | 20.18491 | 24.23739 | 23.01295
2627.795 | 6.857516 | 19.58691 | 0.0003667652 |  | 20.29111 | 19.56248 | 25.9175 | 20.19324 | 24.26892 | 23.00319
2627.895 | 6.857196 | 20.44864 | 0.0003384658 |  | 20.34944 | 19.58306 | 25.91229 | 20.18428 | 24.24158 | 23.00975
2627.994 | 6.857129 | 25.54974 | 0.0003773618 |  | 20.34142 | 19.56084 | 25.90385 | 20.19186 | 24.23811 | 23.02403
2628.09375 | 6.857534 | 19.15445 | 0.0003454857 |  | 20.3675 | 19.58785 | 25.88162 | 20.17104 | 24.2668 | 23.02675
2628.193 | 6.857396 | 25.4905 | 0.0003736299 |  | 20.31647 | 19.56786 | 25.89412 | 20.14332 | 24.22095 | 23.02893
2628.293 | 6.857596 | 20.43861 | 0.0003704746 |  | 20.34902 | 19.56438 | 25.90734 | 20.15253 | 24.23212 | 23.00796
2628.393 | 6.857699 | 21.01461 | 0.0004020434 |  | 20.33648 | 19.55033 | 25.88301 | 20.15 | 24.22966 | 23.01827
2628.492 | 6.857241 | 20.42585 | 0.0003996771 |  | 20.34223 | 19.57179 | 25.87042 | 20.13517 | 24.29773 | 23.04041
2628.592 | 6.856957 | 20.81456 | 0.0003386849 |  | 20.35556 | 19.56267 | 25.89416 | 20.15369 | 24.24171 | 23.01348
2628.691 | 6.85727 | 23.50684 | 0.0003324347 |  | 20.32599 | 19.57367 | 25.8827 | 20.12868 | 24.25626 | 23.01935
2628.791 | 6.857676 | 19.47754 | 0.0003750421 |  | 20.29539 | 19.57634 | 25.88135 | 20.10467 | 24.24582 | 23.0339
2628.890625 | 6.856783 | 24.82427 | 0.000384495 |  | 20.29399 | 19.56898 | 25.85366 | 20.15768 | 24.24487 | 23.01622
2628.99 | 6.857484 | 20.53248 | 0.0003834337 |  | 20.31226 | 19.58321 | 25.89927 | 20.16039 | 24.25534 | 23.05451
2629.09 | 6.857451 | 23.03656 | 0.0003395362 |  | 20.27604 | 19.57945 | 25.85298 | 20.16332 | 24.23067 | 23.04411
2629.189 | 6.857536 | 20.77081 | 0.000337766 |  | 20.26781 | 19.56001 | 25.86104 | 20.14445 | 24.23733 | 23.02078
2629.289 | 6.857444 | 18.85414 | 0.0003992161 |  | 20.27902 | 19.59237 | 25.81454 | 20.16149 | 24.27085 | 23.02164
2629.389 | 6.856608 | 25.61263 | 0.0003403097 |  | 20.26012 | 19.59883 | 25.83849 | 20.16478 | 24.25546 | 23.05182
2629.488 | 6.856647 | 23.86001 | 0.0003834142 |  | 20.26665 | 19.56409 | 25.8156 | 20.16237 | 24.25823 | 23.03794
2629.588 | 6.857581 | 25.55977 | 0.000332911 |  | 20.23786 | 19.58102 | 25.83171 | 20.16276 | 24.24398 | 23.05132
2629.6875 | 6.857544 | 25.13004 | 0.0003387669 |  | 20.24626 | 19.59695 | 25.83084 | 20.17386 | 24.24835 | 23.05295
2629.787 | 6.856768 | 26.17542 | 0.0003674314 |  | 20.23972 | 19.57517 | 25.81124 | 20.21084 | 24.25165 | 23.04715
2629.887 | 6.857634 | 32.62358 | 0.000285367 |  | 20.21741 | 19.58234 | 25.8483 | 20.21283 | 24.26044 | 23.06311
2629.986 | 6.856887 | 21.53411 | 0.0003429586 |  | 20.2287 | 19.59846 | 25.80771 | 20.23122 | 24.27097 | 23.03905
2630.086 | 6.85701 | 25.0863 | 0.0003168866 |  | 20.21966 | 19.59356 | 25.81611 | 20.26145 | 24.27008 | 23.04315
2630.186 | 6.857712 | 19.32761 | 0.000321129 |  | 20.21895 | 19.57627 | 25.81511 | 20.26151 | 24.26572 | 23.06132
2630.285 | 6.857573 | 24.9988 | 0.0003250564 |  | 20.20947 | 19.58618 | 25.80298 | 20.2597 | 24.24136 | 23.0551
2630.385 | 6.857943 | 22.90486 | 0.0003385651 |  | 20.21862 | 19.59954 | 25.8188 | 20.27253 | 24.24051 | 23.07007
2630.484375 | 6.857675 | 22.4045 | 0.0003244362 |  | 20.20019 | 19.58932 | 25.79599 | 20.29296 | 24.2562 | 23.0553
2630.584 | 6.85732 | 22.51706 | 0.0003371416 |  | 20.18119 | 19.61427 | 25.79902 | 20.30987 | 24.26384 | 23.03351
2630.684 | 6.85689 | 20.93806 | 0.0003535931 |  | 20.16553 | 19.55997 | 25.79043 | 20.30622 | 24.25122 | 23.06146
2630.783 | 6.857666 | 25.15511 | 0.0003672107 |  | 20.17263 | 19.55303 | 25.79862 | 20.35583 | 24.26202 | 23.0808
2630.883 | 6.857253 | 25.44721 | 0.0003276558 |  | 20.19588 | 19.58961 | 25.78863 | 20.31946 | 24.26823 | 23.10542
2630.982 | 6.857547 | 23.05342 | 0.000356103 |  | 20.20883 | 19.61349 | 25.77858 | 20.38607 | 24.23462 | 23.09413
2631.082 | 6.857715 | 22.54121 | 0.0003495738 |  | 20.19424 | 19.61131 | 25.79101 | 20.36423 | 24.25281 | 23.0837
2631.182 | 6.856747 | 18.70422 | 0.0003279906 |  | 20.23619 | 19.59111 | 25.79867 | 20.42304 | 24.27543 | 23.10868
2631.28125 | 6.856974 | 25.78443 | 0.0003570951 |  | 20.25087 | 19.60327 | 25.82137 | 20.43246 | 24.23888 | 23.07119
2631.381 | 6.857763 | 23.21929 | 0.0003540094 |  | 20.23035 | 19.6045 | 25.80122 | 20.46765 | 24.24383 | 23.1016
2631.48 | 6.857579 | 19.34903 | 0.0003388286 |  | 20.2782 | 19.56837 | 25.81126 | 20.48053 | 24.25614 | 23.07476
2631.58 | 6.857595 | 21.05335 | 0.0003184059 |  | 20.26965 | 19.58262 | 25.79579 | 20.49678 | 24.24761 | 23.10798
2631.68 | 6.857698 | 22.8921 | 0.0003444414 |  | 20.2753 | 19.59975 | 25.828 | 20.53586 | 24.27998 | 23.11267
2631.779 | 6.857298 | 21.62844 | 0.0003472048 |  | 20.30935 | 19.60093 | 25.81318 | 20.53435 | 24.25408 | 23.1047
2631.879 | 6.858002 | 20.24403 | 0.0003592808 |  | 20.30949 | 19.59028 | 25.78957 | 20.55033 | 24.25406 | 23.12296
2631.979 | 6.857131 | 21.60703 | 0.0003790947 |  | 20.31746 | 19.58813 | 25.81245 | 20.56972 | 24.25226 | 23.1102
2632.078125 | 6.857182 | 22.7162 | 0.0003050214 |  | 20.32266 | 19.56078 | 25.82372 | 20.60222 | 24.2588 | 23.15589
2632.178 | 6.857477 | 18.85733 | 0.0003780235 |  | 20.33119 | 19.55594 | 25.80844 | 20.61405 | 24.28383 | 23.12227
2632.277 | 6.85741 | 21.77609 | 0.0003818194 |  | 20.33248 | 19.55025 | 25.81303 | 20.60898 | 24.26237 | 23.12477
2632.377 | 6.856984 | 14.86904 | 0.0003337128 |  | 20.36949 | 19.56224 | 25.81506 | 20.6865 | 24.24308 | 23.1374
2632.477 | 6.857258 | 26.87765 | 0.0003608932 |  | 20.33094 | 19.50506 | 25.80085 | 20.68123 | 24.26901 | 23.12889
2632.576 | 6.857413 | 26.85851 | 0.0003489764 |  | 20.31862 | 19.52901 | 25.82127 | 20.69092 | 24.2512 | 23.11744
2632.676 | 6.857081 | 26.89816 | 0.0003601694 |  | 20.34059 | 19.52045 | 25.83932 | 20.69722 | 24.26265 | 23.13639
2632.775 | 6.857491 | 25.82043 | 0.0003883199 |  | 20.35786 | 19.49412 | 25.82722 | 20.72173 | 24.28133 | 23.14543
2632.875 | 6.857009 | 23.04066 | 0.0003606016 |  | 20.33434 | 19.50971 | 25.85648 | 20.74767 | 24.27155 | 23.16807
2632.975 | 6.857055 | 27.55893 | 0.0003358764 |  | 20.35842 | 19.5134 | 25.85656 | 20.75951 | 24.25306 | 23.17069
2633.074 | 6.857886 | 21.02874 | 0.0003632258 |  | 20.31425 | 19.51086 | 25.8624 | 20.7735 | 24.295 | 23.19029
2633.174 | 6.857588 | 24.78645 | 0.0003266164 |  | 20.33265 | 19.48176 | 25.86732 | 20.7835 | 24.25101 | 23.17159
2633.273 | 6.857266 | 24.15804 | 0.0003753908 |  | 20.30049 | 19.47555 | 25.84239 | 20.78945 | 24.25204 | 23.13857
2633.373 | 6.857444 | 25.42033 | 0.0003419802 |  | 20.31223 | 19.45902 | 25.82977 | 20.78814 | 24.27121 | 23.15736
2633.473 | 6.85702 | 24.7468 | 0.0003561919 |  | 20.27555 | 19.40987 | 25.82897 | 20.77298 | 24.2594 | 23.17896
2633.572 | 6.857078 | 31.54038 | 0.000358718 |  | 20.26661 | 19.44608 | 25.84207 | 20.77503 | 24.23309 | 23.18256
2633.671875 | 6.857521 | 23.38699 | 0.0003795453 |  | 20.28162 | 19.43229 | 25.81441 | 20.7866 | 24.26114 | 23.16978
2633.771 | 6.857517 | 28.38921 | 0.0003343424 |  | 20.30733 | 19.41731 | 25.83275 | 20.76677 | 24.25035 | 23.18406
2633.871 | 6.85758 | 23.104 | 0.0003830808 |  | 20.32023 | 19.39388 | 25.84166 | 20.80005 | 24.24392 | 23.18067
2633.971 | 6.857038 | 19.01045 | 0.0003431691 |  | 20.2701 | 19.4188 | 25.82239 | 20.76352 | 24.23989 | 23.18713
2634.07 | 6.856785 | 25.63359 | 0.000336275 |  | 20.24932 | 19.38636 | 25.83839 | 20.81592 | 24.22302 | 23.18098
2634.17 | 6.857634 | 23.59433 | 0.0003739464 |  | 20.22942 | 19.40414 | 25.81854 | 20.80593 | 24.25395 | 23.19549
2634.27 | 6.857777 | 22.4724 | 0.0003482055 |  | 20.21272 | 19.39102 | 25.82136 | 20.83779 | 24.26404 | 23.18146
2634.369 | 6.857151 | 24.62148 | 0.0003258427 |  | 20.1856 | 19.40824 | 25.81088 | 20.84771 | 24.25961 | 23.21066
2634.46875 | 6.856886 | 22.30242 | 0.0003002124 |  | 20.19024 | 19.4175 | 25.84824 | 20.85151 | 24.25093 | 23.19601
2634.568 | 6.857167 | 24.94457 | 0.0003119161 |  | 20.16453 | 19.36004 | 25.82574 | 20.84601 | 24.24594 | 23.2014
2634.668 | 6.857021 | 17.30066 | 0.0003329703 |  | 20.17182 | 19.39297 | 25.86672 | 20.85434 | 24.25152 | 23.16592
2634.768 | 6.857398 | 24.24826 | 0.0003288962 |  | 20.16318 | 19.38781 | 25.8604 | 20.85654 | 24.24293 | 23.20919
2634.867 | 6.857405 | 22.12652 | 0.0003384645 |  | 20.13945 | 19.38935 | 25.85363 | 20.856 | 24.24617 | 23.21142
2634.967 | 6.856884 | 21.73781 | 0.0003551065 |  | 20.11249 | 19.39341 | 25.87422 | 20.83997 | 24.23088 | 23.18845
2635.066 | 6.857404 | 23.80806 | 0.0003289694 |  | 20.10648 | 19.40002 | 25.88231 | 20.87447 | 24.22053 | 23.21585
2635.166 | 6.857624 | 24.73267 | 0.0003440149 |  | 20.10594 | 19.43481 | 25.89029 | 20.83966 | 24.22729 | 23.21944
2635.265625 | 6.857231 | 24.86528 | 0.0003497132 |  | 20.06547 | 19.3897 | 25.90579 | 20.84699 | 24.22041 | 23.20629
2635.365 | 6.856614 | 25.96489 | 0.0003738102 |  | 20.00304 | 19.40622 | 25.91902 | 20.87835 | 24.21595 | 23.19878
2635.465 | 6.85732 | 21.75376 | 0.0003568297 |  | 19.98726 | 19.39572 | 25.92539 | 20.85242 | 24.23161 | 23.19956
2635.564 | 6.857207 | 23.11676 | 0.000330914 |  | 19.96855 | 19.38676 | 25.90182 | 20.83228 | 24.20596 | 23.21874
2635.664 | 6.857943 | 22.85428 | 0.0003163773 |  | 19.93493 | 19.37252 | 25.94159 | 20.8564 | 24.24285 | 23.17665
2635.764 | 6.857611 | 21.69543 | 0.0003369383 |  | 19.89228 | 19.38161 | 25.93073 | 20.80921 | 24.16775 | 23.17573
2635.863 | 6.857199 | 19.65435 | 0.0003470878 |  | 19.89495 | 19.37482 | 25.93763 | 20.85407 | 24.2053 | 23.17988
2635.963 | 6.857538 | 19.20868 | 0.0003521063 |  | 19.86985 | 19.379 | 25.91714 | 20.82316 | 24.19806 | 23.19528
2636.0625 | 6.857182 | 17.86892 | 0.0003633747 |  | 19.84071 | 19.36927 | 25.90958 | 20.82351 | 24.23253 | 23.19723
2636.162 | 6.857735 | 26.71588 | 0.0003703158 |  | 19.83304 | 19.38537 | 25.90725 | 20.80446 | 24.181 | 23.18834
2636.262 | 6.85784 | 18.62948 | 0.000332985 |  | 19.78683 | 19.38005 | 25.91806 | 20.83216 | 24.1846 | 23.18012
2636.361 | 6.857483 | 22.07594 | 0.00030754 |  | 19.76258 | 19.35588 | 25.89413 | 20.83163 | 24.17195 | 23.1642
2636.461 | 6.857549 | 18.61672 | 0.00034583 |  | 19.76484 | 19.34474 | 25.9208 | 20.82011 | 24.19598 | 23.15039
2636.561 | 6.85748 | 17.17352 | 0.000333754 |  | 19.74002 | 19.33663 | 25.88687 | 20.83106 | 24.18781 | 23.16183
2636.66 | 6.857152 | 22.1844 | 0.0003532836 |  | 19.72495 | 19.34308 | 25.88343 | 20.80612 | 24.17892 | 23.17197
2636.76 | 6.857613 | 20.14058 | 0.0003700336 |  | 19.71048 | 19.33304 | 25.89974 | 20.81401 | 24.1763 | 23.15293
2636.859375 | 6.857164 | 17.69894 | 0.0003386366 |  | 19.69604 | 19.33669 | 25.90454 | 20.84461 | 24.1752 | 23.14113
2636.959 | 6.85741 | 18.75115 | 0.0003421278 |  | 19.69294 | 19.31302 | 25.90879 | 20.77296 | 24.16593 | 23.13343
2637.059 | 6.857029 | 20.15152 | 0.0003466726 |  | 19.67683 | 19.32886 | 25.90745 | 20.77834 | 24.17611 | 23.11001
2637.158 | 6.856578 | 19.67349 | 0.0003645822 |  | 19.66506 | 19.30315 | 25.92595 | 20.77573 | 24.17982 | 23.11191
2637.258 | 6.85755 | 17.70486 | 0.0003808626 |  | 19.66156 | 19.32743 | 25.92159 | 20.73469 | 24.17391 | 23.08029
2637.357 | 6.857235 | 14.37643 | 0.000343571 |  | 19.61416 | 19.3145 | 25.92281 | 20.74789 | 24.16371 | 23.09651
2637.457 | 6.856675 | 15.37168 | 0.000356332 |  | 19.63882 | 19.31632 | 25.95054 | 20.72702 | 24.18268 | 23.07893
2637.557 | 6.85736 | 13.83232 | 0.0003510754 |  | 19.63849 | 19.31886 | 25.93024 | 20.70609 | 24.1936 | 23.06625
2637.65625 | 6.856957 | 24.67845 | 0.0003564227 |  | 19.59719 | 19.30498 | 25.90972 | 20.72696 | 24.16688 | 23.06808
2637.756 | 6.857657 | 29.73034 | 0.0003474883 |  | 19.57404 | 19.29931 | 25.93778 | 20.66899 | 24.17141 | 23.0478
2637.855 | 6.856978 | 18.30776 | 0.0003498947 |  | 19.59694 | 19.30764 | 25.90791 | 20.67974 | 24.17934 | 23.06232
2637.955 | 6.857171 | 24.60781 | 0.0003290594 |  | 19.5591 | 19.28421 | 25.90657 | 20.64118 | 24.14107 | 23.01889
2638.055 | 6.857843 | 24.44695 | 0.0003535219 |  | 19.54131 | 19.27116 | 25.94011 | 20.67121 | 24.15936 | 23.04807
2638.154 | 6.856918 | 26.04236 | 0.0003333516 |  | 19.4859 | 19.27854 | 25.916 | 20.62422 | 24.15615 | 23.04378
2638.254 | 6.857359 | 27.34748 | 0.0003647268 |  | 19.54273 | 19.26593 | 25.92083 | 20.61792 | 24.15909 | 23.0502
2638.354 | 6.857288 | 25.79263 | 0.0003308542 |  | 19.51786 | 19.31245 | 25.92734 | 20.58652 | 24.16899 | 23.03465
2638.453125 | 6.857467 | 26.12347 | 0.0003189718 |  | 19.47756 | 19.27335 | 25.90024 | 20.55074 | 24.14242 | 23.03908
2638.553 | 6.85673 | 24.18811 | 0.0003420536 |  | 19.52504 | 19.26923 | 25.89169 | 20.57465 | 24.13771 | 23.02907
2638.652 | 6.857372 | 26.46479 | 0.0003045719 |  | 19.52825 | 19.28489 | 25.88696 | 20.56075 | 24.15827 | 23.01828
2638.752 | 6.857218 | 21.89867 | 0.0003623035 |  | 19.53738 | 19.26119 | 25.87548 | 20.51995 | 24.14392 | 23.01623
2638.852 | 6.857178 | 22.73989 | 0.0003626609 |  | 19.52288 | 19.23813 | 25.86498 | 20.50958 | 24.15425 | 22.99814
2638.951 | 6.857448 | 29.45464 | 0.0003641163 |  | 19.50276 | 19.26861 | 25.87321 | 20.49996 | 24.13878 | 23.0244
2639.051 | 6.856797 | 25.35516 | 0.0003529729 |  | 19.48255 | 19.22702 | 25.82914 | 20.47687 | 24.15891 | 23.02523
2639.15 | 6.857486 | 25.84413 | 0.0003186419 |  | 19.5023 | 19.23944 | 25.82954 | 20.48677 | 24.15971 | 22.99718
2639.25 | 6.857024 | 24.83202 | 0.0003204588 |  | 19.51494 | 19.24921 | 25.83449 | 20.48152 | 24.12727 | 22.98887
2639.35 | 6.857169 | 30.00786 | 0.0003280551 |  | 19.50822 | 19.25477 | 25.82434 | 20.47827 | 24.15584 | 22.98233
2639.449 | 6.85721 | 24.52032 | 0.0003435738 |  | 19.50766 | 19.24709 | 25.798 | 20.42469 | 24.1257 | 22.99177
2639.549 | 6.856925 | 24.71171 | 0.0003218385 |  | 19.48057 | 19.23645 | 25.79808 | 20.4357 | 24.15408 | 23.00614
2639.648 | 6.857679 | 26.53269 | 0.0003192546 |  | 19.49976 | 19.2407 | 25.78897 | 20.42171 | 24.10342 | 23.02549
2639.748 | 6.857307 | 27.43498 | 0.0003278757 |  | 19.49366 | 19.23257 | 25.7812 | 20.36871 | 24.12145 | 22.99184
2639.848 | 6.856981 | 23.03884 | 0.0002981896 |  | 19.48434 | 19.24305 | 25.77343 | 20.39329 | 24.15873 | 22.99284
2639.947 | 6.857177 | 28.85904 | 0.0003222394 |  | 19.4969 | 19.22835 | 25.77036 | 20.36303 | 24.14681 | 22.98967
2640.046875 | 6.856849 | 25.19339 | 0.0003830429 |  | 19.52045 | 19.22709 | 25.75295 | 20.37245 | 24.13802 | 22.99718
2640.146 | 6.857487 | 27.99275 | 0.0003545592 |  | 19.56508 | 19.23897 | 25.75102 | 20.37251 | 24.15637 | 22.99046
2640.246 | 6.857276 | 27.16475 | 0.000327358 |  | 19.5658 | 19.23771 | 25.7385 | 20.36364 | 24.15542 | 22.99754
2640.346 | 6.857095 | 23.41297 | 0.0003658745 |  | 19.54268 | 19.22327 | 25.72613 | 20.36523 | 24.15294 | 22.98426
2640.445 | 6.856867 | 28.9201 | 0.0003337364 |  | 19.61338 | 19.23055 | 25.73242 | 20.34147 | 24.1253 | 23.00683
2640.545 | 6.856959 | 23.37651 | 0.0003468338 |  | 19.58517 | 19.24531 | 25.73857 | 20.35821 | 24.13634 | 23.01636
2640.645 | 6.857359 | 30.99308 | 0.0003420532 |  | 19.61197 | 19.22659 | 25.72616 | 20.32241 | 24.14162 | 22.99657
2640.744 | 6.856199 | 29.84198 | 0.0003819319 |  | 19.63411 | 19.24759 | 25.68658 | 20.3296 | 24.16303 | 22.99273
2640.84375 | 6.857408 | 26.93826 | 0.0003580128 |  | 19.61894 | 19.2247 | 25.70539 | 20.3194 | 24.14678 | 22.9999
2640.943 | 6.857884 | 26.19684 | 0.0003624802 |  | 19.68008 | 19.22472 | 25.67859 | 20.28468 | 24.15588 | 22.98118
2641.043 | 6.857335 | 19.98838 | 0.0003424428 |  | 19.67783 | 19.22239 | 25.6778 | 20.3199 | 24.11156 | 22.99864
2641.143 | 6.857253 | 21.15497 | 0.000361385 |  | 19.66519 | 19.25365 | 25.64569 | 20.30005 | 24.12846 | 23.00294
2641.242 | 6.856772 | 19.83754 | 0.0003089401 |  | 19.66563 | 19.24611 | 25.6831 | 20.26834 | 24.15517 | 23.02428
2641.342 | 6.857219 | 19.53222 | 0.0003328322 |  | 19.67808 | 19.23702 | 25.66119 | 20.267 | 24.15012 | 22.98031
2641.441 | 6.857752 | 27.10961 | 0.0003249387 |  | 19.67554 | 19.23597 | 25.64617 | 20.23245 | 24.16296 | 23.01301
2641.541 | 6.857611 | 17.62466 | 0.0003782276 |  | 19.68484 | 19.22607 | 25.62502 | 20.2478 | 24.13655 | 23.00625
2641.640625 | 6.857444 | 22.57083 | 0.0003253327 |  | 19.67757 | 19.24069 | 25.59455 | 20.25382 | 24.18785 | 23.01991
2641.74 | 6.856755 | 23.72649 | 0.0003598914 |  | 19.68077 | 19.24113 | 25.6045 | 20.28457 | 24.17054 | 23.01228
2641.84 | 6.857294 | 24.08057 | 0.0003499913 |  | 19.68137 | 19.23163 | 25.57893 | 20.26927 | 24.15757 | 23.0229
2641.939 | 6.857844 | 26.66211 | 0.0003205228 |  | 19.65425 | 19.23523 | 25.57277 | 20.27218 | 24.18402 | 23.01912
2642.039 | 6.857202 | 28.24658 | 0.0003356097 |  | 19.67021 | 19.22583 | 25.59354 | 20.27873 | 24.16623 | 23.04479
2642.139 | 6.857788 | 19.40918 | 0.0003403381 |  | 19.67361 | 19.2322 | 25.5609 | 20.28479 | 24.16536 | 23.03588
2642.238 | 6.857393 | 25.46954 | 0.0003595204 |  | 19.6342 | 19.24062 | 25.56924 | 20.28451 | 24.16649 | 23.0448
2642.338 | 6.85773 | 30.81171 | 0.0003476047 |  | 19.62135 | 19.2536 | 25.55966 | 20.31774 | 24.1624 | 23.03398
2642.4375 | 6.857201 | 24.0751 | 0.0003498193 |  | 19.63302 | 19.2781 | 25.57117 | 20.34249 | 24.15586 | 23.0346
2642.537 | 6.857127 | 21.10986 | 0.0003422548 |  | 19.5934 | 19.24311 | 25.52658 | 20.37966 | 24.15403 | 23.02996
2642.637 | 6.856983 | 26.71861 | 0.0003125578 |  | 19.58436 | 19.23422 | 25.53158 | 20.38436 | 24.16344 | 23.04851
2642.736 | 6.857758 | 22.91899 | 0.0003627344 |  | 19.57941 | 19.2234 | 25.52261 | 20.41382 | 24.12864 | 23.04165
2642.836 | 6.857752 | 26.36089 | 0.0003510427 |  | 19.54195 | 19.2382 | 25.53368 | 20.43508 | 24.17395 | 23.04552
2642.936 | 6.856747 | 25.30093 | 0.0003382426 |  | 19.54916 | 19.24327 | 25.58069 | 20.45875 | 24.16462 | 23.04013
2643.035 | 6.857623 | 23.60436 | 0.0003488399 |  | 19.53543 | 19.23609 | 25.55075 | 20.48698 | 24.14361 | 23.01342
2643.135 | 6.857198 | 24.98969 | 0.0003297702 |  | 19.52918 | 19.25549 | 25.57506 | 20.44964 | 24.15098 | 23.04349
2643.234375 | 6.857403 | 22.67974 | 0.0003491066 |  | 19.51456 | 19.23475 | 25.60315 | 20.49278 | 24.15335 | 23.03361
2643.334 | 6.857341 | 28.21833 | 0.0003330331 |  | 19.4695 | 19.20893 | 25.60972 | 20.48127 | 24.15042 | 23.06058
2643.434 | 6.857557 | 23.22841 | 0.0003843641 |  | 19.46628 | 19.22204 | 25.60957 | 20.47452 | 24.16243 | 23.02447
2643.533 | 6.857947 | 27.35295 | 0.0002936526 |  | 19.42697 | 19.23176 | 25.60649 | 20.4748 | 24.16631 | 23.01727
2643.633 | 6.857347 | 27.11052 | 0.0003534293 |  | 19.43523 | 19.23475 | 25.61971 | 20.46485 | 24.13206 | 23.04454
2643.732 | 6.85722 | 26.98201 | 0.0003191491 |  | 19.4171 | 19.22046 | 25.61435 | 20.48404 | 24.10382 | 23.00056
2643.832 | 6.856844 | 23.52233 | 0.0003136868 |  | 19.39024 | 19.25001 | 25.60893 | 20.44759 | 24.11803 | 23.02659
2643.932 | 6.857143 | 22.23863 | 0.0003197099 |  | 19.34896 | 19.21589 | 25.64759 | 20.4241 | 24.11916 | 23.01929
2644.03125 | 6.856759 | 19.21369 | 0.0003204538 |  | 19.33088 | 19.23575 | 25.64343 | 20.45833 | 24.1188 | 23.03209
2644.131 | 6.857571 | 18.5552 | 0.000343371 |  | 19.33148 | 19.21739 | 25.64457 | 20.42983 | 24.13267 | 23.0304
2644.23 | 6.857117 | 23.59661 | 0.0003577373 |  | 19.29627 | 19.22633 | 25.67638 | 20.41426 | 24.10009 | 22.99888
2644.33 | 6.857487 | 24.64746 | 0.0003587171 |  | 19.30567 | 19.19337 | 25.69061 | 20.43003 | 24.10984 | 23.00238
2644.43 | 6.857593 | 21.83715 | 0.0003290639 |  | 19.23919 | 19.19412 | 25.66781 | 20.39233 | 24.11206 | 22.978
2644.529 | 6.857146 | 22.5804 | 0.0003511115 |  | 19.24862 | 19.20396 | 25.70283 | 20.38408 | 24.0854 | 22.9584
2644.629 | 6.856886 | 22.32384 | 0.0003625817 |  | 19.24518 | 19.18619 | 25.74652 | 20.3726 | 24.03668 | 22.9774
2644.729 | 6.85701 | 22.95362 | 0.0003554365 |  | 19.21091 | 19.22848 | 25.71995 | 20.31028 | 24.07039 | 22.92274
2644.828125 | 6.856925 | 23.0557 | 0.0003573029 |  | 19.20605 | 19.23388 | 25.76114 | 20.28972 | 24.04823 | 22.95703
2644.928 | 6.857429 | 19.70174 | 0.0003517509 |  | 19.20792 | 19.1882 | 25.76907 | 20.283 | 24.01893 | 22.96431
2645.027 | 6.85654 | 19.91729 | 0.0003631372 |  | 19.19012 | 19.24542 | 25.78422 | 20.24166 | 24.06447 | 22.93112
2645.127 | 6.856931 | 21.93923 | 0.0003303378 |  | 19.17098 | 19.20206 | 25.754 | 20.21414 | 24.02959 | 22.9304
2645.227 | 6.857083 | 21.47806 | 0.0003384843 |  | 19.16797 | 19.21954 | 25.7668 | 20.17751 | 24.04008 | 22.90822
2645.326 | 6.85765 | 18.331 | 0.000329253 |  | 19.15836 | 19.18381 | 25.80475 | 20.17359 | 24.03118 | 22.90487
2645.426 | 6.85714 | 21.36596 | 0.000374939 |  | 19.1268 | 19.23002 | 25.80201 | 20.16763 | 23.99633 | 22.88482
2645.525 | 6.857545 | 19.97653 | 0.0003328403 |  | 19.08653 | 19.18134 | 25.80275 | 20.11679 | 24.02356 | 22.88668
2645.625 | 6.857981 | 24.0309 | 0.0003602821 |  | 19.09189 | 19.19485 | 25.78761 | 20.11469 | 23.99139 | 22.89273
2645.725 | 6.85707 | 21.44662 | 0.0003434472 |  | 19.06633 | 19.19624 | 25.82148 | 20.10186 | 23.99869 | 22.87035
2645.824 | 6.85757 | 23.83996 | 0.0003735528 |  | 19.06956 | 19.16949 | 25.79838 | 20.08691 | 24.00591 | 22.87803
2645.924 | 6.857171 | 18.00699 | 0.0003158854 |  | 19.01944 | 19.1611 | 25.80041 | 20.06776 | 24.01657 | 22.88025
2646.023 | 6.857042 | 22.73899 | 0.0003264365 |  | 19.03973 | 19.15571 | 25.78076 | 20.0435 | 23.98714 | 22.85545
2646.123 | 6.857002 | 22.81326 | 0.0003282352 |  | 19.001 | 19.16991 | 25.78135 | 20.04692 | 23.98558 | 22.88457
2646.223 | 6.856434 | 20.4254 | 0.000318059 |  | 19.00028 | 19.14311 | 25.76524 | 20.03052 | 23.99202 | 22.87869
2646.322 | 6.856341 | 23.14319 | 0.0003309107 |  | 18.94394 | 19.1596 | 25.75122 | 20.0063 | 24.00217 | 22.88412
2646.421875 | 6.857489 | 20.81228 | 0.0003297782 |  | 18.9802 | 19.11624 | 25.77329 | 20.00117 | 23.9955 | 22.84791
2646.521 | 6.857326 | 26.03598 | 0.0003418749 |  | 18.9441 | 19.15542 | 25.7228 | 19.96572 | 23.98637 | 22.87875
2646.621 | 6.8568 | 19.87035 | 0.0003357504 |  | 18.93328 | 19.13514 | 25.73996 | 19.9922 | 23.99217 | 22.85397
2646.721 | 6.857153 | 25.63541 | 0.0003633002 |  | 18.91355 | 19.12173 | 25.7708 | 19.97199 | 24.00983 | 22.87785
2646.82 | 6.85777 | 20.52018 | 0.0003256395 |  | 18.87394 | 19.14944 | 25.7544 | 19.98502 | 24.00309 | 22.8574
2646.92 | 6.857421 | 20.3657 | 0.0003373578 |  | 18.87331 | 19.11465 | 25.74866 | 19.98638 | 23.98046875 | 22.82659
2647.02 | 6.857194 | 23.77024 | 0.0003404534 |  | 18.88098 | 19.10304 | 25.7321 | 19.99443 | 23.97132 | 22.85428
2647.119 | 6.857366 | 26.4133 | 0.0003310963 |  | 18.84353 | 19.10699 | 25.77681 | 20.00937 | 23.96555 | 22.82228
2647.21875 | 6.856995 | 20.44909 | 0.0003447906 |  | 18.8414 | 19.08449 | 25.77389 | 19.99492 | 23.9824 | 22.82588
2647.318 | 6.856586 | 29.68203 | 0.0003415828 |  | 18.83188 | 19.09401 | 25.76008 | 19.98202 | 23.97337 | 22.81438
2647.418 | 6.856698 | 21.40378 | 0.0003322465 |  | 18.83245 | 19.098 | 25.77334 | 19.98961 | 23.98415 | 22.82554
2647.518 | 6.857159 | 28.21559 | 0.0003470254 |  | 18.80655 | 19.09878 | 25.76974 | 20.00318 | 23.94955 | 22.81627
2647.617 | 6.856817 | 22.76724 | 0.0003376711 |  | 18.83082 | 19.06032 | 25.77501 | 19.99528 | 23.96955 | 22.80239
2647.717 | 6.857609 | 25.02386 | 0.0003171276 |  | 18.83272 | 19.05282 | 25.79514 | 20.00857 | 23.96075 | 22.79399
2647.816 | 6.857131 | 23.81899 | 0.0003195105 |  | 18.83766 | 19.07747 | 25.82489 | 19.99166 | 23.96067 | 22.76868
2647.916 | 6.857266 | 23.41114 | 0.0003346141 |  | 18.84479 | 19.05145 | 25.77662 | 19.99538 | 23.96004 | 22.77814
2648.015625 | 6.857265 | 23.40476 | 0.0002829644 |  | 18.83404 | 19.03373 | 25.79845 | 19.99939 | 23.93201 | 22.79354
2648.115 | 6.856964 | 20.78585 | 0.0003081507 |  | 18.81904 | 19.07517 | 25.79968 | 20.00852 | 23.9747 | 22.77091
2648.215 | 6.856915 | 22.17437 | 0.0003347742 |  | 18.84002 | 19.07915 | 25.78559 | 19.97803 | 23.99568 | 22.77202
2648.314 | 6.857027 | 24.28518 | 0.000325836 |  | 18.85461 | 19.08002 | 25.80631 | 19.96392 | 23.96131 | 22.76784
2648.414 | 6.856549 | 27.25224 | 0.0003472409 |  | 18.84437 | 19.0578 | 25.8222 | 19.96291 | 23.95601 | 22.76852
2648.514 | 6.856863 | 24.59596 | 0.0003232125 |  | 18.85316 | 19.04142 | 25.80653 | 19.96467 | 23.99258 | 22.74537
2648.613 | 6.857099 | 21.54049 | 0.0003119905 |  | 18.85739 | 19.03988 | 25.8127 | 19.98094 | 24.00999 | 22.75105
2648.713 | 6.856589 | 22.40815 | 0.0003242277 |  | 18.80532 | 19.02401 | 25.78982 | 19.97734 | 23.96496 | 22.75628
2648.8125 | 6.856548 | 24.86574 | 0.0003418851 |  | 18.84705 | 19.02135 | 25.78711 | 20.00318 | 23.97386 | 22.74395
2648.912 | 6.856896 | 23.22567 | 0.0003040594 |  | 18.8226 | 19.03162 | 25.78692 | 20.00499 | 23.96593 | 22.74049
2649.012 | 6.857252 | 23.86684 | 0.0002827619 |  | 18.82549 | 19.0236 | 25.79316 | 19.98858 | 23.95951 | 22.77923
2649.111 | 6.856826 | 23.33641 | 0.0003257083 |  | 18.79908 | 19.04569 | 25.76003 | 20.02276 | 23.94389 | 22.75691
2649.211 | 6.856878 | 22.05634 | 0.0003478655 |  | 18.81802 | 19.01497 | 25.75383 | 20.05344 | 23.96226 | 22.74052
2649.311 | 6.857076 | 19.30209 | 0.000340094 |  | 18.78728 | 19.02308 | 25.76609 | 20.0168 | 23.95309 | 22.72161
2649.41 | 6.857585 | 25.36382 | 0.0003422547 |  | 18.80058 | 19.06205 | 25.71333 | 20.05958 | 23.97056 | 22.74898
2649.51 | 6.856834 | 19.60468 | 0.0003173595 |  | 18.81237 | 18.98618 | 25.70358 | 20.04684 | 23.9777 | 22.73098
2649.609375 | 6.856657 | 22.4086 | 0.00037086 |  | 18.75316 | 18.99982 | 25.71461 | 20.04953 | 23.9908 | 22.72728
2649.709 | 6.856913 | 22.4446 | 0.0003311241 |  | 18.78275 | 19.01032 | 25.69279 | 20.07463 | 23.97553 | 22.76237
2649.809 | 6.856669 | 20.09911 | 0.0003197721 |  | 18.77542 | 19.01866 | 25.66639 | 20.09877 | 23.97426 | 22.71585
2649.908 | 6.856808 | 20.31876 | 0.0003481003 |  | 18.76672 | 19.00492 | 25.65818 | 20.11804 | 23.96616 | 22.71429
2650.008 | 6.857299 | 25.97491 | 0.0003257735 |  | 18.78493 | 18.96278 | 25.63122 | 20.13154 | 23.96234 | 22.71461
2650.107 | 6.857454 | 21.62571 | 0.0003532311 |  | 18.76141 | 18.99343 | 25.61419 | 20.13142 | 23.94271 | 22.68341
2650.207 | 6.856825 | 23.53555 | 0.0003583495 |  | 18.77638 | 18.99448 | 25.61651 | 20.13107 | 23.96262 | 22.68813
2650.307 | 6.856562 | 27.68515 | 0.0003247164 |  | 18.76482 | 18.98502 | 25.61677 | 20.13111 | 23.93966 | 22.72137
2650.40625 | 6.856885 | 29.52026 | 0.0003125838 |  | 18.79556 | 18.99748 | 25.63033 | 20.09578 | 23.97563 | 22.69666
2650.506 | 6.856919 | 32.17107 | 0.0003509288 |  | 18.76169 | 18.99298 | 25.63668 | 20.09898 | 23.9536 | 22.69657
2650.605 | 6.856613 | 28.77337 | 0.0003394292 |  | 18.77295 | 18.99439 | 25.60265 | 20.05099 | 23.95485 | 22.69634
2650.705 | 6.856449 | 26.49851 | 0.0003162445 |  | 18.78618 | 18.96745 | 25.61126 | 20.05705 | 23.96572 | 22.70255
2650.805 | 6.856565 | 20.62317 | 0.0003299284 |  | 18.80152 | 18.97173 | 25.62422 | 20.0757 | 23.9604 | 22.72165
2650.904 | 6.856805 | 20.82459 | 0.0003362912 |  | 18.8131 | 18.96357 | 25.61603 | 20.09981 | 23.96014 | 22.70121
2651.004 | 6.857349 | 22.30379 | 0.000370337 |  | 18.78468 | 18.97847 | 25.59914 | 20.12302 | 23.94007 | 22.68301
2651.104 | 6.856599 | 22.80142 | 0.0003341651 |  | 18.81605 | 18.98003 | 25.5814 | 20.06423 | 23.9861 | 22.70671
2651.203125 | 6.857011 | 23.41752 | 0.0003409814 |  | 18.77462 | 18.97357 | 25.59917 | 20.08544 | 23.92775 | 22.68129
2651.303 | 6.856769 | 24.5071 | 0.00029303 |  | 18.78753 | 18.99292 | 25.59029 | 20.09585 | 23.94272 | 22.68449
2651.402 | 6.857402 | 28.32541 | 0.0003686379 |  | 18.80396 | 18.95504 | 25.55267 | 20.09447 | 23.92443 | 22.71163
2651.502 | 6.85671 | 24.43419 | 0.0003539116 |  | 18.76752 | 18.96157 | 25.58778 | 20.12264 | 23.96676 | 22.71129
2651.602 | 6.856849 | 28.18005 | 0.0003510065 |  | 18.76464 | 18.97751 | 25.53969 | 20.09039 | 23.94336 | 22.71107
2651.701 | 6.85687 | 24.05733 | 0.0003057906 |  | 18.74898 | 18.94707 | 25.55882 | 20.09151 | 23.97652 | 22.71423
2651.801 | 6.856613 | 25.20569 | 0.0003542715 |  | 18.76731 | 18.96512 | 25.52783 | 20.09737 | 23.95984 | 22.70039
2651.9 | 6.856708 | 24.48386 | 0.0003353032 |  | 18.71924 | 18.97229 | 25.53563 | 20.13065 | 23.92392 | 22.68329
2652 | 6.85663 | 21.79478 | 0.0003748091 |  | 18.70478 | 18.9659 | 25.53699 | 20.12915 | 23.97608 | 22.68547
2652.1 | 6.856344 | 22.82876 | 0.0003743187 |  | 18.73226 | 18.96048 | 25.49093 | 20.10527 | 23.94103 | 22.72354
2652.199 | 6.857196 | 22.86977 | 0.000333079 |  | 18.72514 | 18.92563 | 25.51717 | 20.14192 | 23.96523 | 22.68512
2652.299 | 6.856942 | 30.47358 | 0.000344018 |  | 18.74644 | 18.95509 | 25.51358 | 20.12975 | 23.94561 | 22.68278
2652.398 | 6.856702 | 28.74055 | 0.000326983 |  | 18.69551 | 18.94199 | 25.50528 | 20.13291 | 23.93556 | 22.65035
2652.498 | 6.855985 | 28.61296 | 0.0003577929 |  | 18.72282 | 18.95603 | 25.51563 | 20.15943 | 23.93754 | 22.67333
2652.598 | 6.856955 | 30.34872 | 0.0003244425 |  | 18.6997 | 18.97033 | 25.53154 | 20.17757 | 23.93657 | 22.68015
2652.697 | 6.856822 | 25.34513 | 0.0003449747 |  | 18.72313 | 18.99342 | 25.52704 | 20.17624 | 23.93014 | 22.65244
2652.796875 | 6.856748 | 22.3129 | 0.0003322143 |  | 18.73325 | 18.96969 | 25.55149 | 20.18231 | 23.95714 | 22.66036
2652.896 | 6.856937 | 29.02537 | 0.0003394035 |  | 18.72899 | 18.96339 | 25.51768 | 20.17445 | 23.9507 | 22.62786
2652.996 | 6.856882 | 22.2605 | 0.0003592718 |  | 18.74386 | 18.97934 | 25.53949 | 20.15473 | 23.94277 | 22.6504
2653.096 | 6.8563 | 26.57233 | 0.0003646565 |  | 18.7176 | 18.96432 | 25.54805 | 20.14381 | 23.92452 | 22.64624
2653.195 | 6.856434 | 28.6558 | 0.0003723969 |  | 18.73652 | 18.98491 | 25.5318 | 20.18435 | 23.928 | 22.65574
2653.295 | 6.856894 | 27.98273 | 0.0003509298 |  | 18.73352 | 19.01569 | 25.50565 | 20.20716 | 23.93567 | 22.63301
2653.395 | 6.856707 | 29.20674 | 0.0003143946 |  | 18.75959 | 18.99435 | 25.50204 | 20.20245 | 23.91645 | 22.62776
2653.494 | 6.855697 | 25.00928 | 0.0003132511 |  | 18.7634 | 19.02459 | 25.4881 | 20.19915 | 23.93899 | 22.62996
2653.59375 | 6.856784 | 20.68287 | 0.0003219952 |  | 18.7784 | 19.00721 | 25.4931 | 20.20096 | 23.94005 | 22.62566
2653.693 | 6.856542 | 23.39929 | 0.0003057581 |  | 18.78025 | 18.99455 | 25.47237 | 20.17302 | 23.95167 | 22.61348
2653.793 | 6.85583 | 23.93702 | 0.0002819793 |  | 18.77303 | 18.99405 | 25.45658 | 20.15902 | 23.92522 | 22.6305
2653.893 | 6.856321 | 20.7854 | 0.0003082557 |  | 18.78973 | 19.01484 | 25.4664 | 20.21481 | 23.92053 | 22.59319
2653.992 | 6.855977 | 22.30425 | 0.0003758503 |  | 18.77726 | 19.01647 | 25.45392 | 20.19579 | 23.91654 | 22.60944
2654.092 | 6.856945 | 24.5112 | 0.0003403679 |  | 18.76324 | 18.99308 | 25.47036 | 20.19921 | 23.90944 | 22.59728
2654.191 | 6.856687 | 22.51797 | 0.0003477985 |  | 18.80884 | 18.95223 | 25.46934 | 20.20061 | 23.91354 | 22.61031
2654.291 | 6.856532 | 18.63313 | 0.0003379002 |  | 18.7492 | 18.9678 | 25.4467 | 20.24065 | 23.89538 | 22.58496
2654.390625 | 6.856833 | 24.30431 | 0.0003647924 |  | 18.74843 | 18.97222 | 25.46981 | 20.22425 | 23.89581 | 22.59914
2654.49 | 6.856231 | 21.54277 | 0.000361266 |  | 18.75733 | 18.96986 | 25.4285 | 20.21218 | 23.89743 | 22.59556
2654.59 | 6.856844 | 19.64751 | 0.0003804302 |  | 18.74972 | 18.94191 | 25.45168 | 20.20287 | 23.90548 | 22.59335
2654.689 | 6.856962 | 18.94847 | 0.0003276621 |  | 18.75603 | 18.93111 | 25.43487 | 20.20043 | 23.87926 | 22.57526
2654.789 | 6.856567 | 17.91722 | 0.0003725018 |  | 18.72099 | 18.94383 | 25.4346 | 20.18117 | 23.88819 | 22.55995
2654.889 | 6.85655 | 21.10803 | 0.000362346 |  | 18.76424 | 18.93223 | 25.42649 | 20.22426 | 23.88624 | 22.56117
2654.988 | 6.856241 | 20.25815 | 0.0003529425 |  | 18.73648 | 18.94468 | 25.42219 | 20.24873 | 23.91312 | 22.59475
2655.088 | 6.856494 | 14.10392 | 0.0003277969 |  | 18.74122 | 18.91913 | 25.39629 | 20.23423 | 23.89917 | 22.57011
2655.1875 | 6.856587 | 21.62753 | 0.0003288667 |  | 18.76739 | 18.89749 | 25.40534 | 20.2204 | 23.87483 | 22.59638
2655.287 | 6.855902 | 18.11773 | 0.0003263794 |  | 18.74673 | 18.90086 | 25.42743 | 20.21955 | 23.88183 | 22.58664
2655.387 | 6.856593 | 21.43979 | 0.0003707519 |  | 18.70002 | 18.90433 | 25.3797 | 20.23077 | 23.88694 | 22.58139
2655.486 | 6.856328 | 18.69784 | 0.0003810494 |  | 18.71698 | 18.87387 | 25.3867 | 20.22227 | 23.89692 | 22.60331
2655.586 | 6.856965 | 22.01943 | 0.0003938834 |  | 18.73698 | 18.85165 | 25.38115 | 20.23161 | 23.86744 | 22.58355
2655.686 | 6.857017 | 19.28159 | 0.0003629067 |  | 18.71304 | 18.84422 | 25.39535 | 20.26293 | 23.87716 | 22.55666
2655.785 | 6.856752 | 21.81255 | 0.000346366 |  | 18.71658 | 18.83634 | 25.38062 | 20.23793 | 23.87973 | 22.57677
2655.885 | 6.856842 | 18.11044 | 0.0003375618 |  | 18.74392 | 18.84247 | 25.39117 | 20.25857 | 23.89123 | 22.58614
2655.984375 | 6.85653 | 18.50143 | 0.0003911126 |  | 18.73952 | 18.84668 | 25.38604 | 20.29149 | 23.90378 | 22.61724
2656.084 | 6.856504 | 22.48243 | 0.0003586665 |  | 18.72017 | 18.82862 | 25.36971 | 20.27024 | 23.88515 | 22.54894
2656.184 | 6.856789 | 18.92933 | 0.0003256984 |  | 18.735 | 18.80642 | 25.36991 | 20.29794 | 23.87818 | 22.60856
2656.283 | 6.856721 | 24.42189 | 0.0003335316 |  | 18.73689 | 18.7873 | 25.38238 | 20.3161 | 23.89257 | 22.5892
2656.383 | 6.85646 | 27.70201 | 0.0003459276 |  | 18.76594 | 18.80861 | 25.37952 | 20.29298 | 23.92506 | 22.59919
2656.482 | 6.856501 | 20.65416 | 0.0003469356 |  | 18.76281 | 18.77898 | 25.37001 | 20.31975 | 23.88441 | 22.58694
2656.582 | 6.856814 | 24.24553 | 0.0003538528 |  | 18.76331 | 18.78805 | 25.34825 | 20.3131 | 23.89784 | 22.62648
2656.682 | 6.856253 | 24.79556 | 0.0003654623 |  | 18.79789 | 18.78351 | 25.36206 | 20.32049 | 23.86674 | 22.6066
2656.78125 | 6.856239 | 25.55202 | 0.0003518429 |  | 18.81056 | 18.79925 | 25.38702 | 20.32797 | 23.89856 | 22.60991
2656.881 | 6.856492 | 21.50905 | 0.0003241992 |  | 18.80591 | 18.79827 | 25.35333 | 20.34595 | 23.87288 | 22.60591
2656.98 | 6.856711 | 21.92009 | 0.0003376755 |  | 18.85183 | 18.79578 | 25.37811 | 20.33799 | 23.89035 | 22.60779
2657.08 | 6.855948 | 22.14794 | 0.0003674648 |  | 18.83864 | 18.78758 | 25.37549 | 20.36799 | 23.85362 | 22.59696
2657.18 | 6.856732 | 19.95602 | 0.0003749013 |  | 18.8839 | 18.80509 | 25.33824 | 20.4012 | 23.87643 | 22.61152
2657.279 | 6.856883 | 20.67876 | 0.0003477592 |  | 18.86976 | 18.77937 | 25.36606 | 20.39936 | 23.86554 | 22.59796
2657.379 | 6.856821 | 19.12893 | 0.0003497851 |  | 18.88585 | 18.77915 | 25.36045 | 20.45068 | 23.88218 | 22.62683
2657.479 | 6.85617 | 24.26558 | 0.0003396417 |  | 18.9097 | 18.80272 | 25.34687 | 20.4344 | 23.87065 | 22.60988
2657.578125 | 6.856849 | 26.29117 | 0.0002963445 |  | 18.92842 | 18.83395 | 25.35407 | 20.44574 | 23.87268 | 22.62171
2657.678 | 6.856866 | 28.90871 | 0.0003333378 |  | 18.92849 | 18.81405 | 25.36827 | 20.4482 | 23.89994 | 22.60274
2657.777 | 6.856533 | 21.94743 | 0.0003212829 |  | 18.93521 | 18.81088 | 25.32727 | 20.47749 | 23.89489 | 22.60563
2657.877 | 6.856636 | 23.2594 | 0.0003600685 |  | 18.95184 | 18.79726 | 25.33128 | 20.47983 | 23.88816 | 22.60084
2657.977 | 6.856447 | 24.65384 | 0.0003237123 |  | 18.92015 | 18.80328 | 25.35975 | 20.46822 | 23.88979 | 22.61764
2658.076 | 6.856947 | 24.65839 | 0.0003070151 |  | 18.98252 | 18.80758 | 25.37493 | 20.50085 | 23.88762 | 22.60891
2658.176 | 6.856499 | 23.12041 | 0.0002918758 |  | 18.96538 | 18.84132 | 25.33814 | 20.47789 | 23.90674 | 22.58577
2658.275 | 6.856214 | 26.99158 | 0.0003082722 |  | 18.97227 | 18.86106 | 25.37022 | 20.49057 | 23.88853 | 22.61691
2658.375 | 6.856572 | 22.50156 | 0.0003331642 |  | 19.00458 | 18.83899 | 25.38207 | 20.49967 | 23.90162 | 22.60879
2658.475 | 6.856362 | 22.48881 | 0.0003537235 |  | 18.9934 | 18.88007 | 25.36823 | 20.52921 | 23.88472 | 22.60408
2658.574 | 6.856882 | 24.35171 | 0.0003645529 |  | 18.99576 | 18.85435 | 25.35321 | 20.56902 | 23.86451 | 22.60209
2658.674 | 6.856894 | 17.1603 | 0.0003496325 |  | 19.00136 | 18.86356 | 25.34443 | 20.564 | 23.883 | 22.61333
2658.773 | 6.856448 | 24.27469 | 0.0003605112 |  | 19.03866 | 18.89628 | 25.36273 | 20.59612 | 23.87322 | 22.63683
2658.873 | 6.856199 | 22.14019 | 0.0003237634 |  | 19.00814 | 18.92353 | 25.34619 | 20.57007 | 23.89596 | 22.6299
2658.973 | 6.857135 | 23.15003 | 0.0003602512 |  | 19.02649 | 18.90201 | 25.37891 | 20.60362 | 23.86056 | 22.6429
2659.072 | 6.856219 | 23.15869 | 0.0003516849 |  | 19.0427 | 18.95429 | 25.37996 | 20.57054 | 23.89787 | 22.62924
2659.171875 | 6.856786 | 20.0818 | 0.000318393 |  | 18.997 | 18.94963 | 25.35881 | 20.61153 | 23.92699 | 22.6508
2659.271 | 6.856433 | 18.02294 | 0.0003501571 |  | 19.01532 | 18.93878 | 25.38503 | 20.63115 | 23.89393 | 22.63951
2659.371 | 6.856429 | 19.76828 | 0.0003263383 |  | 18.99639 | 18.94002 | 25.3825 | 20.63779 | 23.91546 | 22.6379
2659.471 | 6.856811 | 24.75181 | 0.0003547364 |  | 18.97812 | 18.90484 | 25.38092 | 20.66707 | 23.88513 | 22.67282
2659.57 | 6.856285 | 22.3407 | 0.0003162437 |  | 18.98097 | 18.94158 | 25.39437 | 20.61524 | 23.87414 | 22.63859
2659.67 | 6.85617 | 20.44681 | 0.0003766305 |  | 18.94668 | 18.98685 | 25.40706 | 20.63751 | 23.90025 | 22.67421
2659.77 | 6.857058 | 19.23738 | 0.0003533365 |  | 18.92996 | 18.93649 | 25.41725 | 20.65872 | 23.88232 | 22.63476
2659.869 | 6.855998 | 20.79451 | 0.0003494236 |  | 18.91668 | 18.95827 | 25.39718 | 20.64963 | 23.89655 | 22.64717
2659.96875 | 6.856358 | 22.01989 | 0.0003308933 |  | 18.94353 | 18.98178 | 25.40849 | 20.69422 | 23.86037 | 22.63414
2660.068 | 6.856278 | 24.91723 | 0.0003363349 |  | 18.9354 | 18.98773 | 25.43253 | 20.7224 | 23.88732 | 22.61703
2660.168 | 6.856459 | 25.12549 | 0.0003108126 |  | 18.94189 | 18.96967 | 25.44901 | 20.72108 | 23.85898 | 22.62282
2660.268 | 6.856773 | 18.8947 | 0.0003394118 |  | 18.87355 | 18.95503 | 25.4537 | 20.69789 | 23.85546 | 22.63082
2660.367 | 6.856459 | 22.68521 | 0.0003795649 |  | 18.888 | 18.9835 | 25.42107 | 20.73104 | 23.85704 | 22.60143
2660.467 | 6.856852 | 15.6214 | 0.0003014836 |  | 18.87029 | 18.96924 | 25.44092 | 20.7321 | 23.8398 | 22.61117
2660.566 | 6.85678 | 16.37057 | 0.000391035 |  | 18.90039 | 18.99804 | 25.4412 | 20.73283 | 23.85598 | 22.58065
2660.666 | 6.856684 | 25.95486 | 0.0003408205 |  | 18.8651 | 18.97608 | 25.43478 | 20.74702 | 23.84342 | 22.58167
2660.765625 | 6.856241 | 21.44616 | 0.0003540957 |  | 18.85177 | 18.9917 | 25.44608 | 20.77117 | 23.84655 | 22.61789
2660.865 | 6.856168 | 18.57297 | 0.0003164653 |  | 18.86338 | 19.01791 | 25.41852 | 20.74603 | 23.84189 | 22.57517
2660.965 | 6.856947 | 24.34487 | 0.0003293504 |  | 18.85235 | 19.01647 | 25.42672 | 20.75453 | 23.84391 | 22.58169
2661.064 | 6.856336 | 20.77492 | 0.0003608011 |  | 18.88252 | 19.05532 | 25.4525 | 20.76814 | 23.85345 | 22.55842
2661.164 | 6.856287 | 25.50508 | 0.0003210765 |  | 18.86896 | 19.03428 | 25.45593 | 20.78839 | 23.84627 | 22.53078
2661.264 | 6.856687 | 29.36942 | 0.0003332477 |  | 18.8753 | 19.03984 | 25.43587 | 20.76429 | 23.83914 | 22.59901
2661.363 | 6.857078 | 21.39968 | 0.0003367633 |  | 18.8815 | 19.07965 | 25.4602 | 20.78184 | 23.84672 | 22.55157
2661.463 | 6.856276 | 23.9794 | 0.000328514 |  | 18.91612 | 19.10542 | 25.46401 | 20.77434 | 23.82427 | 22.55804
2661.5625 | 6.856065 | 23.61985 | 0.0002961467 |  | 18.90619 | 19.10061 | 25.44561 | 20.7633 | 23.84528 | 22.55902
2661.662 | 6.856653 | 23.57838 | 0.0003438821 |  | 18.9115 | 19.13745 | 25.49563 | 20.75937 | 23.82172 | 22.5713
2661.762 | 6.856352 | 18.57297 | 0.0003425516 |  | 18.91273 | 19.1354 | 25.50887 | 20.76266 | 23.83453 | 22.56591
2661.861 | 6.857066 | 21.20874 | 0.0003682707 |  | 18.9064 | 19.11773 | 25.49005 | 20.76794 | 23.83984375 | 22.54885
2661.961 | 6.856196 | 24.215 | 0.000351092 |  | 18.94916 | 19.16149 | 25.49336 | 20.73182 | 23.83941 | 22.55711
2662.061 | 6.856661 | 23.43074 | 0.0003279956 |  | 18.91293 | 19.14896 | 25.488 | 20.71527 | 23.86702 | 22.54911
2662.16 | 6.85657 | 18.78442 | 0.0003162767 |  | 18.92934 | 19.18972 | 25.5267 | 20.72575 | 23.83647 | 22.53533
2662.26 | 6.856932 | 22.04906 | 0.0003093688 |  | 18.95399 | 19.1746 | 25.50398 | 20.70087 | 23.81154 | 22.54634
2662.359375 | 6.856521 | 21.23244 | 0.0003385248 |  | 18.93459 | 19.17362 | 25.49112 | 20.70215 | 23.82047 | 22.5368
2662.459 | 6.856849 | 17.8115 | 0.0003279635 |  | 18.94849 | 19.19026 | 25.49582 | 20.72087 | 23.84014 | 22.52243
2662.559 | 6.856807 | 25.61126 | 0.0003343091 |  | 18.90938 | 19.20074 | 25.49542 | 20.71369 | 23.80211 | 22.52657
2662.658 | 6.856851 | 28.87955 | 0.0002880126 |  | 18.97745 | 19.19903 | 25.48222 | 20.6909 | 23.82088 | 22.53666
2662.758 | 6.857014 | 20.95537 | 0.0002787843 |  | 18.972 | 19.23909 | 25.46064 | 20.69553 | 23.82777 | 22.56426
2662.857 | 6.856615 | 21.9529 | 0.0003205849 |  | 18.97177 | 19.24019 | 25.47323 | 20.68143 | 23.84556 | 22.5374
2662.957 | 6.856728 | 26.43517 | 0.000336913 |  | 18.99013 | 19.26497 | 25.44835 | 20.6765 | 23.84323 | 22.51238
2663.057 | 6.856717 | 25.4103 | 0.0003339541 |  | 18.99289 | 19.26096 | 25.43753 | 20.72305 | 23.84041 | 22.52738
2663.15625 | 6.855891 | 20.59674 | 0.0003419651 |  | 19.02925 | 19.30968 | 25.39825 | 20.68262 | 23.84235 | 22.52551
2663.256 | 6.856488 | 22.87433 | 0.0003247661 |  | 19.01924 | 19.33112 | 25.40699 | 20.72333 | 23.83782 | 22.52656
2663.355 | 6.85693 | 24.77232 | 0.0003565813 |  | 19.06157 | 19.32342 | 25.42013 | 20.67707 | 23.8168 | 22.52883
2663.455 | 6.856644 | 22.74309 | 0.0003182144 |  | 19.08796 | 19.35933 | 25.34797 | 20.70863 | 23.81488 | 22.5002
2663.555 | 6.856589 | 15.33887 | 0.0003571161 |  | 19.09403 | 19.37247 | 25.36391 | 20.69303 | 23.83945 | 22.53383
2663.654 | 6.85658 | 22.20354 | 0.0003418477 |  | 19.12915 | 19.37825 | 25.35185 | 20.68912 | 23.83848 | 22.5134
2663.754 | 6.85676 | 19.31121 | 0.0003336332 |  | 19.09805 | 19.39252 | 25.34727 | 20.69358 | 23.82049 | 22.5158
2663.854 | 6.857611 | 20.78084 | 0.0003501697 |  | 19.07116 | 19.37252 | 25.30955 | 20.70423 | 23.82771 | 22.50562
2663.953125 | 6.856637 | 19.53906 | 0.0003447833 |  | 19.08358 | 19.37634 | 25.32578 | 20.7046 | 23.81955 | 22.51723
2664.053 | 6.856838 | 25.60762 | 0.0003302039 |  | 19.1458 | 19.38119 | 25.30759 | 20.70625 | 23.81903 | 22.50867
2664.152 | 6.856546 | 17.09468 | 0.0003258977 |  | 19.06462 | 19.39906 | 25.26872 | 20.70213 | 23.82505 | 22.49647
2664.252 | 6.856613 | 18.20477 | 0.00032293 |  | 19.10559 | 19.38557 | 25.27013 | 20.71416 | 23.80109 | 22.49351
2664.352 | 6.856498 | 17.36901 | 0.000352213 |  | 19.13415 | 19.40947 | 25.27155 | 20.73487 | 23.825 | 22.47656
2664.451 | 6.856901 | 24.49434 | 0.0003341592 |  | 19.11658 | 19.42289 | 25.24724 | 20.72586 | 23.81977 | 22.50996
2664.551 | 6.856711 | 19.80974 | 0.0003600084 |  | 19.14713 | 19.42633 | 25.21805 | 20.72438 | 23.83751 | 22.48947
2664.65 | 6.856748 | 19.38868 | 0.0003598662 |  | 19.12915 | 19.41145 | 25.22344 | 20.71266 | 23.83184 | 22.48107
2664.75 | 6.856898 | 20.32788 | 0.0003751302 |  | 19.17933 | 19.43674 | 25.19204 | 20.71156 | 23.8246 | 22.5098
2664.85 | 6.856846 | 23.20562 | 0.0003434735 |  | 19.16279 | 19.45437 | 25.17448 | 20.73033 | 23.81777 | 22.48674
2664.949 | 6.856406 | 19.7022 | 0.0003524791 |  | 19.17739 | 19.42903 | 25.19954 | 20.72999 | 23.83995 | 22.5061
2665.049 | 6.856616 | 27.36434 | 0.0003122505 |  | 19.13935 | 19.45378 | 25.16617 | 20.71628 | 23.82137 | 22.47539
2665.148 | 6.856945 | 30.1268 | 0.0003378835 |  | 19.1418 | 19.46726 | 25.16534 | 20.7339 | 23.8336 | 22.49828
2665.248 | 6.856221 | 27.4532 | 0.0003501726 |  | 19.17654 | 19.47048 | 25.15588 | 20.74079 | 23.84201 | 22.47592
2665.348 | 6.856704 | 28.76972 | 0.0003189625 |  | 19.13688 | 19.47854 | 25.1378 | 20.71923 | 23.81804 | 22.49865
2665.447 | 6.857282 | 31.4219 | 0.0003681016 |  | 19.15815 | 19.47367 | 25.1626 | 20.72102 | 23.80568 | 22.47592
2665.546875 | 6.856939 | 24.79237 | 0.0003545887 |  | 19.17774 | 19.47775 | 25.11819 | 20.74969 | 23.81776 | 22.49334
2665.646 | 6.856938 | 29.60001 | 0.0003442616 |  | 19.16504 | 19.46918 | 25.10101 | 20.72084 | 23.81792 | 22.50065
2665.746 | 6.856593 | 30.29358 | 0.0002929335 |  | 19.18546 | 19.47743 | 25.07791 | 20.68369 | 23.8229 | 22.48604
2665.846 | 6.856378 | 29.93176 | 0.000332264 |  | 19.20217 | 19.46685 | 25.06503 | 20.69576 | 23.85054 | 22.49942
2665.945 | 6.85649 | 29.36942 | 0.0003698111 |  | 19.26663 | 19.49688 | 25.06662 | 20.67019 | 23.8311 | 22.4814
2666.045 | 6.856032 | 22.44096 | 0.0003054718 |  | 19.23005 | 19.47912 | 25.07067 | 20.69019 | 23.82255 | 22.50011
2666.145 | 6.856484 | 30.56883 | 0.0003297119 |  | 19.27977 | 19.47441 | 25.01651 | 20.6827 | 23.81954 | 22.4925
2666.244 | 6.856995 | 29.21585 | 0.0003433469 |  | 19.26265 | 19.44636 | 24.99844 | 20.67088 | 23.81019 | 22.48232
2666.34375 | 6.856793 | 29.37808 | 0.0003576739 |  | 19.28981 | 19.49785 | 25.01926 | 20.68882 | 23.82251 | 22.51154
2666.443 | 6.856635 | 27.73483 | 0.0003734891 |  | 19.30265 | 19.47128 | 24.99024 | 20.6668 | 23.82042 | 22.47953
2666.543 | 6.856625 | 26.23694 | 0.0003060895 |  | 19.3096 | 19.4981 | 24.9917 | 20.67178 | 23.80508 | 22.47225
2666.643 | 6.856426 | 28.82851 | 0.0003312659 |  | 19.28937 | 19.50174 | 24.95569 | 20.63545 | 23.83286 | 22.50735
2666.742 | 6.857249 | 25.68099 | 0.0003222994 |  | 19.30854 | 19.5066 | 24.96993 | 20.66957 | 23.84434 | 22.48817
2666.842 | 6.856448 | 26.47892 | 0.0002991648 |  | 19.29368 | 19.48864 | 24.96405 | 20.69377 | 23.82398 | 22.48844
2666.941 | 6.856638 | 27.82734 | 0.0002975739 |  | 19.27915 | 19.48402 | 24.90825 | 20.66033 | 23.80816 | 22.5182
2667.041 | 6.856573 | 27.4769 | 0.0003225493 |  | 19.29449 | 19.48079 | 24.89934 | 20.65917 | 23.81645 | 22.50071
2667.140625 | 6.856216 | 29.30517 | 0.0003060486 |  | 19.25064 | 19.48256 | 24.90417 | 20.6401 | 23.81747 | 22.50912
2667.24 | 6.856373 | 30.64721 | 0.0003313812 |  | 19.29309 | 19.4889 | 24.88055 | 20.62393 | 23.81045 | 22.49721
2667.34 | 6.856111 | 29.24001 | 0.0003296361 |  | 19.25136 | 19.49217 | 24.88696 | 20.63007 | 23.80317 | 22.48359
2667.439 | 6.857388 | 28.72962 | 0.0003284943 |  | 19.29709 | 19.47824 | 24.85635 | 20.66642 | 23.84641 | 22.49033
2667.539 | 6.856702 | 25.03389 | 0.0003557003 |  | 19.29702 | 19.50993 | 24.8476 | 20.6776 | 23.84417 | 22.4667
2667.639 | 6.856868 | 22.61412 | 0.000364327 |  | 19.2972 | 19.49313 | 24.86977 | 20.65317 | 23.82414 | 22.50374
2667.738 | 6.857004 | 23.09261 | 0.0003290432 |  | 19.29539 | 19.48641 | 24.85785 | 20.66712 | 23.81128 | 22.47747
2667.838 | 6.856638 | 22.52253 | 0.0003220143 |  | 19.31528 | 19.50409 | 24.82696 | 20.6895 | 23.83035 | 22.48484
2667.9375 | 6.857903 | 28.73555 | 0.00033441 |  | 19.30758 | 19.49879 | 24.82928 | 20.68567 | 23.83082 | 22.52719
2668.037 | 6.857047 | 28.50906 | 0.000389417 |  | 19.3516 | 19.5136 | 24.80799 | 20.69775 | 23.83452 | 22.52894
2668.137 | 6.857364 | 25.44903 | 0.0003486269 |  | 19.35679 | 19.49596 | 24.80579 | 20.70547 | 23.84727 | 22.49276
2668.236 | 6.856634 | 26.2178 | 0.0003636519 |  | 19.37679 | 19.52886 | 24.80685 | 20.72189 | 23.81419 | 22.49733
2668.336 | 6.856989 | 25.29 | 0.0003342596 |  | 19.36968 | 19.55293 | 24.79007 | 20.71938 | 23.85196 | 22.47806
2668.436 | 6.856926 | 29.71393 | 0.0003584505 |  | 19.3928 | 19.53546 | 24.78306 | 20.73827 | 23.83926 | 22.48388
2668.535 | 6.856981 | 26.34585 | 0.0003017791 |  | 19.40202 | 19.52853 | 24.74202 | 20.74154 | 23.84434 | 22.50495
2668.635 | 6.857294 | 25.33146 | 0.0003439354 |  | 19.39673 | 19.50811 | 24.73559 | 20.74808 | 23.84328 | 22.51771
2668.734375 | 6.857224 | 25.26767 | 0.0003706354 |  | 19.36352 | 19.52695 | 24.75845 | 20.76386 | 23.8235 | 22.47072
2668.834 | 6.85708 | 27.22307 | 0.0003287458 |  | 19.40687 | 19.53322 | 24.72246 | 20.73779 | 23.82326 | 22.46153
2668.934 | 6.856893 | 16.06434 | 0.0003619083 |  | 19.38474 | 19.50131 | 24.70911 | 20.77025 | 23.82755 | 22.46948
2669.033 | 6.857041 | 26.69036 | 0.0003359294 |  | 19.41042 | 19.53264 | 24.67569 | 20.75376 | 23.83328 | 22.48491
2669.133 | 6.856794 | 30.08533 | 0.0003197141 |  | 19.45042 | 19.51155 | 24.64138 | 20.76747 | 23.80578 | 22.46845
2669.232 | 6.857311 | 22.76587 | 0.000375483 |  | 19.43461 | 19.52865 | 24.6717 | 20.75394 | 23.83694 | 22.45988
2669.332 | 6.856813 | 28.64942 | 0.0003437372 |  | 19.47676 | 19.52313 | 24.67159 | 20.75088 | 23.84132 | 22.45545
2669.432 | 6.856898 | 26.84257 | 0.0003263504 |  | 19.47844 | 19.53062 | 24.66028 | 20.7897 | 23.85077 | 22.47705
2669.53125 | 6.857451 | 25.45222 | 0.0003230858 |  | 19.49757 | 19.48943 | 24.64489 | 20.76994 | 23.82981 | 22.45384
2669.631 | 6.856959 | 24.39773 | 0.0003484423 |  | 19.5017 | 19.48782 | 24.67283 | 20.74993 | 23.81371 | 22.46906
2669.73 | 6.857091 | 29.9591 | 0.000352407 |  | 19.53407 | 19.45505 | 24.62906 | 20.75727 | 23.81145 | 22.45998
2669.83 | 6.857589 | 31.41005 | 0.0003551461 |  | 19.54743 | 19.48087 | 24.65349 | 20.77621 | 23.83499 | 22.44427
2669.93 | 6.857607 | 33.45933 | 0.0003543466 |  | 19.56912 | 19.45259 | 24.63832 | 20.72904 | 23.86552 | 22.43929
2670.029 | 6.856884 | 28.74101 | 0.0003358768 |  | 19.5363 | 19.44535 | 24.6171 | 20.77873 | 23.82404 | 22.42542
2670.129 | 6.856718 | 28.32632 | 0.0003559855 |  | 19.56721 | 19.46146 | 24.62007 | 20.77939 | 23.81404 | 22.46365
2670.229 | 6.856795 | 26.2579 | 0.000366114 |  | 19.57519 | 19.41688 | 24.57978 | 20.78254 | 23.8191 | 22.438
2670.328125 | 6.856712 | 24.73951 | 0.0003509132 |  | 19.58537 | 19.41613 | 24.60864 | 20.75641 | 23.81927 | 22.451
2670.428 | 6.856875 | 26.09248 | 0.0003382544 |  | 19.57757 | 19.42747 | 24.63243 | 20.74467 | 23.81321 | 22.44705
2670.527 | 6.857584 | 29.26142 | 0.0003312944 |  | 19.59747 | 19.45057 | 24.5679 | 20.74215 | 23.80764 | 22.46463
2670.627 | 6.857208 | 26.36773 | 0.0003371857 |  | 19.60901 | 19.4266 | 24.60804 | 20.75637 | 23.8183 | 22.44669
2670.727 | 6.857168 | 22.9044 | 0.0003244038 |  | 19.60461 | 19.39895 | 24.58037 | 20.78995 | 23.81964 | 22.46904
2670.826 | 6.857213 | 20.81502 | 0.0003053875 |  | 19.65338 | 19.40876 | 24.58854 | 20.75459 | 23.83797 | 22.44416
2670.926 | 6.856863 | 20.04671 | 0.0003413525 |  | 19.6106 | 19.40036 | 24.59263 | 20.75836 | 23.83261 | 22.44136
2671.025 | 6.856837 | 17.84613 | 0.0003263395 |  | 19.69249 | 19.41333 | 24.64656 | 20.74323 | 23.83229 | 22.44485
2671.125 | 6.8575 | 24.68255 | 0.000326211 |  | 19.63768 | 19.38267 | 24.59621 | 20.75226 | 23.8393 | 22.45787
2671.225 | 6.857003 | 24.16669 | 0.0003219533 |  | 19.62409 | 19.372 | 24.6166 | 20.76673 | 23.83642 | 22.46565
2671.324 | 6.857135 | 23.22203 | 0.00031401 |  | 19.62251 | 19.34268 | 24.62746 | 20.75393 | 23.85535 | 22.44041
2671.424 | 6.857141 | 25.8177 | 0.000335663 |  | 19.64063 | 19.37122 | 24.61803 | 20.78788 | 23.83952 | 22.43854
2671.523 | 6.856989 | 23.39975 | 0.0003280622 |  | 19.61404 | 19.37306 | 24.65683 | 20.77092 | 23.83098 | 22.44104
2671.623 | 6.856801 | 28.59838 | 0.0003088251 |  | 19.61856 | 19.36775 | 24.66171 | 20.78737 | 23.84828 | 22.44637
2671.723 | 6.857106 | 28.74329 | 0.0003481786 |  | 19.61341 | 19.36367 | 24.67783 | 20.82316 | 23.85187 | 22.43471
2671.822 | 6.857144 | 21.741 | 0.0003292316 |  | 19.60971 | 19.36357 | 24.64563 | 20.82 | 23.82473 | 22.44727
2671.921875 | 6.85741 | 24.47429 | 0.0003768453 |  | 19.62783 | 19.35211 | 24.6812 | 20.83719 | 23.85204 | 22.43767
2672.021 | 6.857437 | 23.75155 | 0.0003556154 |  | 19.65072 | 19.363 | 24.64803 | 20.84203 | 23.84352 | 22.45352
2672.121 | 6.857989 | 20.56985 | 0.0003607503 |  | 19.62133 | 19.34233 | 24.63315 | 20.84394 | 23.84806 | 22.43713
2672.221 | 6.857217 | 21.73599 | 0.0003273902 |  | 19.61561 | 19.36583 | 24.64021 | 20.85723 | 23.83164 | 22.43031
2672.32 | 6.857917 | 28.80936 | 0.0003690115 |  | 19.66192 | 19.34097 | 24.66961 | 20.85623 | 23.81409 | 22.44453
2672.42 | 6.857598 | 28.13265 | 0.000318914 |  | 19.65026 | 19.34632 | 24.6415 | 20.85706 | 23.83577 | 22.43661
2672.52 | 6.857488 | 26.08064 | 0.0003493727 |  | 19.66168 | 19.37253 | 24.64594 | 20.8946 | 23.82747 | 22.42619
2672.619 | 6.857209 | 21.89001 | 0.0003745742 |  | 19.65031 | 19.33049 | 24.64801 | 20.93134 | 23.82536 | 22.40669
2672.71875 | 6.857709 | 20.49648 | 0.0003401356 |  | 19.64548 | 19.36218 | 24.6715 | 20.93711 | 23.84118 | 22.4491
2672.818 | 6.857428 | 25.92479 | 0.0003351875 |  | 19.64307 | 19.34487 | 24.63153 | 20.95922 | 23.82719 | 22.44193
2672.918 | 6.857862 | 28.00551 | 0.0003287077 |  | 19.59995 | 19.35934 | 24.65153 | 20.94394 | 23.83805 | 22.41942
2673.018 | 6.857321 | 23.73742 | 0.0003079523 |  | 19.6627 | 19.35683 | 24.64246 | 20.97669 | 23.84955 | 22.44079
2673.117 | 6.85678 | 22.00986 | 0.0003299513 |  | 19.63839 | 19.38285 | 24.63389 | 21.00105 | 23.84419 | 22.44801
2673.217 | 6.857236 | 26.46935 | 0.0003317659 |  | 19.62358 | 19.37216 | 24.58327 | 20.98126 | 23.85752 | 22.43312
2673.316 | 6.857913 | 24.5832 | 0.0003347791 |  | 19.59634 | 19.39831 | 24.61584 | 20.97768 | 23.82406 | 22.46718
2673.416 | 6.857245 | 27.36343 | 0.0003514651 |  | 19.6177 | 19.38023 | 24.63362 | 21.00595 | 23.82555 | 22.45847
2673.515625 | 6.857322 | 20.72479 | 0.0003695555 |  | 19.60547 | 19.38269 | 24.6439 | 21.0102 | 23.82567 | 22.43483
2673.615 | 6.85724 | 25.65273 | 0.0003338781 |  | 19.607 | 19.43571 | 24.63926 | 21.00809 | 23.84054 | 22.46202
2673.715 | 6.857242 | 26.90226 | 0.0003154979 |  | 19.61324 | 19.40726 | 24.63659 | 21.00069 | 23.83682 | 22.44361
2673.814 | 6.857213 | 27.76171 | 0.0003608382 |  | 19.6012 | 19.42629 | 24.63032 | 20.99823 | 23.81891 | 22.44678
2673.914 | 6.857439 | 25.04255 | 0.000354274 |  | 19.59636 | 19.40459 | 24.67727 | 21.01797 | 23.8667 | 22.46874
2674.014 | 6.85728 | 26.70996 | 0.0003746053 |  | 19.58808 | 19.43207 | 24.67468 | 21.01142 | 23.84702 | 22.43841
2674.113 | 6.857669 | 23.06481 | 0.0003405312 |  | 19.5424 | 19.42199 | 24.67818 | 20.99426 | 23.82597 | 22.45737
2674.213 | 6.857052 | 21.29761 | 0.00037429 |  | 19.55146 | 19.42286 | 24.6669 | 21.03551 | 23.83842 | 22.44175
2674.3125 | 6.857801 | 24.92908 | 0.0003576975 |  | 19.53756 | 19.43554 | 24.66496 | 20.99726 | 23.86193 | 22.4454
2674.412 | 6.857988 | 24.44011 | 0.0003468673 |  | 19.53658 | 19.42858 | 24.6773 | 21.00174 | 23.85049 | 22.45935
2674.512 | 6.857803 | 27.08272 | 0.0003785826 |  | 19.50601 | 19.42138 | 24.69915 | 21.02492 | 23.84255 | 22.45858
2674.611 | 6.857402 | 21.40697 | 0.000356387 |  | 19.51337 | 19.46671 | 24.69565 | 21.03105 | 23.86607 | 22.42017
2674.711 | 6.857446 | 31.24144 | 0.0003305448 |  | 19.52026 | 19.45077 | 24.63553 | 21.01774 | 23.81431 | 22.42137
2674.811 | 6.857477 | 29.97778 | 0.0003223722 |  | 19.54693 | 19.45215 | 24.69729 | 21.01792 | 23.85101 | 22.43678
2674.91 | 6.858361 | 27.01573 | 0.0003816026 |  | 19.52429 | 19.45424 | 24.70711 | 21.00166 | 23.86994 | 22.43027
2675.01 | 6.857201 | 32.98312 | 0.0003153912 |  | 19.53711 | 19.44365 | 24.70348 | 21.03493 | 23.81741 | 22.42632
2675.109375 | 6.857395 | 26.00271 | 0.0003131991 |  | 19.58165 | 19.44148 | 24.73047 | 21.00571 | 23.82847 | 22.43182
2675.209 | 6.857724 | 29.04815 | 0.0003036769 |  | 19.55768 | 19.49623 | 24.74892 | 21.02178 | 23.867 | 22.4376
2675.309 | 6.857729 | 28.23473 | 0.0002978804 |  | 19.58117 | 19.43184 | 24.76864 | 21.03013 | 23.82811 | 22.41912
2675.408 | 6.85761 | 27.94901 | 0.0003441548 |  | 19.55091 | 19.44938 | 24.76105 | 21.02604 | 23.85396 | 22.42478
2675.508 | 6.857805 | 24.41824 | 0.0003138267 |  | 19.60165 | 19.46297 | 24.77088 | 21.03208 | 23.84173 | 22.41567
2675.607 | 6.85757 | 27.36844 | 0.0003434769 |  | 19.58174 | 19.4596 | 24.77658 | 21.02373 | 23.86342 | 22.36907
2675.707 | 6.858088 | 27.45275 | 0.0003210551 |  | 19.61748 | 19.48732 | 24.74998 | 21.02116 | 23.86544 | 22.38051
2675.807 | 6.857085 | 22.50612 | 0.0003300542 |  | 19.62386 | 19.44289 | 24.77302 | 20.99695 | 23.82028 | 22.38945
2675.90625 | 6.857717 | 32.23167 | 0.0003699682 |  | 19.63438 | 19.48849 | 24.80265 | 21.00532 | 23.83734 | 22.37813
2676.006 | 6.857894 | 23.81079 | 0.000341269 |  | 19.621 | 19.4566 | 24.78547 | 20.96741 | 23.86071 | 22.36683
2676.105 | 6.857858 | 21.2935 | 0.0003180484 |  | 19.62098 | 19.48413 | 24.82345 | 20.95733 | 23.83218 | 22.38818
2676.205 | 6.858105 | 26.298 | 0.000358103 |  | 19.64023 | 19.46791 | 24.81056 | 20.98029 | 23.83169 | 22.38583
2676.305 | 6.858301 | 25.67825 | 0.0003577363 |  | 19.63198 | 19.4917 | 24.82711 | 20.94315 | 23.86428 | 22.39046
2676.404 | 6.856868 | 22.16617 | 0.0003232912 |  | 19.61294 | 19.48706 | 24.80865 | 20.9654 | 23.83147 | 22.35728
2676.504 | 6.857455 | 19.1344 | 0.0003472801 |  | 19.58462 | 19.49029 | 24.82793 | 20.92288 | 23.82601 | 22.3605
2676.604 | 6.856984 | 22.34025 | 0.0004184126 |  | 19.59903 | 19.52864 | 24.84456 | 20.9451 | 23.82307 | 22.36396
2676.703125 | 6.857934 | 22.25458 | 0.0003583386 |  | 19.59664 | 19.52511 | 24.84341 | 20.96009 | 23.83422 | 22.37412
2676.803 | 6.857909 | 25.32098 | 0.0003415822 |  | 19.60994 | 19.50582 | 24.86205 | 20.95844 | 23.81602 | 22.34181
2676.902 | 6.858097 | 19.40645 | 0.0003423443 |  | 19.58227 | 19.50599 | 24.86064 | 20.94412 | 23.85223 | 22.33875
2677.002 | 6.858012 | 24.63105 | 0.0003585704 |  | 19.57925 | 19.50163 | 24.87034 | 20.97304 | 23.82572 | 22.32788
2677.102 | 6.85807 | 23.42436 | 0.0003930249 |  | 19.53102 | 19.53409 | 24.89256 | 20.96106 | 23.83104 | 22.34027
2677.201 | 6.8577 | 24.27925 | 0.00036274 |  | 19.49776 | 19.51501 | 24.88915 | 20.96734 | 23.80963 | 22.34856
2677.301 | 6.85741 | 27.04444 | 0.0003532667 |  | 19.50935 | 19.5464 | 24.92242 | 20.92083 | 23.79615 | 22.32139
2677.4 | 6.857703 | 28.95884 | 0.0003312726 |  | 19.51077 | 19.52125 | 24.93608 | 20.96111 | 23.83937 | 22.33268
2677.5 | 6.857597 | 24.12613 | 0.0003048826 |  | 19.51762 | 19.53527 | 24.96044 | 20.9698 | 23.82725 | 22.31812
2677.6 | 6.857279 | 23.5597 | 0.0003873587 |  | 19.49287 | 19.56663 | 24.9548 | 20.95029 | 23.8184 | 22.31904
2677.699 | 6.857597 | 21.62389 | 0.0003620062 |  | 19.49806 | 19.54433 | 25.00164 | 20.9556 | 23.82062 | 22.33495
2677.799 | 6.857695 | 25.58848 | 0.0003631349 |  | 19.50922 | 19.56577 | 24.99189 | 20.95118 | 23.79906 | 22.3333
2677.898 | 6.857615 | 25.86737 | 0.0003546065 |  | 19.48935 | 19.5415 | 25.02151 | 20.92381 | 23.84011 | 22.33868
2677.998 | 6.857475 | 22.53802 | 0.0003284938 |  | 19.47153 | 19.52962 | 25.02719 | 20.92228 | 23.83879 | 22.32581
2678.098 | 6.857386 | 22.8921 | 0.0003447323 |  | 19.46019 | 19.54943 | 25.03009 | 20.90858 | 23.85391 | 22.3112
2678.197 | 6.858111 | 20.23993 | 0.0003237012 |  | 19.49955 | 19.55617 | 25.05354 | 20.87426 | 23.80202 | 22.35273
2678.296875 | 6.857904 | 29.13519 | 0.0003818266 |  | 19.48611 | 19.55816 | 25.04508 | 20.88692 | 23.839 | 22.2873
2678.396 | 6.857855 | 24.51804 | 0.0003624072 |  | 19.4871 | 19.56803 | 25.05399 | 20.84579 | 23.84185 | 22.29801
2678.496 | 6.857642 | 25.84458 | 0.0003667374 |  | 19.46291 | 19.55205 | 25.07425 | 20.82061 | 23.81228 | 22.31309
2678.596 | 6.857209 | 25.20615 | 0.0003263875 |  | 19.48745 | 19.57023 | 25.06306 | 20.82748 | 23.79898 | 22.28548
2678.695 | 6.857511 | 30.60619 | 0.0003198066 |  | 19.46935 | 19.58306 | 25.0672 | 20.79412 | 23.82401 | 22.32288
2678.795 | 6.857618 | 26.45385 | 0.0003288983 |  | 19.54626 | 19.56984 | 25.07847 | 20.77707 | 23.8031 | 22.29885
2678.895 | 6.857238 | 28.07706 | 0.0003414292 |  | 19.52283 | 19.59165 | 25.06525 | 20.80125 | 23.82856 | 22.30011
2678.994 | 6.85761 | 31.82747 | 0.0003255802 |  | 19.57945 | 19.60137 | 25.07012 | 20.72865 | 23.83296 | 22.28715
2679.09375 | 6.857405 | 31.26559 | 0.0003287652 |  | 19.62315 | 19.60547 | 25.06115 | 20.73869 | 23.81066 | 22.30563
2679.193 | 6.85734 | 28.52638 | 0.0003384874 |  | 19.62082 | 19.62097 | 25.08845 | 20.73896 | 23.84225 | 22.2772
2679.293 | 6.858155 | 35.08482 | 0.0003313374 |  | 19.64151 | 19.62152 | 25.08042 | 20.6973 | 23.84442 | 22.26941
2679.393 | 6.857581 | 33.97519 | 0.0003391 |  | 19.62634 | 19.60246 | 25.09619 | 20.67537 | 23.86363 | 22.27435
2679.492 | 6.857513 | 26.17041 | 0.0003373134 |  | 19.63852 | 19.60917 | 25.0766 | 20.61628 | 23.80997 | 22.26693
2679.592 | 6.857392 | 30.44579 | 0.0003260417 |  | 19.62126 | 19.62 | 25.11238 | 20.65945 | 23.83582 | 22.2912
2679.691 | 6.857249 | 30.92746 | 0.0003298117 |  | 19.59608 | 19.63134 | 25.12501 | 20.6081 | 23.82698 | 22.29847
2679.791 | 6.857989 | 24.10836 | 0.0003376433 |  | 19.62357 | 19.62733 | 25.15512 | 20.59273 | 23.83624 | 22.26736
2679.890625 | 6.858033 | 31.41916 | 0.0003159065 |  | 19.63358 | 19.6542 | 25.14117 | 20.54048 | 23.82179 | 22.2491
2679.99 | 6.857542 | 27.96632 | 0.0003268353 |  | 19.65217 | 19.6691 | 25.14346 | 20.56731 | 23.86331 | 22.23306
2680.09 | 6.858036 | 28.72142 | 0.0003447339 |  | 19.66727 | 19.64434 | 25.1769 | 20.55138 | 23.84976 | 22.25008
2680.189 | 6.858035 | 21.42292 | 0.000323851 |  | 19.73127 | 19.64906 | 25.12301 | 20.52579 | 23.83982 | 22.2416
2680.289 | 6.858317 | 30.41526 | 0.0003285713 |  | 19.75816 | 19.67517 | 25.15197 | 20.53632 | 23.82167 | 22.25397
2680.389 | 6.858131 | 26.66028 | 0.000342378 |  | 19.80965 | 19.65166 | 25.14379 | 20.49293 | 23.83287 | 22.25456
2680.488 | 6.857729 | 29.31656 | 0.0003371453 |  | 19.83622 | 19.67573 | 25.14175 | 20.51929 | 23.80907 | 22.22097
2680.588 | 6.858146 | 27.64505 | 0.0003398068 |  | 19.85554 | 19.6658 | 25.12761 | 20.50731 | 23.81151 | 22.20668
2680.6875 | 6.857921 | 29.39403 | 0.000338093 |  | 19.81871 | 19.67276 | 25.13313 | 20.46733 | 23.83977 | 22.232
2680.787 | 6.85745 | 28.42385 | 0.0003620426 |  | 19.8679 | 19.67712 | 25.14163 | 20.46559 | 23.83405 | 22.21654
2680.887 | 6.857415 | 26.74186 | 0.0003812896 |  | 19.84475 | 19.65622 | 25.13248 | 20.47438 | 23.8599 | 22.20984
2680.986 | 6.858269 | 24.68801 | 0.0003327423 |  | 19.87006 | 19.66972 | 25.13723 | 20.46637 | 23.85175 | 22.24805
2681.086 | 6.857702 | 27.14469 | 0.0003340049 |  | 19.87326 | 19.69503 | 25.13102 | 20.45889 | 23.85732 | 22.22047
2681.186 | 6.857419 | 25.93527 | 0.0003441627 |  | 19.88624 | 19.69184 | 25.18254 | 20.44541 | 23.82554 | 22.22076
2681.285 | 6.857465 | 26.01775 | 0.0003386077 |  | 19.88495 | 19.67658 | 25.13466 | 20.45547 | 23.86215 | 22.21528
2681.385 | 6.857845 | 28.72643 | 0.0003436425 |  | 19.89134 | 19.67751 | 25.1673 | 20.45695 | 23.85398 | 22.22018
2681.484375 | 6.858041 | 29.32112 | 0.0003306314 |  | 19.8623 | 19.67868 | 25.14773 | 20.44879 | 23.84079 | 22.21643
2681.584 | 6.857901 | 23.93474 | 0.0003462262 |  | 19.85787 | 19.70166 | 25.16983 | 20.44743 | 23.85897 | 22.19615
2681.684 | 6.857463 | 30.80579 | 0.0003567471 |  | 19.87071 | 19.67127 | 25.15618 | 20.43938 | 23.8516 | 22.20461
2681.783 | 6.857894 | 26.37411 | 0.0003387082 |  | 19.83613 | 19.67096 | 25.19933 | 20.4128 | 23.82245 | 22.19698
2681.883 | 6.857924 | 30.55288 | 0.0003118395 |  | 19.8324 | 19.70253 | 25.15633 | 20.43793 | 23.85421 | 22.20885
2681.982 | 6.858146 | 28.3081 | 0.0003676278 |  | 19.82644 | 19.69017 | 25.1411 | 20.403 | 23.84251 | 22.20633
2682.082 | 6.857402 | 22.73215 | 0.0003617512 |  | 19.84364 | 19.69517 | 25.21934 | 20.4149 | 23.84352 | 22.16843
2682.182 | 6.858355 | 26.53497 | 0.0003443749 |  | 19.8368 | 19.69086 | 25.1663 | 20.41096 | 23.85956 | 22.19891
2682.28125 | 6.857492 | 23.20198 | 0.0003408822 |  | 19.78869 | 19.6866 | 25.18172 | 20.41489 | 23.8502 | 22.17567
2682.381 | 6.857442 | 23.43757 | 0.0003287936 |  | 19.79387 | 19.65543 | 25.1696 | 20.42668 | 23.87309 | 22.2062
2682.48 | 6.857685 | 24.63698 | 0.0003730553 |  | 19.81064 | 19.6504 | 25.1703 | 20.38136 | 23.84551 | 22.19212
2682.58 | 6.857373 | 23.85499 | 0.0003467192 |  | 19.78856 | 19.65798 | 25.18294 | 20.39161 | 23.87264 | 22.16351
2682.68 | 6.857777 | 26.2374 | 0.000330324 |  | 19.80493 | 19.66919 | 25.16656 | 20.39001 | 23.84108 | 22.18843
2682.779 | 6.85755 | 25.56387 | 0.0003498812 |  | 19.77871 | 19.63941 | 25.21193 | 20.36694 | 23.865 | 22.16667
2682.879 | 6.857467 | 26.25653 | 0.0003286497 |  | 19.77725 | 19.63257 | 25.19928 | 20.36969 | 23.84058 | 22.16598
2682.979 | 6.857427 | 24.9824 | 0.0003444689 |  | 19.7809 | 19.64508 | 25.2041 | 20.36114 | 23.8427 | 22.15945
2683.078125 | 6.858326 | 28.5045 | 0.0003297417 |  | 19.81566 | 19.66014 | 25.18906 | 20.3588 | 23.85258 | 22.15657
2683.178 | 6.85804 | 30.95207 | 0.0003375134 |  | 19.79963 | 19.6228 | 25.20109 | 20.36816 | 23.84181 | 22.15069
2683.277 | 6.857484 | 24.76093 | 0.0003398848 |  | 19.82592 | 19.6422 | 25.18017 | 20.33898 | 23.83341 | 22.16814
2683.377 | 6.857433 | 28.71823 | 0.0003104932 |  | 19.81969 | 19.66015 | 25.21729 | 20.33259 | 23.84619 | 22.17654
2683.477 | 6.857221 | 23.02152 | 0.0003601931 |  | 19.83028 | 19.66167 | 25.15749 | 20.34 | 23.88095 | 22.13138
2683.576 | 6.857735 | 20.07633 | 0.0002973995 |  | 19.86543 | 19.65219 | 25.17164 | 20.30747 | 23.86226 | 22.13462
2683.676 | 6.857356 | 24.17171 | 0.0002946879 |  | 19.87312 | 19.68735 | 25.16117 | 20.31005 | 23.84344 | 22.13326
2683.775 | 6.858618 | 22.1247 | 0.0002829721 |  | 19.86622 | 19.6745 | 25.15025 | 20.31499 | 23.87112 | 22.1556
2683.875 | 6.857734 | 23.4959 | 0.0003530638 |  | 19.86839 | 19.70839 | 25.14014 | 20.30258 | 23.85006 | 22.1024
2683.975 | 6.858464 | 22.45144 | 0.0003249207 |  | 19.8481 | 19.69112 | 25.13137 | 20.31626 | 23.84196 | 22.11904
2684.074 | 6.857727 | 29.47059 | 0.0003637135 |  | 19.89309 | 19.76758 | 25.16206 | 20.32432 | 23.85901 | 22.14499
2684.174 | 6.857928 | 24.86756 | 0.0003357416 |  | 19.89493 | 19.73079 | 25.10754 | 20.33821 | 23.85645 | 22.11193
2684.273 | 6.857635 | 26.54044 | 0.0003319891 |  | 19.88777 | 19.77708 | 25.11725 | 20.35894 | 23.82737 | 22.14231
2684.373 | 6.857364 | 30.78848 | 0.0002881037 |  | 19.94248 | 19.76913 | 25.09931 | 20.32789 | 23.84807 | 22.13141
2684.473 | 6.85855 | 22.85428 | 0.0003147908 |  | 19.96446 | 19.80797 | 25.09624 | 20.31736 | 23.83971 | 22.13476
2684.572 | 6.858089 | 25.10134 | 0.0003267734 |  | 19.96802 | 19.77582 | 25.10986 | 20.30563 | 23.83421 | 22.11997
2684.671875 | 6.857792 | 24.04001 | 0.0003943118 |  | 19.97892 | 19.79121 | 25.09849 | 20.29069 | 23.83988 | 22.13352
2684.771 | 6.85818 | 21.6248 | 0.0003899345 |  | 20.01465 | 19.82787 | 25.059 | 20.29749 | 23.83594 | 22.15598
2684.871 | 6.858155 | 20.32605 | 0.000358636 |  | 20.01231 | 19.81749 | 25.07081 | 20.25431 | 23.82996 | 22.12392
2684.971 | 6.857191 | 23.90421 | 0.0003409757 |  | 20.05261 | 19.85547 | 25.07595 | 20.26281 | 23.82386 | 22.12349
2685.07 | 6.857594 | 21.75239 | 0.0003755761 |  | 20.03693 | 19.89895 | 25.08049 | 20.21637 | 23.85837 | 22.1238
2685.17 | 6.857456 | 24.43419 | 0.000321738 |  | 20.01669 | 19.85195 | 25.09517 | 20.26525 | 23.85744 | 22.13119
2685.27 | 6.857178 | 24.17444 | 0.0003436367 |  | 20.06757 | 19.91626 | 25.0456 | 20.23339 | 23.85414 | 22.12819
2685.369 | 6.857827 | 24.49206 | 0.0003560254 |  | 20.09246 | 19.91673 | 25.07007 | 20.22736 | 23.8748 | 22.1294
2685.46875 | 6.85762 | 20.19299 | 0.0003128144 |  | 20.12778 | 19.90592 | 25.08053 | 20.20941 | 23.83448 | 22.12144
2685.568 | 6.857462 | 18.27905 | 0.0003535984 |  | 20.15803 | 19.89939 | 25.06676 | 20.21622 | 23.8814 | 22.1029
2685.668 | 6.857039 | 19.96924 | 0.0003516895 |  | 20.14637 | 19.89794 | 25.06403 | 20.18514 | 23.84633 | 22.14502
2685.768 | 6.857176 | 25.23303 | 0.0003690039 |  | 20.14866 | 19.88262 | 25.03582 | 20.19792 | 23.87025 | 22.14666
2685.867 | 6.857301 | 24.66432 | 0.0003909756 |  | 20.19118 | 19.89984 | 25.04524 | 20.19048 | 23.86283 | 22.10807
2685.967 | 6.857823 | 27.22444 | 0.0003352532 |  | 20.21605 | 19.91526 | 25.06041 | 20.16717 | 23.90029 | 22.13638
2686.066 | 6.857561 | 22.24318 | 0.0003308103 |  | 20.23624 | 19.88424 | 25.02539 | 20.17029 | 23.85517 | 22.11152
2686.166 | 6.857405 | 28.56694 | 0.0003270142 |  | 20.2114 | 19.91283 | 25.02024 | 20.14043 | 23.85863 | 22.15232
2686.265625 | 6.857455 | 25.66002 | 0.0003332809 |  | 20.24735 | 19.91084 | 25.03594 | 20.16404 | 23.86055 | 22.17994
2686.365 | 6.857528 | 25.00199 | 0.000334553 |  | 20.2745 | 19.90081 | 25.03029 | 20.14246 | 23.87194 | 22.1192
2686.465 | 6.857872 | 23.46993 | 0.0003214164 |  | 20.28112 | 19.86211 | 24.99621 | 20.16893 | 23.8681 | 22.15513
2686.564 | 6.857543 | 22.64693 | 0.0003550699 |  | 20.26194 | 19.90113 | 25.00418 | 20.12253 | 23.87002 | 22.1473
2686.664 | 6.857913 | 24.37768 | 0.0003152373 |  | 20.3028 | 19.88939 | 24.96586 | 20.12048 | 23.83612 | 22.13818
2686.764 | 6.858104 | 25.93253 | 0.0002934561 |  | 20.28539 | 19.86244 | 24.97664 | 20.12133 | 23.88745 | 22.14666
2686.863 | 6.857339 | 30.70462 | 0.0003375457 |  | 20.26521 | 19.86791 | 24.9581 | 20.10407 | 23.87767 | 22.15072
2686.963 | 6.857678 | 28.37189 | 0.0003315727 |  | 20.30147 | 19.88015 | 24.97236 | 20.06926 | 23.87801 | 22.16521
2687.0625 | 6.857899 | 23.67499 | 0.000322803 |  | 20.29932 | 19.86419 | 24.9512 | 20.09036 | 23.86897 | 22.143
2687.162 | 6.857767 | 23.09489 | 0.0003121669 |  | 20.28608 | 19.84569 | 24.95185 | 20.0189 | 23.91244 | 22.18828
2687.262 | 6.856872 | 27.88157 | 0.0003302982 |  | 20.30688 | 19.84789 | 24.9617 | 20.0264 | 23.8575 | 22.1645
2687.361 | 6.857725 | 31.17172 | 0.0003345045 |  | 20.31384 | 19.83994 | 24.90165 | 20.03829 | 23.88054 | 22.19816
2687.461 | 6.857326 | 28.2206 | 0.0003087813 |  | 20.29391 | 19.83362 | 24.93052 | 20.02036 | 23.85819 | 22.18235
2687.561 | 6.857588 | 26.67943 | 0.0003229176 |  | 20.31088 | 19.83508 | 24.94039 | 20.00831 | 23.91616 | 22.1786
2687.66 | 6.858302 | 32.82728 | 0.000311989 |  | 20.32707 | 19.83422 | 24.90986 | 19.99845 | 23.89149 | 22.16087
2687.76 | 6.856903 | 32.99406 | 0.0003168254 |  | 20.37181 | 19.8236 | 24.90698 | 19.97708 | 23.87788 | 22.1691
2687.859375 | 6.857724 | 27.15745 | 0.0003029435 |  | 20.38618 | 19.85685 | 24.89898 | 19.96719 | 23.88506 | 22.18067
2687.959 | 6.858098 | 29.37626 | 0.0003108071 |  | 20.44176 | 19.79785 | 24.90044 | 19.93109 | 23.87074 | 22.16264
2688.059 | 6.857463 | 26.02641 | 0.0003159146 |  | 20.42231 | 19.84258 | 24.90445 | 19.92349 | 23.88873 | 22.1923
2688.158 | 6.857609 | 28.13311 | 0.0003609452 |  | 20.43154 | 19.81276 | 24.90169 | 19.9249 | 23.89065 | 22.18922
2688.258 | 6.857495 | 25.48412 | 0.0003608168 |  | 20.45519 | 19.81773 | 24.89645 | 19.89234 | 23.9052 | 22.20078
2688.357 | 6.857739 | 27.55163 | 0.0003350385 |  | 20.42723 | 19.79308 | 24.91039 | 19.89306 | 23.89121 | 22.17696
2688.457 | 6.857363 | 25.9462 | 0.0003163676 |  | 20.44213 | 19.82144 | 24.90819 | 19.85566 | 23.88381 | 22.18318
2688.557 | 6.857442 | 26.29162 | 0.0003020691 |  | 20.48556 | 19.7999 | 24.89136 | 19.85834 | 23.87863 | 22.20155
2688.65625 | 6.85832 | 29.96639 | 0.0003528435 |  | 20.51243 | 19.79603 | 24.90721 | 19.84111 | 23.90519 | 22.20192
2688.756 | 6.857013 | 30.5825 | 0.0003449596 |  | 20.51522 | 19.79299 | 24.90669 | 19.83101 | 23.90629 | 22.20114
2688.855 | 6.857386 | 22.30516 | 0.0003306235 |  | 20.53029 | 19.84726 | 24.91678 | 19.79679 | 23.90502 | 22.20532
2688.955 | 6.857636 | 24.88397 | 0.0003723585 |  | 20.51557 | 19.82037 | 24.91784 | 19.79314 | 23.90971 | 22.18211
2689.055 | 6.857468 | 27.733 | 0.0003858063 |  | 20.52705 | 19.83493 | 24.90476 | 19.77481 | 23.90804 | 22.18882
2689.154 | 6.857347 | 27.45184 | 0.0003147957 |  | 20.50295 | 19.8263 | 24.88305 | 19.74715 | 23.88939 | 22.17301
2689.254 | 6.857797 | 28.01781 | 0.0003483574 |  | 20.56615 | 19.82795 | 24.91434 | 19.74809 | 23.91892 | 22.17761
2689.354 | 6.857506 | 32.03846 | 0.0003378779 |  | 20.54398 | 19.84584 | 24.91236 | 19.74505 | 23.9291 | 22.20263
2689.453125 | 6.857247 | 27.25042 | 0.0003134463 |  | 20.51856 | 19.79553 | 24.90064 | 19.69261 | 23.90096 | 22.16679
2689.553 | 6.857075 | 26.53041 | 0.0003692832 |  | 20.49799 | 19.8279 | 24.90092 | 19.68726 | 23.9155 | 22.18724
2689.652 | 6.857591 | 24.81014 | 0.0003830905 |  | 20.51192 | 19.82308 | 24.90403 | 19.6427 | 23.932 | 22.16499
2689.752 | 6.85746 | 26.34403 | 0.0003630689 |  | 20.48119 | 19.83652 | 24.91228 | 19.6074 | 23.89348 | 22.17488
2689.852 | 6.857698 | 26.45249 | 0.0003249045 |  | 20.47913 | 19.83709 | 24.89601 | 19.64244 | 23.93398 | 22.16754
2689.951 | 6.857831 | 27.3411 | 0.0003256077 |  | 20.47046 | 19.84731 | 24.88972 | 19.56193 | 23.92502 | 22.18638
2690.051 | 6.857001 | 27.121 | 0.0003208957 |  | 20.42829 | 19.87392 | 24.89804 | 19.54394 | 23.92139 | 22.18457
2690.15 | 6.857802 | 28.85038 | 0.0003391502 |  | 20.44183 | 19.89594 | 24.89884 | 19.57347 | 23.90289 | 22.18194
2690.25 | 6.857177 | 28.07341 | 0.0003371371 |  | 20.42914 | 19.87919 | 24.8863 | 19.54427 | 23.92316 | 22.15222
2690.35 | 6.857833 | 30.92245 | 0.0003649632 |  | 20.44706 | 19.87045 | 24.87855 | 19.54477 | 23.91874 | 22.12012
2690.449 | 6.85791 | 25.97127 | 0.0003319542 |  | 20.44823 | 19.87885 | 24.92513 | 19.5278 | 23.9255 | 22.17067
2690.549 | 6.857394 | 27.79999 | 0.0003322088 |  | 20.42249 | 19.91977 | 24.9095 | 19.54744 | 23.91755 | 22.14633
2690.648 | 6.857208 | 29.67292 | 0.0003234973 |  | 20.45788 | 19.85321 | 24.9324 | 19.52406 | 23.90652 | 22.15113
2690.748 | 6.857726 | 26.96332 | 0.0003243735 |  | 20.41444 | 19.91098 | 24.92212 | 19.57501 | 23.92045 | 22.13567
2690.848 | 6.857494 | 30.43576 | 0.0003365548 |  | 20.42421 | 19.91479 | 24.94763 | 19.58806 | 23.91795 | 22.15303
2690.947 | 6.85711 | 24.57819 | 0.0003617787 |  | 20.40513 | 19.92677 | 24.91071 | 19.57275 | 23.90086 | 22.11969
2691.046875 | 6.857193 | 28.25341 | 0.0003416075 |  | 20.40236 | 19.92922 | 24.965 | 19.5726 | 23.93902 | 22.16034
2691.146 | 6.85752 | 31.04321 | 0.000324833 |  | 20.39183 | 19.93316 | 24.95941 | 19.59362 | 23.88789 | 22.14173
2691.246 | 6.856982 | 26.61608 | 0.0003034984 |  | 20.38684 | 19.93771 | 24.94058 | 19.60236 | 23.92448 | 22.13728
2691.346 | 6.857397 | 26.83163 | 0.0003209023 |  | 20.40418 | 19.93306 | 24.9806 | 19.6132 | 23.92494 | 22.16072
2691.445 | 6.85771 | 24.87759 | 0.0003293444 |  | 20.38148 | 19.95307 | 24.96301 | 19.61951 | 23.90479 | 22.1498
2691.545 | 6.856978 | 27.37574 | 0.0003219831 |  | 20.37192 | 19.94435 | 24.96601 | 19.6199 | 23.92478 | 22.13655
2691.645 | 6.857288 | 31.14711 | 0.0003225927 |  | 20.34778 | 19.94369 | 24.99176 | 19.61403 | 23.90544 | 22.16361
2691.744 | 6.856865 | 31.42691 | 0.0003094265 |  | 20.32902 | 19.99345 | 24.97958 | 19.62801 | 23.88493 | 22.17231
2691.84375 | 6.85779 | 30.10629 | 0.0003014455 |  | 20.31786 | 19.97204 | 25.00137 | 19.63929 | 23.94439 | 22.15909
2691.943 | 6.857815 | 31.59142 | 0.0002910831 |  | 20.31878 | 19.96559 | 25.01436 | 19.663 | 23.92784 | 22.16804
2692.043 | 6.85746 | 32.29684 | 0.0003111539 |  | 20.30382 | 19.97368 | 25.00634 | 19.64786 | 23.91767 | 22.16233
2692.143 | 6.857384 | 27.33791 | 0.0002856058 |  | 20.29087 | 19.98863 | 24.98516 | 19.6744 | 23.91618 | 22.1633
2692.242 | 6.856882 | 34.05995 | 0.0003091608 |  | 20.2891 | 19.97291 | 25.03089 | 19.71003 | 23.92366 | 22.17994
2692.342 | 6.856701 | 28.9921 | 0.0003276043 |  | 20.23725 | 19.99093 | 25.01797 | 19.68697 | 23.93587 | 22.17863
2692.441 | 6.857349 | 25.75435 | 0.0003299537 |  | 20.27075 | 20.01312 | 25.02297 | 19.68887 | 23.92884 | 22.16541
2692.541 | 6.857351 | 25.78534 | 0.0003533081 |  | 20.22719 | 19.98192 | 25.00818 | 19.68878 | 23.92563 | 22.18271
2692.640625 | 6.857322 | 24.29383 | 0.0002904859 |  | 20.23418 | 20.01106 | 25.01719 | 19.70125 | 23.90759 | 22.1666
2692.74 | 6.857224 | 26.40737 | 0.0003427348 |  | 20.24583 | 20.04103 | 25.03259 | 19.72242 | 23.92921 | 22.15982
2692.84 | 6.856959 | 24.77095 | 0.0003305793 |  | 20.23733 | 20.00893 | 25.02751 | 19.77049 | 23.89754 | 22.18257
2692.939 | 6.85797 | 27.16155 | 0.0003346786 |  | 20.23004 | 20.01595 | 25.00035 | 19.76392 | 23.91871 | 22.16102
2693.039 | 6.857675 | 28.98618 | 0.0003413956 |  | 20.24018 | 20.02012 | 25.02274 | 19.72193 | 23.93781 | 22.1898
2693.139 | 6.856906 | 30.18968 | 0.0003682937 |  | 20.21173 | 20.00103 | 25.02373 | 19.76983 | 23.94331 | 22.18656
2693.238 | 6.857126 | 27.74531 | 0.0003136903 |  | 20.22831 | 20.02096 | 25.0242 | 19.77231 | 23.89465 | 22.17118
2693.338 | 6.857101 | 21.37189 | 0.000340945 |  | 20.18531 | 20.02985 | 25.03893 | 19.78414 | 23.94327 | 22.20263
2693.4375 | 6.857598 | 28.32906 | 0.0002927213 |  | 20.22507 | 20.05024 | 25.03503 | 19.75902 | 23.93805 | 22.20718
2693.537 | 6.857767 | 29.15023 | 0.00035978 |  | 20.21465 | 20.05764 | 25.0249 | 19.77653 | 23.91577 | 22.17584
2693.637 | 6.857602 | 27.84739 | 0.0003439528 |  | 20.20032 | 20.05255 | 25.0346 | 19.76729 | 23.90928 | 22.18108
2693.736 | 6.857258 | 21.52318 | 0.0002967141 |  | 20.20036 | 20.06916 | 25.03315 | 19.78983 | 23.91271 | 22.21767
2693.836 | 6.856543 | 25.5584 | 0.0003208809 |  | 20.18876 | 20.05768 | 25.0325 | 19.76418 | 23.91386 | 22.1823
2693.936 | 6.857766 | 20.6177 | 0.0003418021 |  | 20.19882 | 20.04457 | 25.01824 | 19.78775 | 23.91215 | 22.23438
2694.035 | 6.856991 | 24.40685 | 0.000343236 |  | 20.21184 | 20.06483 | 25.03522 | 19.78914 | 23.90873 | 22.23003
2694.135 | 6.857639 | 20.82595 | 0.0003194859 |  | 20.24158 | 20.04657 | 25.03861 | 19.73369 | 23.92004 | 22.20947
2694.234375 | 6.857779 | 29.02901 | 0.0003227455 |  | 20.23207 | 20.05728 | 25.03264 | 19.7596 | 23.92484 | 22.24085
2694.334 | 6.857159 | 24.44923 | 0.0003169992 |  | 20.21021 | 20.05465 | 25.04787 | 19.77526 | 23.89566 | 22.23212
2694.434 | 6.857035 | 30.70235 | 0.000347802 |  | 20.24517 | 20.03776 | 25.04891 | 19.76319 | 23.9136 | 22.22424
2694.533 | 6.856825 | 22.44415 | 0.0003280859 |  | 20.23299 | 20.04321 | 25.05058 | 19.77109 | 23.94546 | 22.2452
2694.633 | 6.857484 | 26.53998 | 0.0003327203 |  | 20.21704 | 20.03072 | 25.09943 | 19.74709 | 23.93242 | 22.24189
2694.732 | 6.857679 | 25.19977 | 0.000343807 |  | 20.25641 | 20.02332 | 25.09462 | 19.7347 | 23.91586 | 22.22794
2694.832 | 6.857407 | 23.62578 | 0.0003433106 |  | 20.24207 | 20.03158 | 25.07811 | 19.74961 | 23.90864 | 22.26742
2694.932 | 6.856834 | 23.01468 | 0.0003484491 |  | 20.25219 | 20.01882 | 25.07744 | 19.74333 | 23.92241 | 22.26269
2695.03125 | 6.857366 | 23.51048 | 0.0003152556 |  | 20.30357 | 19.97326 | 25.10397 | 19.72393 | 23.94511 | 22.25258
2695.131 | 6.85742 | 24.0391 | 0.0003290898 |  | 20.28922 | 20.00898 | 25.11418 | 19.70909 | 23.94543 | 22.26071
2695.23 | 6.857095 | 27.40444 | 0.0003375389 |  | 20.29478 | 19.98945 | 25.11654 | 19.6887 | 23.92473 | 22.26005
2695.33 | 6.857749 | 25.96443 | 0.0003303411 |  | 20.32282 | 19.964 | 25.13019 | 19.67273 | 23.91324 | 22.31461
2695.43 | 6.857396 | 26.15446 | 0.0002928339 |  | 20.29594 | 19.96327 | 25.10326 | 19.70617 | 23.90247 | 22.26014
2695.529 | 6.85733 | 27.34292 | 0.0003206171 |  | 20.33415 | 19.98144 | 25.116 | 19.62245 | 23.91768 | 22.27396
2695.629 | 6.857324 | 30.14822 | 0.0003155621 |  | 20.30666 | 19.98888 | 25.11006 | 19.68149 | 23.91208 | 22.30336
2695.729 | 6.857723 | 28.99483 | 0.000321909 |  | 20.32798 | 19.96212 | 25.13257 | 19.65514 | 23.907 | 22.28363
2695.828125 | 6.856802 | 30.02472 | 0.0003108202 |  | 20.29471 | 19.9548 | 25.12926 | 19.65167 | 23.9086 | 22.3152
2695.928 | 6.857534 | 28.81301 | 0.0003057359 |  | 20.25647 | 19.938 | 25.12462 | 19.66153 | 23.92574 | 22.32346
2696.027 | 6.856636 | 27.74348 | 0.0003066687 |  | 20.23046 | 19.9395 | 25.16086 | 19.66273 | 23.92496 | 22.30646
2696.127 | 6.857113 | 28.88638 | 0.0003198331 |  | 20.2045 | 19.91262 | 25.12473 | 19.65397 | 23.92807 | 22.3157
2696.227 | 6.857576 | 26.73775 | 0.0002674531 |  | 20.19214 | 19.9363 | 25.13932 | 19.66063 | 23.94028 | 22.3179
2696.326 | 6.857573 | 24.88214 | 0.0002851301 |  | 20.19322 | 19.93091 | 25.17078 | 19.66855 | 23.89725 | 22.31948
2696.426 | 6.857169 | 23.69003 | 0.0002996539 |  | 20.15583 | 19.9458 | 25.13644 | 19.66057 | 23.9171 | 22.34823
2696.525 | 6.857058 | 35.63803 | 0.0003207321 |  | 20.16381 | 19.91862 | 25.16364 | 19.70162 | 23.91318 | 22.34149
2696.625 | 6.857783 | 28.32951 | 0.0003188659 |  | 20.14419 | 19.95046 | 25.16144 | 19.69422 | 23.92533 | 22.33701
2696.725 | 6.857369 | 21.58789 | 0.000305518 |  | 20.13951 | 19.92406 | 25.10022 | 19.71355 | 23.91958 | 22.32268
2696.824 | 6.857269 | 27.31194 | 0.0002895615 |  | 20.12284 | 19.95354 | 25.13095 | 19.68461 | 23.90592 | 22.34763
2696.924 | 6.856926 | 27.3092 | 0.0003150803 |  | 20.12201 | 19.94766 | 25.08139 | 19.71947 | 23.91592 | 22.3429
2697.023 | 6.857341 | 29.4879 | 0.0003384315 |  | 20.1427 | 19.96842 | 25.05597 | 19.72315 | 23.90061 | 22.34847
2697.123 | 6.857522 | 31.19815 | 0.0003176745 |  | 20.11064 | 19.9374 | 25.06073 | 19.7146 | 23.90612 | 22.34672
2697.223 | 6.857379 | 25.07901 | 0.0003412606 |  | 20.08633 | 19.95751 | 25.05124 | 19.70943 | 23.93197 | 22.3291
2697.322 | 6.857469 | 25.15875 | 0.000298844 |  | 20.08299 | 19.935 | 25.0738 | 19.74805 | 23.91257 | 22.35014
2697.421875 | 6.857303 | 25.37931 | 0.0003311759 |  | 20.03459 | 19.92278 | 25.02553 | 19.7688 | 23.91386 | 22.33517
2697.521 | 6.856889 | 25.85962 | 0.0003031244 |  | 20.02123 | 19.92799 | 25.02335 | 19.75323 | 23.90183 | 22.33436
2697.621 | 6.856974 | 27.1889 | 0.0003615045 |  | 20.01779 | 19.91579 | 25.04257 | 19.76194 | 23.86762 | 22.35336
2697.721 | 6.85744 | 30.34189 | 0.0003029381 |  | 20.01031 | 19.9368 | 25.02324 | 19.78686 | 23.89066 | 22.35508
2697.82 | 6.857786 | 26.81796 | 0.000321432 |  | 19.99436 | 19.90933 | 25.02853 | 19.76591 | 23.89292 | 22.35241
2697.92 | 6.856982 | 25.8856 | 0.0003111375 |  | 19.98821 | 19.93314 | 25.02521 | 19.79534 | 23.8948 | 22.34715
2698.02 | 6.856677 | 27.3452 | 0.0003759793 |  | 19.97713 | 19.91755 | 24.99371 | 19.8014 | 23.90139 | 22.33123
2698.119 | 6.858297 | 30.66133 | 0.000357867 |  | 19.95405 | 19.91259 | 24.99828 | 19.81404 | 23.89597 | 22.3677
2698.21875 | 6.857146 | 32.84049 | 0.0003499168 |  | 19.92828 | 19.92431 | 25.01131 | 19.80959 | 23.91187 | 22.35482
2698.318 | 6.857525 | 29.23135 | 0.000301291 |  | 19.92462 | 19.91588 | 24.98871 | 19.80425 | 23.88111 | 22.36277
2698.418 | 6.857603 | 26.17998 | 0.000340961 |  | 19.87189 | 19.89346 | 24.99047 | 19.81731 | 23.86957 | 22.36066
2698.518 | 6.857125 | 32.44084 | 0.0003517249 |  | 19.86622 | 19.89507 | 24.9676 | 19.8067 | 23.86893 | 22.354
2698.617 | 6.857673 | 31.03045 | 0.0003181355 |  | 19.9017 | 19.88502 | 24.9768 | 19.87495 | 23.89649 | 22.33964
2698.717 | 6.856999 | 31.87486 | 0.0003148715 |  | 19.85646 | 19.87884 | 24.9689 | 19.82487 | 23.88681 | 22.32242
2698.816 | 6.857096 | 32.03572 | 0.0003350473 |  | 19.83504 | 19.87763 | 24.97309 | 19.84507 | 23.8819 | 22.40196
2698.916 | 6.857856 | 28.36005 | 0.0003266992 |  | 19.84197 | 19.86106 | 24.95295 | 19.88323 | 23.90063 | 22.37447
2699.015625 | 6.857604 | 27.82278 | 0.0003367686 |  | 19.83716 | 19.87246 | 24.94076 | 19.87369 | 23.88434 | 22.35467
2699.115 | 6.857727 | 30.12361 | 0.0003360306 |  | 19.84936 | 19.87515 | 24.9243 | 19.85824 | 23.88328 | 22.35202
2699.215 | 6.857053 | 28.82668 | 0.0003317809 |  | 19.81272 | 19.89428 | 24.98131 | 19.90563 | 23.88436 | 22.35677
2699.314 | 6.8569 | 27.27229 | 0.0003341438 |  | 19.82219 | 19.89455 | 24.94139 | 19.8968 | 23.91471 | 22.35776
2699.414 | 6.857586 | 28.43934 | 0.0002962712 |  | 19.76288 | 19.89213 | 24.9288 | 19.93146 | 23.88604 | 22.3758
2699.514 | 6.857569 | 32.32008 | 0.0003145879 |  | 19.79061 | 19.89269 | 24.92198 | 19.94409 | 23.8799 | 22.37367
2699.613 | 6.857305 | 31.70853 | 0.000312583 |  | 19.77843 | 19.91981 | 24.93621 | 19.92164 | 23.85836 | 22.37217
2699.713 | 6.857302 | 32.62996 | 0.0003186009 |  | 19.79445 | 19.92001 | 24.9083 | 19.93983 | 23.86511 | 22.34772
2699.8125 | 6.857151 | 31.75775 | 0.0003552079 |  | 19.77209 | 19.9384 | 24.92845 | 19.95419 | 23.90031 | 22.35146
2699.912 | 6.857456 | 37.6618 | 0.0003212906 |  | 19.75696 | 19.94624 | 24.95854 | 19.95928 | 23.902 | 22.3589
2700.012 | 6.857332 | 34.64552 | 0.000346058 |  | 19.73468 | 19.96135 | 24.9259 | 19.95197 | 23.8828 | 22.38283
2700.111 | 6.857777 | 31.03091 | 0.00032699 |  | 19.71033 | 19.97854 | 24.98233 | 19.96478 | 23.88873 | 22.3699
2700.211 | 6.85765 | 33.58556 | 0.0003132556 |  | 19.72705 | 19.97785 | 24.93693 | 19.98019 | 23.87061 | 22.36651
2700.311 | 6.857131 | 31.56726 | 0.0002889282 |  | 19.71148 | 19.99008 | 24.93207 | 19.97099 | 23.85464 | 22.36844
2700.41 | 6.857486 | 27.16566 | 0.0003276384 |  | 19.70724 | 20.00787 | 24.94914 | 19.96753 | 23.86648 | 22.34716
2700.51 | 6.856599 | 30.22113 | 0.0003065862 |  | 19.70563 | 20.02461 | 24.95349 | 19.95234 | 23.85742 | 22.35029
2700.609375 | 6.857211 | 31.23506 | 0.000320164 |  | 19.6793 | 20.05193 | 24.97535 | 19.96771 | 23.85172 | 22.34493
2700.709 | 6.8567 | 25.03389 | 0.0003228908 |  | 19.68689 | 20.05463 | 24.94944 | 19.97812 | 23.85491 | 22.3521
2700.809 | 6.856806 | 31.57592 | 0.0003349874 |  | 19.68519 | 20.06265 | 24.93483 | 19.97423 | 23.86458 | 22.32075
2700.908 | 6.856798 | 28.11853 | 0.000339872 |  | 19.68651 | 20.0802 | 24.95929 | 19.96433 | 23.84077 | 22.34415
2701.008 | 6.857457 | 26.28205 | 0.0002702026 |  | 19.72218 | 20.06724 | 24.96648 | 20.00444 | 23.86728 | 22.32593
2701.107 | 6.857467 | 27.47964 | 0.0003216375 |  | 19.72595 | 20.10253 | 24.97306 | 19.95138 | 23.86562 | 22.35752
2701.207 | 6.857706 | 35.09302 | 0.0003049677 |  | 19.77245 | 20.11855 | 24.89544 | 19.99569 | 23.87254 | 22.3328
2701.307 | 6.857356 | 26.29892 | 0.0003349646 |  | 19.79257 | 20.0836 | 24.91472 | 19.97829 | 23.85932 | 22.34983
2701.40625 | 6.857685 | 27.97088 | 0.0003296755 |  | 19.7788 | 20.09722 | 24.92877 | 19.98881 | 23.85263 | 22.31499
2701.506 | 6.856917 | 28.81894 | 0.0003508443 |  | 19.80925 | 20.08358 | 24.94781 | 20.00235 | 23.85612 | 22.32504
2701.605 | 6.857365 | 26.07015 | 0.0003142131 |  | 19.8438 | 20.09196 | 24.91468 | 19.97814 | 23.8264 | 22.31669
2701.705 | 6.857051 | 33.50126 | 0.0003073936 |  | 19.83739 | 20.10613 | 24.94791 | 19.97412 | 23.83108 | 22.33821
2701.805 | 6.857154 | 32.14464 | 0.0003277562 |  | 19.86431 | 20.10485 | 24.92165 | 20.00449 | 23.84864 | 22.31824
2701.904 | 6.856718 | 25.27222 | 0.0003428503 |  | 19.88529 | 20.12169 | 24.94041 | 20.01542 | 23.82841 | 22.31155
2702.004 | 6.857294 | 33.91138 | 0.0003413148 |  | 19.85653 | 20.1336 | 24.92026 | 20.0267 | 23.83848 | 22.31595
2702.104 | 6.857143 | 26.06833 | 0.0003530137 |  | 19.87423 | 20.11119 | 24.95081 | 20.00747 | 23.82831 | 22.33083
2702.203125 | 6.857594 | 26.71679 | 0.0003332699 |  | 19.90397 | 20.11754 | 24.95461 | 20.02438 | 23.83221 | 22.28753
2702.303 | 6.857286 | 31.22412 | 0.0003380989 |  | 19.90644 | 20.10588 | 24.94028 | 20.04433 | 23.83938 | 22.33315
2702.402 | 6.857692 | 27.66875 | 0.0003335558 |  | 19.92833 | 20.08992 | 24.92099 | 20.03808 | 23.84388 | 22.31937
2702.502 | 6.856793 | 25.97263 | 0.0003236448 |  | 19.93752 | 20.1084 | 24.9986 | 20.01166 | 23.83938 | 22.29868
2702.602 | 6.857714 | 29.44689 | 0.0003682032 |  | 19.93097 | 20.08523 | 24.97153 | 20.0292 | 23.83222 | 22.2973
2702.701 | 6.856963 | 28.94152 | 0.0003403291 |  | 19.95073 | 20.08806 | 24.95795 | 20.00476 | 23.82661 | 22.31491
2702.801 | 6.857364 | 29.24091 | 0.0003685528 |  | 19.95876 | 20.09887 | 24.97338 | 20.0287 | 23.84743 | 22.3242
2702.9 | 6.857196 | 29.58998 | 0.0003011154 |  | 19.91139 | 20.07265 | 24.9816 | 20.0468 | 23.81907 | 22.29583
2703 | 6.857786 | 32.27087 | 0.000333049 |  | 19.91898 | 20.05982 | 24.97754 | 20.03405 | 23.81934 | 22.29711
2703.1 | 6.856955 | 30.71921 | 0.0003548934 |  | 19.92565 | 20.04417 | 24.96939 | 20.05761 | 23.86294 | 22.32011
2703.199 | 6.857148 | 24.24599 | 0.0003564903 |  | 19.87535 | 20.06617 | 25.00894 | 20.04386 | 23.82783 | 22.30052
2703.299 | 6.857032 | 26.36317 | 0.0003129947 |  | 19.91083 | 20.05734 | 24.99589 | 20.06639 | 23.82582 | 22.30278
2703.398 | 6.85693 | 32.22712 | 0.0003249638 |  | 19.90873 | 20.0633 | 25.0126 | 20.04313 | 23.84042 | 22.30172
2703.498 | 6.857026 | 31.4538 | 0.0003247659 |  | 19.91494 | 20.04253 | 25.00043 | 20.04795 | 23.85459 | 22.29338
2703.598 | 6.857267 | 29.34709 | 0.0003439198 |  | 19.88608 | 20.03202 | 24.99087 | 20.03326 | 23.85173 | 22.30258
2703.697 | 6.857963 | 30.00786 | 0.0003140501 |  | 19.87834 | 20.05565 | 24.96936 | 20.03147 | 23.8278 | 22.33078
2703.796875 | 6.856991 | 27.63047 | 0.0003296586 |  | 19.90623 | 20.04919 | 24.98136 | 19.99917 | 23.81319 | 22.28626
2703.896 | 6.856893 | 30.34644 | 0.00034225 |  | 19.91372 | 20.05096 | 24.97956 | 20.02722 | 23.82807 | 22.29737
2703.996 | 6.857951 | 29.50568 | 0.0003081242 |  | 19.89793 | 20.04187 | 25.01102 | 19.96611 | 23.83647 | 22.32917
2704.096 | 6.857193 | 28.77063 | 0.0003622379 |  | 19.91637 | 20.02728 | 25.0235 | 19.97922 | 23.82708 | 22.35269
2704.195 | 6.857006 | 25.76666 | 0.0003027846 |  | 19.90566 | 20.03097 | 25.01305 | 19.96807 | 23.83613 | 22.30865
2704.295 | 6.857756 | 35.14998 | 0.0002768949 |  | 19.88728 | 20.03238 | 25.00099 | 19.94946 | 23.85188 | 22.34307
2704.395 | 6.857054 | 30.3068 | 0.0003237999 |  | 19.89887 | 20.03022 | 25.02362 | 19.96108 | 23.83188 | 22.34464
2704.494 | 6.858252 | 32.90383 | 0.0002661177 |  | 19.89972 | 20.00621 | 25.03685 | 19.94525 | 23.82221 | 22.33071
2704.59375 | 6.857228 | 33.58146 | 0.0003267445 |  | 19.88309 | 19.98775 | 25.01672 | 19.8988 | 23.84056 | 22.34919
2704.693 | 6.857553 | 27.68652 | 0.0003443545 |  | 19.89804 | 20.01972 | 25.02383 | 19.93239 | 23.8199 | 22.36642
2704.793 | 6.857725 | 27.93716 | 0.0003247627 |  | 19.93872 | 19.98167 | 25.03942 | 19.94108 | 23.82186 | 22.3926
2704.893 | 6.85747 | 29.60001 | 0.0003210299 |  | 19.87614 | 20.0128 | 25.00768 | 19.91966 | 23.83396 | 22.37246
2704.992 | 6.856888 | 33.94511 | 0.0003171456 |  | 19.87373 | 19.98128 | 25.02304 | 19.93693 | 23.81208 | 22.39602
2705.092 | 6.857081 | 26.50398 | 0.0003201651 |  | 19.86449 | 19.97643 | 25.0159 | 19.9533 | 23.79894 | 22.39148
2705.191 | 6.857286 | 31.10792 | 0.0003456775 |  | 19.84325 | 19.94837 | 24.98577 | 19.91335 | 23.84089 | 22.38361
2705.291 | 6.857149 | 32.52242 | 0.0003404364 |  | 19.85635 | 19.97293 | 25.01196 | 19.94366 | 23.82246 | 22.4023
2705.390625 | 6.857131 | 28.02374 | 0.0003401773 |  | 19.86483 | 19.94852 | 25.0243 | 19.92553 | 23.83457 | 22.40632
2705.49 | 6.857016 | 25.56888 | 0.0003403705 |  | 19.82947 | 19.91634 | 25.01568 | 19.96149 | 23.77407 | 22.41094
2705.59 | 6.857559 | 26.57325 | 0.0003658057 |  | 19.84159 | 19.92386 | 24.98683 | 19.96934 | 23.82177 | 22.42193
2705.689 | 6.857579 | 27.14789 | 0.0003289492 |  | 19.85089 | 19.89764 | 25.0319 | 20.00337 | 23.81703 | 22.42248
2705.789 | 6.857281 | 27.71614 | 0.0002989665 |  | 19.84132 | 19.88522 | 25.0189 | 19.97993 | 23.81899 | 22.42769
2705.889 | 6.857219 | 30.86913 | 0.0003440942 |  | 19.83381 | 19.889 | 25.03462 | 19.99103 | 23.7998 | 22.44035
2705.988 | 6.857442 | 25.17242 | 0.0003108056 |  | 19.85524 | 19.84123 | 25.03014 | 19.97995 | 23.83062 | 22.43809
2706.088 | 6.857241 | 31.92317 | 0.0003072204 |  | 19.8361 | 19.85531 | 25.0733 | 20.0026 | 23.80778 | 22.45787
2706.1875 | 6.85818 | 24.99835 | 0.0003474934 |  | 19.82356 | 19.81708 | 25.06214 | 20.00492 | 23.82151 | 22.46666
2706.287 | 6.857221 | 26.99887 | 0.0003430961 |  | 19.86301 | 19.8549 | 25.06857 | 20.00685 | 23.81909 | 22.47393
2706.387 | 6.857147 | 26.82069 | 0.0003143429 |  | 19.86432 | 19.80781 | 25.07661 | 20.04342 | 23.8 | 22.45097
2706.486 | 6.857379 | 33.06333 | 0.0003530399 |  | 19.86089 | 19.78557 | 25.10018 | 20.02773 | 23.83286 | 22.47488
2706.586 | 6.857475 | 29.58451 | 0.0003511325 |  | 19.86836 | 19.80366 | 25.06518 | 20.06076 | 23.85908 | 22.47102
2706.686 | 6.856849 | 27.56303 | 0.0003809677 |  | 19.87177 | 19.7832 | 25.11959 | 20.0792 | 23.82089 | 22.48749
2706.785 | 6.857819 | 33.44839 | 0.0003312793 |  | 19.8778 | 19.76891 | 25.09015 | 20.09373 | 23.82063 | 22.48776
2706.885 | 6.857854 | 33.1326 | 0.0003415805 |  | 19.86499 | 19.74392 | 25.10158 | 20.14136 | 23.83265 | 22.50178
2706.984375 | 6.857321 | 28.68906 | 0.0003301845 |  | 19.87052 | 19.79281 | 25.13845 | 20.14709 | 23.82467 | 22.52433
2707.084 | 6.85754 | 27.48556 | 0.0003263705 |  | 19.86631 | 19.74993 | 25.1452 | 20.15686 | 23.80898 | 22.50006
2707.184 | 6.857643 | 27.94445 | 0.000309458 |  | 19.84882 | 19.73861 | 25.12521 | 20.20128 | 23.81666 | 22.50558
2707.283 | 6.857558 | 26.70039 | 0.0003363342 |  | 19.84749 | 19.75458 | 25.0939 | 20.20609 | 23.84946 | 22.49792
2707.383 | 6.856787 | 31.82291 | 0.0003530721 |  | 19.81247 | 19.75906 | 25.12978 | 20.23965 | 23.8644 | 22.51788
2707.482 | 6.857497 | 25.06442 | 0.0003636352 |  | 19.85186 | 19.77586 | 25.13565 | 20.27215 | 23.82013 | 22.53318
2707.582 | 6.857007 | 27.98956 | 0.0003280799 |  | 19.78067 | 19.76656 | 25.09187 | 20.29202 | 23.82362 | 22.54723
2707.682 | 6.856767 | 29.57449 | 0.0003080451 |  | 19.81262 | 19.76477 | 25.05006 | 20.32061 | 23.83932 | 22.57123
2707.78125 | 6.856964 | 28.12764 | 0.0002753273 |  | 19.80096 | 19.73678 | 25.08648 | 20.36517 | 23.84221 | 22.51146
2707.881 | 6.857424 | 22.60228 | 0.0003445685 |  | 19.77855 | 19.77463 | 25.07496 | 20.33484 | 23.79861 | 22.53333
2707.98 | 6.857436 | 26.04965 | 0.0003166639 |  | 19.78826 | 19.77337 | 25.08756 | 20.35585 | 23.80479 | 22.53511
2708.08 | 6.856994 | 33.33903 | 0.0003139794 |  | 19.75237 | 19.77022 | 25.06524 | 20.39739 | 23.81675 | 22.55533
2708.18 | 6.857441 | 35.50679 | 0.0003545159 |  | 19.74874 | 19.75227 | 25.05338 | 20.41881 | 23.82258 | 22.55719
2708.279 | 6.857297 | 28.59519 | 0.0003160318 |  | 19.71866 | 19.78904 | 25.1104 | 20.43091 | 23.82561 | 22.58213
2708.379 | 6.856801 | 28.35184 | 0.0003087853 |  | 19.71647 | 19.75561 | 25.09928 | 20.43242 | 23.82991 | 22.53846
2708.479 | 6.857528 | 35.40836 | 0.0003152592 |  | 19.6853 | 19.7477 | 25.11287 | 20.41125 | 23.81392 | 22.55728
2708.578125 | 6.85767 | 30.16371 | 0.0003130407 |  | 19.68763 | 19.77107 | 25.13879 | 20.43567 | 23.78757 | 22.5526
2708.678 | 6.856837 | 27.12692 | 0.0003297455 |  | 19.68704 | 19.78356 | 25.1519 | 20.44674 | 23.80813 | 22.54599
2708.777 | 6.856569 | 33.05695 | 0.0003024927 |  | 19.64631 | 19.74074 | 25.16647 | 20.48674 | 23.8067 | 22.5381
2708.877 | 6.85714 | 30.7584 | 0.0003200369 |  | 19.6219 | 19.7573 | 25.15516 | 20.48774 | 23.78798 | 22.54038
2708.977 | 6.857325 | 28.93013 | 0.0002906453 |  | 19.61195 | 19.78904 | 25.18021 | 20.49004 | 23.77214 | 22.55035
2709.076 | 6.857726 | 27.94582 | 0.0002940715 |  | 19.58806 | 19.76657 | 25.16954 | 20.50105 | 23.77978 | 22.54441
2709.176 | 6.8577 | 31.52261 | 0.0002963639 |  | 19.57476 | 19.76464 | 25.16961 | 20.48691 | 23.77691 | 22.55269
2709.275 | 6.857364 | 33.7086 | 0.000332822 |  | 19.54405 | 19.76417 | 25.20475 | 20.50093 | 23.772 | 22.52864
2709.375 | 6.857629 | 30.08031 | 0.0003362587 |  | 19.4974 | 19.77974 | 25.23919 | 20.52215 | 23.77712 | 22.5541
2709.475 | 6.857282 | 27.04626 | 0.0003584863 |  | 19.49109 | 19.75092 | 25.25759 | 20.52073 | 23.80157 | 22.54965
2709.574 | 6.857264 | 33.01092 | 0.0003198688 |  | 19.46679 | 19.78446 | 25.2446 | 20.51874 | 23.75107 | 22.52822
2709.674 | 6.857411 | 35.01965 | 0.0003447421 |  | 19.51653 | 19.7587 | 25.28172 | 20.553 | 23.75767 | 22.52547
2709.773 | 6.857546 | 29.95272 | 0.000325594 |  | 19.4587 | 19.76361 | 25.27227 | 20.52375 | 23.73784 | 22.55005
2709.873 | 6.857121 | 26.92004 | 0.0003358277 |  | 19.41922 | 19.75326 | 25.28501 | 20.5532 | 23.75075 | 22.51297
2709.973 | 6.857119 | 26.92095 | 0.0003167038 |  | 19.41377 | 19.74698 | 25.32133 | 20.53859 | 23.77187 | 22.53293
2710.072 | 6.856969 | 25.64362 | 0.0003613463 |  | 19.38307 | 19.75587 | 25.33943 | 20.54539 | 23.73998 | 22.50591
2710.171875 | 6.856821 | 36.34574 | 0.0003295598 |  | 19.37643 | 19.73821 | 25.31028 | 20.52275 | 23.74117 | 22.50801
2710.271 | 6.857158 | 35.7474 | 0.0003269001 |  | 19.38463 | 19.76182 | 25.35631 | 20.53318 | 23.75438 | 22.47682
2710.371 | 6.857537 | 35.25753 | 0.0003128048 |  | 19.38152 | 19.72545 | 25.35457 | 20.52045 | 23.75125 | 22.5143
2710.471 | 6.857182 | 30.46402 | 0.0003309708 |  | 19.3712 | 19.72235 | 25.3931 | 20.54801 | 23.72047 | 22.50759
2710.57 | 6.856637 | 33.65437 | 0.0003055612 |  | 19.35168 | 19.76681 | 25.35983 | 20.54495 | 23.72522 | 22.49259
2710.67 | 6.856734 | 30.54103 | 0.0002872874 |  | 19.35271 | 19.71809 | 25.41894 | 20.54328 | 23.73161 | 22.48326
2710.77 | 6.857068 | 28.72324 | 0.0003466765 |  | 19.36132 | 19.7381 | 25.40928 | 20.55593 | 23.72171 | 22.46795
2710.869 | 6.857336 | 35.03423 | 0.0003072864 |  | 19.35413 | 19.76785 | 25.42518 | 20.59636 | 23.72688 | 22.50553
2710.96875 | 6.857022 | 34.07772 | 0.0003461978 |  | 19.34233 | 19.72465 | 25.41103 | 20.5599 | 23.72018 | 22.49666
2711.068 | 6.856947 | 34.38805 | 0.0003575854 |  | 19.36735 | 19.74742 | 25.41983 | 20.55527 | 23.68419 | 22.48629
2711.168 | 6.857791 | 33.03781 | 0.0003282935 |  | 19.36592 | 19.73753 | 25.42745 | 20.5559 | 23.7135 | 22.50444
2711.268 | 6.856924 | 31.91223 | 0.0003270841 |  | 19.37885 | 19.74695 | 25.42467 | 20.56034 | 23.68812 | 22.47092
2711.367 | 6.857498 | 33.08292 | 0.0003329033 |  | 19.35757 | 19.72571 | 25.41968 | 20.55161 | 23.69645 | 22.4735
2711.467 | 6.856615 | 27.45594 | 0.0003604798 |  | 19.35238 | 19.72758 | 25.42611 | 20.57289 | 23.7164 | 22.47779
2711.566 | 6.856731 | 24.20862 | 0.0003059989 |  | 19.38622 | 19.74618 | 25.44451 | 20.55564 | 23.6969 | 22.45678
2711.666 | 6.857121 | 29.12836 | 0.0003174533 |  | 19.38017 | 19.75493 | 25.41449 | 20.5709 | 23.70247 | 22.46682
2711.765625 | 6.857101 | 32.83001 | 0.0003349177 |  | 19.38098 | 19.75954 | 25.44415 | 20.55341 | 23.68692 | 22.43934
2711.865 | 6.856831 | 28.27118 | 0.0003395307 |  | 19.38734 | 19.77379 | 25.40159 | 20.58865 | 23.67355 | 22.46403
2711.965 | 6.856747 | 30.13181 | 0.0003249699 |  | 19.39138 | 19.77398 | 25.39882 | 20.55522 | 23.71074 | 22.4368
2712.064 | 6.857041 | 26.4812 | 0.0003089577 |  | 19.41271 | 19.78703 | 25.43442 | 20.55019 | 23.69832 | 22.45111
2712.164 | 6.856919 | 30.95754 | 0.0003130232 |  | 19.39325 | 19.76898 | 25.42984 | 20.56128 | 23.70111 | 22.40559
2712.264 | 6.857129 | 30.75794 | 0.0003073908 |  | 19.38694 | 19.76317 | 25.38575 | 20.5701 | 23.70804 | 22.4499
2712.363 | 6.856423 | 30.71784 | 0.0002902312 |  | 19.37279 | 19.77614 | 25.3963 | 20.56098 | 23.68029 | 22.43989
2712.463 | 6.857489 | 31.16944 | 0.0003265452 |  | 19.3744 | 19.78552 | 25.44885 | 20.55404 | 23.65777 | 22.43083
2712.5625 | 6.857056 | 30.86184 | 0.0002798417 |  | 19.41518 | 19.76464 | 25.4427 | 20.56161 | 23.66773 | 22.47021
2712.662 | 6.857145 | 28.68633 | 0.0003075849 |  | 19.35552 | 19.77514 | 25.43183 | 20.5512 | 23.67304 | 22.42796
2712.762 | 6.857598 | 28.83716 | 0.0003164047 |  | 19.37508 | 19.78789 | 25.43218 | 20.54788 | 23.65077 | 22.43712
2712.861 | 6.857302 | 29.64011 | 0.0003354505 |  | 19.39044 | 19.79267 | 25.44588 | 20.55857 | 23.65722 | 22.4236
2712.961 | 6.85656 | 27.69837 | 0.0003208505 |  | 19.35311 | 19.76826 | 25.43272 | 20.54748 | 23.68465 | 22.41451
2713.061 | 6.856471 | 28.62663 | 0.0003209921 |  | 19.3691 | 19.79876 | 25.42539 | 20.53637 | 23.67925 | 22.40932
2713.16 | 6.856767 | 24.72857 | 0.0003158606 |  | 19.37419 | 19.77886 | 25.4152 | 20.57127 | 23.67484 | 22.45715
2713.26 | 6.856666 | 29.68203 | 0.0003442702 |  | 19.37715 | 19.82076 | 25.40098 | 20.53975 | 23.66386 | 22.44683
2713.359375 | 6.857207 | 30.46811 | 0.0003366048 |  | 19.34983 | 19.79562 | 25.4122 | 20.54683 | 23.66953 | 22.42495
2713.459 | 6.856815 | 24.8229 | 0.0003154693 |  | 19.36963 | 19.7735 | 25.3772 | 20.52818 | 23.66549 | 22.44894
2713.559 | 6.85664 | 27.54844 | 0.000341943 |  | 19.32557 | 19.80511 | 25.40683 | 20.55321 | 23.66109 | 22.43953
2713.658 | 6.857025 | 26.54317 | 0.0003225036 |  | 19.34831 | 19.7965 | 25.36218 | 20.55085 | 23.68347 | 22.45227
2713.758 | 6.857198 | 24.65657 | 0.0003339301 |  | 19.35434 | 19.79671 | 25.34824 | 20.56553 | 23.65648 | 22.4385
2713.857 | 6.857242 | 28.88274 | 0.0003013722 |  | 19.33049 | 19.77785 | 25.34391 | 20.55723 | 23.64444 | 22.43908
2713.957 | 6.857258 | 18.78715 | 0.0003397475 |  | 19.332 | 19.81172 | 25.3227 | 20.56026 | 23.67169 | 22.44859
2714.057 | 6.857537 | 24.11748 | 0.00034819 |  | 19.32989 | 19.83966 | 25.31802 | 20.55875 | 23.66936 | 22.46274
2714.15625 | 6.857083 | 27.6045 | 0.0003276217 |  | 19.31646 | 19.81544 | 25.33492 | 20.54144 | 23.67095 | 22.46192
2714.256 | 6.857158 | 29.3275 | 0.000316684 |  | 19.32484 | 19.81857 | 25.30116 | 20.56344 | 23.68502 | 22.44447
2714.355 | 6.85761 | 28.52683 | 0.0003408533 |  | 19.35594 | 19.82014 | 25.2755 | 20.55066 | 23.69023 | 22.46589
2714.455 | 6.85694 | 29.02264 | 0.0003204747 |  | 19.36472 | 19.81641 | 25.27568 | 20.56353 | 23.67926 | 22.46132
2714.555 | 6.857565 | 28.34956 | 0.0003279127 |  | 19.3509 | 19.81458 | 25.24773 | 20.60325 | 23.68209 | 22.44875
2714.654 | 6.856415 | 32.53518 | 0.0002967822 |  | 19.35369 | 19.8059 | 25.19105 | 20.58384 | 23.6875 | 22.47366
2714.754 | 6.85728 | 31.12204 | 0.0002859184 |  | 19.36174 | 19.80632 | 25.21826 | 20.58767 | 23.67516 | 22.47254
2714.854 | 6.85698 | 33.24287 | 0.0002766485 |  | 19.34934 | 19.80566 | 25.20637 | 20.58043 | 23.69139 | 22.48208
2714.953125 | 6.857063 | 29.99692 | 0.0003319379 |  | 19.34531 | 19.78521 | 25.1849 | 20.58578 | 23.7086 | 22.46392
2715.053 | 6.857153 | 28.44116 | 0.0003213103 |  | 19.34878 | 19.78396 | 25.18719 | 20.5969 | 23.68106 | 22.48923
2715.152 | 6.856938 | 25.84048 | 0.0003556722 |  | 19.37238 | 19.81255 | 25.16417 | 20.6141 | 23.69581 | 22.47657
2715.252 | 6.856786 | 28.18779 | 0.0003177134 |  | 19.3411 | 19.78565 | 25.13949 | 20.61338 | 23.70114 | 22.4564
2715.352 | 6.857522 | 30.69187 | 0.0003353758 |  | 19.34826 | 19.76594 | 25.12657 | 20.57996 | 23.7109 | 22.46189
2715.451 | 6.856556 | 25.83684 | 0.000313309 |  | 19.35543 | 19.77893 | 25.15307 | 20.58864 | 23.71046 | 22.47953
2715.551 | 6.857124 | 25.26903 | 0.0003538587 |  | 19.31327 | 19.77698 | 25.09185 | 20.61719 | 23.71408 | 22.47663
2715.65 | 6.857066 | 30.38518 | 0.0003321283 |  | 19.34453 | 19.76407 | 25.08229 | 20.62927 | 23.70712 | 22.49975
2715.75 | 6.857572 | 30.07074 | 0.000332473 |  | 19.37511 | 19.76606 | 25.06372 | 20.61619 | 23.70585 | 22.46618
2715.85 | 6.856648 | 33.19001 | 0.0003302731 |  | 19.31346 | 19.76567 | 25.04993 | 20.5974 | 23.7427 | 22.4872
2715.949 | 6.85677 | 31.20681 | 0.0003836327 |  | 19.36033 | 19.73329 | 25.05709 | 20.62469 | 23.73403 | 22.50008
2716.049 | 6.857218 | 32.39117 | 0.0002868628 |  | 19.3584 | 19.76538 | 25.0666 | 20.64058 | 23.7147 | 22.48918
2716.148 | 6.856977 | 26.65345 | 0.000337594 |  | 19.32546 | 19.74519 | 25.03165 | 20.61666 | 23.75123 | 22.52869
2716.248 | 6.857708 | 29.08507 | 0.0003250144 |  | 19.32003 | 19.72946 | 25.00393 | 20.64977 | 23.74468 | 22.50988
2716.348 | 6.857198 | 31.49481 | 0.0003141233 |  | 19.29871 | 19.72757 | 25.02004 | 20.64275 | 23.71875 | 22.49098
2716.447 | 6.857059 | 22.46693 | 0.0003005448 |  | 19.34203 | 19.72245 | 24.98282 | 20.66129 | 23.73667 | 22.50958
2716.546875 | 6.857458 | 30.27673 | 0.0003103082 |  | 19.34298 | 19.72982 | 24.9585 | 20.65387 | 23.71391 | 22.50905
2716.646 | 6.857284 | 29.43003 | 0.0003057354 |  | 19.33831 | 19.73504 | 24.95208 | 20.69483 | 23.74482 | 22.51711
2716.746 | 6.857188 | 31.1421 | 0.0003266265 |  | 19.32294 | 19.72691 | 24.92812 | 20.69298 | 23.73194 | 22.51694
2716.846 | 6.856751 | 30.10265 | 0.0003575096 |  | 19.35296 | 19.73042 | 24.89286 | 20.72093 | 23.7189 | 22.52696
2716.945 | 6.856729 | 30.02563 | 0.0003372348 |  | 19.34344 | 19.72149 | 24.90648 | 20.70642 | 23.73058 | 22.52917
2717.045 | 6.856971 | 27.8483 | 0.0003420014 |  | 19.36692 | 19.79539 | 24.90025 | 20.726 | 23.73449 | 22.52032
2717.145 | 6.856872 | 23.91241 | 0.0003283743 |  | 19.3524 | 19.75067 | 24.85288 | 20.73797 | 23.74661 | 22.5238
2717.244 | 6.857016 | 23.63444 | 0.0003398616 |  | 19.36151 | 19.78384 | 24.89485 | 20.74194 | 23.73941 | 22.55571
2717.34375 | 6.856755 | 27.24996 | 0.0003168371 |  | 19.37973 | 19.7986 | 24.87185 | 20.76975 | 23.73998 | 22.54926
2717.443 | 6.857029 | 24.61829 | 0.0003254482 |  | 19.37424 | 19.74864 | 24.84481 | 20.71917 | 23.72486 | 22.53885
2717.543 | 6.856849 | 22.31199 | 0.0003146254 |  | 19.39689 | 19.76915 | 24.85379 | 20.73893 | 23.75138 | 22.58916
2717.643 | 6.857224 | 24.41596 | 0.0003130885 |  | 19.38503 | 19.78615 | 24.84382 | 20.77255 | 23.77561 | 22.4996
2717.742 | 6.857327 | 29.65105 | 0.0003393443 |  | 19.37915 | 19.79286 | 24.80532 | 20.7769 | 23.73631 | 22.56197
2717.842 | 6.857441 | 23.7912 | 0.0003396448 |  | 19.35976 | 19.79996 | 24.80311 | 20.78381 | 23.74592 | 22.55855
2717.941 | 6.856889 | 22.24501 | 0.0003348888 |  | 19.42185 | 19.79749 | 24.80078125 | 20.76424 | 23.72725 | 22.53856
2718.041 | 6.857002 | 29.31474 | 0.0003395295 |  | 19.43049 | 19.79601 | 24.78239 | 20.79478 | 23.7665 | 22.53693
2718.140625 | 6.856968 | 23.42573 | 0.0003350581 |  | 19.40982 | 19.78347 | 24.79357 | 20.77771 | 23.73087 | 22.5361
2718.24 | 6.857345 | 28.86405 | 0.0003139877 |  | 19.40792 | 19.75345 | 24.77145 | 20.77685 | 23.73137 | 22.54549
2718.34 | 6.857037 | 25.74114 | 0.0003500569 |  | 19.42776 | 19.78689 | 24.76012 | 20.77443 | 23.73057 | 22.55099
2718.439 | 6.857426 | 26.21871 | 0.0003230121 |  | 19.42211 | 19.76919 | 24.78127 | 20.77398 | 23.71316 | 22.57145
2718.539 | 6.857486 | 31.36174 | 0.0003475014 |  | 19.45559 | 19.75696 | 24.75535 | 20.81872 | 23.72902 | 22.56613
2718.639 | 6.856693 | 35.38694 | 0.0003383876 |  | 19.45346 | 19.7832 | 24.76795 | 20.79943 | 23.72598 | 22.53322
2718.738 | 6.856987 | 27.15381 | 0.0003371344 |  | 19.48244 | 19.7784 | 24.77981 | 20.80951 | 23.71155 | 22.53147
2718.838 | 6.857439 | 26.30575 | 0.0003282441 |  | 19.53162 | 19.77246 | 24.77225 | 20.81964 | 23.71736 | 22.54594
2718.9375 | 6.856604 | 28.68086 | 0.0003041829 |  | 19.5012 | 19.76416 | 24.77285 | 20.80871 | 23.73556 | 22.53844
2719.037 | 6.856779 | 29.52937 | 0.0003344482 |  | 19.53084 | 19.75146 | 24.75037 | 20.82379 | 23.75027 | 22.54181
2719.137 | 6.857034 | 29.92447 | 0.0003150681 |  | 19.5707 | 19.71769 | 24.74006 | 20.79943 | 23.73387 | 22.55191
2719.236 | 6.856899 | 29.55671 | 0.0003304098 |  | 19.58829 | 19.73058 | 24.74275 | 20.80744 | 23.73528 | 22.5657
2719.336 | 6.856995 | 25.8824 | 0.0003500475 |  | 19.59875 | 19.70676 | 24.72784 | 20.82302 | 23.71332 | 22.53302
2719.436 | 6.857185 | 32.09724 | 0.0003609101 |  | 19.58958 | 19.69954 | 24.72969 | 20.83739 | 23.7413 | 22.54884
2719.535 | 6.857322 | 30.74792 | 0.0003360779 |  | 19.63719 | 19.69466 | 24.72328 | 20.81849 | 23.70958 | 22.54884
2719.635 | 6.856512 | 33.69265 | 0.0003594387 |  | 19.65986 | 19.70866 | 24.75023 | 20.81755 | 23.71414 | 22.54531
2719.734375 | 6.856855 | 24.01768 | 0.0003336884 |  | 19.67578 | 19.69796 | 24.7077 | 20.81847 | 23.73362 | 22.50826
2719.834 | 6.85672 | 25.98949 | 0.0003323185 |  | 19.68366 | 19.68296 | 24.74092 | 20.83816 | 23.72923 | 22.53254
2719.934 | 6.856836 | 26.23512 | 0.0003445938 |  | 19.74473 | 19.66584 | 24.698 | 20.81731 | 23.74049 | 22.5483
2720.033 | 6.857351 | 29.40588 | 0.0003055879 |  | 19.70728 | 19.6566 | 24.72817 | 20.82323 | 23.72457 | 22.54339
2720.133 | 6.857822 | 34.54299 | 0.0003629319 |  | 19.73796 | 19.65343 | 24.73863 | 20.81626 | 23.72965 | 22.54802
2720.232 | 6.857147 | 31.55177 | 0.0002879298 |  | 19.74722 | 19.65077 | 24.70274 | 20.78811 | 23.73133 | 22.54912
2720.332 | 6.856245 | 35.02694 | 0.0003078419 |  | 19.77858 | 19.64465 | 24.7304 | 20.79099 | 23.70404 | 22.51001
2720.432 | 6.857244 | 35.05064 | 0.0002814877 |  | 19.81286 | 19.63975 | 24.74827 | 20.75906 | 23.74569 | 22.54696
2720.53125 | 6.856888 | 32.84095 | 0.0003144214 |  | 19.84098 | 19.64491 | 24.74214 | 20.77211 | 23.74517 | 22.56668
2720.631 | 6.857199 | 29.69616 | 0.0003018181 |  | 19.8599 | 19.63147 | 24.7305 | 20.74502 | 23.72276 | 22.53998
2720.73 | 6.85735 | 33.76556 | 0.0002741063 |  | 19.85156 | 19.6191 | 24.73325 | 20.72908 | 23.73722 | 22.56842
2720.83 | 6.857217 | 30.18148 | 0.0002875121 |  | 19.86104 | 19.61692 | 24.75516 | 20.72415 | 23.71154 | 22.58775
2720.93 | 6.856801 | 29.44188 | 0.0003509025 |  | 19.90738 | 19.60861 | 24.69644 | 20.70048 | 23.72461 | 22.54277
2721.029 | 6.857512 | 28.46076 | 0.0003887712 |  | 19.87645 | 19.61196 | 24.74142 | 20.68986 | 23.70252 | 22.59333
2721.129 | 6.857228 | 30.33232 | 0.0003604196 |  | 19.89925 | 19.59546 | 24.76041 | 20.61729 | 23.72303 | 22.57589
2721.229 | 6.856629 | 31.03911 | 0.0003241232 |  | 19.90313 | 19.56877 | 24.73412 | 20.60262 | 23.71421 | 22.60947
2721.328125 | 6.857381 | 30.90969 | 0.0003199326 |  | 19.92551 | 19.53153 | 24.72193 | 20.54888 | 23.72591 | 22.5919
2721.428 | 6.856818 | 27.47189 | 0.0003610728 |  | 19.93096 | 19.53412 | 24.7251 | 20.53913 | 23.73149 | 22.56941
2721.527 | 6.856507 | 26.51674 | 0.0003429219 |  | 19.92297 | 19.52526 | 24.71988 | 20.5315 | 23.72877 | 22.56732
2721.627 | 6.857372 | 27.97544 | 0.0003380537 |  | 19.93826 | 19.53054 | 24.74048 | 20.49978 | 23.7468 | 22.61064
2721.727 | 6.856709 | 29.99282 | 0.0003604234 |  | 19.91958 | 19.50505 | 24.74776 | 20.48897 | 23.74369 | 22.60977
2721.826 | 6.85739 | 31.39957 | 0.0003403788 |  | 19.94523 | 19.52132 | 24.75606 | 20.45469 | 23.73736 | 22.60177
2721.926 | 6.857458 | 25.52422 | 0.0003603859 |  | 19.93268 | 19.49185 | 24.72982 | 20.46048 | 23.71111 | 22.59652
2722.025 | 6.856831 | 36.15662 | 0.0003535311 |  | 19.94426 | 19.49548 | 24.75522 | 20.45366 | 23.7382 | 22.60508
2722.125 | 6.857282 | 34.92213 | 0.0003407163 |  | 19.96517 | 19.49648 | 24.79984 | 20.43814 | 23.73433 | 22.60394
2722.225 | 6.857204 | 31.83476 | 0.0003015562 |  | 19.97145 | 19.48824 | 24.80236 | 20.43408 | 23.74598 | 22.60599
2722.324 | 6.856536 | 30.67364 | 0.0003202752 |  | 19.94534 | 19.46848 | 24.79863 | 20.39499 | 23.7593 | 22.63867
2722.424 | 6.857023 | 32.06899 | 0.0003329244 |  | 19.96314 | 19.47135 | 24.82202 | 20.38712 | 23.71855 | 22.6278
2722.523 | 6.856964 | 33.44384 | 0.0003457209 |  | 19.97711 | 19.44115 | 24.80825 | 20.41291 | 23.72602 | 22.6149
2722.623 | 6.857231 | 27.73392 | 0.0003378885 |  | 19.96345 | 19.40965 | 24.79185 | 20.40956 | 23.77117 | 22.6178
2722.723 | 6.856888 | 29.10967 | 0.0003317466 |  | 19.94129 | 19.43622 | 24.83563 | 20.40225 | 23.74602 | 22.65363
2722.822 | 6.857452 | 34.75808 | 0.0003159732 |  | 19.99785 | 19.41186 | 24.84472 | 20.38633 | 23.73818 | 22.63022
2722.921875 | 6.856729 | 34.60405 | 0.0003757346 |  | 19.96088 | 19.41894 | 24.81421 | 20.3744 | 23.73597 | 22.63063
2723.021 | 6.857357 | 31.19952 | 0.0003512797 |  | 19.9711 | 19.39675 | 24.79893 | 20.40222 | 23.76492 | 22.64435
2723.121 | 6.857314 | 34.97363 | 0.0003409965 |  | 19.95685 | 19.4292 | 24.83415 | 20.38634 | 23.74153 | 22.64012
2723.221 | 6.856837 | 36.87799 | 0.000370707 |  | 19.95284 | 19.42424 | 24.84605 | 20.39085 | 23.75498 | 22.65975
2723.32 | 6.857389 | 33.76738 | 0.0003579143 |  | 19.95793 | 19.42659 | 24.84191 | 20.38426 | 23.76452 | 22.62777
2723.42 | 6.857204 | 35.17276 | 0.0003698542 |  | 19.95815 | 19.42569 | 24.88196 | 20.42227 | 23.76735 | 22.66017
2723.52 | 6.857638 | 30.15505 | 0.000335551 |  | 19.94162 | 19.4148 | 24.86582 | 20.39429 | 23.7524 | 22.65808
2723.619 | 6.856675 | 36.76589 | 0.0003723253 |  | 19.95947 | 19.39935 | 24.86356 | 20.38501 | 23.75617 | 22.66314
2723.71875 | 6.857165 | 34.41631 | 0.0003506687 |  | 19.94782 | 19.45147 | 24.89643 | 20.42104 | 23.75624 | 22.64371
2723.818 | 6.857521 | 32.08403 | 0.000359779 |  | 19.96227 | 19.44061 | 24.90024 | 20.39305 | 23.76046 | 22.66975
2723.918 | 6.856726 | 39.14328 | 0.0002955055 |  | 19.95898 | 19.40012 | 24.9003 | 20.39965 | 23.74979 | 22.66076
2724.018 | 6.857575 | 34.29099 | 0.0003546942 |  | 19.94195 | 19.44851 | 24.89352 | 20.38988 | 23.75236 | 22.69037
2724.117 | 6.856699 | 36.86842 | 0.0003031061 |  | 19.93183 | 19.43687 | 24.89066 | 20.42833 | 23.7756 | 22.67541
2724.217 | 6.85753 | 40.86446 | 0.0003951583 |  | 19.95198 | 19.43533 | 24.9082 | 20.42398 | 23.771 | 22.68329
2724.316 | 6.856532 | 32.09497 | 0.000285546 |  | 19.93057 | 19.44132 | 24.92758 | 20.42543 | 23.76977 | 22.70913
2724.416 | 6.857281 | 37.2617 | 0.0003814756 |  | 19.95728 | 19.47776 | 24.913 | 20.4258 | 23.75657 | 22.69781
2724.515625 | 6.85763 | 32.03254 | 0.0003462653 |  | 19.94447 | 19.4537 | 24.92893 | 20.42919 | 23.77882 | 22.70616
2724.615 | 6.856722 | 33.8526 | 0.0003061633 |  | 19.93963 | 19.46509 | 24.93006 | 20.42711 | 23.76392 | 22.67702
2724.715 | 6.857363 | 29.23454 | 0.0003262266 |  | 19.96719 | 19.49608 | 24.95391 | 20.43157 | 23.77824 | 22.69769
2724.814 | 6.856556 | 31.56043 | 0.0002540133 |  | 19.99992 | 19.48362 | 24.9608 | 20.45432 | 23.76023 | 22.67883
2724.914 | 6.856929 | 32.15739 | 0.0002863511 |  | 19.99652 | 19.46253 | 24.98875 | 20.43868 | 23.77975 | 22.69946
2725.014 | 6.857408 | 31.71582 | 0.0003476189 |  | 19.98216 | 19.53096 | 24.97956 | 20.45347 | 23.76205 | 22.69935
2725.113 | 6.857081 | 29.74948 | 0.0003367837 |  | 20.00699 | 19.4825 | 24.98572 | 20.41273 | 23.74308 | 22.72317
2725.213 | 6.857056 | 33.87812 | 0.000332983 |  | 20.02336 | 19.52257 | 25.02413 | 20.44057 | 23.76937 | 22.72139
2725.3125 | 6.856109 | 31.18995 | 0.0003137698 |  | 20.00616 | 19.51104 | 25.02145 | 20.43154 | 23.7586 | 22.72111
2725.412 | 6.857076 | 35.7506 | 0.0003649237 |  | 20.01126 | 19.55245 | 25.03271 | 20.43436 | 23.77085 | 22.72023
2725.512 | 6.856619 | 27.8925 | 0.0003410796 |  | 20.02811 | 19.539 | 25.01884 | 20.43072 | 23.80252 | 22.74433
2725.611 | 6.856859 | 29.50385 | 0.0003816654 |  | 20.0217 | 19.52599 | 25.0299 | 20.43235 | 23.77297 | 22.73561
2725.711 | 6.856702 | 32.46272 | 0.0003276117 |  | 20.01989 | 19.54798 | 25.04588 | 20.43556 | 23.75445 | 22.75897
2725.811 | 6.857133 | 28.85676 | 0.0003524582 |  | 20.02822 | 19.51532 | 25.03952 | 20.42725 | 23.7521 | 22.74152
2725.91 | 6.856637 | 28.05108 | 0.0003332826 |  | 20.01067 | 19.57661 | 25.0529 | 20.42229 | 23.73932 | 22.7245
2726.01 | 6.856422 | 31.87577 | 0.0003516678 |  | 20.02091 | 19.53761 | 25.09592 | 20.46042 | 23.76327 | 22.7305
2726.109375 | 6.856629 | 29.80963 | 0.000333132 |  | 20.01342 | 19.53107 | 25.11046 | 20.44834 | 23.78827 | 22.74236
2726.209 | 6.857089 | 35.6909 | 0.0003435826 |  | 20.01986 | 19.56152 | 25.10322 | 20.43383 | 23.77358 | 22.7508
2726.309 | 6.85701 | 35.26345 | 0.0003629537 |  | 20.01171 | 19.566 | 25.11552 | 20.44864 | 23.71404 | 22.73228
2726.408 | 6.857228 | 35.60431 | 0.0003454286 |  | 20.01159 | 19.55031 | 25.1887 | 20.45027 | 23.76203 | 22.76742
2726.508 | 6.85648 | 33.25792 | 0.0003573665 |  | 20.00776 | 19.54391 | 25.15944 | 20.45363 | 23.75298 | 22.72059
2726.607 | 6.856605 | 30.13591 | 0.0003178549 |  | 19.979 | 19.5636 | 25.19064 | 20.41733 | 23.76256 | 22.75264
2726.707 | 6.856918 | 34.19438 | 0.0003526468 |  | 20.01677 | 19.52968 | 25.19198 | 20.40668 | 23.75927 | 22.77329
2726.807 | 6.856202 | 32.43219 | 0.0003323332 |  | 19.99344 | 19.55697 | 25.20435 | 20.42983 | 23.78181 | 22.75511
2726.90625 | 6.857618 | 34.57625 | 0.0003088074 |  | 20.01357 | 19.58579 | 25.24824 | 20.40243 | 23.73393 | 22.76803
2727.006 | 6.856491 | 31.61831 | 0.0003410454 |  | 19.94542 | 19.54735 | 25.25579 | 20.41564 | 23.7756 | 22.76901
2727.105 | 6.85661 | 31.21501 | 0.0003338577 |  | 19.99697 | 19.54737 | 25.2654 | 20.40506 | 23.77354 | 22.74086
2727.205 | 6.856626 | 30.79576 | 0.000327001 |  | 19.96557 | 19.56359 | 25.272 | 20.39814 | 23.77078 | 22.74579
2727.305 | 6.856794 | 33.3969 | 0.000326152 |  | 19.95212 | 19.52798 | 25.279 | 20.41053 | 23.78845 | 22.75375
2727.404 | 6.857384 | 32.54976 | 0.0003251565 |  | 20.01145 | 19.55851 | 25.30031 | 20.40536 | 23.74934 | 22.77122
2727.504 | 6.856729 | 31.05187 | 0.0003374124 |  | 19.99706 | 19.5217 | 25.31028 | 20.40527 | 23.7344 | 22.75283
2727.604 | 6.856629 | 31.93638 | 0.000357766 |  | 19.99673 | 19.55033 | 25.30677 | 20.39044 | 23.78247 | 22.77696
2727.703125 | 6.85678 | 27.83644 | 0.0003165336 |  | 20.00106 | 19.53227 | 25.32638 | 20.43344 | 23.77833 | 22.80394
2727.803 | 6.857158 | 27.91665 | 0.0003126766 |  | 20.01518 | 19.53413 | 25.35243 | 20.44325 | 23.76491 | 22.76595
2727.902 | 6.85708 | 25.45724 | 0.0003364217 |  | 20.02086 | 19.51282 | 25.31919 | 20.4152 | 23.75284 | 22.7521
2728.002 | 6.857022 | 28.65625 | 0.000351208 |  | 19.99975 | 19.52182 | 25.33466 | 20.43507 | 23.78338 | 22.78576
2728.102 | 6.857281 | 35.48446 | 0.0003337909 |  | 19.99617 | 19.53358 | 25.32395 | 20.43545 | 23.76504 | 22.77902
2728.201 | 6.857851 | 31.34898 | 0.0003236863 |  | 20.00388 | 19.5559 | 25.34406 | 20.42081 | 23.74451 | 22.76976
2728.301 | 6.857136 | 30.92746 | 0.0003711692 |  | 19.99147 | 19.51483 | 25.30857 | 20.41085 | 23.76852 | 22.77984
2728.4 | 6.856662 | 34.24496 | 0.000341166 |  | 19.9904 | 19.50963 | 25.33632 | 20.4332 | 23.77012 | 22.78427
2728.5 | 6.856707 | 37.51188 | 0.0003217858 |  | 20.02061 | 19.54758 | 25.33845 | 20.40879 | 23.7866 | 22.77154
2728.6 | 6.856997 | 33.57736 | 0.0003308323 |  | 19.98144 | 19.54251 | 25.33672 | 20.39325 | 23.76592 | 22.77996
2728.699 | 6.85716 | 34.00435 | 0.0003381047 |  | 20.01121 | 19.51892 | 25.34175 | 20.38445 | 23.76346 | 22.81074
2728.799 | 6.85753 | 32.52332 | 0.0003722901 |  | 20.01515 | 19.52652 | 25.34841 | 20.38077 | 23.79057 | 22.78965
2728.898 | 6.856712 | 33.14946 | 0.0003367406 |  | 19.99393 | 19.5676 | 25.32911 | 20.39554 | 23.77091 | 22.8071
2728.998 | 6.85684 | 28.03878 | 0.0002879808 |  | 20.01712 | 19.53641 | 25.31284 | 20.32432 | 23.766 | 22.8324
2729.098 | 6.856134 | 31.77461 | 0.0002952913 |  | 20.00221 | 19.54818 | 25.31136 | 20.36521 | 23.76083 | 22.81285
2729.197 | 6.858426 | 32.71517 | 0.000328898 |  | 20.02231 | 19.52855 | 25.31669 | 20.33332 | 23.785 | 22.79885
2729.296875 | 6.8576 | 31.30706 | 0.000261947 |  | 20.01394 | 19.51658 | 25.30003 | 20.34431 | 23.76759 | 22.81782
2729.396 | 6.857178 | 31.12797 | 0.0003143665 |  | 20.00085 | 19.54334 | 25.3063 | 20.31725 | 23.7584 | 22.82225
2729.496 | 6.857368 | 25.74205 | 0.0002623715 |  | 20.00102 | 19.5373 | 25.31705 | 20.32621 | 23.76655 | 22.83277
2729.596 | 6.85653 | 28.14177 | 0.0003324802 |  | 20.0259 | 19.49331 | 25.31781 | 20.34466 | 23.7824 | 22.82828
2729.695 | 6.85664 | 34.16202 | 0.0003205348 |  | 20.03337 | 19.54333 | 25.27611 | 20.29683 | 23.77469 | 22.8463
2729.795 | 6.856978 | 29.13975 | 0.000322446 |  | 20.04936 | 19.53545 | 25.27803 | 20.30906 | 23.77333 | 22.84316
2729.895 | 6.857149 | 30.75931 | 0.0003542271 |  | 20.04588 | 19.56617 | 25.30116 | 20.27944 | 23.77506 | 22.84414
2729.994 | 6.856719 | 32.3775 | 0.0003298505 |  | 20.05423 | 19.5491 | 25.28388 | 20.27521 | 23.7919 | 22.84189
2730.09375 | 6.85768 | 29.70391 | 0.0003099937 |  | 20.08579 | 19.52414 | 25.29632 | 20.25141 | 23.80458 | 22.8698
2730.193 | 6.857782 | 32.54884 | 0.0003668254 |  | 20.08534 | 19.51243 | 25.26093 | 20.25335 | 23.76918 | 22.84725
2730.293 | 6.857108 | 32.09223 | 0.0003256911 |  | 20.07817 | 19.54575 | 25.26075 | 20.21718 | 23.80598 | 22.84396
2730.393 | 6.85756 | 30.73379 | 0.0003461798 |  | 20.07754 | 19.52799 | 25.27802 | 20.20345 | 23.78656 | 22.8888
2730.492 | 6.857592 | 28.12308 | 0.0003165547 |  | 20.11206 | 19.5257 | 25.30433 | 20.19785 | 23.76732 | 22.8657
2730.592 | 6.857374 | 29.41682 | 0.0003397313 |  | 20.12574 | 19.52177 | 25.29958 | 20.17369 | 23.77203 | 22.86118
2730.691 | 6.857164 | 35.28122 | 0.0003235112 |  | 20.13774 | 19.50592 | 25.29431 | 20.18275 | 23.7465 | 22.87061
2730.791 | 6.857747 | 30.1628 | 0.0003259579 |  | 20.15833 | 19.52758 | 25.2669 | 20.14022 | 23.7882 | 22.86963
2730.890625 | 6.857528 | 27.37619 | 0.0003080058 |  | 20.16138 | 19.5237 | 25.27651 | 20.13818 | 23.76458 | 22.89599
2730.99 | 6.857063 | 23.9598 | 0.0003618919 |  | 20.18713 | 19.51244 | 25.30091 | 20.18107 | 23.78491 | 22.88414
2731.09 | 6.85726 | 27.19345 | 0.0003646095 |  | 20.1806 | 19.54444 | 25.28344 | 20.13562 | 23.75132 | 22.86894
2731.189 | 6.857527 | 28.1363 | 0.0003205593 |  | 20.205 | 19.56106 | 25.28178 | 20.1522 | 23.7746 | 22.8953
2731.289 | 6.857981 | 29.6073 | 0.0003150773 |  | 20.23229 | 19.52248 | 25.30465 | 20.1226 | 23.76215 | 22.91147
2731.389 | 6.857081 | 28.60886 | 0.0003449893 |  | 20.19231 | 19.55357 | 25.23664 | 20.13079 | 23.76794 | 22.89706
2731.488 | 6.857843 | 26.02322 | 0.000354529 |  | 20.24648 | 19.52975 | 25.26866 | 20.09497 | 23.79483 | 22.9255
2731.588 | 6.856951 | 32.49735 | 0.0003444752 |  | 20.23862 | 19.53191 | 25.24271 | 20.14379 | 23.77858 | 22.88882
2731.6875 | 6.857957 | 34.6118 | 0.0003802916 |  | 20.24049 | 19.54756 | 25.25853 | 20.13124 | 23.76468 | 22.89151
2731.787 | 6.857578 | 30.33049 | 0.0002941113 |  | 20.23576 | 19.52362 | 25.22962 | 20.15257 | 23.78045 | 22.88436
2731.887 | 6.857779 | 34.33154 | 0.000327456 |  | 20.26782 | 19.55829 | 25.22378 | 20.16552 | 23.79009 | 22.89569
2731.986 | 6.857909 | 26.68899 | 0.0003313411 |  | 20.28995 | 19.55643 | 25.24731 | 20.17343 | 23.76769 | 22.87778
2732.086 | 6.857473 | 28.6722 | 0.0003355113 |  | 20.31419 | 19.57479 | 25.23155 | 20.148 | 23.80583 | 22.86473
2732.186 | 6.857643 | 26.72499 | 0.0003155215 |  | 20.34236 | 19.54253 | 25.2563 | 20.17455 | 23.79552 | 22.86846
2732.285 | 6.85765 | 25.17197 | 0.0003508548 |  | 20.30902 | 19.53827 | 25.2214 | 20.1686 | 23.78201 | 22.8779
2732.385 | 6.857172 | 28.81393 | 0.0003125438 |  | 20.33651 | 19.56019 | 25.22105 | 20.20026 | 23.79107 | 22.85401
2732.484375 | 6.857012 | 34.91438 | 0.000305107 |  | 20.32845 | 19.54913 | 25.21763 | 20.1727 | 23.77993 | 22.88346
2732.584 | 6.857524 | 31.32529 | 0.0003550319 |  | 20.306 | 19.56468 | 25.19752 | 20.17743 | 23.78281 | 22.85214
2732.684 | 6.857692 | 36.15981 | 0.0003005021 |  | 20.29964 | 19.54603 | 25.18727 | 20.12529 | 23.78038 | 22.85354
2732.783 | 6.857968 | 36.26963 | 0.0003680816 |  | 20.26174 | 19.549 | 25.18633 | 20.11674 | 23.79858 | 22.84406
2732.883 | 6.857855 | 25.4185 | 0.0003463762 |  | 20.2769 | 19.57169 | 25.20105 | 20.09569 | 23.79079 | 22.85062
2732.982 | 6.857144 | 29.63874 | 0.0003032542 |  | 20.24491 | 19.56253 | 25.1836 | 20.05372 | 23.7993 | 22.82915
2733.082 | 6.856749 | 25.90519 | 0.0003265592 |  | 20.24068 | 19.54234 | 25.19256 | 20.04943 | 23.77888 | 22.85508
2733.182 | 6.85742 | 28.56967 | 0.0003492871 |  | 20.25107 | 19.53704 | 25.18196 | 20.04053 | 23.80167 | 22.83553
2733.28125 | 6.857488 | 25.0986 | 0.0003117284 |  | 20.305 | 19.52436 | 25.18568 | 20.03961 | 23.78776 | 22.82929
2733.381 | 6.857397 | 27.9007 | 0.0003271253 |  | 20.3063 | 19.50722 | 25.13254 | 20.02029 | 23.78573 | 22.81391
2733.48 | 6.857095 | 30.71875 | 0.0003117313 |  | 20.32247 | 19.49043 | 25.16804 | 19.9894 | 23.78744 | 22.84082
2733.58 | 6.857931 | 22.60364 | 0.0003359257 |  | 20.37606 | 19.48822 | 25.17032 | 19.98456 | 23.79658 | 22.83259
2733.68 | 6.857449 | 26.37684 | 0.0003265837 |  | 20.38632 | 19.49185 | 25.15823 | 19.95268 | 23.81241 | 22.81576
2733.779 | 6.857998 | 29.32613 | 0.0003214783 |  | 20.40398 | 19.47913 | 25.17422 | 19.96152 | 23.76285 | 22.82013
2733.879 | 6.857271 | 23.7274 | 0.0003414126 |  | 20.42369 | 19.44844 | 25.16794 | 19.97737 | 23.80417 | 22.81934
2733.979 | 6.857534 | 28.62344 | 0.0003704591 |  | 20.42406 | 19.48698 | 25.16716 | 19.94185 | 23.79055 | 22.83647
2734.078125 | 6.857548 | 27.33199 | 0.000337288 |  | 20.43441 | 19.46411 | 25.13377 | 19.92138 | 23.79016 | 22.81958
2734.178 | 6.858004 | 23.88735 | 0.0003383876 |  | 20.43744 | 19.41334 | 25.18623 | 19.8969 | 23.79599 | 22.84469
2734.277 | 6.858138 | 26.36408 | 0.0003421456 |  | 20.44573 | 19.43498 | 25.15744 | 19.85644 | 23.79829 | 22.80374
2734.377 | 6.857412 | 25.15693 | 0.000335778 |  | 20.4799 | 19.44195 | 25.20224 | 19.82936 | 23.79675 | 22.79753
2734.477 | 6.857234 | 23.65312 | 0.0003399629 |  | 20.49567 | 19.46259 | 25.18959 | 19.8401 | 23.79752 | 22.78979
2734.576 | 6.857464 | 24.25464 | 0.0003280261 |  | 20.47392 | 19.47641 | 25.1815 | 19.81606 | 23.78907 | 22.82044
2734.676 | 6.858204 | 24.30568 | 0.0003421648 |  | 20.47143 | 19.45677 | 25.19526 | 19.80177 | 23.78065 | 22.79847
2734.775 | 6.858188 | 25.09815 | 0.0002998637 |  | 20.51074 | 19.47293 | 25.19574 | 19.76361 | 23.78917 | 22.79631
2734.875 | 6.85808 | 27.33335 | 0.0003406007 |  | 20.47774 | 19.51229 | 25.19402 | 19.72247 | 23.79675 | 22.81212
2734.975 | 6.858149 | 29.30471 | 0.0003790537 |  | 20.53231 | 19.47725 | 25.18987 | 19.74071 | 23.79708 | 22.80057
2735.074 | 6.857693 | 21.22287 | 0.0003488548 |  | 20.48963 | 19.49756 | 25.19396 | 19.72458 | 23.79811 | 22.81917
2735.174 | 6.857149 | 27.2732 | 0.0003562283 |  | 20.47015 | 19.51293 | 25.21013 | 19.69649 | 23.76656 | 22.81105
2735.273 | 6.858382 | 21.70682 | 0.0003440132 |  | 20.47424 | 19.52411 | 25.22754 | 19.68942 | 23.78336 | 22.80812
2735.373 | 6.858135 | 28.45028 | 0.0003872065 |  | 20.49119 | 19.50096 | 25.2322 | 19.67081 | 23.77775 | 22.80128
2735.473 | 6.857501 | 29.66791 | 0.000404142 |  | 20.48177 | 19.50278 | 25.24896 | 19.65765 | 23.78311 | 22.80785
2735.572 | 6.857647 | 31.41506 | 0.0003159263 |  | 20.46219 | 19.50436 | 25.23994 | 19.62813 | 23.78875 | 22.79798
2735.671875 | 6.857682 | 30.54604 | 0.0003298367 |  | 20.4395 | 19.47632 | 25.27753 | 19.64145 | 23.80262 | 22.79811
2735.771 | 6.857218 | 29.86841 | 0.0003465981 |  | 20.45346 | 19.48862 | 25.27641 | 19.59883 | 23.7872 | 22.77913
2735.871 | 6.857547 | 26.76646 | 0.0003273754 |  | 20.42272 | 19.44959 | 25.30952 | 19.55949 | 23.81186 | 22.77524
2735.971 | 6.857357 | 23.22977 | 0.0003305483 |  | 20.44471 | 19.46795 | 25.30334 | 19.51844 | 23.79333 | 22.79434
2736.07 | 6.857835 | 22.80096 | 0.000355317 |  | 20.4231 | 19.46747 | 25.28214 | 19.49879 | 23.78994 | 22.76769
2736.17 | 6.858442 | 24.80239 | 0.0003466565 |  | 20.41232 | 19.45176 | 25.30709 | 19.5098 | 23.80534 | 22.79078
2736.27 | 6.857537 | 25.87329 | 0.0003149564 |  | 20.407 | 19.46008 | 25.30757 | 19.47602 | 23.74398 | 22.78481
2736.369 | 6.857658 | 28.27757 | 0.0003338859 |  | 20.43657 | 19.39844 | 25.31506 | 19.50333 | 23.81212 | 22.75277
2736.46875 | 6.85699 | 27.68151 | 0.0003395837 |  | 20.41703 | 19.44228 | 25.34835 | 19.45058 | 23.76917 | 22.76214
2736.568 | 6.857284 | 29.50066 | 0.0003060064 |  | 20.41396 | 19.42421 | 25.35536 | 19.44802 | 23.81255 | 22.77767
2736.668 | 6.858169 | 26.55547 | 0.0003551635 |  | 20.42056 | 19.39178 | 25.35855 | 19.44087 | 23.80135 | 22.77649
2736.768 | 6.857877 | 26.67077 | 0.000311128 |  | 20.39013 | 19.38162 | 25.35986 | 19.43859 | 23.79535 | 22.76402
2736.867 | 6.858287 | 30.86002 | 0.0003475759 |  | 20.37413 | 19.39501 | 25.38103 | 19.40905 | 23.80584 | 22.77365
2736.967 | 6.858005 | 33.26019 | 0.0003306172 |  | 20.38131 | 19.36883 | 25.36741 | 19.41083 | 23.80366 | 22.73827
2737.066 | 6.856986 | 28.83853 | 0.0003265066 |  | 20.37085 | 19.3712 | 25.40532 | 19.43015 | 23.7831 | 22.79557
2737.166 | 6.857952 | 28.95701 | 0.0003390243 |  | 20.36832 | 19.35054 | 25.40884 | 19.39719 | 23.79997 | 22.75709
2737.265625 | 6.857837 | 24.60371 | 0.0003339616 |  | 20.35444 | 19.33634 | 25.40963 | 19.38308 | 23.80634 | 22.77016
2737.365 | 6.857393 | 30.5825 | 0.0003372519 |  | 20.35165 | 19.32552 | 25.37474 | 19.38667 | 23.78153 | 22.77445
2737.465 | 6.858055 | 27.36935 | 0.0003175704 |  | 20.3073 | 19.33115 | 25.39412 | 19.39619 | 23.81757 | 22.75423
2737.564 | 6.857749 | 27.90025 | 0.0003054454 |  | 20.27103 | 19.34553 | 25.38273 | 19.38793 | 23.80053 | 22.77595
2737.664 | 6.857515 | 31.6379 | 0.0003520181 |  | 20.26618 | 19.32265 | 25.40648 | 19.34297 | 23.78078 | 22.75362
2737.764 | 6.857162 | 23.30588 | 0.0003134976 |  | 20.26543 | 19.309 | 25.40565 | 19.36844 | 23.80763 | 22.74315
2737.863 | 6.857818 | 26.45568 | 0.0003212666 |  | 20.23879 | 19.28481 | 25.39792 | 19.34225 | 23.81761 | 22.72832
2737.963 | 6.858151 | 25.67825 | 0.0003082064 |  | 20.26627 | 19.28197 | 25.42772 | 19.33539 | 23.81067 | 22.75262
2738.0625 | 6.857548 | 27.89796 | 0.0003510948 |  | 20.27111 | 19.30486 | 25.41562 | 19.30125 | 23.82903 | 22.76348
2738.162 | 6.857044 | 31.54357 | 0.000316565 |  | 20.22987 | 19.27475 | 25.42013 | 19.27935 | 23.8057 | 22.71887
2738.262 | 6.858153 | 25.79992 | 0.0002531581 |  | 20.26501 | 19.26267 | 25.4137 | 19.27976 | 23.79119 | 22.72941
2738.361 | 6.857893 | 29.86614 | 0.0003412622 |  | 20.26315 | 19.29122 | 25.38787 | 19.27395 | 23.78895 | 22.7114
2738.461 | 6.857611 | 30.25303 | 0.0003006933 |  | 20.29439 | 19.28684 | 25.43177 | 19.25815 | 23.80726 | 22.74296
2738.561 | 6.858383 | 28.79934 | 0.0003081774 |  | 20.28441 | 19.29711 | 25.41714 | 19.23861 | 23.78888 | 22.72814
2738.66 | 6.858351 | 30.44533 | 0.0003181759 |  | 20.30426 | 19.27946 | 25.42017 | 19.25195 | 23.84476 | 22.76845
2738.76 | 6.857834 | 40.03053 | 0.0003023136 |  | 20.28335 | 19.28963 | 25.39895 | 19.23137 | 23.82833 | 22.74018
2738.859375 | 6.857729 | 30.08852 | 0.0002974953 |  | 20.29201 | 19.31294 | 25.41672 | 19.22423 | 23.8395 | 22.72406
2738.959 | 6.857531 | 35.62117 | 0.0003385346 |  | 20.30978 | 19.28054 | 25.38649 | 19.1986 | 23.82392 | 22.7347
2739.059 | 6.858251 | 31.98286 | 0.000318176 |  | 20.32089 | 19.28997 | 25.38953 | 19.19627 | 23.7889 | 22.72864
2739.158 | 6.857579 | 29.36897 | 0.0003580825 |  | 20.33596 | 19.30916 | 25.4008 | 19.18815 | 23.79443 | 22.73173
2739.258 | 6.857898 | 29.96867 | 0.0003039301 |  | 20.35639 | 19.30706 | 25.3905 | 19.1794 | 23.8046 | 22.76301
2739.357 | 6.858055 | 27.32151 | 0.0003192855 |  | 20.35617 | 19.34127 | 25.38616 | 19.20193 | 23.77188 | 22.71998
2739.457 | 6.85733 | 29.54942 | 0.0003329682 |  | 20.36492 | 19.3448 | 25.4009 | 19.23944 | 23.79967 | 22.73173
2739.557 | 6.857446 | 25.73339 | 0.0003089193 |  | 20.31129 | 19.31585 | 25.3794 | 19.25064 | 23.80402 | 22.77181
2739.65625 | 6.857741 | 27.68379 | 0.0003372173 |  | 20.35965 | 19.33175 | 25.386 | 19.26986 | 23.77487 | 22.7735
2739.756 | 6.85818 | 28.19417 | 0.0003360051 |  | 20.34678 | 19.34677 | 25.39751 | 19.26179 | 23.80771 | 22.7313
2739.855 | 6.85743 | 27.2053 | 0.00032785 |  | 20.33866 | 19.3462 | 25.38313 | 19.2798 | 23.79162 | 22.78535
2739.955 | 6.857698 | 25.25764 | 0.0003295988 |  | 20.35086 | 19.37692 | 25.3704 | 19.2669 | 23.79971 | 22.74084
2740.055 | 6.857858 | 27.86014 | 0.0003239479 |  | 20.3477 | 19.36865 | 25.37835 | 19.28172 | 23.80811 | 22.73511
2740.154 | 6.85771 | 29.57677 | 0.0003425966 |  | 20.36245 | 19.39677 | 25.34191 | 19.30778 | 23.79848 | 22.77456
2740.254 | 6.857513 | 21.00186 | 0.0003718672 |  | 20.36364 | 19.4322 | 25.35475 | 19.31398 | 23.79121 | 22.79512
2740.354 | 6.857405 | 31.19177 | 0.0003213919 |  | 20.38676 | 19.41268 | 25.37208 | 19.32044 | 23.79556 | 22.76804
2740.453125 | 6.857756 | 27.07998 | 0.0003664631 |  | 20.36136 | 19.47089 | 25.36555 | 19.33493 | 23.80118 | 22.77031
2740.553 | 6.857637 | 32.41077 | 0.0003466004 |  | 20.40403 | 19.43419 | 25.34186 | 19.32191 | 23.80316 | 22.76276
2740.652 | 6.857725 | 28.6517 | 0.0003110519 |  | 20.36224 | 19.45838 | 25.36609 | 19.29962 | 23.78563 | 22.76644
2740.752 | 6.857817 | 25.76392 | 0.0003531604 |  | 20.39764 | 19.50227 | 25.35145 | 19.3634 | 23.81429 | 22.75915
2740.852 | 6.857613 | 29.21768 | 0.0003522581 |  | 20.40075 | 19.46728 | 25.34859 | 19.34867 | 23.81899 | 22.77143
2740.951 | 6.857741 | 27.20439 | 0.0003428905 |  | 20.39277 | 19.49279 | 25.35337 | 19.35432 | 23.77425 | 22.76328
2741.051 | 6.85752 | 28.22334 | 0.0003499366 |  | 20.43559 | 19.48068 | 25.37634 | 19.38587 | 23.8026 | 22.76701
2741.15 | 6.857533 | 26.57872 | 0.0003640854 |  | 20.41795 | 19.48481 | 25.35017 | 19.36963 | 23.80964 | 22.75288
2741.25 | 6.857897 | 30.61713 | 0.0003297994 |  | 20.39225 | 19.52305 | 25.32304 | 19.36951 | 23.80084 | 22.75491
2741.35 | 6.858551 | 31.90129 | 0.0003173313 |  | 20.41885 | 19.50741 | 25.31269 | 19.38381 | 23.80419 | 22.76401
2741.449 | 6.857852 | 30.93384 | 0.0003450892 |  | 20.45331 | 19.5003 | 25.33602 | 19.37659 | 23.79497 | 22.76847
2741.549 | 6.85806 | 31.16169 | 0.0003124942 |  | 20.44652 | 19.5197 | 25.32203 | 19.3843 | 23.79444 | 22.76585
2741.648 | 6.857741 | 26.19775 | 0.0003435712 |  | 20.45566 | 19.53415 | 25.32021 | 19.38764 | 23.78771 | 22.77566
2741.748 | 6.857716 | 26.73001 | 0.0003119083 |  | 20.45886 | 19.55114 | 25.31369 | 19.39648 | 23.80928 | 22.79455
2741.848 | 6.858172 | 25.61764 | 0.0003344294 |  | 20.47132 | 19.58345 | 25.27907 | 19.41772 | 23.80483 | 22.7898
2741.947 | 6.857415 | 26.25562 | 0.0003338072 |  | 20.47857 | 19.57937 | 25.28773 | 19.4021 | 23.77325 | 22.76664
2742.046875 | 6.857847 | 30.26579 | 0.0003197955 |  | 20.48844 | 19.5681 | 25.27377 | 19.42354 | 23.82224 | 22.78936
2742.146 | 6.857951 | 29.01534 | 0.0003128077 |  | 20.51989 | 19.55973 | 25.28325 | 19.44212 | 23.80325 | 22.78356
2742.246 | 6.857518 | 31.19633 | 0.0003369031 |  | 20.53108 | 19.55614 | 25.2454 | 19.43172 | 23.79648 | 22.77921
2742.346 | 6.857616 | 24.40229 | 0.0003523138 |  | 20.50193 | 19.56495 | 25.26463 | 19.40765 | 23.78178 | 22.78831
2742.445 | 6.857762 | 25.72428 | 0.00036412 |  | 20.51065 | 19.58785 | 25.3013 | 19.41415 | 23.79407 | 22.76922
2742.545 | 6.858015 | 29.12653 | 0.0003162212 |  | 20.52066 | 19.58849 | 25.26199 | 19.40887 | 23.80582 | 22.76375
2742.645 | 6.857538 | 30.55652 | 0.0003417036 |  | 20.5075 | 19.59478 | 25.22319 | 19.43292 | 23.78857 | 22.78583
2742.744 | 6.857312 | 27.3771 | 0.0002985351 |  | 20.50175 | 19.59498 | 25.22838 | 19.41501 | 23.78315 | 22.76954
2742.84375 | 6.857022 | 27.17705 | 0.0003223133 |  | 20.46656 | 19.58794 | 25.23834 | 19.40692 | 23.75615 | 22.80491
2742.943 | 6.858028 | 33.61746 | 0.0003166677 |  | 20.49916 | 19.61079 | 25.22334 | 19.45684 | 23.80457 | 22.77334
2743.043 | 6.857835 | 30.13363 | 0.000326098 |  | 20.49635 | 19.61747 | 25.19448 | 19.41504 | 23.80754 | 22.75418
2743.143 | 6.857231 | 31.27926 | 0.0002934502 |  | 20.48487 | 19.624 | 25.20725 | 19.43062 | 23.78453 | 22.78785
2743.242 | 6.858195 | 32.31826 | 0.000300566 |  | 20.44679 | 19.61462 | 25.18714 | 19.42258 | 23.77206 | 22.79694
2743.342 | 6.857826 | 32.45634 | 0.0002861044 |  | 20.47707 | 19.64968 | 25.16603 | 19.42672 | 23.77973 | 22.78555
2743.441 | 6.857597 | 30.64766 | 0.0003221254 |  | 20.4782 | 19.62749 | 25.17511 | 19.41384 | 23.76604 | 22.78457
2743.541 | 6.85805 | 30.57156 | 0.0003246509 |  | 20.43296 | 19.67361 | 25.16897 | 19.3888 | 23.78871 | 22.77785
2743.640625 | 6.857566 | 31.98059 | 0.0003201466 |  | 20.44351 | 19.69667 | 25.13216 | 19.37969 | 23.79486 | 22.77514
2743.74 | 6.85722 | 30.08578 | 0.0003008087 |  | 20.46217 | 19.66916 | 25.13239 | 19.41765 | 23.7756 | 22.79328
2743.84 | 6.857729 | 26.06514 | 0.0002998946 |  | 20.48336 | 19.69288 | 25.10145 | 19.4261 | 23.77103 | 22.79764
2743.939 | 6.857363 | 22.70937 | 0.0003615032 |  | 20.47276 | 19.68991 | 25.0906 | 19.43939 | 23.77254 | 22.77989
2744.039 | 6.857361 | 28.68769 | 0.0003265014 |  | 20.48331 | 19.71551 | 25.07617 | 19.44765 | 23.82064 | 22.77009
2744.139 | 6.857516 | 34.584 | 0.0003518509 |  | 20.46755 | 19.69864 | 25.07562 | 19.44159 | 23.75797 | 22.76397
2744.238 | 6.857911 | 31.69759 | 0.000350261 |  | 20.48391 | 19.71429 | 25.08817 | 19.4495 | 23.7918 | 22.77927
2744.338 | 6.858072 | 25.62539 | 0.000341333 |  | 20.50232 | 19.7068 | 25.06318 | 19.46743 | 23.76973 | 22.7958
2744.4375 | 6.857359 | 31.03911 | 0.0003558947 |  | 20.50267 | 19.70959 | 25.04908 | 19.45862 | 23.77403 | 22.77623
2744.537 | 6.857678 | 24.84204 | 0.0003585566 |  | 20.54333 | 19.71806 | 25.06245 | 19.47367 | 23.76802 | 22.78425
2744.637 | 6.858049 | 29.46329 | 0.0003356696 |  | 20.55642 | 19.70548 | 25.03782 | 19.4419 | 23.78989 | 22.75854
2744.736 | 6.857917 | 35.10487 | 0.0003582673 |  | 20.55908 | 19.74693 | 25.0509 | 19.44831 | 23.7912 | 22.75827
2744.836 | 6.857598 | 23.84816 | 0.0003549501 |  | 20.62433 | 19.72756 | 25.0269 | 19.45974 | 23.77741 | 22.7628
2744.936 | 6.857902 | 28.06339 | 0.0003324147 |  | 20.61265 | 19.75204 | 25.02669 | 19.46823 | 23.77915 | 22.7731
2745.035 | 6.857319 | 23.40157 | 0.0003076588 |  | 20.604 | 19.74329 | 25.01283 | 19.48167 | 23.7946 | 22.7572
2745.135 | 6.857848 | 23.77479 | 0.0003123705 |  | 20.59171 | 19.73374 | 25.0292 | 19.47681 | 23.80371 | 22.7555
2745.234375 | 6.856792 | 27.4409 | 0.0003591522 |  | 20.62777 | 19.75986 | 25.03135 | 19.50575 | 23.76781 | 22.76427
2745.334 | 6.857409 | 24.52943 | 0.0003316005 |  | 20.65746 | 19.75735 | 25.02115 | 19.46016 | 23.7798 | 22.75752
2745.434 | 6.858194 | 27.61179 | 0.0003070296 |  | 20.54981 | 19.75566 | 24.97095 | 19.43925 | 23.77632 | 22.73657
2745.533 | 6.857752 | 24.97192 | 0.000328717 |  | 20.52497 | 19.74842 | 24.98379 | 19.47565 | 23.80656 | 22.72173
2745.633 | 6.857518 | 28.93514 | 0.0003386913 |  | 20.51321 | 19.75087 | 24.98266 | 19.44683 | 23.76803 | 22.75952
2745.732 | 6.857918 | 28.20465 | 0.0003306936 |  | 20.55761 | 19.7487 | 24.94205 | 19.46867 | 23.78426 | 22.75954
2745.832 | 6.857163 | 25.07263 | 0.0003608624 |  | 20.55394 | 19.74874 | 24.95353 | 19.4284 | 23.78102 | 22.7148
2745.932 | 6.857646 | 24.96098 | 0.0003771894 |  | 20.56891 | 19.73394 | 24.97283 | 19.45052 | 23.78705 | 22.72807
2746.03125 | 6.858202 | 27.41401 | 0.0003323314 |  | 20.55519 | 19.75266 | 24.95994 | 19.45943 | 23.78022 | 22.72009
2746.131 | 6.85788 | 28.59109 | 0.0003212911 |  | 20.58545 | 19.74627 | 24.93478 | 19.43955 | 23.74997 | 22.72417
2746.23 | 6.85807 | 24.75591 | 0.0003396041 |  | 20.59572 | 19.70409 | 24.93341 | 19.45258 | 23.78521 | 22.71829
2746.33 | 6.857564 | 22.31837 | 0.0003514608 |  | 20.63995 | 19.7435 | 24.89852 | 19.42694 | 23.78255 | 22.69555
2746.43 | 6.857786 | 24.76503 | 0.0003004473 |  | 20.53582 | 19.73354 | 24.92738 | 19.44622 | 23.77836 | 22.7263
2746.529 | 6.857971 | 24.74726 | 0.0003393792 |  | 20.57926 | 19.7163 | 24.94738 | 19.4018 | 23.79483 | 22.70394
2746.629 | 6.857633 | 28.32268 | 0.0003321944 |  | 20.49519 | 19.7167 | 24.90326 | 19.39562 | 23.77966 | 22.68828
2746.729 | 6.857534 | 24.1594 | 0.0003237274 |  | 20.50355 | 19.71562 | 24.92101 | 19.42839 | 23.76164 | 22.67108
2746.828125 | 6.857834 | 22.87661 | 0.0003236967 |  | 20.46563 | 19.6991 | 24.89589 | 19.36393 | 23.74544 | 22.66956
2746.928 | 6.857377 | 21.6166 | 0.0003176596 |  | 20.48672 | 19.7167 | 24.90916 | 19.36501 | 23.77329 | 22.65958
2747.027 | 6.857639 | 23.10947 | 0.0003286395 |  | 20.47853 | 19.6967 | 24.89218 | 19.36571 | 23.80721 | 22.64708
2747.127 | 6.857207 | 30.93977 | 0.000306216 |  | 20.49672 | 19.71541 | 24.90875 | 19.34834 | 23.79447 | 22.62812
2747.227 | 6.857495 | 24.74042 | 0.0003576234 |  | 20.52303 | 19.70037 | 24.87672 | 19.33774 | 23.78817 | 22.62863
2747.326 | 6.857336 | 25.9503 | 0.000329474 |  | 20.50611 | 19.73028 | 24.86366 | 19.37065 | 23.75614 | 22.64648
2747.426 | 6.856978 | 24.11976 | 0.000330881 |  | 20.51131 | 19.72332 | 24.86496 | 19.34544 | 23.75924 | 22.62459
2747.525 | 6.856622 | 28.47853 | 0.0003036485 |  | 20.52282 | 19.72131 | 24.83994 | 19.31861 | 23.77268 | 22.62837
2747.625 | 6.857618 | 30.7625 | 0.0003106974 |  | 20.55857 | 19.69562 | 24.86715 | 19.36073 | 23.78639 | 22.65994
2747.725 | 6.85788 | 28.12172 | 0.000290043 |  | 20.60975 | 19.73126 | 24.8503 | 19.33363 | 23.78018 | 22.62992
2747.824 | 6.857941 | 27.08227 | 0.0003258645 |  | 20.59531 | 19.71993 | 24.82401 | 19.35054 | 23.74418 | 22.62056
2747.924 | 6.856673 | 23.02744 | 0.0003109714 |  | 20.62134 | 19.7014 | 24.8515625 | 19.3547 | 23.78617 | 22.64151
2748.023 | 6.857865 | 25.84549 | 0.000312233 |  | 20.58733 | 19.74128 | 24.83053 | 19.34525 | 23.7577 | 22.62341
2748.123 | 6.856943 | 24.82245 | 0.0003072528 |  | 20.62907 | 19.72431 | 24.83775 | 19.35169 | 23.77069 | 22.59533
2748.223 | 6.857607 | 23.36147 | 0.0002293858 |  | 20.63045 | 19.7363 | 24.82304 | 19.3702 | 23.7304 | 22.59172
2748.322 | 6.857179 | 21.63391 | 0.0003031051 |  | 20.6456 | 19.72424 | 24.835 | 19.34448 | 23.79592 | 22.56998
2748.421875 | 6.857129 | 23.14091 | 0.000259304 |  | 20.62514 | 19.69366 | 24.79942 | 19.33646 | 23.75294 | 22.59625
2748.521 | 6.857929 | 28.08617 | 0.0003132807 |  | 20.56308 | 19.73463 | 24.81938 | 19.33281 | 23.77087 | 22.59381
2748.621 | 6.857556 | 20.54433 | 0.0003463025 |  | 20.53538 | 19.72709 | 24.79194 | 19.34972 | 23.77112 | 22.58751
2748.721 | 6.857567 | 18.80629 | 0.0003206576 |  | 20.57474 | 19.70819 | 24.81317 | 19.31412 | 23.74523 | 22.56716
2748.82 | 6.857454 | 21.94379 | 0.0003095405 |  | 20.58727 | 19.73524 | 24.79572 | 19.32537 | 23.7749 | 22.57457
2748.92 | 6.857556 | 23.96026 | 0.0003230812 |  | 20.58349 | 19.69646 | 24.79556 | 19.30233 | 23.77254 | 22.54619
2749.02 | 6.85797 | 17.39134 | 0.0003345442 |  | 20.59051 | 19.72536 | 24.76686 | 19.31002 | 23.79208 | 22.56777
2749.119 | 6.858211 | 21.75604 | 0.0003302793 |  | 20.60735 | 19.70005 | 24.77136 | 19.30547 | 23.76422 | 22.53386
2749.21875 | 6.857401 | 19.93688 | 0.0003589652 |  | 20.66438 | 19.72481 | 24.78134 | 19.28901 | 23.77752 | 22.57038
2749.318 | 6.857331 | 18.68918 | 0.0003172673 |  | 20.70043 | 19.74585 | 24.78501 | 19.28557 | 23.75908 | 22.54538
2749.418 | 6.857585 | 17.36036 | 0.0003187533 |  | 20.71294 | 19.71224 | 24.78216 | 19.29989 | 23.78377 | 22.53633
2749.518 | 6.857431 | 15.55578 | 0.0003527924 |  | 20.71227 | 19.70857 | 24.75929 | 19.30216 | 23.76989 | 22.53189
2749.617 | 6.857548 | 21.32221 | 0.0002896223 |  | 20.74181 | 19.74597 | 24.76358 | 19.27493 | 23.75563 | 22.52268
2749.717 | 6.857557 | 15.06226 | 0.0003123989 |  | 20.77205 | 19.73238 | 24.75453 | 19.26623 | 23.79232 | 22.53781
2749.816 | 6.857053 | 15.21765 | 0.0003210722 |  | 20.76619 | 19.75521 | 24.73526 | 19.24532 | 23.77642 | 22.53564
2749.916 | 6.857507 | 18.32143 | 0.0003357423 |  | 20.75415 | 19.76167 | 24.72722 | 19.23671 | 23.77608 | 22.51551
2750.015625 | 6.857443 | 17.43737 | 0.0003180346 |  | 20.82199 | 19.77083 | 24.73691 | 19.26097 | 23.77715 | 22.50156
2750.115 | 6.857787 | 23.17463 | 0.0003473677 |  | 20.83075 | 19.781 | 24.73751 | 19.26914 | 23.76619 | 22.53267
2750.215 | 6.85774 | 21.50495 | 0.00032673 |  | 20.80272 | 19.78018 | 24.73438 | 19.24021 | 23.78943 | 22.5019
2750.314 | 6.85785 | 19.47207 | 0.0003376173 |  | 20.80789 | 19.78373 | 24.73435 | 19.25466 | 23.7526 | 22.5037
2750.414 | 6.857602 | 19.11024 | 0.0003609245 |  | 20.84587 | 19.81118 | 24.71304 | 19.24737 | 23.78172 | 22.53336
2750.514 | 6.857266 | 22.29604 | 0.0002625647 |  | 20.81323 | 19.8356 | 24.71695 | 19.23365 | 23.75439 | 22.48049
2750.613 | 6.85744 | 26.27476 | 0.0003336346 |  | 20.82673 | 19.81821 | 24.69789 | 19.26514 | 23.76621 | 22.52733
2750.713 | 6.857459 | 25.16787 | 0.0003104823 |  | 20.83021 | 19.84768 | 24.70917 | 19.26606 | 23.75076 | 22.50121
2750.8125 | 6.857808 | 20.11962 | 0.0003442706 |  | 20.8471 | 19.86103 | 24.70016 | 19.25088 | 23.74961 | 22.51301
2750.912 | 6.857364 | 18.55292 | 0.0003035255 |  | 20.81158 | 19.86437 | 24.69954 | 19.27599 | 23.77917 | 22.54066
2751.012 | 6.857213 | 24.01677 | 0.000319473 |  | 20.85477 | 19.87638 | 24.69032 | 19.23874 | 23.74286 | 22.51954
2751.111 | 6.857435 | 22.42729 | 0.0003253667 |  | 20.84007 | 19.86454 | 24.69085 | 19.26088 | 23.75739 | 22.51353
2751.211 | 6.857842 | 23.1719 | 0.0003283113 |  | 20.84455 | 19.86366 | 24.69102 | 19.21738 | 23.77085 | 22.5119
2751.311 | 6.857328 | 22.01305 | 0.0003009673 |  | 20.84416 | 19.87104 | 24.71596 | 19.22529 | 23.78371 | 22.51333
2751.41 | 6.857659 | 22.34891 | 0.0003296252 |  | 20.87039 | 19.86316 | 24.71237 | 19.26269 | 23.78261 | 22.48816
2751.51 | 6.857836 | 25.01384 | 0.0003198096 |  | 20.88755 | 19.87047 | 24.7321 | 19.22305 | 23.78478 | 22.47082
2751.609375 | 6.85748 | 22.09827 | 0.0003376052 |  | 20.88889 | 19.86415 | 24.74033 | 19.23341 | 23.7826 | 22.46278
2751.709 | 6.857597 | 28.35093 | 0.0003348904 |  | 20.87685 | 19.87215 | 24.73871 | 19.24032 | 23.78371 | 22.4918
2751.809 | 6.857515 | 26.36909 | 0.0003576344 |  | 20.91395 | 19.85135 | 24.72253 | 19.23318 | 23.78829 | 22.52575
2751.908 | 6.857444 | 21.21194 | 0.0002756456 |  | 20.91695 | 19.84568 | 24.73649 | 19.20948 | 23.78666 | 22.46944
2752.008 | 6.857557 | 23.20152 | 0.0003144313 |  | 20.9278 | 19.85466 | 24.758 | 19.27853 | 23.78678 | 22.5057
2752.107 | 6.856914 | 24.61419 | 0.0002913101 |  | 20.92859 | 19.84739 | 24.73944 | 19.24939 | 23.79469 | 22.46534
2752.207 | 6.857336 | 22.16571 | 0.0002919505 |  | 20.93802 | 19.85618 | 24.73713 | 19.24196 | 23.75076 | 22.49784
2752.307 | 6.856961 | 17.53853 | 0.0003239729 |  | 20.9405 | 19.86244 | 24.75521 | 19.22554 | 23.78664 | 22.47696
2752.40625 | 6.857219 | 17.80239 | 0.0002990369 |  | 20.94704 | 19.84281 | 24.76464 | 19.20504 | 23.80442 | 22.46856
2752.506 | 6.858368 | 19.38048 | 0.0002424681 |  | 20.9435 | 19.8345 | 24.77448 | 19.23253 | 23.78642 | 22.48317
2752.605 | 6.85754 | 20.89112 | 0.0003260587 |  | 20.94701 | 19.85231 | 24.7606 | 19.20908 | 23.76222 | 22.46663
2752.705 | 6.857462 | 17.18309 | 0.0003013033 |  | 20.94482 | 19.81436 | 24.76562 | 19.21675 | 23.77321 | 22.46568
2752.805 | 6.857588 | 19.22462 | 0.0002547606 |  | 20.91765 | 19.8544 | 24.79586 | 19.20341 | 23.81096 | 22.43859
2752.904 | 6.858136 | 18.78214 | 0.0002829972 |  | 20.91825 | 19.82563 | 24.79442 | 19.23352 | 23.77495 | 22.44179
2753.004 | 6.857351 | 15.70844 | 0.0002960586 |  | 20.922 | 19.85413 | 24.80898 | 19.18564 | 23.78548 | 22.44945
2753.104 | 6.857192 | 17.64107 | 0.0002771746 |  | 20.95041 | 19.85767 | 24.79069 | 19.1817 | 23.81052 | 22.48903
2753.203125 | 6.857684 | 18.69966 | 0.0003282374 |  | 20.90377 | 19.81884 | 24.83463 | 19.20319 | 23.78227 | 22.43729
2753.303 | 6.857598 | 19.83253 | 0.0002844802 |  | 20.92128 | 19.84064 | 24.79181 | 19.19176 | 23.78061 | 22.46622
2753.402 | 6.8574 | 18.34831 | 0.0003156783 |  | 20.96168 | 19.8391 | 24.83198 | 19.20671 | 23.78924 | 22.43097
2753.502 | 6.856914 | 20.84282 | 0.0003240819 |  | 20.92193 | 19.84547 | 24.81167 | 19.1867 | 23.7877 | 22.45457
2753.602 | 6.85781 | 22.3849 | 0.0003255188 |  | 20.94639 | 19.88058 | 24.84206 | 19.23535 | 23.79252 | 22.44908
2753.701 | 6.857888 | 13.2586 | 0.0003485292 |  | 20.95412 | 19.82688 | 24.84085 | 19.21859 | 23.79651 | 22.43528
2753.801 | 6.857604 | 21.66627 | 0.0003389604 |  | 20.96536 | 19.85186 | 24.82545 | 19.21789 | 23.77961 | 22.42371
2753.9 | 6.857817 | 22.42637 | 0.0003038498 |  | 21.00142 | 19.8178 | 24.8659 | 19.23963 | 23.77165 | 22.4357
2754 | 6.857133 | 22.29696 | 0.0003042903 |  | 21.01444 | 19.85823 | 24.8613 | 19.25347 | 23.74703 | 22.42574
2754.1 | 6.857647 | 18.22846 | 0.0003445587 |  | 21.0403 | 19.84426 | 24.86524 | 19.25149 | 23.78668 | 22.42097
2754.199 | 6.856989 | 22.0723 | 0.0003101883 |  | 21.02906 | 19.86426 | 24.84142 | 19.26947 | 23.78762 | 22.39907
2754.299 | 6.857923 | 19.56093 | 0.000317901 |  | 21.07006 | 19.87122 | 24.86867 | 19.27343 | 23.81208 | 22.39894
2754.398 | 6.857613 | 21.17684 | 0.0003234169 |  | 21.06587 | 19.88865 | 24.87106 | 19.25367 | 23.78785 | 22.41526
2754.498 | 6.858507 | 17.4515 | 0.0003358999 |  | 21.05663 | 19.89042 | 24.88202 | 19.2935 | 23.79045 | 22.42266
2754.598 | 6.857302 | 20.12646 | 0.0003074522 |  | 21.04871 | 19.8948 | 24.86777 | 19.24096 | 23.79057 | 22.39061
2754.697 | 6.857812 | 24.71217 | 0.0003211916 |  | 21.03486 | 19.92136 | 24.8921 | 19.25703 | 23.78006 | 22.3828
2754.796875 | 6.857237 | 22.03766 | 0.0003272407 |  | 21.06245 | 19.92469 | 24.89983 | 19.26217 | 23.79654 | 22.37916
2754.896 | 6.85767 | 19.09475 | 0.0003243077 |  | 21.05127 | 19.97307 | 24.90906 | 19.25051 | 23.77858 | 22.41764
2754.996 | 6.857919 | 20.81092 | 0.0003010822 |  | 21.08762 | 19.9526 | 24.90149 | 19.2268 | 23.77614 | 22.36545
2755.096 | 6.857363 | 23.44168 | 0.0003636621 |  | 21.06472 | 19.97551 | 24.91883 | 19.2337 | 23.77432 | 22.37979
2755.195 | 6.857709 | 21.89366 | 0.0003464235 |  | 21.06547 | 19.94433 | 24.89976 | 19.23615 | 23.76825 | 22.36756
2755.295 | 6.857933 | 24.34669 | 0.0002963875 |  | 21.07806 | 19.95683 | 24.9393 | 19.26105 | 23.80317 | 22.38357
2755.395 | 6.857857 | 22.70526 | 0.0002936879 |  | 21.0999 | 19.95578 | 24.88906 | 19.23369 | 23.77409 | 22.36875
2755.494 | 6.857257 | 25.21025 | 0.0003220444 |  | 21.09126 | 19.98418 | 24.905 | 19.24399 | 23.78402 | 22.40273
2755.59375 | 6.857613 | 20.53704 | 0.000300843 |  | 21.09015 | 19.95524 | 24.91376 | 19.22775 | 23.80256 | 22.39317
2755.693 | 6.857381 | 25.30959 | 0.0002891459 |  | 21.0998 | 20.00131 | 24.93752 | 19.24686 | 23.80864 | 22.41581
2755.793 | 6.857499 | 26.17132 | 0.0003434266 |  | 21.05954 | 19.96839 | 24.93061 | 19.21861 | 23.78904 | 22.39043
2755.893 | 6.85764 | 24.05186 | 0.0003057657 |  | 21.07777 | 19.97563 | 24.95775 | 19.20758 | 23.75235 | 22.39991
2755.992 | 6.857553 | 27.589 | 0.0002939873 |  | 21.06088 | 19.97303 | 24.94879 | 19.2377 | 23.79648 | 22.32688
2756.092 | 6.857678 | 26.3413 | 0.0003107936 |  | 21.06464 | 19.96573 | 24.93447 | 19.19106 | 23.77047 | 22.37803
2756.191 | 6.857217 | 28.42248 | 0.0003069769 |  | 21.02012 | 19.95651 | 24.95474 | 19.19786 | 23.78037 | 22.40357
2756.291 | 6.85736 | 29.39631 | 0.000298346 |  | 21.08506 | 19.97616 | 24.94334 | 19.20505 | 23.80962 | 22.39315
2756.390625 | 6.857659 | 27.98683 | 0.000293312 |  | 21.07792 | 19.95503 | 24.96521 | 19.20886 | 23.77593 | 22.40623
2756.49 | 6.857234 | 26.64479 | 0.0002644971 |  | 21.08746 | 19.96884 | 24.98376 | 19.15251 | 23.78137 | 22.38332
2756.59 | 6.857572 | 28.37645 | 0.0002896854 |  | 21.1004 | 19.98618 | 24.98934 | 19.17658 | 23.77015 | 22.39179
2756.689 | 6.858067 | 20.59628 | 0.0002680231 |  | 21.07581 | 19.99489 | 24.94897 | 19.18946 | 23.8203 | 22.41273
2756.789 | 6.85732 | 19.86261 | 0.000274736 |  | 21.07619 | 20.00922 | 24.96051 | 19.22383 | 23.77887 | 22.41219
2756.889 | 6.857333 | 26.87538 | 0.0002997098 |  | 21.03798 | 19.97621 | 24.93378 | 19.19709 | 23.80268 | 22.41166
2756.988 | 6.857628 | 21.30125 | 0.0002514237 |  | 21.05136 | 20.03482 | 24.93202 | 19.19018 | 23.81237 | 22.41584
2757.088 | 6.858178 | 24.10198 | 0.0002624958 |  | 21.04091 | 20.01212 | 24.95232 | 19.18443 | 23.79045 | 22.40666
2757.1875 | 6.857485 | 19.51627 | 0.0003191945 |  | 20.97703 | 20.00167 | 24.95008 | 19.17148 | 23.79894 | 22.4296
2757.287 | 6.85736 | 21.83123 | 0.0003008468 |  | 20.96872 | 19.99883 | 24.93155 | 19.23881 | 23.78864 | 22.42645
2757.387 | 6.857148 | 25.73749 | 0.0003372219 |  | 20.93179 | 19.98216 | 24.93102 | 19.21063 | 23.81544 | 22.39967
2757.486 | 6.856898 | 22.36531 | 0.0002713306 |  | 20.92323 | 20.00921 | 24.92002 | 19.19463 | 23.78989 | 22.42554
2757.586 | 6.857759 | 25.45906 | 0.00032757 |  | 20.88976 | 20.00295 | 24.91925 | 19.19582 | 23.80129 | 22.44856
2757.686 | 6.857484 | 17.14435 | 0.0003253738 |  | 20.86236 | 19.99014 | 24.92784 | 19.25149 | 23.78514 | 22.42617
2757.785 | 6.857469 | 19.32442 | 0.0003203904 |  | 20.82156 | 19.97503 | 24.93184 | 19.24295 | 23.81706 | 22.43069
2757.885 | 6.857439 | 26.28525 | 0.000329145 |  | 20.77489 | 20.00908 | 24.95385 | 19.29055 | 23.80579 | 22.43332
2757.984375 | 6.857381 | 20.99365 | 0.0003155702 |  | 20.76851 | 19.97843 | 25.00707 | 19.29589 | 23.8198 | 22.43526
2758.084 | 6.858234 | 24.359 | 0.000287362 |  | 20.7294 | 19.96843 | 25.00698 | 19.28586 | 23.77385 | 22.40971
2758.184 | 6.857653 | 20.13557 | 0.0003138827 |  | 20.68099 | 19.96342 | 25.00829 | 19.26023 | 23.78149 | 22.39395
2758.283 | 6.857334 | 24.02907 | 0.0003024495 |  | 20.64254 | 19.9543 | 25.0011 | 19.29876 | 23.79869 | 22.41915
2758.383 | 6.85715 | 23.35691 | 0.0003548797 |  | 20.71251 | 19.95345 | 25.00597 | 19.32299 | 23.78801 | 22.43063
2758.482 | 6.857405 | 26.03734 | 0.0003101251 |  | 20.6363 | 19.94858 | 24.96112 | 19.31453 | 23.81722 | 22.42063
2758.582 | 6.857997 | 25.30959 | 0.0003217967 |  | 20.60543 | 19.92851 | 24.98212 | 19.35283 | 23.78526 | 22.41105
2758.682 | 6.857401 | 23.38654 | 0.0003098111 |  | 20.557 | 19.94115 | 24.99866 | 19.35701 | 23.80045 | 22.42934
2758.78125 | 6.857711 | 22.77225 | 0.000297822 |  | 20.58198 | 19.95042 | 24.93824 | 19.33403 | 23.7986 | 22.41309
2758.881 | 6.857595 | 23.30086 | 0.0003082308 |  | 20.56085 | 19.93216 | 24.99135 | 19.3993 | 23.80651 | 22.43885
2758.98 | 6.857638 | 25.55476 | 0.0002834669 |  | 20.5658 | 19.93679 | 24.9664 | 19.39606 | 23.78328 | 22.43898
2759.08 | 6.857435 | 24.60827 | 0.0003115339 |  | 20.56646 | 19.91659 | 24.9782 | 19.40901 | 23.80226 | 22.40255
2759.18 | 6.857076 | 25.06625 | 0.0003049422 |  | 20.53521 | 19.89307 | 24.92002 | 19.37397 | 23.76484 | 22.45838
2759.279 | 6.857315 | 26.6858 | 0.0003270766 |  | 20.55557 | 19.89203 | 24.93101 | 19.40958 | 23.78374 | 22.43378
2759.379 | 6.85758 | 25.0863 | 0.0003005235 |  | 20.54564 | 19.90115 | 24.93497 | 19.42534 | 23.78978 | 22.40974
2759.479 | 6.857224 | 28.04835 | 0.0003001596 |  | 20.5171 | 19.89418 | 24.91809 | 19.43307 | 23.77351 | 22.4312
2759.578125 | 6.85777 | 24.00036 | 0.0003210088 |  | 20.52679 | 19.86733 | 24.91265 | 19.44369 | 23.81541 | 22.42513
2759.678 | 6.857124 | 21.54733 | 0.0003346953 |  | 20.52419 | 19.88198 | 24.92051 | 19.46909 | 23.79514 | 22.44618
2759.777 | 6.857277 | 26.79654 | 0.0002978189 |  | 20.47092 | 19.84633 | 24.91795 | 19.46105 | 23.78546 | 22.41558
2759.877 | 6.857944 | 22.76678 | 0.0003302197 |  | 20.46752 | 19.86892 | 24.89511 | 19.46546 | 23.77574 | 22.4431
2759.977 | 6.857442 | 24.18765 | 0.0002953337 |  | 20.43461 | 19.84962 | 24.89831 | 19.49128 | 23.76212 | 22.44847
2760.076 | 6.857564 | 20.70611 | 0.0003075546 |  | 20.41855 | 19.8674 | 24.92495 | 19.4962 | 23.77964 | 22.4563
2760.176 | 6.857456 | 24.63242 | 0.0002832293 |  | 20.40051 | 19.80099 | 24.88127 | 19.50853 | 23.73943 | 22.43077
2760.275 | 6.857502 | 24.63379 | 0.0003079237 |  | 20.34529 | 19.84003 | 24.90067 | 19.51123 | 23.78043 | 22.43116
2760.375 | 6.85723 | 20.486 | 0.0002987153 |  | 20.37218 | 19.81166 | 24.87802 | 19.537 | 23.7363 | 22.41933
2760.475 | 6.858401 | 24.77642 | 0.0003187588 |  | 20.33506 | 19.80763 | 24.85822 | 19.57738 | 23.76872 | 22.42006
2760.574 | 6.857953 | 28.75013 | 0.000311272 |  | 20.29266 | 19.76216 | 24.87584 | 19.59438 | 23.74716 | 22.4498
2760.674 | 6.857594 | 27.04353 | 0.0003484686 |  | 20.33574 | 19.75332 | 24.87269 | 19.59684 | 23.75209 | 22.42606
2760.773 | 6.857943 | 24.87257 | 0.0002820097 |  | 20.28004 | 19.76585 | 24.83909 | 19.64037 | 23.76611 | 22.41961
2760.873 | 6.85711 | 24.41687 | 0.0002682873 |  | 20.27688 | 19.76538 | 24.85088 | 19.63812 | 23.77618 | 22.42845
2760.973 | 6.857248 | 24.55131 | 0.0002733835 |  | 20.23657 | 19.76088 | 24.83239 | 19.662 | 23.74182 | 22.42344
2761.072 | 6.857638 | 24.29475 | 0.0002729486 |  | 20.28711 | 19.74027 | 24.8727 | 19.68201 | 23.7475 | 22.38451
2761.171875 | 6.85737 | 23.78527 | 0.0003162007 |  | 20.25381 | 19.75202 | 24.82423 | 19.662 | 23.74033 | 22.41406
2761.271 | 6.856808 | 19.18817 | 0.000263489 |  | 20.28823 | 19.71895 | 24.82457 | 19.67451 | 23.76002 | 22.3955
2761.371 | 6.857213 | 21.30672 | 0.0002736559 |  | 20.28435 | 19.74128 | 24.82726 | 19.68099 | 23.74963 | 22.38323
2761.471 | 6.856802 | 22.73397 | 0.0003100442 |  | 20.29064 | 19.70922 | 24.80229 | 19.65361 | 23.76747 | 22.37998
2761.57 | 6.85793 | 24.935 | 0.0002950895 |  | 20.26136 | 19.71805 | 24.80828 | 19.68666 | 23.76733 | 22.36419
2761.67 | 6.856976 | 24.64153 | 0.0002949248 |  | 20.22242 | 19.72336 | 24.77635 | 19.67405 | 23.75212 | 22.37215
2761.77 | 6.857383 | 29.14704 | 0.0003180552 |  | 20.26696 | 19.7406 | 24.7842 | 19.69303 | 23.73193 | 22.37532
2761.869 | 6.857241 | 24.98285 | 0.0002778891 |  | 20.22613 | 19.69651 | 24.74676 | 19.69157 | 23.71547 | 22.38171
2761.96875 | 6.857757 | 20.11461 | 0.0003156969 |  | 20.22824 | 19.76732 | 24.76591 | 19.6777 | 23.71915 | 22.3735
2762.068 | 6.857661 | 27.20941 | 0.0003199601 |  | 20.20374 | 19.75213 | 24.78255 | 19.68389 | 23.71376 | 22.34337
2762.168 | 6.857283 | 32.01203 | 0.0003230539 |  | 20.21539 | 19.73238 | 24.77107 | 19.69376 | 23.72 | 22.36293
2762.268 | 6.857787 | 23.05114 | 0.0002683774 |  | 20.19041 | 19.72742 | 24.75538 | 19.68511 | 23.72165 | 22.35872
2762.367 | 6.857034 | 28.76198 | 0.0003218584 |  | 20.22548 | 19.74285 | 24.74511 | 19.65848 | 23.69105 | 22.37494
2762.467 | 6.857326 | 25.3907 | 0.0002842733 |  | 20.20287 | 19.71952 | 24.71522 | 19.67288 | 23.71691 | 22.34631
2762.566 | 6.857253 | 27.0449 | 0.000290764 |  | 20.1796 | 19.77755 | 24.76538 | 19.67204 | 23.7001 | 22.31968
2762.666 | 6.857369 | 27.25862 | 0.0002999096 |  | 20.18892 | 19.739 | 24.74391 | 19.69685 | 23.7084 | 22.35678
2762.765625 | 6.857387 | 25.85597 | 0.0003650695 |  | 20.13397 | 19.73942 | 24.74042 | 19.64228 | 23.71918 | 22.32036
2762.865 | 6.857929 | 26.08474 | 0.0002603991 |  | 20.16694 | 19.72392 | 24.75555 | 19.66755 | 23.6849 | 22.3261
2762.965 | 6.857022 | 23.9229 | 0.0003272772 |  | 20.12638 | 19.73167 | 24.73458 | 19.62924 | 23.6922 | 22.32574
2763.064 | 6.857586 | 25.1788 | 0.0003128031 |  | 20.13435 | 19.7334 | 24.73119 | 19.62318 | 23.6969 | 22.30865
2763.164 | 6.857177 | 26.09157 | 0.0003121697 |  | 20.11435 | 19.73818 | 24.74773 | 19.63468 | 23.71163 | 22.32338
2763.264 | 6.857129 | 25.12503 | 0.0003288006 |  | 20.12888 | 19.71426 | 24.73352 | 19.59386 | 23.69144 | 22.32291
2763.363 | 6.857671 | 22.86613 | 0.0003277637 |  | 20.12544 | 19.73431 | 24.72421 | 19.57972 | 23.71399 | 22.31178
2763.463 | 6.857713 | 23.71828 | 0.0003376869 |  | 20.12734 | 19.74221 | 24.71855 | 19.54767 | 23.70835 | 22.32188
2763.5625 | 6.857668 | 21.71958 | 0.0003105882 |  | 20.10764 | 19.78582 | 24.70117 | 19.53908 | 23.70688 | 22.32648
2763.662 | 6.857274 | 26.04281 | 0.0003181248 |  | 20.10384 | 19.78974 | 24.71604 | 19.54206 | 23.69594 | 22.31583
2763.762 | 6.857143 | 27.0253 | 0.0003089831 |  | 20.11186 | 19.82416 | 24.66913 | 19.51757 | 23.69549 | 22.30475
2763.861 | 6.857062 | 23.61256 | 0.0003293729 |  | 20.10291 | 19.88009 | 24.70245 | 19.54235 | 23.66786 | 22.31116
2763.961 | 6.856876 | 25.52149 | 0.0003110093 |  | 20.07171 | 19.89544 | 24.71143 | 19.54992 | 23.69319 | 22.31424
2764.061 | 6.857206 | 29.09509 | 0.0003045288 |  | 20.09321 | 19.87598 | 24.69131 | 19.56809 | 23.69398 | 22.32052
2764.16 | 6.857008 | 26.80338 | 0.0003068955 |  | 20.0619 | 19.92171 | 24.65339 | 19.58332 | 23.66506 | 22.2828
2764.26 | 6.857329 | 31.63744 | 0.0003138886 |  | 20.05952 | 19.91794 | 24.70144 | 19.57666 | 23.6914 | 22.31553
2764.359375 | 6.857669 | 28.77929 | 0.0002910068 |  | 20.04037 | 19.97255 | 24.65947 | 19.56812 | 23.67703 | 22.30661
2764.459 | 6.857706 | 29.90123 | 0.0003233654 |  | 20.03165 | 19.92961 | 24.66917 | 19.58994 | 23.67913 | 22.27334
2764.559 | 6.857526 | 26.17679 | 0.0003387479 |  | 20.01407 | 19.96171 | 24.66378 | 19.58719 | 23.66373 | 22.30054
2764.658 | 6.85725 | 26.66575 | 0.0003409641 |  | 20.01269 | 19.98785 | 24.66732 | 19.58617 | 23.69739 | 22.29926
2764.758 | 6.857302 | 31.13754 | 0.0002899658 |  | 19.98077 | 19.9941 | 24.67795 | 19.59602 | 23.66824 | 22.29025
2764.857 | 6.857297 | 21.55234 | 0.0002786691 |  | 19.99753 | 20.01 | 24.69322 | 19.58897 | 23.69697 | 22.29789
2764.957 | 6.857248 | 26.23831 | 0.0002882124 |  | 19.96387 | 20.01186 | 24.70212 | 19.56543 | 23.67946 | 22.25533
2765.057 | 6.858302 | 22.57038 | 0.0003320375 |  | 19.94268 | 20.0102 | 24.69664 | 19.64223 | 23.6656 | 22.2454
2765.15625 | 6.857531 | 21.91371 | 0.0002605033 |  | 19.92095 | 19.99211 | 24.67648 | 19.60108 | 23.68058 | 22.25841
2765.256 | 6.857504 | 25.8341 | 0.00030519 |  | 19.92875 | 20.00209 | 24.70069 | 19.59882 | 23.66413 | 22.26357
2765.355 | 6.857151 | 21.63893 | 0.0002949331 |  | 19.91502 | 20.01056 | 24.70524 | 19.59562 | 23.70448 | 22.29418
2765.455 | 6.857013 | 28.17184 | 0.0002950674 |  | 19.88871 | 20.02192 | 24.71677 | 19.62897 | 23.67534 | 22.26418
2765.555 | 6.857314 | 23.49226 | 0.0003005671 |  | 19.88613 | 20.00735 | 24.71172 | 19.58562 | 23.67777 | 22.23652
2765.654 | 6.857599 | 22.50658 | 0.0002641425 |  | 19.89301 | 20.02292 | 24.73825 | 19.61483 | 23.67048 | 22.24559
2765.754 | 6.857432 | 25.52422 | 0.0003355537 |  | 19.89479 | 20.02472 | 24.7368 | 19.57941 | 23.67301 | 22.23847
2765.854 | 6.857395 | 21.71412 | 0.0003160226 |  | 19.86312 | 20.01647 | 24.71341 | 19.62887 | 23.67433 | 22.21586
2765.953125 | 6.857124 | 27.06358 | 0.000318742 |  | 19.89075 | 20.0057 | 24.76983 | 19.63884 | 23.65783 | 22.20368
2766.053 | 6.857037 | 25.4267 | 0.0002949251 |  | 19.8989 | 19.99829 | 24.77232 | 19.63101 | 23.66763 | 22.21091
2766.152 | 6.857801 | 25.80676 | 0.0003294716 |  | 19.91146 | 19.99727 | 24.78932 | 19.60845 | 23.64549 | 22.21208
2766.252 | 6.857755 | 25.40848 | 0.0002732711 |  | 19.92106 | 20.0423 | 24.79507 | 19.63864 | 23.68745 | 22.22169
2766.352 | 6.856929 | 26.19501 | 0.0002930789 |  | 19.91337 | 19.977 | 24.79748 | 19.62843 | 23.65317 | 22.20629
2766.451 | 6.857521 | 24.57409 | 0.0002948995 |  | 19.87225 | 19.9831 | 24.81672 | 19.63114 | 23.64975 | 22.1963
2766.551 | 6.857355 | 21.20191 | 0.0002850709 |  | 19.87411 | 20.00486 | 24.83787 | 19.6247 | 23.66509 | 22.1761
2766.65 | 6.857213 | 26.34084 | 0.0003373051 |  | 19.88486 | 20.00659 | 24.83946 | 19.63796 | 23.66465 | 22.18254
2766.75 | 6.856754 | 22.58769 | 0.0002520668 |  | 19.8795 | 19.97274 | 24.82278 | 19.63372 | 23.67415 | 22.1676
2766.85 | 6.857653 | 27.00252 | 0.0003208712 |  | 19.8513 | 19.97362 | 24.84942 | 19.62978 | 23.63185 | 22.17517
2766.949 | 6.857907 | 24.29748 | 0.0003499655 |  | 19.84737 | 19.98026 | 24.84052 | 19.61221 | 23.64997 | 22.18275
2767.049 | 6.856991 | 20.96084 | 0.000324125 |  | 19.83064 | 19.96743 | 24.86523 | 19.63565 | 23.65614 | 22.19198
2767.148 | 6.856978 | 24.18765 | 0.0003566282 |  | 19.85029 | 19.95332 | 24.86665 | 19.64913 | 23.64511 | 22.17735
2767.248 | 6.857345 | 23.8436 | 0.0003316554 |  | 19.85217 | 19.95446 | 24.86821 | 19.62575 | 23.64465 | 22.16253
2767.348 | 6.857334 | 25.3383 | 0.0003146997 |  | 19.81476 | 19.97316 | 24.86481 | 19.64052 | 23.62079 | 22.15851
2767.447 | 6.856731 | 24.34168 | 0.0003354354 |  | 19.79768 | 19.9445 | 24.87591 | 19.63614 | 23.62241 | 22.14279
2767.546875 | 6.857437 | 21.75558 | 0.0002855134 |  | 19.81133 | 19.97483 | 24.87273 | 19.63934 | 23.6126 | 22.14419
2767.646 | 6.857273 | 22.8283 | 0.0003028003 |  | 19.78205 | 19.95157 | 24.8978 | 19.65451 | 23.64861 | 22.11569
2767.746 | 6.85687 | 22.16663 | 0.0003176849 |  | 19.78942 | 19.97011 | 24.86982 | 19.63236 | 23.60017 | 22.10465
2767.846 | 6.857585 | 19.9624 | 0.0003297125 |  | 19.78664 | 19.92529 | 24.89793 | 19.65391 | 23.61391 | 22.12135
2767.945 | 6.857427 | 25.59486 | 0.0003032341 |  | 19.77997 | 19.93295 | 24.87917 | 19.62399 | 23.63483 | 22.11752
2768.045 | 6.857 | 26.1376 | 0.000323626 |  | 19.74101 | 19.91874 | 24.87696 | 19.60951 | 23.61143 | 22.12936
2768.145 | 6.856828 | 30.78756 | 0.0003267639 |  | 19.78365 | 19.93119 | 24.89749 | 19.61726 | 23.58959 | 22.10938
2768.244 | 6.857262 | 25.42807 | 0.0003257365 |  | 19.75123 | 19.91545 | 24.88208 | 19.62149 | 23.60995 | 22.10013
2768.34375 | 6.857622 | 25.01293 | 0.0003414426 |  | 19.74577 | 19.90598 | 24.84908 | 19.61069 | 23.60533 | 22.09779
2768.443 | 6.856823 | 22.89256 | 0.0003146262 |  | 19.77728 | 19.89347 | 24.87618 | 19.62454 | 23.59223 | 22.12038
2768.543 | 6.857784 | 25.16331 | 0.0003097272 |  | 19.76459 | 19.92598 | 24.85004 | 19.6136 | 23.60036 | 22.11615
2768.643 | 6.857304 | 26.02732 | 0.000325157 |  | 19.79129 | 19.8711 | 24.87161 | 19.56276 | 23.61045 | 22.10512
2768.742 | 6.856991 | 23.98168 | 0.0003249866 |  | 19.82184 | 19.8772 | 24.84069 | 19.5468 | 23.61529 | 22.09241
2768.842 | 6.85768 | 25.73658 | 0.0003185177 |  | 19.80546 | 19.89347 | 24.86031 | 19.57327 | 23.60524 | 22.10969
2768.941 | 6.857456 | 23.18557 | 0.0003347025 |  | 19.80764 | 19.88623 | 24.84439 | 19.5303 | 23.60337 | 22.10089
2769.041 | 6.856359 | 19.85851 | 0.0003364751 |  | 19.79727 | 19.86568 | 24.85789 | 19.52106 | 23.61402 | 22.12878
2769.140625 | 6.856966 | 22.79595 | 0.0003298843 |  | 19.83723 | 19.86821 | 24.84061 | 19.51141 | 23.589 | 22.10737
2769.24 | 6.856444 | 26.1736 | 0.0003051378 |  | 19.83093 | 19.88371 | 24.8323 | 19.53573 | 23.59175 | 22.09009
2769.34 | 6.856986 | 28.00688 | 0.0002860119 |  | 19.84755 | 19.87696 | 24.82691 | 19.50289 | 23.58152 | 22.06271
2769.439 | 6.85687 | 24.02679 | 0.0002788774 |  | 19.88692 | 19.87593 | 24.87169 | 19.51116 | 23.58288 | 22.0909
2769.539 | 6.857022 | 22.492 | 0.00030686 |  | 19.90674 | 19.8813 | 24.8579 | 19.50607 | 23.61847 | 22.08306
2769.639 | 6.857088 | 23.95206 | 0.0002935845 |  | 19.93788 | 19.88562 | 24.8574 | 19.53689 | 23.60939 | 22.07499
2769.738 | 6.857452 | 23.72056 | 0.0002888399 |  | 19.94702 | 19.88858 | 24.83158 | 19.50268 | 23.57978 | 22.09036
2769.838 | 6.857142 | 19.45065 | 0.0003017025 |  | 19.92545 | 19.89587 | 24.83769 | 19.50347 | 23.61161 | 22.07258
2769.9375 | 6.857366 | 18.8113 | 0.0003010364 |  | 19.99066 | 19.88228 | 24.8153 | 19.5183 | 23.56657 | 22.0661
2770.037 | 6.857147 | 19.57962 | 0.0003004772 |  | 19.99416 | 19.88268 | 24.80793 | 19.52699 | 23.58908 | 22.07423
2770.137 | 6.856924 | 22.09371 | 0.000291316 |  | 19.96665 | 19.88688 | 24.8387 | 19.53344 | 23.58813 | 22.07541
2770.236 | 6.857337 | 20.36114 | 0.0003077268 |  | 19.96345 | 19.90457 | 24.80801 | 19.50548 | 23.57456 | 22.04745
2770.336 | 6.857422 | 21.5487 | 0.0003234757 |  | 19.99415 | 19.86579 | 24.82478 | 19.53179 | 23.57981 | 22.06033
2770.436 | 6.857813 | 23.31362 | 0.0003214119 |  | 20.0349 | 19.88142 | 24.8204 | 19.54354 | 23.58815 | 22.07499
2770.535 | 6.856635 | 23.73332 | 0.000335721 |  | 20.02269 | 19.93258 | 24.80938 | 19.53802 | 23.6086 | 22.06619
2770.635 | 6.85701 | 27.71523 | 0.0003237068 |  | 20.03496 | 19.87945 | 24.77151 | 19.49512 | 23.62193 | 22.04959
2770.734375 | 6.857206 | 23.1637 | 0.0003522614 |  | 20.03673 | 19.91258 | 24.79746 | 19.52096 | 23.56974 | 22.06848
2770.834 | 6.857594 | 19.87673 | 0.0003148115 |  | 20.05457 | 19.93058 | 24.79858 | 19.50897 | 23.6001 | 22.05165
2770.934 | 6.857191 | 20.80545 | 0.0003548787 |  | 20.02972 | 19.91355 | 24.77307 | 19.49034 | 23.59419 | 22.06396
2771.033 | 6.856532 | 20.88976 | 0.0003363882 |  | 20.0339 | 19.9215 | 24.79996 | 19.47854 | 23.56194 | 22.08212
2771.133 | 6.856981 | 24.34305 | 0.0003587338 |  | 20.07167 | 19.94927 | 24.77747 | 19.47701 | 23.57236 | 22.02176
2771.232 | 6.8575 | 25.68326 | 0.0003316578 |  | 20.08095 | 19.92555 | 24.78744 | 19.48733 | 23.57375 | 22.03565
2771.332 | 6.857335 | 23.00147 | 0.0003106141 |  | 20.03644 | 19.93077 | 24.79578 | 19.4857 | 23.57816 | 22.04637
2771.432 | 6.85748 | 25.4627 | 0.0003503327 |  | 20.04319 | 19.93805 | 24.77645 | 19.50357 | 23.5781 | 22.02204
2771.53125 | 6.857254 | 25.97856 | 0.0003172956 |  | 20.0319 | 19.94143 | 24.75931 | 19.49677 | 23.58143 | 22.01565
2771.631 | 6.857091 | 22.66835 | 0.0003084514 |  | 20.05957 | 19.93312 | 24.79776 | 19.52246 | 23.59769 | 22.0302
2771.73 | 6.85715 | 27.59629 | 0.00033427 |  | 20.02589 | 19.95463 | 24.80411 | 19.53759 | 23.57816 | 22.03274
2771.83 | 6.857854 | 32.0854 | 0.0002784498 |  | 20.05117 | 19.94213 | 24.77936 | 19.56024 | 23.5803 | 22.04229
2771.93 | 6.857586 | 31.48478 | 0.0003160005 |  | 20.00727 | 19.93561 | 24.76994 | 19.55259 | 23.58998 | 22.05425
2772.029 | 6.857421 | 28.97798 | 0.0003214561 |  | 20.03092 | 19.94044 | 24.79892 | 19.53608 | 23.61161 | 22.02665
2772.129 | 6.857214 | 30.73926 | 0.0003312012 |  | 20.03531 | 19.93653 | 24.78494 | 19.57599 | 23.58933 | 22.01484
2772.229 | 6.856294 | 25.19475 | 0.0003367557 |  | 20.02684 | 19.93579 | 24.74625 | 19.56898 | 23.58211 | 22.03787
2772.328125 | 6.857293 | 25.01657 | 0.0003282546 |  | 20.02881 | 19.95207 | 24.78569 | 19.56736 | 23.56846 | 22.04982
2772.428 | 6.857118 | 25.59531 | 0.0003209505 |  | 20.05041 | 19.95596 | 24.77497 | 19.56166 | 23.57287 | 22.04988
2772.527 | 6.856633 | 22.3129 | 0.0003263817 |  | 20.04313 | 19.93565 | 24.77132 | 19.5954 | 23.58315 | 22.0589
2772.627 | 6.85687 | 24.87029 | 0.0003135664 |  | 20.04103 | 19.94105 | 24.76362 | 19.56057 | 23.566 | 22.04599
2772.727 | 6.857173 | 25.08265 | 0.0003185024 |  | 20.06661 | 19.98974 | 24.79218 | 19.60667 | 23.58556 | 22.06204
2772.826 | 6.857276 | 25.326 | 0.0003122686 |  | 20.04174 | 19.96768 | 24.78166 | 19.59523 | 23.58297 | 22.07644
2772.926 | 6.857226 | 29.49747 | 0.0003326436 |  | 20.04259 | 19.94333 | 24.74883 | 19.59994 | 23.57298 | 22.04427
2773.025 | 6.857174 | 22.79048 | 0.0002948863 |  | 20.07694 | 19.95402 | 24.78769 | 19.60691 | 23.59175 | 22.04525
2773.125 | 6.857245 | 28.16546 | 0.0003173682 |  | 20.06943 | 19.94683 | 24.76444 | 19.60874 | 23.59009 | 22.0727
2773.225 | 6.856891 | 31.31481 | 0.0002910672 |  | 20.03886 | 19.93929 | 24.78377 | 19.64474 | 23.59292 | 22.08486
2773.324 | 6.856436 | 32.18793 | 0.0002975784 |  | 20.0438 | 19.9704 | 24.762 | 19.6768 | 23.5722 | 22.09894
2773.424 | 6.85763 | 30.15277 | 0.0002703978 |  | 20.04522 | 19.94038 | 24.7947 | 19.63478 | 23.59558 | 22.09279
2773.523 | 6.857365 | 28.63256 | 0.00029653 |  | 20.00874 | 19.94521 | 24.78881 | 19.6731 | 23.59179 | 22.13336
2773.623 | 6.856998 | 25.4864 | 0.0002916939 |  | 20.02563 | 19.9385 | 24.81773 | 19.68454 | 23.58609 | 22.1187
2773.723 | 6.856674 | 32.63953 | 0.0002923845 |  | 20.01546 | 19.93023 | 24.81902 | 19.69017 | 23.59377 | 22.09179
2773.822 | 6.857044 | 31.88945 | 0.0003052519 |  | 19.99674 | 19.94356 | 24.81261 | 19.71979 | 23.58898 | 22.13285
2773.921875 | 6.856645 | 27.95174 | 0.0002458168 |  | 20.00613 | 19.93237 | 24.82818 | 19.71882 | 23.58462 | 22.12017
2774.021 | 6.856803 | 27.51654 | 0.0002982962 |  | 19.99033 | 19.90783 | 24.85184 | 19.76509 | 23.58319 | 22.1625
2774.121 | 6.857085 | 28.27301 | 0.0002928098 |  | 19.99124 | 19.92195 | 24.83744 | 19.78758 | 23.61993 | 22.12173
2774.221 | 6.856635 | 28.1404 | 0.0002986418 |  | 19.95707 | 19.89953 | 24.86205 | 19.79702 | 23.61386 | 22.13366
2774.32 | 6.857221 | 26.07653 | 0.0003091216 |  | 19.94361 | 19.93526 | 24.8696 | 19.82256 | 23.5828 | 22.13192
2774.42 | 6.856946 | 27.65554 | 0.0002852826 |  | 19.94716 | 19.91759 | 24.86378 | 19.82995 | 23.59416 | 22.14595
2774.52 | 6.857432 | 24.63196 | 0.0003218234 |  | 19.92373 | 19.92686 | 24.87775 | 19.85716 | 23.59391 | 22.16266
2774.619 | 6.857093 | 25.65228 | 0.0003245802 |  | 19.9147 | 19.91798 | 24.87534 | 19.86887 | 23.61155 | 22.12442
2774.71875 | 6.856924 | 27.18935 | 0.000310791 |  | 19.88017 | 19.91163 | 24.88279 | 19.87952 | 23.58342 | 22.1567
2774.818 | 6.856997 | 29.29469 | 0.0003185534 |  | 19.86522 | 19.90763 | 24.88832 | 19.8975 | 23.60129 | 22.18959
2774.918 | 6.856521 | 28.21331 | 0.0003019581 |  | 19.88066 | 19.91882 | 24.90784 | 19.89363 | 23.59547 | 22.15721
2775.018 | 6.857487 | 25.67369 | 0.0002851917 |  | 19.84548 | 19.90877 | 24.90259 | 19.90095 | 23.58843 | 22.16992
2775.117 | 6.856769 | 32.22712 | 0.0003313315 |  | 19.84373 | 19.91481 | 24.9244 | 19.91296 | 23.58777 | 22.14011
2775.217 | 6.857343 | 32.98358 | 0.000309524 |  | 19.8266 | 19.90807 | 24.94064 | 19.89908 | 23.57349 | 22.13809
2775.316 | 6.856879 | 28.84263 | 0.0003084936 |  | 19.8204 | 19.89256 | 24.94551 | 19.973 | 23.58581 | 22.15418
2775.416 | 6.857202 | 27.47006 | 0.0002936623 |  | 19.82923 | 19.9213 | 24.91812 | 19.95485 | 23.62467 | 22.15009
2775.515625 | 6.857405 | 29.66107 | 0.0003253001 |  | 19.80865 | 19.90271 | 24.93948 | 19.95149 | 23.58288 | 22.17328
2775.615 | 6.856148 | 24.81014 | 0.0003262763 |  | 19.82444 | 19.91153 | 24.92791 | 19.96258 | 23.59349 | 22.17344
2775.715 | 6.857095 | 30.42073 | 0.0003072788 |  | 19.80584 | 19.91185 | 24.9472 | 19.94828 | 23.59711 | 22.16785
2775.814 | 6.85706 | 35.93378 | 0.0003220986 |  | 19.81384 | 19.91827 | 24.95406 | 19.96754 | 23.58542 | 22.16129
2775.914 | 6.857132 | 28.97524 | 0.0002750825 |  | 19.83335 | 19.90347 | 24.93118 | 19.98994 | 23.5934 | 22.15784
2776.014 | 6.85728 | 28.39103 | 0.0003126492 |  | 19.77327 | 19.92921 | 24.98297 | 19.98342 | 23.61023 | 22.16851
2776.113 | 6.857503 | 33.49305 | 0.00033106 |  | 19.80488 | 19.93617 | 24.94299 | 19.99489 | 23.56825 | 22.16473
2776.213 | 6.856297 | 32.00246 | 0.0003329051 |  | 19.80212 | 19.91279 | 24.99539 | 19.99823 | 23.60368 | 22.18302
2776.3125 | 6.856773 | 34.83145 | 0.0002916776 |  | 19.81509 | 19.94009 | 24.95936 | 20.02382 | 23.58018 | 22.15997
2776.412 | 6.857041 | 32.16469 | 0.000301023 |  | 19.82756 | 19.91488 | 24.94815 | 19.99277 | 23.56467 | 22.17
2776.512 | 6.856911 | 31.82063 | 0.000312839 |  | 19.7694 | 19.89229 | 24.9791 | 20.01971 | 23.57559 | 22.19302
2776.611 | 6.856878 | 31.10701 | 0.0002841009 |  | 19.78853 | 19.93264 | 24.98881 | 20.01353 | 23.59161 | 22.19201
2776.711 | 6.857005 | 36.85384 | 0.0003132773 |  | 19.78104 | 19.93259 | 24.95627 | 20.02113 | 23.57136 | 22.14173
2776.811 | 6.856484 | 28.57833 | 0.0003059189 |  | 19.79396 | 19.91283 | 24.94323 | 20.0365 | 23.59558 | 22.1878
2776.91 | 6.856578 | 31.30068 | 0.0002825382 |  | 19.79429 | 19.91513 | 24.9291 | 20.03858 | 23.58891 | 22.20805
2777.01 | 6.857045 | 26.85578 | 0.0002900101 |  | 19.78711 | 19.87792 | 24.95081 | 19.99219 | 23.56717 | 22.20319
2777.109375 | 6.856673 | 30.24391 | 0.0003122586 |  | 19.793 | 19.89108 | 24.9523 | 20.02654 | 23.59323 | 22.18555
2777.209 | 6.856178 | 34.23585 | 0.0002959904 |  | 19.77715 | 19.85166 | 24.93975 | 20.02213 | 23.59833 | 22.20303
2777.309 | 6.857543 | 31.58048 | 0.0003131353 |  | 19.80937 | 19.86996 | 24.96826 | 20.06098 | 23.60092 | 22.19434
2777.408 | 6.856934 | 28.36005 | 0.0003045905 |  | 19.79309 | 19.86582 | 24.95517 | 19.99476 | 23.59571 | 22.22862
2777.508 | 6.856166 | 28.27073 | 0.0002912632 |  | 19.78493 | 19.85861 | 24.98138 | 20.04531 | 23.60998 | 22.22111
2777.607 | 6.856543 | 30.68959 | 0.000279135 |  | 19.79399 | 19.87303 | 24.95786 | 20.04076 | 23.62129 | 22.2097
2777.707 | 6.856654 | 36.33891 | 0.000262272 |  | 19.799 | 19.85375 | 24.91833 | 20.02519 | 23.59614 | 22.20821
2777.807 | 6.857047 | 35.1559 | 0.0002952465 |  | 19.83468 | 19.85375 | 24.9264 | 20.07386 | 23.62624 | 22.23195
2777.90625 | 6.856437 | 33.54683 | 0.0002914251 |  | 19.80633 | 19.82859 | 24.92886 | 20.08291 | 23.59758 | 22.23528
2778.006 | 6.856662 | 29.43504 | 0.0002759043 |  | 19.80493 | 19.80706 | 24.92006 | 20.05374 | 23.58846 | 22.20895
2778.105 | 6.856258 | 26.71497 | 0.000260566 |  | 19.79476 | 19.84907 | 24.91989 | 20.05543 | 23.6153 | 22.24053
2778.205 | 6.856855 | 29.09418 | 0.000295836 |  | 19.80037 | 19.82345 | 24.92325 | 20.0829 | 23.59064 | 22.23715
2778.305 | 6.857211 | 30.48771 | 0.0003136879 |  | 19.80551 | 19.81962 | 24.89543 | 20.06438 | 23.5959 | 22.24342
2778.404 | 6.856311 | 32.56935 | 0.0003229066 |  | 19.83355 | 19.82843 | 24.90574 | 20.06599 | 23.60558 | 22.2527
2778.504 | 6.856626 | 28.77109 | 0.00028526 |  | 19.81402 | 19.82696 | 24.92154 | 20.06307 | 23.62379 | 22.26547
2778.604 | 6.856398 | 23.7356 | 0.0003247363 |  | 19.81969 | 19.83743 | 24.8923 | 20.07782 | 23.61641 | 22.25825
2778.703125 | 6.856471 | 28.54597 | 0.0003361175 |  | 19.86025 | 19.82239 | 24.90579 | 20.08383 | 23.60527 | 22.27388
2778.803 | 6.856443 | 26.082 | 0.0003155015 |  | 19.86458 | 19.85101 | 24.90263 | 20.07439 | 23.5909 | 22.21762
2778.902 | 6.856585 | 28.43615 | 0.0003390392 |  | 19.86351 | 19.85851 | 24.87937 | 20.08039 | 23.61075 | 22.24706
2779.002 | 6.856549 | 25.28681 | 0.0003297345 |  | 19.84234 | 19.81582 | 24.87538 | 20.07639 | 23.61078 | 22.25267
2779.102 | 6.857149 | 30.10492 | 0.0002957656 |  | 19.88718 | 19.83924 | 24.86992 | 20.08813 | 23.61726 | 22.27509
2779.201 | 6.856184 | 25.05895 | 0.000354206 |  | 19.87579 | 19.82093 | 24.8737 | 20.07473 | 23.59572 | 22.25007
2779.301 | 6.856151 | 33.17406 | 0.0003286267 |  | 19.89664 | 19.84172 | 24.87835 | 20.07666 | 23.60322 | 22.24408
2779.4 | 6.856762 | 27.11189 | 0.0003220178 |  | 19.88998 | 19.8472 | 24.85839 | 20.09198 | 23.61112 | 22.252
2779.5 | 6.856139 | 27.06313 | 0.0003184463 |  | 19.9032 | 19.83637 | 24.84512 | 20.10784 | 23.64485 | 22.27249
2779.6 | 6.856927 | 23.38836 | 0.0003501569 |  | 19.90046 | 19.8158 | 24.85653 | 20.11529 | 23.60397 | 22.25474
2779.699 | 6.856638 | 31.42873 | 0.0003449163 |  | 19.88028 | 19.81756 | 24.84063 | 20.09498 | 23.58192 | 22.27041
2779.799 | 6.856714 | 32.56844 | 0.0003166497 |  | 19.93707 | 19.85842 | 24.81803 | 20.07976 | 23.5988 | 22.26354
2779.898 | 6.856493 | 33.05285 | 0.0003368724 |  | 19.8946 | 19.84762 | 24.78443 | 20.0997 | 23.61698 | 22.2674
2779.998 | 6.856 | 29.1917 | 0.0003163579 |  | 19.90021 | 19.8453 | 24.80489 | 20.0884 | 23.62431 | 22.25739
2780.098 | 6.856558 | 29.76178 | 0.0003251029 |  | 19.91474 | 19.8568 | 24.77548 | 20.10138 | 23.61658 | 22.27859
2780.197 | 6.85646 | 29.94953 | 0.0003054734 |  | 19.90419 | 19.87032 | 24.78788 | 20.09174 | 23.60505 | 22.26723
2780.296875 | 6.857112 | 27.82095 | 0.0003135007 |  | 19.89935 | 19.82922 | 24.76134 | 20.06166 | 23.60421 | 22.26843
2780.396 | 6.856639 | 26.61289 | 0.0003319761 |  | 19.89685 | 19.8571 | 24.76403 | 20.09248 | 23.59819 | 22.30206
2780.496 | 6.85662 | 27.9923 | 0.0003287148 |  | 19.90347 | 19.81044 | 24.76799 | 20.10385 | 23.60662 | 22.3038
2780.596 | 6.85658 | 25.09222 | 0.0002959699 |  | 19.90417 | 19.83992 | 24.71564 | 20.08329 | 23.61678 | 22.29185
2780.695 | 6.856802 | 29.90533 | 0.0003290226 |  | 19.89824 | 19.80921 | 24.71557 | 20.11308 | 23.62667 | 22.30569
2780.795 | 6.857098 | 27.78313 | 0.0003116807 |  | 19.89889 | 19.84203 | 24.69221 | 20.09688 | 23.61498 | 22.30383
2780.895 | 6.856345 | 30.25667 | 0.0003467024 |  | 19.89233 | 19.82385 | 24.66473 | 20.13551 | 23.60536 | 22.31263
2780.994 | 6.856523 | 30.60984 | 0.0002898398 |  | 19.87072 | 19.77729 | 24.64705 | 20.09661 | 23.59097 | 22.2879
2781.09375 | 6.857026 | 34.26865 | 0.0003326165 |  | 19.86358 | 19.80841 | 24.65432 | 20.09119 | 23.59134 | 22.29806
2781.193 | 6.856329 | 31.8138 | 0.0002961734 |  | 19.87329 | 19.78198 | 24.59413 | 20.09976 | 23.58714 | 22.29398
2781.293 | 6.856092 | 30.82903 | 0.0003534601 |  | 19.89377 | 19.76108 | 24.61973 | 20.10216 | 23.59818 | 22.32
2781.393 | 6.856084 | 32.63816 | 0.0002892955 |  | 19.89273 | 19.78703 | 24.61692 | 20.11408 | 23.58812 | 22.34983
2781.492 | 6.856274 | 31.00994 | 0.0003185714 |  | 19.89878 | 19.76574 | 24.601 | 20.12292 | 23.60878 | 22.32189
2781.592 | 6.856756 | 32.96672 | 0.0003050428 |  | 19.88123 | 19.76712 | 24.57745 | 20.1228 | 23.59383 | 22.33447
2781.691 | 6.855442 | 30.97622 | 0.0003041213 |  | 19.89405 | 19.73003 | 24.60019 | 20.1448 | 23.59024 | 22.35741
2781.791 | 6.856052 | 36.17622 | 0.000308439 |  | 19.90494 | 19.73257 | 24.5567 | 20.16616 | 23.61734 | 22.31302
2781.890625 | 6.856347 | 33.61473 | 0.0002996144 |  | 19.92406 | 19.71314 | 24.53452 | 20.17146 | 23.59373 | 22.33682
2781.99 | 6.856274 | 31.92727 | 0.0002949567 |  | 19.91551 | 19.72173 | 24.52127 | 20.14745 | 23.63148 | 22.33434
2782.09 | 6.856446 | 27.80455 | 0.0003199805 |  | 19.87065 | 19.74887 | 24.50893 | 20.19011 | 23.57365 | 22.34917
2782.189 | 6.856504 | 29.8675 | 0.0003391342 |  | 19.91791 | 19.68951 | 24.50652 | 20.14825 | 23.58285 | 22.35245
2782.289 | 6.856471 | 31.63836 | 0.0003458846 |  | 19.97225 | 19.71519 | 24.51613 | 20.17951 | 23.59921 | 22.36248
2782.389 | 6.85656 | 34.5521 | 0.0003092771 |  | 19.94867 | 19.69313 | 24.47639 | 20.21935 | 23.57115 | 22.38955
2782.488 | 6.856384 | 31.97147 | 0.0002913653 |  | 19.96656 | 19.69516 | 24.45695 | 20.21758 | 23.59038 | 22.38469
2782.588 | 6.856538 | 34.34658 | 0.0003192601 |  | 19.94784 | 19.67305 | 24.47712 | 20.22278 | 23.59743 | 22.38621
2782.6875 | 6.857018 | 33.08976 | 0.0003101323 |  | 20.00476 | 19.68384 | 24.46977 | 20.2359 | 23.61444 | 22.36331
2782.787 | 6.856125 | 33.36865 | 0.000313457 |  | 19.98964 | 19.667 | 24.46638 | 20.23281 | 23.61722 | 22.35056
2782.887 | 6.856839 | 35.94745 | 0.0003227654 |  | 20.01552 | 19.63086 | 24.45219 | 20.23686 | 23.59283 | 22.37604
2782.986 | 6.856476 | 30.04249 | 0.0003518912 |  | 19.98729 | 19.66763 | 24.43686 | 20.24224 | 23.59447 | 22.3613
2783.086 | 6.856514 | 30.94113 | 0.0002936277 |  | 20.03472 | 19.62461 | 24.43751 | 20.2637 | 23.59591 | 22.39298
2783.186 | 6.855815 | 34.20759 | 0.0003261082 |  | 20.01357 | 19.63081 | 24.42817 | 20.24566 | 23.58527 | 22.34337
2783.285 | 6.856324 | 28.90962 | 0.0002867956 |  | 20.07581 | 19.61304 | 24.42657 | 20.26295 | 23.60311 | 22.39548
2783.385 | 6.856497 | 31.47385 | 0.0003454369 |  | 20.10079 | 19.61722 | 24.40302 | 20.26525 | 23.59004 | 22.3899
2783.484375 | 6.85612 | 33.18774 | 0.0003145271 |  | 20.08707 | 19.60001 | 24.39259 | 20.27857 | 23.57676 | 22.38762
2783.584 | 6.856109 | 33.47118 | 0.0002838712 |  | 20.07841 | 19.60424 | 24.42233 | 20.25586 | 23.59067 | 22.38248
2783.684 | 6.856767 | 33.03416 | 0.0003111351 |  | 20.13149 | 19.58194 | 24.39549 | 20.28442 | 23.59299 | 22.39837
2783.783 | 6.856044 | 31.84843 | 0.0002909678 |  | 20.12791 | 19.55889 | 24.41454 | 20.28916 | 23.5941 | 22.38844
2783.883 | 6.855853 | 33.00044 | 0.0003099034 |  | 20.09872 | 19.56407 | 24.40313 | 20.2767 | 23.5959 | 22.38073
2783.982 | 6.856495 | 30.68002 | 0.0003303663 |  | 20.12626 | 19.59488 | 24.38898 | 20.30174 | 23.58935 | 22.37657
2784.082 | 6.856404 | 28.48217 | 0.0002774055 |  | 20.13986 | 19.56066 | 24.38477 | 20.29035 | 23.59977 | 22.41945
2784.182 | 6.856163 | 28.38739 | 0.0003141581 |  | 20.17002 | 19.57555 | 24.37831 | 20.2987 | 23.56447 | 22.41102
2784.28125 | 6.856637 | 31.05642 | 0.000273603 |  | 20.18821 | 19.54272 | 24.41313 | 20.30259 | 23.56919 | 22.35942
2784.381 | 6.856544 | 27.60495 | 0.0002930851 |  | 20.18679 | 19.55178 | 24.38325 | 20.32108 | 23.58629 | 22.39473
2784.48 | 6.857334 | 32.30504 | 0.0003373265 |  | 20.17235 | 19.51847 | 24.39927 | 20.28742 | 23.58626 | 22.36648
2784.58 | 6.856644 | 30.76979 | 0.0003144718 |  | 20.18331 | 19.53595 | 24.39121 | 20.26765 | 23.58872 | 22.37209
2784.68 | 6.856423 | 25.91658 | 0.000309613 |  | 20.2074 | 19.51991 | 24.4362 | 20.25961 | 23.57238 | 22.373
2784.779 | 6.856612 | 31.54721 | 0.0003176606 |  | 20.24483 | 19.49478 | 24.392 | 20.24709 | 23.57841 | 22.38608
2784.879 | 6.856228 | 26.51355 | 0.0003117226 |  | 20.254 | 19.48956 | 24.3545 | 20.23118 | 23.62072 | 22.37039
2784.979 | 6.85641 | 31.86529 | 0.0003170406 |  | 20.2604 | 19.49529 | 24.37267 | 20.2309 | 23.61343 | 22.34556
2785.078125 | 6.856122 | 31.05962 | 0.0003032012 |  | 20.32143 | 19.51358 | 24.39231 | 20.21105 | 23.6171 | 22.32841
2785.178 | 6.855732 | 29.50112 | 0.0002892506 |  | 20.31326 | 19.48934 | 24.36047 | 20.19833 | 23.56926 | 22.35357
2785.277 | 6.856058 | 25.10042 | 0.0003232963 |  | 20.33935 | 19.50832 | 24.38843 | 20.21527 | 23.58715 | 22.33245
2785.377 | 6.856091 | 29.52527 | 0.0003369885 |  | 20.36548 | 19.49512 | 24.39398 | 20.22694 | 23.62059 | 22.3894
2785.477 | 6.857176 | 32.2654 | 0.0002560737 |  | 20.36798 | 19.45676 | 24.38208 | 20.20651 | 23.59287 | 22.3238
2785.576 | 6.856761 | 34.74532 | 0.000318653 |  | 20.36211 | 19.47271 | 24.37497 | 20.19339 | 23.57731 | 22.33555
2785.676 | 6.856263 | 35.11853 | 0.0002802645 |  | 20.37468 | 19.47983 | 24.36234 | 20.21853 | 23.59836 | 22.33844
2785.775 | 6.856272 | 33.22601 | 0.0002702447 |  | 20.41321 | 19.45301 | 24.37664 | 20.18789 | 23.59522 | 22.33422
2785.875 | 6.856384 | 25.78443 | 0.0002773178 |  | 20.39602 | 19.46345 | 24.377 | 20.22731 | 23.58055 | 22.37834
2785.975 | 6.856681 | 32.47548 | 0.0002758252 |  | 20.3768 | 19.47853 | 24.36278 | 20.22627 | 23.60863 | 22.3253
2786.074 | 6.856291 | 30.47176 | 0.0002469233 |  | 20.41039 | 19.48229 | 24.35095 | 20.2068 | 23.58148 | 22.32439
2786.174 | 6.856779 | 32.36975 | 0.0003012613 |  | 20.42204 | 19.44339 | 24.33424 | 20.18792 | 23.59166 | 22.33525
2786.273 | 6.856104 | 32.5092 | 0.0003213507 |  | 20.41142 | 19.46307 | 24.36603 | 20.22482 | 23.58369 | 22.30497
2786.373 | 6.856563 | 35.13449 | 0.0003173421 |  | 20.43009 | 19.44218 | 24.33193 | 20.22439 | 23.56639 | 22.35926
2786.473 | 6.856482 | 35.36917 | 0.0003155961 |  | 20.41697 | 19.43938 | 24.32651 | 20.1913 | 23.57065 | 22.30615
2786.572 | 6.856727 | 29.27099 | 0.0002917368 |  | 20.44771 | 19.43553 | 24.32283 | 20.1671 | 23.6002 | 22.34375
2786.671875 | 6.856493 | 37.81628 | 0.0002976393 |  | 20.4435 | 19.43481 | 24.3064 | 20.1718 | 23.60445 | 22.3219
2786.771 | 6.856538 | 33.78561 | 0.0003099732 |  | 20.44403 | 19.42042 | 24.31901 | 20.20021 | 23.58164 | 22.32669
2786.871 | 6.856017 | 33.65301 | 0.0002920265 |  | 20.48296 | 19.42078 | 24.31634 | 20.17742 | 23.57904 | 22.33676
2786.971 | 6.856067 | 28.3883 | 0.0003055029 |  | 20.46145 | 19.42809 | 24.3222 | 20.21184 | 23.59866 | 22.31923
2787.07 | 6.856758 | 26.73457 | 0.0003185589 |  | 20.45523 | 19.41738 | 24.32614 | 20.17374 | 23.57675 | 22.30128
2787.17 | 6.856689 | 25.81086 | 0.0003165528 |  | 20.51395 | 19.43744 | 24.34898 | 20.19615 | 23.56168 | 22.3291
2787.27 | 6.85659 | 24.73359 | 0.0002980832 |  | 20.47688 | 19.40821 | 24.33286 | 20.20377 | 23.58448 | 22.30776
2787.369 | 6.856139 | 31.78691 | 0.0002801446 |  | 20.46084 | 19.42743 | 24.32365 | 20.20387 | 23.59562 | 22.30988
2787.46875 | 6.856294 | 35.2958 | 0.0003311997 |  | 20.46123 | 19.37933 | 24.32697 | 20.19234 | 23.56689 | 22.30613
2787.568 | 6.856748 | 27.55482 | 0.0003363609 |  | 20.45432 | 19.40509 | 24.34424 | 20.19105 | 23.58992 | 22.27027
2787.668 | 6.856801 | 23.90922 | 0.0002971481 |  | 20.45441 | 19.35241 | 24.32259 | 20.21024 | 23.59392 | 22.3153
2787.768 | 6.857116 | 32.77715 | 0.0003090963 |  | 20.46555 | 19.34673 | 24.33304 | 20.18163 | 23.5649 | 22.28235
2787.867 | 6.856681 | 31.59278 | 0.000328836 |  | 20.45805 | 19.34524 | 24.3496 | 20.23435 | 23.5906 | 22.28626
2787.967 | 6.856732 | 33.64434 | 0.0003046613 |  | 20.46826 | 19.31972 | 24.34239 | 20.23644 | 23.58452 | 22.31004
2788.066 | 6.856512 | 33.97883 | 0.0003022266 |  | 20.47011 | 19.32129 | 24.34524 | 20.27371 | 23.59247 | 22.316
2788.166 | 6.857067 | 31.60737 | 0.0003312551 |  | 20.48678 | 19.34193 | 24.33965 | 20.26166 | 23.57347 | 22.30707
2788.265625 | 6.85677 | 31.47613 | 0.000354634 |  | 20.48269 | 19.31449 | 24.3449 | 20.25862 | 23.55655 | 22.30172
2788.365 | 6.856764 | 27.52247 | 0.0003153399 |  | 20.48788 | 19.3081 | 24.3583 | 20.31451 | 23.59899 | 22.28576
2788.465 | 6.856569 | 30.6791 | 0.0003199908 |  | 20.49167 | 19.33731 | 24.33839 | 20.32148 | 23.57546 | 22.28238
2788.564 | 6.856386 | 31.96737 | 0.0003126773 |  | 20.48546 | 19.33419 | 24.34484 | 20.31281 | 23.57006 | 22.28949
2788.664 | 6.856315 | 32.26859 | 0.0003179528 |  | 20.46891 | 19.31744 | 24.33035 | 20.28633 | 23.60209 | 22.29049
2788.764 | 6.856534 | 33.31032 | 0.0003475652 |  | 20.49605 | 19.31338 | 24.35167 | 20.31104 | 23.60894 | 22.32007
2788.863 | 6.856731 | 33.30622 | 0.0002907313 |  | 20.481 | 19.27964 | 24.33992 | 20.31855 | 23.60464 | 22.29449
2788.963 | 6.856289 | 30.77662 | 0.0002956924 |  | 20.51555 | 19.31252 | 24.33006 | 20.32469 | 23.57717 | 22.30501
2789.0625 | 6.857101 | 31.65385 | 0.0003034813 |  | 20.50251 | 19.25913 | 24.30261 | 20.33327 | 23.57034 | 22.3037
2789.162 | 6.856242 | 35.47079 | 0.000313816 |  | 20.46449 | 19.29539 | 24.32577 | 20.33014 | 23.61057 | 22.33398
2789.262 | 6.857064 | 34.51975 | 0.0002998999 |  | 20.48682 | 19.2477 | 24.32744 | 20.34353 | 23.61775 | 22.34837
2789.361 | 6.857076 | 32.98404 | 0.0003150556 |  | 20.48603 | 19.26059 | 24.32235 | 20.35527 | 23.58534 | 22.33905
2789.461 | 6.856618 | 32.45269 | 0.0003533784 |  | 20.46374 | 19.27551 | 24.30855 | 20.38773 | 23.56887 | 22.33958
2789.561 | 6.856404 | 38.34171 | 0.0002696367 |  | 20.45232 | 19.21843 | 24.31325 | 20.38991 | 23.5723 | 22.325
2789.66 | 6.856934 | 30.93977 | 0.000301989 |  | 20.44123 | 19.23803 | 24.31266 | 20.4098 | 23.57286 | 22.33129
2789.76 | 6.85663 | 33.7323 | 0.0003106599 |  | 20.4011 | 19.23358 | 24.31195 | 20.37393 | 23.57583 | 22.33559
2789.859375 | 6.856742 | 34.0727 | 0.0002756369 |  | 20.41798 | 19.23577 | 24.29793 | 20.42893 | 23.57026 | 22.32323
2789.959 | 6.856826 | 28.32587 | 0.0002848386 |  | 20.42112 | 19.19743 | 24.30744 | 20.42848 | 23.57185 | 22.35687
2790.059 | 6.856848 | 33.66303 | 0.0002802493 |  | 20.38706 | 19.23866 | 24.31095 | 20.47167 | 23.57884 | 22.33986
2790.158 | 6.856223 | 27.38849 | 0.0002828655 |  | 20.40091 | 19.21344 | 24.28946 | 20.46438 | 23.58844 | 22.34952
2790.258 | 6.856262 | 34.0048 | 0.0002850681 |  | 20.39325 | 19.18184 | 24.31289 | 20.48882 | 23.58875 | 22.34198
2790.357 | 6.857286 | 29.58633 | 0.0002849838 |  | 20.40799 | 19.2179 | 24.30629 | 20.48636 | 23.61088 | 22.3588
2790.457 | 6.856737 | 30.08578 | 0.0003317643 |  | 20.39139 | 19.20732 | 24.31935 | 20.49025 | 23.56773 | 22.37001
2790.557 | 6.856752 | 29.37216 | 0.0003262728 |  | 20.38086 | 19.18074 | 24.27326 | 20.51189 | 23.57352 | 22.35194
2790.65625 | 6.856542 | 32.58621 | 0.0002780057 |  | 20.39604 | 19.18958 | 24.30484 | 20.51927 | 23.58615 | 22.37279
2790.756 | 6.856988 | 25.32235 | 0.000317699 |  | 20.33944 | 19.18296 | 24.27873 | 20.50442 | 23.56218 | 22.37619
2790.855 | 6.856729 | 30.81491 | 0.0003096994 |  | 20.34254 | 19.19211 | 24.29821 | 20.55172 | 23.56431 | 22.34784
2790.955 | 6.856645 | 28.97479 | 0.000289485 |  | 20.34005 | 19.22103 | 24.28532 | 20.55887 | 23.57893 | 22.41106
2791.055 | 6.856903 | 31.41187 | 0.0003288624 |  | 20.3284 | 19.22292 | 24.29274 | 20.54237 | 23.58505 | 22.36901
2791.154 | 6.85741 | 30.81126 | 0.0003066967 |  | 20.30084 | 19.20316 | 24.30172 | 20.59264 | 23.58244 | 22.35015
2791.254 | 6.857438 | 33.2046 | 0.0003393541 |  | 20.33422 | 19.18949 | 24.2909 | 20.56558 | 23.57245 | 22.37791
2791.354 | 6.856701 | 34.54208 | 0.0003097567 |  | 20.32767 | 19.20857 | 24.30899 | 20.5919 | 23.56011 | 22.36755
2791.453125 | 6.856888 | 28.56648 | 0.0002981282 |  | 20.28756 | 19.20187 | 24.28383 | 20.61856 | 23.60115 | 22.38592
2791.553 | 6.856329 | 31.47567 | 0.0002909362 |  | 20.30591 | 19.2129 | 24.3115 | 20.63346 | 23.57128 | 22.40128
2791.652 | 6.856913 | 33.90045 | 0.0003239518 |  | 20.31196 | 19.20855 | 24.29467 | 20.59634 | 23.5717 | 22.40464
2791.752 | 6.856627 | 34.51701 | 0.0003405554 |  | 20.28319 | 19.18371 | 24.34146 | 20.65837 | 23.55007 | 22.39748
2791.852 | 6.856022 | 30.52781 | 0.0003050402 |  | 20.29211 | 19.19572 | 24.33689 | 20.6436 | 23.56632 | 22.41895
2791.951 | 6.856284 | 31.75684 | 0.0003185903 |  | 20.30593 | 19.17849 | 24.3232 | 20.6608 | 23.55306 | 22.40103
2792.051 | 6.856969 | 34.83919 | 0.0003265777 |  | 20.30719 | 19.17339 | 24.32843 | 20.6431 | 23.56334 | 22.40619
2792.15 | 6.856428 | 29.96411 | 0.0003401078 |  | 20.29239 | 19.20662 | 24.35386 | 20.68916 | 23.57121 | 22.43537
2792.25 | 6.856648 | 33.60561 | 0.0003153147 |  | 20.31409 | 19.18221 | 24.347 | 20.68613 | 23.54811 | 22.39448
2792.35 | 6.856788 | 33.43746 | 0.0003135374 |  | 20.3047 | 19.16796 | 24.39408 | 20.70082 | 23.55419 | 22.37971
2792.449 | 6.857479 | 36.7021 | 0.0003365905 |  | 20.28764 | 19.18342 | 24.37077 | 20.715 | 23.55839 | 22.42287
2792.549 | 6.856372 | 33.48485 | 0.0003383978 |  | 20.28888 | 19.14023 | 24.37797 | 20.71675 | 23.54315 | 22.41638
2792.648 | 6.856673 | 27.06677 | 0.0002905057 |  | 20.3053 | 19.16506 | 24.36643 | 20.68753 | 23.54309 | 22.4028
2792.748 | 6.856832 | 26.05831 | 0.0003818717 |  | 20.32615 | 19.13024 | 24.41667 | 20.69467 | 23.59266 | 22.40898
2792.848 | 6.856851 | 33.09341 | 0.0002756118 |  | 20.31983 | 19.12977 | 24.39389 | 20.68954 | 23.56861 | 22.41941
2792.947 | 6.857202 | 33.40419 | 0.0003152866 |  | 20.34168 | 19.14156 | 24.42727 | 20.68396 | 23.58281 | 22.42895
2793.046875 | 6.85718 | 28.3081 | 0.0003217489 |  | 20.32789 | 19.12128 | 24.42037 | 20.6772 | 23.57034 | 22.38572
2793.146 | 6.856791 | 29.16071 | 0.0003419365 |  | 20.30378 | 19.10509 | 24.40869 | 20.68187 | 23.56941 | 22.43561
2793.246 | 6.85713 | 32.56297 | 0.0003178797 |  | 20.2919 | 19.13155 | 24.41971 | 20.6846 | 23.56975 | 22.41408
2793.346 | 6.856335 | 31.40914 | 0.0003037681 |  | 20.30119 | 19.10616 | 24.41438 | 20.69819 | 23.56353 | 22.42178
2793.445 | 6.857113 | 32.08357 | 0.000328921 |  | 20.30191 | 19.11465 | 24.43747 | 20.66188 | 23.58737 | 22.38663
2793.545 | 6.856953 | 23.56335 | 0.0002852459 |  | 20.31875 | 19.10953 | 24.45609 | 20.70113 | 23.55003 | 22.4195
2793.645 | 6.857178 | 26.46069 | 0.0003338697 |  | 20.32495 | 19.09691 | 24.41644 | 20.66807 | 23.57013 | 22.43523
2793.744 | 6.857393 | 27.86607 | 0.0003077162 |  | 20.29229 | 19.10788 | 24.43293 | 20.65527 | 23.56154 | 22.41701
2793.84375 | 6.857895 | 30.43941 | 0.0002773938 |  | 20.30592 | 19.11199 | 24.42708 | 20.66285 | 23.59213 | 22.45361
2793.943 | 6.856805 | 27.7886 | 0.000280683 |  | 20.28989 | 19.09601 | 24.46189 | 20.66207 | 23.56149 | 22.43597
2794.043 | 6.856958 | 31.68848 | 0.000278533 |  | 20.31642 | 19.07477 | 24.45619 | 20.65661 | 23.56212 | 22.43034
2794.143 | 6.856977 | 32.8774 | 0.0002557013 |  | 20.32003 | 19.1008 | 24.4561 | 20.65719 | 23.55702 | 22.41656
2794.242 | 6.856993 | 28.88 | 0.0003261382 |  | 20.34177 | 19.07107 | 24.49444 | 20.64977 | 23.55239 | 22.44275
2794.342 | 6.856744 | 30.93795 | 0.0002874314 |  | 20.33546 | 19.06841 | 24.4715 | 20.60768 | 23.55357 | 22.43037
2794.441 | 6.856489 | 31.38818 | 0.0002907245 |  | 20.30592 | 19.06186 | 24.47236 | 20.61249 | 23.56367 | 22.45638
2794.541 | 6.856263 | 30.79622 | 0.000288408 |  | 20.32018 | 19.06316 | 24.47872 | 20.61439 | 23.56476 | 22.44353
2794.640625 | 6.857601 | 32.90474 | 0.0003380543 |  | 20.34701 | 19.03179 | 24.48186 | 20.58514 | 23.55784 | 22.44856
2794.74 | 6.856638 | 30.98898 | 0.0002949426 |  | 20.33493 | 19.05988 | 24.46649 | 20.60485 | 23.57061 | 22.46109
2794.84 | 6.856934 | 27.14469 | 0.000363638 |  | 20.30911 | 19.01881 | 24.55691 | 20.60513 | 23.58081 | 22.44565
2794.939 | 6.857146 | 26.12803 | 0.0003210449 |  | 20.33685 | 19.06374 | 24.48688 | 20.59052 | 23.57996 | 22.45745
2795.039 | 6.857384 | 24.36356 | 0.0002935522 |  | 20.34315 | 19.01295 | 24.50942 | 20.61121 | 23.54691 | 22.47022
2795.139 | 6.856913 | 21.23062 | 0.0003291846 |  | 20.31524 | 19.01524 | 24.51574 | 20.59428 | 23.56169 | 22.46524
2795.238 | 6.856622 | 27.37528 | 0.0003039394 |  | 20.30103 | 19.01831 | 24.53099 | 20.60844 | 23.54785 | 22.45188
2795.338 | 6.856855 | 24.57728 | 0.0003268368 |  | 20.32166 | 19.00805 | 24.51743 | 20.59536 | 23.57809 | 22.47215
2795.4375 | 6.857167 | 23.30952 | 0.0003029352 |  | 20.32505 | 18.98693 | 24.50264 | 20.60229 | 23.5761 | 22.46138
2795.537 | 6.857179 | 25.80721 | 0.0002872511 |  | 20.34601 | 18.95779 | 24.52623 | 20.63662 | 23.56986 | 22.4843
2795.637 | 6.856807 | 28.83261 | 0.0003020643 |  | 20.38361 | 18.99078 | 24.50741 | 20.58303 | 23.57208 | 22.4852
2795.736 | 6.85756 | 23.37332 | 0.0003582338 |  | 20.35718 | 18.96929 | 24.51348 | 20.56755 | 23.5561 | 22.51287
2795.836 | 6.856572 | 28.98253 | 0.0003452674 |  | 20.334 | 18.97407 | 24.50929 | 20.60073 | 23.55582 | 22.46933
2795.936 | 6.857364 | 30.12042 | 0.0003319532 |  | 20.34417 | 18.98093 | 24.51305 | 20.61659 | 23.56735 | 22.47635
2796.035 | 6.856874 | 27.46733 | 0.0003001825 |  | 20.35216 | 18.94756 | 24.51535 | 20.60637 | 23.54445 | 22.4978
2796.135 | 6.856973 | 23.84679 | 0.0002857958 |  | 20.34341 | 18.94963 | 24.5257 | 20.61015 | 23.56242 | 22.48681
2796.234375 | 6.856875 | 21.4931 | 0.0003486377 |  | 20.33788 | 18.95856 | 24.53935 | 20.62061 | 23.57957 | 22.53149
2796.334 | 6.85638 | 26.50033 | 0.0003417008 |  | 20.32378 | 18.94561 | 24.54396 | 20.60282 | 23.55546 | 22.50044
2796.434 | 6.85653 | 26.59421 | 0.0002822874 |  | 20.29691 | 18.92272 | 24.51769 | 20.60078 | 23.58418 | 22.52768
2796.533 | 6.856661 | 23.13134 | 0.0003177016 |  | 20.32588 | 18.91899 | 24.52831 | 20.61407 | 23.58937 | 22.50098
2796.633 | 6.857056 | 24.83794 | 0.0003716195 |  | 20.2886 | 18.91711 | 24.50756 | 20.60945 | 23.57567 | 22.50038
2796.732 | 6.856428 | 33.07746 | 0.00034414 |  | 20.26901 | 18.89123 | 24.53067 | 20.5862 | 23.56076 | 22.49362
2796.832 | 6.856814 | 26.69401 | 0.0003218412 |  | 20.25594 | 18.91811 | 24.5444 | 20.62076 | 23.591 | 22.5273
2796.932 | 6.857165 | 28.7442 | 0.0003401916 |  | 20.25964 | 18.91072 | 24.52987 | 20.62441 | 23.57138 | 22.4855
2797.03125 | 6.856913 | 26.54089 | 0.0003376351 |  | 20.23899 | 18.91257 | 24.49031 | 20.61349 | 23.58068 | 22.51308
2797.131 | 6.85662 | 29.43231 | 0.0003602567 |  | 20.24794 | 18.85371 | 24.51248 | 20.63613 | 23.56217 | 22.51602
2797.23 | 6.857444 | 29.50294 | 0.0003137545 |  | 20.20849 | 18.87352 | 24.51602 | 20.60605 | 23.58928 | 22.52734
2797.33 | 6.857184 | 28.43706 | 0.0003160526 |  | 20.23733 | 18.88512 | 24.53923 | 20.58886 | 23.57626 | 22.5338
2797.43 | 6.856858 | 26.46889 | 0.0003132485 |  | 20.18764 | 18.92269 | 24.50462 | 20.62665 | 23.57005 | 22.54933
2797.529 | 6.856622 | 26.06195 | 0.0003210506 |  | 20.21357 | 18.86618 | 24.50921 | 20.59439 | 23.58945 | 22.53061
2797.629 | 6.856727 | 28.60704 | 0.0003009881 |  | 20.19786 | 18.85425 | 24.4901 | 20.6006 | 23.57914 | 22.54565
2797.729 | 6.856913 | 35.4398 | 0.0003739814 |  | 20.20028 | 18.86855 | 24.53412 | 20.58148 | 23.577 | 22.55806
2797.828125 | 6.856041 | 24.64244 | 0.0003230157 |  | 20.22115 | 18.89371 | 24.53898 | 20.62777 | 23.57573 | 22.57143
2797.928 | 6.857113 | 25.79218 | 0.0002915433 |  | 20.24184 | 18.89373 | 24.53036 | 20.67819 | 23.55407 | 22.5456
2798.027 | 6.85708 | 29.60593 | 0.0002771507 |  | 20.25107 | 18.90101 | 24.53849 | 20.65901 | 23.56638 | 22.57783
2798.127 | 6.857035 | 28.94016 | 0.0003016563 |  | 20.24398 | 18.89203 | 24.53331 | 20.65741 | 23.56767 | 22.55099
2798.227 | 6.857201 | 25.39891 | 0.0003272263 |  | 20.2667 | 18.87952 | 24.53524 | 20.67786 | 23.58014 | 22.55057
2798.326 | 6.856975 | 29.50932 | 0.0003020992 |  | 20.25635 | 18.89076 | 24.53906 | 20.68645 | 23.55326 | 22.56494
2798.426 | 6.856436 | 30.44214 | 0.0002817968 |  | 20.27739 | 18.91702 | 24.58491 | 20.69152 | 23.55938 | 22.54843
2798.525 | 6.856666 | 30.459 | 0.0003080169 |  | 20.30255 | 18.90088 | 24.59253 | 20.67423 | 23.55853 | 22.54517
2798.625 | 6.857333 | 27.29918 | 0.0003324243 |  | 20.28477 | 18.90116 | 24.59501 | 20.62513 | 23.56593 | 22.54823
2798.725 | 6.856481 | 30.84863 | 0.0003036393 |  | 20.27412 | 18.87305 | 24.60279 | 20.58374 | 23.56195 | 22.54377
2798.824 | 6.856286 | 29.49155 | 0.0003108873 |  | 20.2778 | 18.9002 | 24.60904 | 20.54542 | 23.58124 | 22.51327
2798.924 | 6.856546 | 37.30909 | 0.0002907453 |  | 20.296 | 18.88094 | 24.6356 | 20.56521 | 23.57284 | 22.51837
2799.023 | 6.85716 | 28.1167 | 0.0002961674 |  | 20.20234 | 18.88166 | 24.62571 | 20.53251 | 23.58237 | 22.54217
2799.123 | 6.85657 | 26.86125 | 0.0003114397 |  | 20.22252 | 18.90378 | 24.6759 | 20.56504 | 23.55726 | 22.50306
2799.223 | 6.856783 | 30.37379 | 0.0003109788 |  | 20.20658 | 18.91197 | 24.64563 | 20.49448 | 23.57146 | 22.50574
2799.322 | 6.856593 | 30.59571 | 0.0003179976 |  | 20.19303 | 18.88725 | 24.68677 | 20.45913 | 23.56913 | 22.51173
2799.421875 | 6.856601 | 31.91816 | 0.0003301866 |  | 20.21542 | 18.88228 | 24.67046 | 20.44708 | 23.57343 | 22.46331
2799.521 | 6.856642 | 29.37079 | 0.0003066076 |  | 20.21962 | 18.88165 | 24.68634 | 20.4306 | 23.57741 | 22.47136
2799.621 | 6.856805 | 25.4021 | 0.0003236166 |  | 20.21203 | 18.86372 | 24.6777 | 20.39179 | 23.57204 | 22.45422
2799.721 | 6.8569 | 28.17822 | 0.0003454034 |  | 20.22528 | 18.89872 | 24.69475 | 20.37027 | 23.58186 | 22.48116
2799.82 | 6.85677 | 26.26793 | 0.0003239913 |  | 20.24932 | 18.88743 | 24.70099 | 20.37701 | 23.58764 | 22.45024
2799.92 | 6.8571 | 27.94855 | 0.0003158828 |  | 20.24615 | 18.87766 | 24.68799 | 20.35155 | 23.55548 | 22.44312
2800.02 | 6.857318 | 25.54017 | 0.000306651 |  | 20.27022 | 18.90709 | 24.72339 | 20.33264 | 23.54275 | 22.44264
2800.119 | 6.8571 | 29.83788 | 0.0003402719 |  | 20.2445 | 18.8863 | 24.74935 | 20.31028 | 23.57744 | 22.4352
2800.21875 | 6.857259 | 32.34605 | 0.000362059 |  | 20.27188 | 18.8624 | 24.73107 | 20.34263 | 23.57429 | 22.43037
2800.318 | 6.856997 | 26.29208 | 0.0003423741 |  | 20.26036 | 18.88791 | 24.71294 | 20.30637 | 23.56031 | 22.42355
2800.418 | 6.857101 | 33.32718 | 0.0003289929 |  | 20.28438 | 18.88031 | 24.73185 | 20.30009 | 23.57003 | 22.4512
2800.518 | 6.857563 | 34.09549 | 0.0003389524 |  | 20.25349 | 18.88925 | 24.73439 | 20.30026 | 23.55606 | 22.42413
2800.617 | 6.857642 | 30.12224 | 0.0003313002 |  | 20.25182 | 18.87453 | 24.74442 | 20.28701 | 23.58606 | 22.42552
2800.717 | 6.856369 | 30.2872 | 0.0002851746 |  | 20.28904 | 18.92805 | 24.73253 | 20.31317 | 23.57704 | 22.38395
2800.816 | 6.85657 | 30.45034 | 0.000342484 |  | 20.30402 | 18.95019 | 24.73405 | 20.31104 | 23.57152 | 22.38303
2800.916 | 6.857566 | 25.42215 | 0.0002926112 |  | 20.28852 | 18.93484 | 24.73351 | 20.28666 | 23.55023 | 22.40766
2801.015625 | 6.856429 | 27.80227 | 0.0003406587 |  | 20.26061 | 18.9459 | 24.72397 | 20.29489 | 23.56049 | 22.40231
2801.115 | 6.857231 | 26.28798 | 0.0002911293 |  | 20.32848 | 18.95561 | 24.74098 | 20.30078 | 23.56358 | 22.40761
2801.215 | 6.857138 | 30.45718 | 0.0003206587 |  | 20.31145 | 18.94017 | 24.75654 | 20.29045 | 23.56901 | 22.41139
2801.314 | 6.856518 | 27.65827 | 0.000316049 |  | 20.31695 | 18.9734 | 24.74894 | 20.31539 | 23.55206 | 22.38797
2801.414 | 6.857468 | 28.68861 | 0.0003002 |  | 20.32258 | 18.95214 | 24.76519 | 20.30666 | 23.55428 | 22.38304
2801.514 | 6.857077 | 31.90676 | 0.0003199965 |  | 20.34603 | 18.96493 | 24.75424 | 20.29529 | 23.55965 | 22.43378
2801.613 | 6.856697 | 29.28238 | 0.0003326029 |  | 20.3405 | 18.9709 | 24.74785 | 20.29498 | 23.5662 | 22.39609
2801.713 | 6.85701 | 25.29956 | 0.0003561645 |  | 20.33894 | 18.96989 | 24.79598 | 20.30881 | 23.55293 | 22.40254
2801.8125 | 6.856703 | 27.04079 | 0.0003055927 |  | 20.3514 | 18.9594 | 24.74627 | 20.30962 | 23.55166 | 22.4123
2801.912 | 6.856645 | 31.89582 | 0.0003487157 |  | 20.35835 | 18.96101 | 24.75559 | 20.30775 | 23.56037 | 22.40263
2802.012 | 6.856944 | 34.22901 | 0.0003121349 |  | 20.38576 | 18.96609 | 24.79542 | 20.3153 | 23.5444 | 22.38329
2802.111 | 6.857113 | 27.53979 | 0.000310993 |  | 20.35695 | 18.97067 | 24.77748 | 20.35182 | 23.55329 | 22.3729
2802.211 | 6.856916 | 31.64519 | 0.0002628613 |  | 20.36826 | 18.9602 | 24.77617 | 20.31687 | 23.5738 | 22.38724
2802.311 | 6.85707 | 34.38805 | 0.0002681541 |  | 20.35859 | 18.97627 | 24.78378 | 20.30716 | 23.55279 | 22.40255
2802.41 | 6.856739 | 29.84837 | 0.0003240838 |  | 20.3949 | 18.96445 | 24.78114 | 20.3262 | 23.57343 | 22.39479
2802.51 | 6.857229 | 31.68165 | 0.0002998542 |  | 20.39442 | 18.96451 | 24.76272 | 20.29001 | 23.55887 | 22.40155
2802.609375 | 6.857079 | 27.92212 | 0.0002856215 |  | 20.41775 | 18.9585 | 24.8294 | 20.30105 | 23.56546 | 22.43148
2802.709 | 6.857785 | 34.1201 | 0.0003000238 |  | 20.4401 | 18.9378 | 24.78597 | 20.31506 | 23.56182 | 22.39374
2802.809 | 6.856918 | 29.54669 | 0.0003062216 |  | 20.44957 | 18.95445 | 24.80559 | 20.27881 | 23.55561 | 22.43618
2802.908 | 6.856663 | 35.19281 | 0.0003235831 |  | 20.46292 | 18.95264 | 24.82358 | 20.28264 | 23.5731 | 22.38598
2803.008 | 6.857346 | 25.40164 | 0.0003458817 |  | 20.46598 | 18.92314 | 24.80797 | 20.31374 | 23.56285 | 22.43322
2803.107 | 6.856819 | 28.0324 | 0.0002961688 |  | 20.47588 | 18.94249 | 24.80031 | 20.27772 | 23.56232 | 22.43317
2803.207 | 6.856295 | 27.12875 | 0.0003472669 |  | 20.4736 | 18.93624 | 24.81458 | 20.28351 | 23.53638 | 22.41523
2803.307 | 6.857073 | 29.94543 | 0.000292632 |  | 20.5064 | 18.94764 | 24.82651 | 20.30423 | 23.54754 | 22.4271
2803.40625 | 6.856661 | 25.04483 | 0.0003615142 |  | 20.49923 | 18.94351 | 24.78185 | 20.27548 | 23.55853 | 22.43747
2803.506 | 6.856012 | 28.65124 | 0.0003054694 |  | 20.50441 | 18.93672 | 24.79008 | 20.27445 | 23.54582 | 22.45584
2803.605 | 6.857082 | 27.44773 | 0.0002899469 |  | 20.51916 | 18.96167 | 24.79626 | 20.24998 | 23.56013 | 22.42443
2803.705 | 6.856919 | 22.64055 | 0.0003185811 |  | 20.50784 | 18.94823 | 24.79897 | 20.25608 | 23.54005 | 22.43157
2803.805 | 6.856829 | 26.83846 | 0.0003368657 |  | 20.51116 | 18.98022 | 24.79098 | 20.24092 | 23.56628 | 22.43103
2803.904 | 6.857359 | 27.46323 | 0.0002837859 |  | 20.50105 | 18.98705 | 24.78878 | 20.2161 | 23.53488 | 22.42565
2804.004 | 6.856545 | 25.96716 | 0.0003210522 |  | 20.50243 | 18.98253 | 24.77979 | 20.23258 | 23.55983 | 22.48575
2804.104 | 6.85709 | 21.4448 | 0.0003069233 |  | 20.49436 | 18.9613 | 24.81191 | 20.22141 | 23.57512 | 22.45238
2804.203125 | 6.856659 | 32.18246 | 0.00034574 |  | 20.50183 | 18.98331 | 24.81613 | 20.22628 | 23.55564 | 22.44048
2804.303 | 6.856716 | 28.57377 | 0.0003259752 |  | 20.52561 | 18.99665 | 24.79592 | 20.19253 | 23.54348 | 22.47618
2804.402 | 6.856727 | 28.0962 | 0.0003075325 |  | 20.51756 | 18.9746 | 24.75937 | 20.22832 | 23.56866 | 22.45621
2804.502 | 6.856748 | 23.36238 | 0.0003582284 |  | 20.50108 | 19.01703 | 24.74562 | 20.22336 | 23.56763 | 22.46355
2804.602 | 6.857031 | 30.60802 | 0.0003501256 |  | 20.53116 | 19.03988 | 24.76251 | 20.22357 | 23.54246 | 22.47426
2804.701 | 6.857294 | 30.38746 | 0.0002821403 |  | 20.52962 | 19.03359 | 24.75897 | 20.22528 | 23.5537 | 22.44081
2804.801 | 6.85709 | 21.16819 | 0.0003155894 |  | 20.51487 | 19.05563 | 24.76604 | 20.21767 | 23.57339 | 22.472
2804.9 | 6.857781 | 26.12575 | 0.0003263846 |  | 20.54018 | 19.02197 | 24.75716 | 20.2111 | 23.55287 | 22.46526
2805 | 6.856666 | 31.05233 | 0.0003146613 |  | 20.55217 | 19.08274 | 24.74219 | 20.21334 | 23.54826 | 22.45787
2805.1 | 6.857659 | 30.61804 | 0.0003103746 |  | 20.54703 | 19.07101 | 24.73516 | 20.16638 | 23.5538 | 22.45619
2805.199 | 6.856983 | 28.00187 | 0.0003524152 |  | 20.56381 | 19.07626 | 24.71395 | 20.13921 | 23.5666 | 22.48703
2805.299 | 6.85673 | 27.14105 | 0.0003206263 |  | 20.55656 | 19.07748 | 24.73467 | 20.13355 | 23.55887 | 22.48526
2805.398 | 6.857556 | 25.69466 | 0.0003072186 |  | 20.57848 | 19.0735 | 24.74017 | 20.12104 | 23.54022 | 22.46701
2805.498 | 6.857109 | 26.58236 | 0.0003051758 |  | 20.59676 | 19.1029 | 24.7348 | 20.15725 | 23.56883 | 22.49019
2805.598 | 6.857256 | 29.08233 | 0.000305725 |  | 20.54691 | 19.12476 | 24.72614 | 20.17594 | 23.54978 | 22.48903
2805.697 | 6.856326 | 29.77499 | 0.0002945944 |  | 20.57025 | 19.1056 | 24.70825 | 20.14883 | 23.55584 | 22.47199
2805.796875 | 6.856473 | 33.55913 | 0.0003025637 |  | 20.5759 | 19.13434 | 24.7233 | 20.13224 | 23.55083 | 22.49611
2805.896 | 6.857007 | 30.9147 | 0.0002937905 |  | 20.57309 | 19.15073 | 24.71957 | 20.13666 | 23.53524 | 22.47734
2805.996 | 6.857116 | 27.55893 | 0.0003215028 |  | 20.57439 | 19.1473 | 24.72291 | 20.16351 | 23.55969 | 22.44886
2806.096 | 6.85686 | 29.62051 | 0.0002727237 |  | 20.53357 | 19.17198 | 24.6931 | 20.18051 | 23.57526 | 22.47175
2806.195 | 6.857719 | 32.84596 | 0.0002888913 |  | 20.5372 | 19.18652 | 24.68799 | 20.20279 | 23.56212 | 22.48042
2806.295 | 6.857302 | 30.42437 | 0.0002898171 |  | 20.55295 | 19.17571 | 24.68775 | 20.19925 | 23.5638 | 22.45935
2806.395 | 6.856951 | 30.54103 | 0.0002724992 |  | 20.51535 | 19.17664 | 24.70022 | 20.21436 | 23.53901 | 22.44383
2806.494 | 6.857374 | 28.57742 | 0.0003047616 |  | 20.49236 | 19.22596 | 24.7052 | 20.20288 | 23.5557 | 22.47607
2806.59375 | 6.85839 | 26.11208 | 0.0002451594 |  | 20.4905 | 19.2074 | 24.71148 | 20.24593 | 23.57087 | 22.46154
2806.693 | 6.85728 | 29.65195 | 0.0002659109 |  | 20.481 | 19.20867 | 24.69612 | 20.23705 | 23.55393 | 22.45491
2806.793 | 6.856601 | 29.39449 | 0.0003091653 |  | 20.44661 | 19.2324 | 24.70063 | 20.21662 | 23.53946 | 22.44476
2806.893 | 6.857208 | 28.04288 | 0.0002959577 |  | 20.43531 | 19.23465 | 24.6341 | 20.25764 | 23.53831 | 22.45635
2806.992 | 6.857645 | 22.60774 | 0.0002723988 |  | 20.42309 | 19.24123 | 24.69437 | 20.25352 | 23.5612 | 22.47513
2807.092 | 6.856905 | 27.51427 | 0.0003063178 |  | 20.41795 | 19.26182 | 24.67178 | 20.24172 | 23.5579 | 22.44819
2807.191 | 6.856915 | 26.96925 | 0.0002966445 |  | 20.39223 | 19.25539 | 24.66196 | 20.27268 | 23.53441 | 22.44961
2807.291 | 6.85719 | 29.1999 | 0.0003001645 |  | 20.38812 | 19.23639 | 24.65396 | 20.22806 | 23.53094 | 22.45656
2807.390625 | 6.857365 | 28.89185 | 0.0003174812 |  | 20.39493 | 19.23597 | 24.66759 | 20.24766 | 23.51538 | 22.44042
2807.49 | 6.856753 | 27.58764 | 0.0003123308 |  | 20.37803 | 19.26573 | 24.71522 | 20.24242 | 23.54127 | 22.44419
2807.59 | 6.857714 | 26.00727 | 0.0003022285 |  | 20.37795 | 19.28087 | 24.70091 | 20.21425 | 23.53058 | 22.45117
2807.689 | 6.85669 | 25.33921 | 0.0002851135 |  | 20.37553 | 19.27078 | 24.70247 | 20.17229 | 23.53598 | 22.44267
2807.789 | 6.857274 | 24.09014 | 0.0003122632 |  | 20.34564 | 19.26759 | 24.71189 | 20.14774 | 23.5246 | 22.44556
2807.889 | 6.856849 | 26.83163 | 0.0003101358 |  | 20.36709 | 19.25704 | 24.69679 | 20.15879 | 23.53239 | 22.43724
2807.988 | 6.858172 | 28.06521 | 0.0002950075 |  | 20.29433 | 19.32021 | 24.71544 | 20.16509 | 23.54689 | 22.45314
2808.088 | 6.856788 | 27.24404 | 0.0002749118 |  | 20.32745 | 19.26268 | 24.70537 | 20.14005 | 23.53004 | 22.43677
2808.1875 | 6.857444 | 25.43627 | 0.0002927528 |  | 20.28732 | 19.28731 | 24.7168 | 20.1321 | 23.53461 | 22.44874
2808.287 | 6.857292 | 25.27769 | 0.0003490322 |  | 20.25455 | 19.27636 | 24.75088 | 20.11687 | 23.50048 | 22.39441
2808.387 | 6.856874 | 26.1654 | 0.0003129155 |  | 20.25369 | 19.27971 | 24.76182 | 20.1268 | 23.51371 | 22.41182
2808.486 | 6.856765 | 28.98663 | 0.0003052212 |  | 20.23418 | 19.32351 | 24.75879 | 20.11935 | 23.53561 | 22.41605
2808.586 | 6.857061 | 34.70385 | 0.0003029097 |  | 20.23141 | 19.29863 | 24.75273 | 20.14318 | 23.53445 | 22.3786
2808.686 | 6.856922 | 24.39135 | 0.0003168834 |  | 20.23881 | 19.3291 | 24.75169 | 20.12934 | 23.52536 | 22.37855
2808.785 | 6.856841 | 27.94809 | 0.0003132714 |  | 20.21061 | 19.31475 | 24.76977 | 20.15635 | 23.50027 | 22.39778
2808.885 | 6.85678 | 25.39025 | 0.0003233005 |  | 20.22973 | 19.31759 | 24.75396 | 20.14789 | 23.51049 | 22.38563
2808.984375 | 6.857219 | 25.25992 | 0.000303229 |  | 20.1998 | 19.31106 | 24.74161 | 20.13233 | 23.48819 | 22.39815
2809.084 | 6.856666 | 32.54018 | 0.0003233661 |  | 20.23019 | 19.3098 | 24.72962 | 20.15481 | 23.51477 | 22.36369
2809.184 | 6.857104 | 26.39552 | 0.0003008945 |  | 20.2334 | 19.28824 | 24.76002 | 20.14006 | 23.49383 | 22.391
2809.283 | 6.856882 | 28.65853 | 0.00031238 |  | 20.21295 | 19.29696 | 24.76372 | 20.13339 | 23.48393 | 22.36642
2809.383 | 6.856691 | 28.89777 | 0.0003069872 |  | 20.23468 | 19.28285 | 24.75761 | 20.14552 | 23.49751 | 22.37169
2809.482 | 6.856754 | 33.05285 | 0.0003253002 |  | 20.20569 | 19.29864 | 24.77809 | 20.14053 | 23.48332 | 22.3697
2809.582 | 6.8571 | 24.22229 | 0.0003354989 |  | 20.22988 | 19.30393 | 24.76065 | 20.14288 | 23.50512 | 22.35282
2809.682 | 6.85773 | 29.17575 | 0.0003055187 |  | 20.20072 | 19.28231 | 24.74184 | 20.11967 | 23.50938 | 22.32595
2809.78125 | 6.856813 | 28.74739 | 0.0003193262 |  | 20.21581 | 19.26927 | 24.7939 | 20.11584 | 23.47416 | 22.32701
2809.881 | 6.85723 | 34.25544 | 0.0002692824 |  | 20.20592 | 19.27655 | 24.74329 | 20.14734 | 23.50571 | 22.33833
2809.98 | 6.857169 | 32.16378 | 0.0003288186 |  | 20.19626 | 19.26451 | 24.78764 | 20.10466 | 23.4733 | 22.31368
2810.08 | 6.85712 | 30.51004 | 0.0003004152 |  | 20.17252 | 19.22753 | 24.76739 | 20.10474 | 23.50028 | 22.33739
2810.18 | 6.857588 | 30.39885 | 0.0003304333 |  | 20.20162 | 19.24039 | 24.76015 | 20.11657 | 23.45701 | 22.30729
2810.279 | 6.85736 | 32.81406 | 0.0002939789 |  | 20.18392 | 19.25 | 24.76441 | 20.08027 | 23.47178 | 22.3199
2810.379 | 6.857124 | 24.9309 | 0.000287547 |  | 20.20144 | 19.22529 | 24.74969 | 20.08462 | 23.45935 | 22.31731
2810.479 | 6.857513 | 29.08005 | 0.0003183114 |  | 20.16475 | 19.23298 | 24.7499 | 20.07799 | 23.46221 | 22.3247
2810.578125 | 6.856935 | 27.86197 | 0.000291307 |  | 20.16037 | 19.2275 | 24.7234 | 20.07667 | 23.49838 | 22.26835
2810.678 | 6.856837 | 28.78431 | 0.000282659 |  | 20.16337 | 19.21259 | 24.74453 | 20.04465 | 23.4882 | 22.30457
2810.777 | 6.857138 | 27.2495 | 0.0003039519 |  | 20.15976 | 19.23011 | 24.74836 | 20.07726 | 23.4876 | 22.30654
2810.877 | 6.857092 | 32.88014 | 0.0003146695 |  | 20.11525 | 19.22939 | 24.75011 | 20.03373 | 23.48916 | 22.31785
2810.977 | 6.857158 | 27.39989 | 0.0003278785 |  | 20.12791 | 19.22699 | 24.73534 | 20.04466 | 23.51292 | 22.30991
2811.076 | 6.857342 | 27.8442 | 0.0003133746 |  | 20.12247 | 19.22164 | 24.72821 | 20.079 | 23.44234 | 22.30467
2811.176 | 6.857266 | 29.38583 | 0.0003353292 |  | 20.14255 | 19.24221 | 24.73769 | 20.05193 | 23.45442 | 22.31296
2811.275 | 6.857348 | 23.74244 | 0.0002767402 |  | 20.08364 | 19.2453 | 24.74218 | 20.03862 | 23.45147 | 22.28987
2811.375 | 6.856889 | 30.34554 | 0.0003230515 |  | 20.11164 | 19.21933 | 24.79594 | 20.02099 | 23.45897 | 22.28417
2811.475 | 6.857318 | 36.16483 | 0.0002933931 |  | 20.10295 | 19.22977 | 24.76173 | 20.03152 | 23.4647 | 22.32161
2811.574 | 6.85699 | 23.55423 | 0.0003413582 |  | 20.08035 | 19.22559 | 24.78685 | 20.00193 | 23.43263 | 22.32391
2811.674 | 6.856543 | 29.46968 | 0.0002979467 |  | 20.09195 | 19.25292 | 24.80564 | 20.00127 | 23.50064 | 22.33177
2811.773 | 6.857632 | 30.79485 | 0.0002807358 |  | 20.05516 | 19.20241 | 24.81186 | 20.0345 | 23.45428 | 22.3286
2811.873 | 6.85653 | 33.70404 | 0.0003527297 |  | 20.08147 | 19.22178 | 24.82841 | 20.01379 | 23.46505 | 22.31286
2811.973 | 6.857609 | 31.8056 | 0.0003158234 |  | 20.04183 | 19.24249 | 24.86112 | 19.99774 | 23.47898 | 22.30643
2812.072 | 6.857133 | 29.16846 | 0.0003621292 |  | 20.07449 | 19.25227 | 24.86454 | 19.99004 | 23.44444 | 22.29501
2812.171875 | 6.856788 | 35.04198 | 0.0003081934 |  | 20.06278 | 19.22539 | 24.86213 | 19.9721 | 23.44988 | 22.29538
2812.271 | 6.856999 | 29.04405 | 0.0003322735 |  | 20.07145 | 19.24294 | 24.85948 | 19.9691 | 23.44079 | 22.2851
2812.371 | 6.856759 | 33.1449 | 0.0003343153 |  | 20.09463 | 19.25319 | 24.89128 | 19.96596 | 23.45531 | 22.31043
2812.471 | 6.858014 | 26.39552 | 0.0003283314 |  | 20.09765625 | 19.29028 | 24.90791 | 19.94913 | 23.46919 | 22.31035
2812.57 | 6.857586 | 29.37352 | 0.000314637 |  | 20.08897 | 19.25779 | 24.91233 | 19.96123 | 23.47204 | 22.29088
2812.67 | 6.857118 | 27.48009 | 0.000315537 |  | 20.07661 | 19.2549 | 24.9318 | 19.96346 | 23.46135 | 22.2844
2812.77 | 6.856967 | 30.13318 | 0.0003088437 |  | 20.08547 | 19.25621 | 24.93786 | 19.93908 | 23.41304 | 22.2919
2812.869 | 6.857608 | 28.4603 | 0.0003430959 |  | 20.12419 | 19.24765 | 24.95571 | 19.93611 | 23.45515 | 22.28312
2812.96875 | 6.857615 | 27.94809 | 0.0003018417 |  | 20.12779 | 19.24337 | 25.00018 | 19.96004 | 23.45847 | 22.29193
2813.068 | 6.85653 | 30.98671 | 0.0003410127 |  | 20.17845 | 19.24352 | 25.01223 | 19.94689 | 23.45442 | 22.29508
2813.168 | 6.85681 | 32.90474 | 0.0003101841 |  | 20.14617 | 19.24598 | 25.01456 | 19.91375 | 23.45731 | 22.29375
2813.268 | 6.858051 | 28.82942 | 0.0002923974 |  | 20.12593 | 19.24616 | 25.04396 | 19.94508 | 23.47031 | 22.30468
2813.367 | 6.857381 | 34.67879 | 0.0002999873 |  | 20.18812 | 19.25101 | 25.00909 | 19.96331 | 23.47322 | 22.29704
2813.467 | 6.857341 | 32.48687 | 0.0003240382 |  | 20.1897 | 19.22213 | 25.04358 | 19.94365 | 23.47111 | 22.28918
2813.566 | 6.857485 | 28.08389 | 0.0002957791 |  | 20.21017 | 19.22119 | 25.03805 | 19.96738 | 23.47391 | 22.27622
2813.666 | 6.857384 | 32.38297 | 0.0003244536 |  | 20.25007 | 19.22352 | 25.04533 | 19.94883 | 23.48531 | 22.27574
2813.765625 | 6.857803 | 26.74641 | 0.0002955782 |  | 20.23942 | 19.1859 | 25.06013 | 19.94739 | 23.48956 | 22.27474
2813.865 | 6.857524 | 28.29488 | 0.0003065215 |  | 20.25257 | 19.2295 | 25.06872 | 19.9221 | 23.51119 | 22.27382
2813.965 | 6.857924 | 29.19945 | 0.0003618929 |  | 20.28104 | 19.21403 | 25.10975 | 19.92955 | 23.4842 | 22.2971
2814.064 | 6.857401 | 30.62488 | 0.0003397059 |  | 20.3077 | 19.22583 | 25.08816 | 19.94701 | 23.48165 | 22.2695
2814.164 | 6.85756 | 35.05793 | 0.0003260322 |  | 20.32352 | 19.19439 | 25.08758 | 19.91473 | 23.48121 | 22.27784
2814.264 | 6.857205 | 29.21585 | 0.0003263125 |  | 20.31613 | 19.21349 | 25.08071 | 19.91902 | 23.46501 | 22.27585
2814.363 | 6.857087 | 34.03944 | 0.0003057356 |  | 20.29769 | 19.19774 | 25.06497 | 19.89897 | 23.47987 | 22.26097
2814.463 | 6.857455 | 34.99778 | 0.0002928504 |  | 20.32897 | 19.21735 | 25.06799 | 19.89445 | 23.46335 | 22.25388
2814.5625 | 6.85724 | 34.52385 | 0.0002699473 |  | 20.34027 | 19.22818 | 25.09874 | 19.84524 | 23.49032 | 22.29387
2814.662 | 6.857677 | 33.76009 | 0.0002831614 |  | 20.37516 | 19.21243 | 25.06162 | 19.83106 | 23.46124 | 22.24854
2814.762 | 6.857646 | 35.80118 | 0.0002836384 |  | 20.35943 | 19.19471 | 25.05805 | 19.84314 | 23.48085 | 22.27334
2814.861 | 6.857121 | 27.35249 | 0.0002884904 |  | 20.3532 | 19.20202 | 25.05416 | 19.84475 | 23.49068 | 22.26789
2814.961 | 6.857243 | 25.98129 | 0.0002592226 |  | 20.39363 | 19.19444 | 25.07982 | 19.79379 | 23.45726 | 22.25313
2815.061 | 6.857595 | 29.26279 | 0.0003332773 |  | 20.38601 | 19.21532 | 25.04665 | 19.79661 | 23.46666 | 22.25809
2815.16 | 6.858 | 19.41739 | 0.0002917117 |  | 20.38924 | 19.20802 | 25.02064 | 19.80171 | 23.48077 | 22.26078
2815.26 | 6.857765 | 32.54657 | 0.0003048338 |  | 20.42381 | 19.20028 | 25.0355 | 19.78103 | 23.45485 | 22.26084
2815.359375 | 6.857385 | 27.95402 | 0.0003224383 |  | 20.45115 | 19.2085 | 25.04422 | 19.76324 | 23.47299 | 22.24812
2815.459 | 6.856562 | 23.76294 | 0.0003153979 |  | 20.44464 | 19.18882 | 25.01886 | 19.76337 | 23.48846 | 22.25012
2815.559 | 6.857262 | 22.68111 | 0.0003079824 |  | 20.47199 | 19.18763 | 25.03551 | 19.76545 | 23.46988 | 22.2714
2815.658 | 6.857925 | 31.21319 | 0.0003528231 |  | 20.46238 | 19.17182 | 25.0206 | 19.70641 | 23.49251 | 22.2671
2815.758 | 6.857208 | 31.94231 | 0.0003018987 |  | 20.45916 | 19.1999 | 25.03286 | 19.7004 | 23.48003 | 22.27754
2815.857 | 6.857513 | 31.46564 | 0.0003695451 |  | 20.51131 | 19.20384 | 25.05902 | 19.69325 | 23.47639 | 22.2774
2815.957 | 6.856384 | 22.8839 | 0.0003791384 |  | 20.51658 | 19.20232 | 25.03178 | 19.65004 | 23.4971 | 22.23402
2816.057 | 6.857501 | 21.61568 | 0.0003362971 |  | 20.52599 | 19.21231 | 25.04296 | 19.61178 | 23.48335 | 22.25556
2816.15625 | 6.858081 | 22.36896 | 0.0003053764 |  | 20.52481 | 19.17966 | 25.03564 | 19.61978 | 23.48929 | 22.25229
2816.256 | 6.857159 | 24.04593 | 0.0003337481 |  | 20.55034 | 19.16811 | 25.03984 | 19.64376 | 23.50025 | 22.21654
2816.355 | 6.858096 | 25.37931 | 0.0003348649 |  | 20.54467 | 19.14878 | 25.03528 | 19.61776 | 23.47308 | 22.24208
2816.455 | 6.857802 | 28.56511 | 0.0003386097 |  | 20.57122 | 19.17319 | 25.03319 | 19.61098 | 23.50397 | 22.23821
2816.555 | 6.85705 | 30.29495 | 0.000306672 |  | 20.57137 | 19.16878 | 25.04382 | 19.59087 | 23.4876 | 22.23015
2816.654 | 6.857441 | 30.51414 | 0.0002951479 |  | 20.53787 | 19.17836 | 25.04619 | 19.57402 | 23.47476 | 22.20747
2816.754 | 6.8574 | 28.82349 | 0.0003568869 |  | 20.53175 | 19.18635 | 25.02354 | 19.5184 | 23.52386 | 22.22517
2816.854 | 6.857622 | 27.35158 | 0.0003560179 |  | 20.53109 | 19.14993 | 25.06581 | 19.5411 | 23.48177 | 22.20874
2816.953125 | 6.857823 | 27.94354 | 0.0002842942 |  | 20.50004 | 19.18307 | 25.05147 | 19.51294 | 23.47356 | 22.20292
2817.053 | 6.857435 | 33.09751 | 0.0003684674 |  | 20.48056 | 19.17723 | 25.01708 | 19.4897 | 23.47733 | 22.17316
2817.152 | 6.857485 | 28.23519 | 0.0003330739 |  | 20.46173 | 19.19563 | 25.03657 | 19.47525 | 23.5027 | 22.21799
2817.252 | 6.857404 | 33.59468 | 0.0003242262 |  | 20.42917 | 19.2135 | 25.01913 | 19.47536 | 23.48166 | 22.18996
2817.352 | 6.856946 | 30.68184 | 0.0003011844 |  | 20.43765 | 19.21145 | 25.03926 | 19.46924 | 23.51742 | 22.20553
2817.451 | 6.857519 | 31.88306 | 0.0003274434 |  | 20.40999 | 19.21805 | 25.00127 | 19.46674 | 23.47311 | 22.15982
2817.551 | 6.856749 | 29.31975 | 0.0003327235 |  | 20.40021 | 19.26535 | 25.01161 | 19.43942 | 23.50209 | 22.17703
2817.65 | 6.857291 | 30.69916 | 0.0003386626 |  | 20.39983 | 19.25296 | 24.9879 | 19.43532 | 23.50783 | 22.193
2817.75 | 6.857231 | 29.88072 | 0.0003201257 |  | 20.3729 | 19.24163 | 24.99913 | 19.42167 | 23.51191 | 22.15975
2817.85 | 6.857879 | 31.19405 | 0.0003195697 |  | 20.37612 | 19.23862 | 24.98635 | 19.39278 | 23.47089 | 22.15979
2817.949 | 6.857132 | 27.74257 | 0.0003280516 |  | 20.37038 | 19.27707 | 24.99069 | 19.42536 | 23.48515 | 22.16581
2818.049 | 6.857429 | 34.3525 | 0.00031885 |  | 20.37786 | 19.27522 | 24.92003 | 19.39567 | 23.46138 | 22.11941
2818.148 | 6.857856 | 27.75169 | 0.0003591711 |  | 20.34852 | 19.30214 | 24.93723 | 19.37086 | 23.48464 | 22.14406
2818.248 | 6.857043 | 30.98214 | 0.0003707999 |  | 20.35701 | 19.31811 | 24.9299 | 19.41843 | 23.47501 | 22.13573
2818.348 | 6.856785 | 28.98983 | 0.0003577194 |  | 20.36005 | 19.32656 | 24.89171 | 19.39743 | 23.46093 | 22.11949
2818.447 | 6.857286 | 26.97928 | 0.000335481 |  | 20.36568 | 19.3414 | 24.89925 | 19.37361 | 23.48306 | 22.10009
2818.546875 | 6.857936 | 25.87603 | 0.0003155649 |  | 20.36269 | 19.38076 | 24.89786 | 19.39054 | 23.47671 | 22.12164
2818.646 | 6.857247 | 28.06521 | 0.0002955602 |  | 20.37599 | 19.38235 | 24.87403 | 19.37708 | 23.47299 | 22.0953
2818.746 | 6.857263 | 33.17361 | 0.0002836041 |  | 20.38923 | 19.41045 | 24.89782 | 19.36924 | 23.45791 | 22.10206
2818.846 | 6.857237 | 34.41813 | 0.0002408288 |  | 20.39497 | 19.38445 | 24.8839 | 19.34826 | 23.46715 | 22.12399
2818.945 | 6.857077 | 33.78561 | 0.0002724139 |  | 20.44494 | 19.40104 | 24.84775 | 19.33782 | 23.4423 | 22.09519
2819.045 | 6.857429 | 35.55692 | 0.0002932575 |  | 20.40908 | 19.36233 | 24.83526 | 19.32763 | 23.447 | 22.08225
2819.145 | 6.857493 | 34.33564 | 0.0003205875 |  | 20.41665 | 19.43106 | 24.84736 | 19.33661 | 23.45074 | 22.06377
2819.244 | 6.857323 | 40.97747 | 0.0003193796 |  | 20.4143 | 19.39541 | 24.81315 | 19.3479 | 23.45248 | 22.06246
2819.34375 | 6.857634 | 30.30315 | 0.0003391828 |  | 20.35882 | 19.38008 | 24.79897 | 19.30412 | 23.44497 | 22.08524
2819.443 | 6.857428 | 34.95038 | 0.0003218567 |  | 20.33751 | 19.39235 | 24.80893 | 19.3274 | 23.42927 | 22.06021
2819.543 | 6.856965 | 32.11912 | 0.0003280051 |  | 20.32159 | 19.40351 | 24.80895 | 19.31001 | 23.44773 | 22.0587
2819.643 | 6.857537 | 28.89322 | 0.0003087253 |  | 20.33408 | 19.3828 | 24.77796 | 19.35624 | 23.42893 | 22.03742
2819.742 | 6.856853 | 31.67025 | 0.0003551244 |  | 20.30285 | 19.38837 | 24.7595 | 19.33444 | 23.43423 | 22.03914
2819.842 | 6.857525 | 27.2012 | 0.0003472884 |  | 20.29165 | 19.42845 | 24.78099 | 19.34202 | 23.40591 | 22.03377
2819.941 | 6.857002 | 29.66745 | 0.0003078078 |  | 20.28077 | 19.43385 | 24.74835 | 19.29864 | 23.44755 | 22.03616
2820.041 | 6.857365 | 29.75312 | 0.0003547153 |  | 20.24417 | 19.42314 | 24.77712 | 19.32552 | 23.39958 | 22.02387
2820.140625 | 6.857185 | 35.12856 | 0.0003292082 |  | 20.26995 | 19.44087 | 24.75924 | 19.31436 | 23.42107 | 22.02139
2820.24 | 6.857175 | 33.08566 | 0.0003323326 |  | 20.23146 | 19.45069 | 24.77873 | 19.30419 | 23.39674 | 21.97826
2820.34 | 6.857488 | 30.50138 | 0.0003399983 |  | 20.21546 | 19.44459 | 24.74707 | 19.30719 | 23.4031 | 21.99198
2820.439 | 6.857452 | 35.54598 | 0.0003094299 |  | 20.20296 | 19.46882 | 24.76547 | 19.31032 | 23.40479 | 22.00869
2820.539 | 6.857309 | 35.61753 | 0.0003381876 |  | 20.21171 | 19.4815 | 24.76462 | 19.29359 | 23.41564 | 21.95152
2820.639 | 6.857383 | 32.30596 | 0.0003127242 |  | 20.16094 | 19.48768 | 24.75021 | 19.31479 | 23.37226 | 22.00974
2820.738 | 6.857863 | 31.86028 | 0.0003292395 |  | 20.14218 | 19.48834 | 24.75224 | 19.31366 | 23.38262 | 21.93937
2820.838 | 6.85724 | 30.41571 | 0.0003481662 |  | 20.14246 | 19.51624 | 24.7543 | 19.3258 | 23.38565 | 21.94367
2820.9375 | 6.85655 | 33.85762 | 0.0003670493 |  | 20.13298 | 19.53907 | 24.7389 | 19.36274 | 23.42393 | 21.95284
2821.037 | 6.857527 | 37.23663 | 0.0003219199 |  | 20.13898 | 19.53922 | 24.76889 | 19.33548 | 23.39122 | 21.9369
2821.137 | 6.856957 | 29.47332 | 0.0003346545 |  | 20.13815 | 19.56726 | 24.73758 | 19.35473 | 23.39679 | 21.97002
2821.236 | 6.857541 | 27.46095 | 0.0003374523 |  | 20.10455 | 19.59504 | 24.73181 | 19.36525 | 23.41516 | 21.93139
2821.336 | 6.857473 | 38.83842 | 0.0003040178 |  | 20.09794 | 19.60378 | 24.74275 | 19.36473 | 23.37745 | 21.94594
2821.436 | 6.857396 | 37.10904 | 0.0003409463 |  | 20.10345 | 19.63573 | 24.75629 | 19.36335 | 23.39011 | 21.91405
2821.535 | 6.857372 | 31.37769 | 0.0003533306 |  | 20.11307 | 19.61067 | 24.7563 | 19.38759 | 23.37809 | 21.91231
2821.635 | 6.857194 | 29.98462 | 0.0003181345 |  | 20.10302 | 19.64327 | 24.73662 | 19.37894 | 23.38357 | 21.91239
2821.734375 | 6.857279 | 35.33454 | 0.000351532 |  | 20.12383 | 19.62407 | 24.71912 | 19.41859 | 23.37247 | 21.91129
2821.834 | 6.857589 | 36.90899 | 0.0003347748 |  | 20.13463 | 19.66347 | 24.7444 | 19.38661 | 23.39113 | 21.90003
2821.934 | 6.857159 | 33.46435 | 0.0003350709 |  | 20.15678 | 19.63626 | 24.72915 | 19.37406 | 23.38674 | 21.88906
2822.033 | 6.857027 | 34.47144 | 0.0003662552 |  | 20.17053 | 19.65672 | 24.75319 | 19.41378 | 23.38424 | 21.88538
2822.133 | 6.856564 | 32.96854 | 0.0003303465 |  | 20.20431 | 19.67989 | 24.73582 | 19.40596 | 23.36784 | 21.86621
2822.232 | 6.857854 | 34.38714 | 0.0003609161 |  | 20.2223 | 19.66344 | 24.72403 | 19.37988 | 23.38226 | 21.85032
2822.332 | 6.857341 | 37.24073 | 0.0003322556 |  | 20.21589 | 19.69742 | 24.76344 | 19.41085 | 23.35661 | 21.87265
2822.432 | 6.85746 | 25.95577 | 0.0003389831 |  | 20.24896 | 19.69858 | 24.78941 | 19.38422 | 23.3479 | 21.85633
2822.53125 | 6.857634 | 38.01132 | 0.000362358 |  | 20.25792 | 19.70071 | 24.76873 | 19.37617 | 23.35656 | 21.85531
2822.631 | 6.856909 | 35.57788 | 0.0003003168 |  | 20.25141 | 19.70918 | 24.75222 | 19.37289 | 23.34513 | 21.89221
2822.73 | 6.857975 | 37.10174 | 0.0003339825 |  | 20.31282 | 19.71348 | 24.75747 | 19.36614 | 23.35359 | 21.8641
2822.83 | 6.857455 | 28.88365 | 0.0003235051 |  | 20.32148 | 19.70948 | 24.7771 | 19.34328 | 23.36464 | 21.86762
2822.93 | 6.857528 | 35.24112 | 0.0002986781 |  | 20.32868 | 19.70379 | 24.79625 | 19.36126 | 23.36625 | 21.82387
2823.029 | 6.857301 | 30.39794 | 0.0003222733 |  | 20.35857 | 19.70416 | 24.81919 | 19.32963 | 23.34061 | 21.84801
2823.129 | 6.857624 | 29.5836 | 0.0003016958 |  | 20.35111 | 19.70234 | 24.78823 | 19.34118 | 23.38292 | 21.85116
2823.229 | 6.857092 | 32.24626 | 0.0003201925 |  | 20.42165 | 19.71364 | 24.85528 | 19.3532 | 23.34945 | 21.85359
2823.328125 | 6.857247 | 26.75143 | 0.000300586 |  | 20.39418 | 19.7372 | 24.79254 | 19.36132 | 23.3779 | 21.84874
2823.428 | 6.857621 | 32.63132 | 0.0003370276 |  | 20.36543 | 19.69142 | 24.8106 | 19.35789 | 23.36523 | 21.86945
2823.527 | 6.857363 | 35.87774 | 0.000308286 |  | 20.41391 | 19.72635 | 24.80948 | 19.35546 | 23.3777 | 21.84929
2823.627 | 6.858003 | 24.98467 | 0.0003327968 |  | 20.4343 | 19.72292 | 24.78974 | 19.35432 | 23.35116 | 21.84366
2823.727 | 6.857515 | 30.39247 | 0.0003235568 |  | 20.44585 | 19.74222 | 24.78271 | 19.36031 | 23.34553 | 21.8053
2823.826 | 6.857967 | 35.5036 | 0.0002937051 |  | 20.43629 | 19.73805 | 24.81194 | 19.36014 | 23.36492 | 21.84134
2823.926 | 6.856948 | 32.60672 | 0.0003359307 |  | 20.44781 | 19.73351 | 24.82588 | 19.41122 | 23.35007 | 21.84257
2824.025 | 6.857069 | 30.46265 | 0.0003424028 |  | 20.41132 | 19.76082 | 24.77959 | 19.3826 | 23.35178 | 21.83765
2824.125 | 6.857417 | 30.33095 | 0.0003178972 |  | 20.40168 | 19.77126 | 24.80461 | 19.38791 | 23.34307 | 21.84481
2824.225 | 6.857101 | 29.9076 | 0.0003310353 |  | 20.34639 | 19.76243 | 24.81268 | 19.39793 | 23.33545 | 21.82466
2824.324 | 6.857738 | 29.71439 | 0.0003303353 |  | 20.38181 | 19.7634 | 24.8165 | 19.41295 | 23.33562 | 21.844
2824.424 | 6.857173 | 30.56245 | 0.0003569393 |  | 20.36183 | 19.75925 | 24.81665 | 19.42392 | 23.35942 | 21.81325
2824.523 | 6.857265 | 36.7463 | 0.0003345514 |  | 20.33503 | 19.77379 | 24.80744 | 19.44336 | 23.34906 | 21.81143
2824.623 | 6.856917 | 32.97264 | 0.0003624588 |  | 20.31758 | 19.78381 | 24.78621 | 19.43926 | 23.33846 | 21.80723
2824.723 | 6.857853 | 29.82558 | 0.00029497 |  | 20.28429 | 19.79357 | 24.80572 | 19.44944 | 23.31623 | 21.82652
2824.822 | 6.857768 | 33.19685 | 0.0003428198 |  | 20.29022 | 19.78938 | 24.82262 | 19.46241 | 23.36009 | 21.82023
2824.921875 | 6.858617 | 31.95415 | 0.0003275963 |  | 20.26878 | 19.76945 | 24.79515 | 19.47547 | 23.33469 | 21.79204
2825.021 | 6.857631 | 31.20316 | 0.0003570144 |  | 20.24012 | 19.80829 | 24.81558 | 19.48351 | 23.34743 | 21.78178
2825.121 | 6.857555 | 34.36846 | 0.0003592588 |  | 20.23301 | 19.83365 | 24.76541 | 19.4744 | 23.34493 | 21.78756
2825.221 | 6.857284 | 34.26592 | 0.000369048 |  | 20.22716 | 19.84051 | 24.77328 | 19.46945 | 23.3374 | 21.80857
2825.32 | 6.857107 | 28.8358 | 0.0003496212 |  | 20.22389 | 19.85306 | 24.78609 | 19.48593 | 23.33291 | 21.77486
2825.42 | 6.857479 | 31.03136 | 0.0003834753 |  | 20.1844 | 19.85927 | 24.79315 | 19.49545 | 23.32482 | 21.79372
2825.52 | 6.857043 | 35.92285 | 0.0003205207 |  | 20.18169 | 19.835 | 24.74605 | 19.5079 | 23.33992 | 21.80974
2825.619 | 6.857048 | 32.05714 | 0.0003475478 |  | 20.16597 | 19.84607 | 24.76161 | 19.47535 | 23.34639 | 21.76451
2825.71875 | 6.857375 | 36.98554 | 0.0003542092 |  | 20.14988 | 19.8352 | 24.76149 | 19.49148 | 23.33502 | 21.78108
2825.818 | 6.857877 | 35.0479 | 0.0003705839 |  | 20.1505 | 19.81943 | 24.74561 | 19.49992 | 23.38109 | 21.80071
2825.918 | 6.857854 | 34.22673 | 0.0003587468 |  | 20.12391 | 19.83396 | 24.73976 | 19.53297 | 23.33661 | 21.79165
2826.018 | 6.85773 | 28.22379 | 0.0003180321 |  | 20.12795 | 19.84267 | 24.74226 | 19.50115 | 23.3172 | 21.77216
2826.117 | 6.857821 | 34.93671 | 0.000359814 |  | 20.10309 | 19.82499 | 24.74978 | 19.5196 | 23.33419 | 21.75121
2826.217 | 6.857372 | 39.1852 | 0.000359276 |  | 20.10954 | 19.85072 | 24.72277 | 19.48987 | 23.36353 | 21.76898
2826.316 | 6.857737 | 32.57072 | 0.0003788354 |  | 20.08192 | 19.82533 | 24.72598 | 19.54215 | 23.3485 | 21.76303
2826.416 | 6.857532 | 33.9328 | 0.0003367712 |  | 20.04394 | 19.82184 | 24.7121 | 19.49507 | 23.34639 | 21.78252
2826.515625 | 6.856857 | 35.69044 | 0.0003608582 |  | 20.06068 | 19.84077 | 24.72842 | 19.50877 | 23.32034 | 21.74923
2826.615 | 6.857312 | 32.73841 | 0.0003305042 |  | 20.04172 | 19.85265 | 24.68465 | 19.52972 | 23.35955 | 21.77834
2826.715 | 6.85762 | 30.17237 | 0.0003636851 |  | 20.02835 | 19.86063 | 24.71198 | 19.51228 | 23.32807 | 21.74835
2826.814 | 6.857971 | 33.97974 | 0.0003009732 |  | 20.01182 | 19.83812 | 24.68917 | 19.51441 | 23.33037 | 21.75212
2826.914 | 6.857248 | 30.30452 | 0.0003108196 |  | 19.98741 | 19.87582 | 24.6951 | 19.53797 | 23.31542 | 21.7431
2827.014 | 6.857441 | 29.20811 | 0.0003219117 |  | 19.9712 | 19.89387 | 24.70053 | 19.50086 | 23.3346 | 21.72233
2827.113 | 6.858121 | 34.65008 | 0.0003523783 |  | 19.92217 | 19.87848 | 24.67938 | 19.49073 | 23.32024 | 21.73215
2827.213 | 6.857293 | 34.68699 | 0.0003072628 |  | 19.95049 | 19.8874 | 24.63446 | 19.47727 | 23.31048 | 21.73315
2827.3125 | 6.85797 | 35.41019 | 0.0003110315 |  | 19.90447 | 19.89721 | 24.67807 | 19.46837 | 23.30335 | 21.74055
2827.412 | 6.857224 | 44.33006 | 0.0003131181 |  | 19.9284 | 19.9177 | 24.67791 | 19.4776 | 23.31543 | 21.71464
2827.512 | 6.857017 | 34.46688 | 0.0003212708 |  | 19.9018 | 19.92989 | 24.7041 | 19.46924 | 23.32149 | 21.69163
2827.611 | 6.856927 | 36.03313 | 0.0003376183 |  | 19.90997 | 19.97776 | 24.69944 | 19.46814 | 23.31199 | 21.71497
2827.711 | 6.857477 | 27.63958 | 0.0003382879 |  | 19.88441 | 19.94733 | 24.6862 | 19.47985 | 23.31967 | 21.68306
2827.811 | 6.857577 | 33.81888 | 0.0003521357 |  | 19.87722 | 19.99218 | 24.7082 | 19.47666 | 23.32463 | 21.6717
2827.91 | 6.857383 | 33.90136 | 0.0003708489 |  | 19.88247 | 19.98232 | 24.7202 | 19.48576 | 23.30802 | 21.65072
2828.01 | 6.85749 | 38.35492 | 0.0003583471 |  | 19.88402 | 20.00651 | 24.73837 | 19.48745 | 23.3077 | 21.65752
2828.109375 | 6.856811 | 32.17244 | 0.0003223722 |  | 19.86351 | 20.0091 | 24.75291 | 19.47828 | 23.29813 | 21.67914
2828.209 | 6.857221 | 31.5103 | 0.0003356329 |  | 19.84742 | 20.02578 | 24.76873 | 19.48532 | 23.29227 | 21.63491
2828.309 | 6.857902918 | 34.12739 | 0.0003688514 |  | 19.85204 | 20.02066 | 24.78529 | 19.47748 | 23.29077 | 21.64731
2828.408 | 6.857851 | 32.61446 | 0.0003634765 |  | 19.81216 | 20.03908 | 24.7679 | 19.5108 | 23.27711 | 21.61745
2828.508 | 6.857363 | 32.45634 | 0.0003420379 |  | 19.8301 | 20.02921 | 24.79614 | 19.50307 | 23.27925 | 21.6496
2828.607 | 6.857427 | 36.67247 | 0.000322339 |  | 19.79771 | 19.98441 | 24.80643 | 19.51533 | 23.26997 | 21.61519
2828.707 | 6.85768 | 26.84257 | 0.000343061 |  | 19.78422 | 20.04764 | 24.85588 | 19.51385 | 23.25615 | 21.63682
2828.807 | 6.857631 | 31.7778 | 0.0003273602 |  | 19.791 | 20.01736 | 24.8143 | 19.49959 | 23.29032 | 21.61186
2828.90625 | 6.856931 | 31.70534 | 0.0003563373 |  | 19.76446 | 20.01645 | 24.84536 | 19.51064 | 23.26909 | 21.59325
2829.006 | 6.857047 | 34.88248 | 0.0003685644 |  | 19.77481 | 20.01564 | 24.85339 | 19.51216 | 23.25352 | 21.61078
2829.105 | 6.85784 | 33.74278 | 0.0003554346 |  | 19.727 | 20.03299 | 24.86717 | 19.49106 | 23.26818 | 21.58286
2829.205 | 6.857289 | 37.47132 | 0.0003619451 |  | 19.73974 | 20.03392 | 24.86036 | 19.48631 | 23.26058 | 21.596
2829.305 | 6.857382 | 36.43916 | 0.0003609018 |  | 19.71093 | 20.04752 | 24.82714 | 19.47132 | 23.24562 | 21.61525
2829.404 | 6.857592 | 39.94668 | 0.0003544986 |  | 19.68228 | 20.04455 | 24.83825 | 19.51058 | 23.23788 | 21.57543
2829.504 | 6.857673 | 29.16117 | 0.0003397533 |  | 19.69523 | 20.06676 | 24.85898 | 19.51024 | 23.24731 | 21.58563
2829.604 | 6.857223 | 36.29744 | 0.0003557174 |  | 19.70935 | 20.0915 | 24.8542 | 19.49627 | 23.23039 | 21.55962
2829.703125 | 6.857732 | 38.41872 | 0.0003109383 |  | 19.72783 | 20.08539 | 24.82562 | 19.51224 | 23.22733 | 21.58181
2829.803 | 6.85749 | 33.75782 | 0.0003523016 |  | 19.72166 | 20.08693 | 24.83658 | 19.49466 | 23.23256 | 21.57526
2829.902 | 6.857362 | 35.39378 | 0.0003727 |  | 19.72649 | 20.09646 | 24.84286 | 19.485 | 23.24686 | 21.58575
2830.002 | 6.857037 | 36.38903 | 0.0003227511 |  | 19.74434 | 20.10472 | 24.8278 | 19.49977 | 23.22771 | 21.60534
2830.102 | 6.858066 | 31.13663 | 0.0003625236 |  | 19.73793 | 20.08776 | 24.81888 | 19.48665 | 23.2528 | 21.57038
2830.201 | 6.857628 | 37.26762 | 0.0003586875 |  | 19.72289 | 20.069 | 24.82574 | 19.48477 | 23.24932 | 21.61377
2830.301 | 6.857709 | 43.25597 | 0.0003564806 |  | 19.73031 | 20.07426 | 24.81829 | 19.52243 | 23.23026 | 21.58228
2830.4 | 6.857493 | 41.68837 | 0.0003422849 |  | 19.73218 | 20.08846 | 24.8177 | 19.51623 | 23.23494 | 21.61976
2830.5 | 6.857979 | 35.55965 | 0.0003240926 |  | 19.7012 | 20.06634 | 24.80084 | 19.50048 | 23.25721 | 21.5827
2830.6 | 6.857499 | 37.12088 | 0.0003586233 |  | 19.66894 | 20.06286 | 24.81499 | 19.53068 | 23.25057 | 21.59528
2830.699 | 6.85736 | 38.05188 | 0.0003323704 |  | 19.68834 | 20.09384 | 24.76663 | 19.51078 | 23.25745 | 21.59615
2830.799 | 6.858139 | 34.47691 | 0.000352447 |  | 19.69361 | 20.06998 | 24.77065 | 19.52366 | 23.21319 | 21.58878
2830.898 | 6.85739 | 36.82741 | 0.0003454572 |  | 19.67965 | 20.04979 | 24.77046 | 19.53429 | 23.22867 | 21.60353
2830.998 | 6.857433 | 34.86654 | 0.0003443983 |  | 19.63848 | 20.07213 | 24.74939 | 19.52462 | 23.2364 | 21.58517
2831.098 | 6.857706 | 32.23623 | 0.0003435309 |  | 19.65302 | 20.0548 | 24.73055 | 19.5486 | 23.25252 | 21.58555
2831.197 | 6.857589 | 35.1559 | 0.0003256402 |  | 19.63243 | 20.04755 | 24.72655 | 19.54372 | 23.22901 | 21.60871
2831.296875 | 6.857243 | 31.2542 | 0.0003158915 |  | 19.64323 | 20.02608 | 24.71308 | 19.58411 | 23.24704 | 21.60073
2831.396 | 6.857582 | 34.22309 | 0.0003108279 |  | 19.61178 | 20.03175 | 24.71997 | 19.60504 | 23.2593 | 21.59925
2831.496 | 6.857257 | 36.17986 | 0.0003006362 |  | 19.62074 | 20.01918 | 24.6836 | 19.56408 | 23.24859 | 21.59752
2831.596 | 6.857358 | 28.88182 | 0.0003014174 |  | 19.61071 | 20.02258 | 24.67046 | 19.6092 | 23.2534 | 21.57546
2831.695 | 6.857782 | 33.86673 | 0.0003060406 |  | 19.63837 | 20.04058 | 24.66987 | 19.59468 | 23.26645 | 21.59246
2831.795 | 6.857258 | 30.64265 | 0.0003204432 |  | 19.59981 | 20.0208 | 24.66668 | 19.6397 | 23.25015 | 21.6267
2831.895 | 6.858269 | 37.0981 | 0.0003756745 |  | 19.58595 | 20.01974 | 24.67257 | 19.66388 | 23.26885 | 21.60308
2831.994 | 6.857292 | 34.09458 | 0.0003374591 |  | 19.60257 | 20.00697 | 24.64944 | 19.64374 | 23.26296 | 21.6201
2832.09375 | 6.857537 | 33.67032 | 0.0003179015 |  | 19.59523 | 20.03081 | 24.62205 | 19.67383 | 23.26753 | 21.59064
2832.193 | 6.856894 | 36.93496 | 0.0003478551 |  | 19.59359 | 19.99873 | 24.63673 | 19.66906 | 23.26606 | 21.6008
2832.293 | 6.857504 | 32.21572 | 0.0003426583 |  | 19.56891 | 19.98962 | 24.59147 | 19.68003 | 23.25834 | 21.61555
2832.393 | 6.857723 | 34.50289 | 0.0003576227 |  | 19.56965 | 19.99134 | 24.63647 | 19.68585 | 23.25535 | 21.61308
2832.492 | 6.857199 | 30.32685 | 0.0003670643 |  | 19.55984 | 19.99963 | 24.57197 | 19.65836 | 23.27528 | 21.62386
2832.592 | 6.857471 | 36.88438 | 0.0003579633 |  | 19.57735 | 19.97186 | 24.58505 | 19.72657 | 23.27591 | 21.6272
2832.691 | 6.857389 | 29.16937 | 0.0003681614 |  | 19.56753 | 19.96557 | 24.54877 | 19.70189 | 23.2395 | 21.62264
2832.791 | 6.857921 | 36.4264 | 0.0003427321 |  | 19.57423 | 19.99295 | 24.52017 | 19.74277 | 23.23108 | 21.62493
2832.890625 | 6.857896 | 31.12934 | 0.0003194394 |  | 19.51071 | 19.96755 | 24.51203 | 19.70586 | 23.25199 | 21.61599
2832.99 | 6.857886 | 31.93 | 0.0003361377 |  | 19.53603 | 19.94563 | 24.52478 | 19.69741 | 23.25338 | 21.64637
2833.09 | 6.857726 | 35.03104 | 0.0003554463 |  | 19.52623 | 19.95069 | 24.47734 | 19.72056 | 23.26534 | 21.6509
2833.189 | 6.857509 | 31.50301 | 0.0003496389 |  | 19.4852 | 19.95557 | 24.49087 | 19.73397 | 23.22912 | 21.61596
2833.289 | 6.857388 | 33.11026 | 0.0003797832 |  | 19.48659 | 19.95113 | 24.43855 | 19.73186 | 23.27088 | 21.63219
2833.389 | 6.856467 | 30.32639 | 0.0003643149 |  | 19.47688 | 19.93696 | 24.44531 | 19.7442 | 23.27031 | 21.65407
2833.488 | 6.857944 | 30.31181 | 0.0003467861 |  | 19.46367 | 19.91215 | 24.42669 | 19.77607 | 23.25689 | 21.66773
2833.588 | 6.857052 | 27.30692 | 0.0003618579 |  | 19.45986 | 19.94796 | 24.41923 | 19.76169 | 23.2719 | 21.66237
2833.6875 | 6.857662 | 32.29639 | 0.0003509042 |  | 19.43438 | 19.89633 | 24.40537 | 19.79289 | 23.25772 | 21.65814
2833.787 | 6.857806 | 35.66447 | 0.0003598733 |  | 19.43389 | 19.90992 | 24.40639 | 19.78682 | 23.2529 | 21.66777
2833.887 | 6.857631 | 29.6597 | 0.0003488225 |  | 19.42581 | 19.88305 | 24.39559 | 19.7795 | 23.26007 | 21.66012
2833.986 | 6.857022 | 37.35785 | 0.000371404 |  | 19.4252 | 19.84056 | 24.39591 | 19.77289 | 23.29384 | 21.66443
2834.086 | 6.857862 | 32.80222 | 0.0004069876 |  | 19.39075 | 19.85243 | 24.37333 | 19.77947 | 23.28413 | 21.67464
2834.186 | 6.857938 | 37.14094 | 0.0003246878 |  | 19.40627 | 19.86567 | 24.34526 | 19.77323 | 23.27211 | 21.66889
2834.285 | 6.857223 | 38.48252 | 0.0003736295 |  | 19.37416 | 19.86658 | 24.37008 | 19.7863 | 23.28085 | 21.68572
2834.385 | 6.857681 | 32.99771 | 0.0003628763 |  | 19.36416 | 19.83924 | 24.34356 | 19.74798 | 23.26913 | 21.68963
2834.484375 | 6.857958 | 33.97382 | 0.0003438052 |  | 19.35468 | 19.83271 | 24.33924 | 19.76524 | 23.25918 | 21.69645
2834.584 | 6.857431 | 32.47183 | 0.0003492585 |  | 19.38027 | 19.85356 | 24.35091 | 19.76644 | 23.28467 | 21.68667
2834.684 | 6.858196 | 35.08573 | 0.0003736725 |  | 19.37824 | 19.83286 | 24.31009 | 19.765625 | 23.27466 | 21.67949
2834.783 | 6.857893 | 35.44619 | 0.0003839624 |  | 19.33395 | 19.82527 | 24.29442 | 19.73215 | 23.29007 | 21.70748
2834.883 | 6.857534 | 35.59338 | 0.000374972 |  | 19.34484 | 19.81118 | 24.3159 | 19.73954 | 23.29111 | 21.69287
2834.982 | 6.856929 | 38.33213 | 0.0003476508 |  | 19.36092 | 19.77766 | 24.30755 | 19.74789 | 23.27136 | 21.71333
2835.082 | 6.857349 | 37.38474 | 0.0003646876 |  | 19.33858 | 19.76296 | 24.32594 | 19.75233 | 23.27738 | 21.7104
2835.182 | 6.857696 | 32.13917 | 0.0003849942 |  | 19.31971 | 19.7531 | 24.30694 | 19.74796 | 23.29103 | 21.71807
2835.28125 | 6.857307 | 35.36963 | 0.0003466434 |  | 19.31293 | 19.73885 | 24.3357 | 19.76185 | 23.27833 | 21.71381
2835.381 | 6.857689 | 34.75033 | 0.0003484036 |  | 19.30395 | 19.71346 | 24.29574 | 19.74586 | 23.2654 | 21.70326
2835.48 | 6.857553 | 30.54422 | 0.0003171049 |  | 19.31668 | 19.74312 | 24.29824 | 19.74868 | 23.31007 | 21.71308
2835.58 | 6.85706 | 33.79883 | 0.0003230372 |  | 19.32061 | 19.74022 | 24.27611 | 19.75916 | 23.29828 | 21.72263
2835.68 | 6.85745 | 32.95578 | 0.0003510323 |  | 19.28621 | 19.70008 | 24.27735 | 19.76612 | 23.28963 | 21.70466
2835.779 | 6.857163 | 27.00753 | 0.0003326614 |  | 19.27653 | 19.69119 | 24.25656 | 19.75191 | 23.29144 | 21.73956
2835.879 | 6.857464 | 31.20134 | 0.0003195724 |  | 19.25992 | 19.70204 | 24.2982 | 19.77626 | 23.2789 | 21.76713
2835.979 | 6.857115 | 30.85227 | 0.0003477775 |  | 19.26711 | 19.71474 | 24.26762 | 19.7951 | 23.28661 | 21.75074
2836.078125 | 6.856877 | 33.6129 | 0.0002945677 |  | 19.26075 | 19.67999 | 24.23798 | 19.80615 | 23.28043 | 21.74496
2836.178 | 6.857392 | 34.72299 | 0.0003820496 |  | 19.25947 | 19.66015 | 24.23788 | 19.81009 | 23.26916 | 21.76232
2836.277 | 6.858033 | 35.20877 | 0.0003643411 |  | 19.26259 | 19.6505 | 24.25645 | 19.79411 | 23.28415 | 21.74813
2836.377 | 6.858053 | 27.46049 | 0.000313225 |  | 19.25908 | 19.65828 | 24.24043 | 19.78895 | 23.28498 | 21.74235
2836.477 | 6.858086 | 39.38435 | 0.0003558434 |  | 19.25416 | 19.66016 | 24.20195 | 19.80472 | 23.29787 | 21.76848
2836.576 | 6.85768 | 36.46058 | 0.0003500098 |  | 19.23256 | 19.62452 | 24.23427 | 19.78383 | 23.28948 | 21.77528
2836.676 | 6.858367 | 34.90162 | 0.0003603658 |  | 19.27031 | 19.62309 | 24.21272 | 19.7506 | 23.27272 | 21.75014
2836.775 | 6.857853 | 38.15852 | 0.0003236922 |  | 19.21826 | 19.62682 | 24.19979 | 19.75229 | 23.27805 | 21.75755
2836.875 | 6.857774 | 35.28623 | 0.0003603184 |  | 19.25713 | 19.61179 | 24.20621 | 19.79206 | 23.3001 | 21.78213
2836.975 | 6.857534 | 28.20237 | 0.0003499054 |  | 19.23629 | 19.60623 | 24.21086 | 19.78715 | 23.26756 | 21.79076
2837.074 | 6.857726 | 30.9384 | 0.0003380024 |  | 19.23477 | 19.60429 | 24.20315 | 19.77213 | 23.29163 | 21.78461
2837.174 | 6.858 | 28.64942 | 0.00035554 |  | 19.22245 | 19.58201 | 24.20605 | 19.75239 | 23.29909 | 21.80009
2837.273 | 6.85751 | 30.1792 | 0.0003534049 |  | 19.22727 | 19.58184 | 24.19477 | 19.75424 | 23.28125 | 21.77194
2837.373 | 6.857022 | 25.35516 | 0.000398159 |  | 19.21576 | 19.58765 | 24.21101 | 19.71415 | 23.27244 | 21.80574
2837.473 | 6.857071 | 28.69271 | 0.0003718749 |  | 19.23352 | 19.5766 | 24.19932 | 19.74783 | 23.27903 | 21.79986
2837.572 | 6.857784 | 25.77395 | 0.0003436194 |  | 19.22158 | 19.55705 | 24.19015 | 19.74079 | 23.29 | 21.78933
2837.671875 | 6.8581 | 29.51252 | 0.0003680781 |  | 19.23428 | 19.57828 | 24.20314 | 19.71413 | 23.29079 | 21.81892
2837.771 | 6.857329 | 26.38276 | 0.0003586277 |  | 19.2226 | 19.55104 | 24.23112 | 19.7022 | 23.3034 | 21.80429
2837.871 | 6.858228 | 28.82441 | 0.000341728 |  | 19.23855 | 19.56749 | 24.23038 | 19.72289 | 23.28995 | 21.82036
2837.971 | 6.858076 | 29.09965 | 0.0003964146 |  | 19.22507 | 19.52658 | 24.23558 | 19.70667 | 23.2795 | 21.81704
2838.07 | 6.857459 | 30.64629 | 0.0003511004 |  | 19.19427 | 19.56002 | 24.19003 | 19.68229 | 23.28453 | 21.83816
2838.17 | 6.857845 | 27.60404 | 0.0004005563 |  | 19.22598 | 19.54962 | 24.25044 | 19.69972 | 23.25901 | 21.82246
2838.27 | 6.857715 | 30.1309 | 0.000378991 |  | 19.20813 | 19.51597 | 24.24913 | 19.71166 | 23.27819 | 21.84976
2838.369 | 6.857299 | 33.60106 | 0.0003306875 |  | 19.23567 | 19.53051 | 24.24615 | 19.70742 | 23.2758 | 21.83661
2838.46875 | 6.857908 | 25.79491 | 0.0003691004 |  | 19.19023 | 19.51163 | 24.28475 | 19.73103 | 23.28621 | 21.85189
2838.568 | 6.857456 | 34.59311 | 0.0003902538 |  | 19.24785 | 19.54376 | 24.27458 | 19.67646 | 23.27557 | 21.86805
2838.668 | 6.857306 | 29.42775 | 0.0003752005 |  | 19.22771 | 19.5367 | 24.27802 | 19.70824 | 23.294 | 21.86909
2838.768 | 6.857965 | 29.85064 | 0.0003712568 |  | 19.22141 | 19.53536 | 24.28696 | 19.7081 | 23.26495 | 21.86502
2838.867 | 6.857876 | 36.73627 | 0.0003674977 |  | 19.19587 | 19.51704 | 24.30023 | 19.74282 | 23.30995 | 21.87255
2838.967 | 6.857668 | 31.68483 | 0.0003406988 |  | 19.21376 | 19.50162 | 24.29721 | 19.75964 | 23.29972 | 21.91083
2839.066 | 6.85828 | 32.0977 | 0.0003719981 |  | 19.19799 | 19.50711 | 24.30027 | 19.76158 | 23.29913 | 21.88694
2839.166 | 6.857595 | 27.47052 | 0.000352015 |  | 19.2152 | 19.50308 | 24.3219 | 19.79544 | 23.30916 | 21.87052
2839.265625 | 6.857404 | 32.49097 | 0.0003387767 |  | 19.20147 | 19.49977 | 24.33932 | 19.81094 | 23.28612 | 21.87013
2839.365 | 6.85876 | 29.17165 | 0.000362361 |  | 19.20891 | 19.48147 | 24.35309 | 19.79536 | 23.28025 | 21.88846
2839.465 | 6.857675 | 27.47325 | 0.000372972 |  | 19.18592 | 19.49701 | 24.37476 | 19.83795 | 23.30135 | 21.88302
2839.564 | 6.857557 | 26.07927 | 0.0003674992 |  | 19.19555 | 19.47423 | 24.37539 | 19.85297 | 23.29673 | 21.91771
2839.664 | 6.856458 | 30.13819 | 0.0003530678 |  | 19.1573 | 19.48623 | 24.34296 | 19.88237 | 23.29345 | 21.89635
2839.764 | 6.857869 | 28.68405 | 0.0003221132 |  | 19.20304 | 19.49655 | 24.37246 | 19.915 | 23.2793 | 21.90172
2839.863 | 6.857708 | 26.95421 | 0.0003356825 |  | 19.18511 | 19.47065 | 24.37596 | 19.92564 | 23.29798 | 21.9197
2839.963 | 6.857822 | 29.1516 | 0.0003472483 |  | 19.17723 | 19.47313 | 24.37553 | 19.89541 | 23.30776 | 21.89007
2840.0625 | 6.857597 | 23.5957 | 0.0003383438 |  | 19.18118 | 19.48685 | 24.39427 | 19.92405 | 23.2972 | 21.9054
2840.162 | 6.857205 | 30.47541 | 0.0003590294 |  | 19.19563 | 19.50897 | 24.41364 | 19.9646 | 23.32828 | 21.93703
2840.262 | 6.857402 | 31.31116 | 0.0003223474 |  | 19.18052 | 19.47249 | 24.39192 | 19.94471 | 23.31206 | 21.8889
2840.361 | 6.857547 | 23.71555 | 0.0003872699 |  | 19.18538 | 19.48608 | 24.37749 | 19.96807 | 23.28163 | 21.92638
2840.461 | 6.857323 | 28.18916 | 0.0003423316 |  | 19.1968 | 19.48614 | 24.41956 | 19.99339 | 23.29559 | 21.9299
2840.561 | 6.857957 | 25.5584 | 0.0003473188 |  | 19.1922 | 19.49163 | 24.42598 | 20.03191 | 23.30501 | 21.92093
2840.66 | 6.857535 | 31.17582 | 0.0003705956 |  | 19.22318 | 19.47688 | 24.40894 | 20.04072 | 23.29873 | 21.9253
2840.76 | 6.857957 | 29.06638 | 0.0003404974 |  | 19.2296 | 19.47129 | 24.41883 | 20.04809 | 23.31189 | 21.9347
2840.859375 | 6.857491 | 31.1225 | 0.0003289481 |  | 19.25343 | 19.47532 | 24.41298 | 20.04152 | 23.29066 | 21.90379
2840.959 | 6.858017 | 27.44409 | 0.0003557518 |  | 19.25844 | 19.48988 | 24.41251 | 20.06011 | 23.28063 | 21.94896
2841.059 | 6.858044 | 30.98716 | 0.0003780727 |  | 19.31151 | 19.49093 | 24.42471 | 20.0424 | 23.29857 | 21.93967
2841.158 | 6.857917 | 28.17139 | 0.0003759296 |  | 19.31777 | 19.46328 | 24.42238 | 20.04934 | 23.27817 | 21.93082
2841.258 | 6.857282 | 28.39286 | 0.0003755468 |  | 19.31458 | 19.49035 | 24.42432 | 20.03863 | 23.29638 | 21.93679
2841.357 | 6.857964 | 30.39611 | 0.0003336894 |  | 19.30991 | 19.44602 | 24.43948 | 20.02025 | 23.30389 | 21.95506
2841.457 | 6.857301 | 28.31493 | 0.0003389944 |  | 19.3037 | 19.47258 | 24.4237 | 20.01426 | 23.28442 | 21.92632
2841.557 | 6.858234 | 31.75319 | 0.0003333429 |  | 19.33352 | 19.48085 | 24.41115 | 20.01317 | 23.27607 | 21.92343
2841.65625 | 6.857253 | 28.09848 | 0.000361046 |  | 19.33187 | 19.4818 | 24.40691 | 19.97081 | 23.2889 | 21.92093
2841.756 | 6.858541 | 34.20622 | 0.0003438899 |  | 19.3728 | 19.47897 | 24.39545 | 19.97131 | 23.27759 | 21.94457
2841.855 | 6.85782 | 29.15479 | 0.0003520041 |  | 19.34654 | 19.50163 | 24.4065 | 19.99463 | 23.28524 | 21.92632
2841.955 | 6.85789 | 34.07088 | 0.0003309175 |  | 19.35186 | 19.52838 | 24.41836 | 19.97467 | 23.29829 | 21.92453
2842.055 | 6.857474 | 29.92948 | 0.0003519354 |  | 19.40611 | 19.52302 | 24.3944 | 19.9566 | 23.28018 | 21.90922
2842.154 | 6.857796 | 33.1212 | 0.0003416669 |  | 19.39374 | 19.53517 | 24.42274 | 19.95129 | 23.29749 | 21.93618
2842.254 | 6.858263 | 34.63139 | 0.0003499876 |  | 19.43171 | 19.51385 | 24.41259 | 19.93913 | 23.30017 | 21.93954
2842.354 | 6.858407 | 35.41702 | 0.0003519584 |  | 19.49229 | 19.51869 | 24.40975 | 19.91866 | 23.29055 | 21.95242
2842.453125 | 6.857671 | 34.42131 | 0.0003963155 |  | 19.45828 | 19.49887 | 24.40192 | 19.90448 | 23.27828 | 21.96213
2842.553 | 6.858003 | 30.95891 | 0.0003662922 |  | 19.43292 | 19.52058 | 24.40269 | 19.91126 | 23.3039 | 21.94527
2842.652 | 6.857731 | 34.52567 | 0.0003516917 |  | 19.50773 | 19.50029 | 24.38405 | 19.90813 | 23.28635 | 21.97441
2842.752 | 6.857477 | 31.24372 | 0.0003608117 |  | 19.50467 | 19.51566 | 24.41865 | 19.91083 | 23.30044 | 21.97873
2842.852 | 6.857803 | 34.4523 | 0.0003848612 |  | 19.53412 | 19.51118 | 24.3631 | 19.91048 | 23.30864 | 21.97264
2842.951 | 6.857633 | 30.61485 | 0.0003288509 |  | 19.57299 | 19.49481 | 24.42273 | 19.90611 | 23.28762 | 21.98211
2843.051 | 6.857741 | 35.66082 | 0.0003552047 |  | 19.59641 | 19.50805 | 24.40357 | 19.90041 | 23.27795 | 21.99303
2843.15 | 6.858047 | 33.38506 | 0.0003487295 |  | 19.59579 | 19.49505 | 24.41559 | 19.9162 | 23.28634 | 22.00189
2843.25 | 6.858391 | 31.02225 | 0.0003483403 |  | 19.62944 | 19.51526 | 24.41986 | 19.92161 | 23.30412 | 22.00522
2843.35 | 6.858278 | 31.35947 | 0.0003463106 |  | 19.63127 | 19.49008 | 24.42026 | 19.91272 | 23.28461 | 21.99941
2843.449 | 6.857613 | 31.07602 | 0.0003452431 |  | 19.67435 | 19.47584 | 24.44149 | 19.90208 | 23.29234 | 21.9669
2843.549 | 6.857698 | 33.04874 | 0.0003790167 |  | 19.69963 | 19.48208 | 24.4555 | 19.903 | 23.30181 | 22.02755
2843.648 | 6.857848 | 36.48199 | 0.0003743129 |  | 19.6852 | 19.48043 | 24.44391 | 19.92027 | 23.30223 | 22.01427
2843.748 | 6.857452 | 36.12563 | 0.0003253761 |  | 19.66186 | 19.4695 | 24.46525 | 19.9016 | 23.28736 | 22.02798
2843.848 | 6.857619 | 31.59916 | 0.0003775963 |  | 19.6989 | 19.47194 | 24.48143 | 19.911 | 23.28305 | 22.01899
2843.947 | 6.857831 | 32.56844 | 0.0003381482 |  | 19.69187 | 19.45489 | 24.47936 | 19.90431 | 23.28953 | 22.01521
2844.046875 | 6.857905 | 27.71478 | 0.0003762966 |  | 19.70639 | 19.46025 | 24.49982 | 19.91056 | 23.31025 | 22.02115
2844.146 | 6.858003 | 35.57059 | 0.0003404444 |  | 19.68338 | 19.46323 | 24.50678 | 19.89482 | 23.2979 | 22.04507
2844.246 | 6.857815 | 31.2624 | 0.000357169 |  | 19.69783 | 19.46618 | 24.52472 | 19.89333 | 23.31374 | 22.04611
2844.346 | 6.857795 | 32.8414 | 0.0003767906 |  | 19.6809 | 19.46492 | 24.54461 | 19.93763 | 23.29029 | 22.04864
2844.445 | 6.857855 | 32.23942 | 0.000295285 |  | 19.72247 | 19.46351 | 24.53567 | 19.94361 | 23.29259 | 22.04495
2844.545 | 6.857595 | 33.91731 | 0.0003681851 |  | 19.73404 | 19.47218 | 24.55295 | 19.96005 | 23.30787 | 22.06522
2844.645 | 6.857789 | 31.60008 | 0.0003110006 |  | 19.70815 | 19.4275 | 24.54084 | 19.95242 | 23.2753 | 22.091
2844.744 | 6.857902 | 29.04314 | 0.0003465799 |  | 19.70364 | 19.46047 | 24.52871 | 19.96472 | 23.32586 | 22.06587
2844.84375 | 6.857367 | 29.96502 | 0.0003460955 |  | 19.71624 | 19.45077 | 24.55083 | 19.99053 | 23.28383 | 22.05174
2844.943 | 6.858213 | 36.26462 | 0.000330134 |  | 19.75125 | 19.45335 | 24.54383 | 19.97617 | 23.29291 | 22.08582
2845.043 | 6.857633 | 32.60763 | 0.0003425697 |  | 19.75047 | 19.44361 | 24.54696 | 19.98042 | 23.29863 | 22.08566
2845.143 | 6.857618 | 32.74343 | 0.0003578586 |  | 19.78077 | 19.44997 | 24.52287 | 19.97944 | 23.29946 | 22.09163
2845.242 | 6.85731 | 27.63411 | 0.0003524242 |  | 19.79392 | 19.4198 | 24.53601 | 19.99092 | 23.28358 | 22.08574
2845.342 | 6.857714 | 32.33193 | 0.0003604789 |  | 19.77137 | 19.4221 | 24.51173 | 20.01122 | 23.29035 | 22.08635
2845.441 | 6.857911 | 27.58718 | 0.0003611822 |  | 19.81071 | 19.43874 | 24.52563 | 19.99804 | 23.30729 | 22.09086
2845.541 | 6.857705 | 30.84771 | 0.0003342883 |  | 19.80804 | 19.40001 | 24.52825 | 20.00068 | 23.29759 | 22.1062
2845.640625 | 6.857392 | 29.91626 | 0.0003499984 |  | 19.80421 | 19.39713 | 24.50063 | 20.01152 | 23.32384 | 22.09508
2845.74 | 6.858068 | 31.05187 | 0.0003636331 |  | 19.81638 | 19.42271 | 24.53998 | 20.02505 | 23.31319 | 22.11486
2845.84 | 6.85784 | 31.29111 | 0.0003546839 |  | 19.8192 | 19.37802 | 24.47283 | 20.07464 | 23.31507 | 22.13093
2845.939 | 6.858232 | 28.71458 | 0.0003511076 |  | 19.82075 | 19.37523 | 24.4765 | 20.04729 | 23.30332 | 22.12284
2846.039 | 6.857157 | 26.48666 | 0.0003328921 |  | 19.81784 | 19.37978 | 24.49541 | 20.06725 | 23.29597 | 22.13591
2846.139 | 6.857535 | 26.53679 | 0.0003739056 |  | 19.86505 | 19.36887 | 24.45447 | 20.09441 | 23.30924 | 22.14142
2846.238 | 6.857255 | 32.83548 | 0.0003668417 |  | 19.83443 | 19.366 | 24.46622 | 20.09334 | 23.29988 | 22.14842
2846.338 | 6.857821 | 32.7931 | 0.0003581008 |  | 19.85762 | 19.35762 | 24.44886 | 20.09248 | 23.29393 | 22.12532
2846.4375 | 6.857869 | 35.01464 | 0.0003098583 |  | 19.84292 | 19.34006 | 24.46106 | 20.14152 | 23.31479 | 22.1329
2846.537 | 6.857723 | 26.10661 | 0.0003709952 |  | 19.8554 | 19.38078 | 24.41897 | 20.12843 | 23.32057 | 22.14845
2846.637 | 6.857909 | 29.68112 | 0.0003615764 |  | 19.81248 | 19.36309 | 24.42661 | 20.15114 | 23.28474 | 22.14916
2846.736 | 6.858051 | 30.41708 | 0.0003578047 |  | 19.86722 | 19.34485 | 24.41309 | 20.15926 | 23.30991 | 22.18233
2846.836 | 6.85792 | 34.04126 | 0.00035212 |  | 19.84254 | 19.3631 | 24.43259 | 20.1752 | 23.31332 | 22.15075
2846.936 | 6.857592 | 36.73491 | 0.0003626017 |  | 19.82651 | 19.36642 | 24.436 | 20.20512 | 23.32117 | 22.16864
2847.035 | 6.857496 | 30.92609 | 0.0003609225 |  | 19.8083 | 19.3839 | 24.42603 | 20.2214 | 23.30941 | 22.19472
2847.135 | 6.856982 | 33.65073 | 0.0003415614 |  | 19.81062 | 19.38389 | 24.42465 | 20.21467 | 23.3038 | 22.17721
2847.234375 | 6.857872 | 29.12471 | 0.0003586906 |  | 19.79136 | 19.39137 | 24.4029 | 20.21618 | 23.31499 | 22.15615
2847.334 | 6.857968 | 27.04216 | 0.0003734347 |  | 19.82343 | 19.35525 | 24.39904 | 20.26226 | 23.30794 | 22.13737
2847.434 | 6.857572 | 31.61739 | 0.0003917275 |  | 19.81895 | 19.33641 | 24.40676 | 20.25871 | 23.31325 | 22.15555
2847.533 | 6.858028 | 31.94048 | 0.0003566141 |  | 19.80671 | 19.36699 | 24.41453 | 20.2804 | 23.31819 | 22.15776
2847.633 | 6.857843 | 34.48056 | 0.0003590615 |  | 19.81187 | 19.34909 | 24.40434 | 20.26683 | 23.29034 | 22.16691
2847.732 | 6.857234 | 34.54982 | 0.0003558936 |  | 19.82885 | 19.33946 | 24.43269 | 20.29242 | 23.28579 | 22.16169
2847.832 | 6.858053 | 31.51896 | 0.000322993 |  | 19.82719 | 19.34592 | 24.38111 | 20.30385 | 23.31435 | 22.17873
2847.932 | 6.857669 | 28.16273 | 0.0003004501 |  | 19.82394 | 19.32189 | 24.41124 | 20.31246 | 23.32949 | 22.162
2848.03125 | 6.857625 | 25.97993 | 0.0003634723 |  | 19.83348 | 19.32531 | 24.38172 | 20.32786 | 23.29726 | 22.20545
2848.131 | 6.857681 | 28.60294 | 0.0004013348 |  | 19.8354 | 19.32292 | 24.38522 | 20.304 | 23.32106 | 22.16232
2848.23 | 6.858008 | 28.04835 | 0.0003808948 |  | 19.83858 | 19.31236 | 24.36366 | 20.34009 | 23.31924 | 22.18387
2848.33 | 6.857905 | 30.64857 | 0.0003465284 |  | 19.82039 | 19.30937 | 24.37147 | 20.33212 | 23.30001 | 22.17519
2848.43 | 6.857954 | 33.33265 | 0.0003237903 |  | 19.81611 | 19.31606 | 24.38806 | 20.35483 | 23.31677 | 22.18682
2848.529 | 6.857121 | 32.37796 | 0.0003100751 |  | 19.83438 | 19.30136 | 24.37604 | 20.36666 | 23.30315 | 22.1865
2848.629 | 6.857349 | 33.45387 | 0.0003029536 |  | 19.8085 | 19.29386 | 24.36195 | 20.35964 | 23.31974 | 22.18778
2848.729 | 6.857717 | 33.8763 | 0.0003146282 |  | 19.82372 | 19.26842 | 24.36296 | 20.36183 | 23.29806 | 22.20482
2848.828125 | 6.858029 | 32.06808 | 0.0003210895 |  | 19.83748 | 19.24888 | 24.37124 | 20.38109 | 23.32333 | 22.18852
2848.928 | 6.858343 | 35.26983 | 0.0003845088 |  | 19.81803 | 19.27787 | 24.36204 | 20.36893 | 23.28869 | 22.19122
2849.027 | 6.857581 | 33.06333 | 0.0003298416 |  | 19.83949 | 19.27176 | 24.37411 | 20.34776 | 23.31781 | 22.189
2849.127 | 6.858059 | 35.49632 | 0.0003105586 |  | 19.87598 | 19.29273 | 24.39138 | 20.37288 | 23.30767 | 22.21522
2849.227 | 6.858334 | 28.61615 | 0.0003551218 |  | 19.85568 | 19.25521 | 24.36927 | 20.34983 | 23.28723 | 22.19911
2849.326 | 6.858227 | 36.72852 | 0.000342165 |  | 19.8488 | 19.25979 | 24.3446 | 20.35356 | 23.3128 | 22.21499
2849.426 | 6.858027 | 26.02048 | 0.0003568606 |  | 19.8801 | 19.28949 | 24.35635 | 20.32255 | 23.31503 | 22.23114
2849.525 | 6.857981 | 26.27248 | 0.0003354678 |  | 19.85259 | 19.29823 | 24.35275 | 20.35981 | 23.27868 | 22.20135
2849.625 | 6.857343 | 26.39643 | 0.0003687797 |  | 19.86438 | 19.30795 | 24.33396 | 20.3427 | 23.29111 | 22.21984
2849.725 | 6.858416 | 27.69655 | 0.0003847691 |  | 19.87546 | 19.2951 | 24.33407 | 20.31968 | 23.28891 | 22.23396
2849.824 | 6.857742 | 29.39403 | 0.0003636568 |  | 19.87163 | 19.29948 | 24.35617 | 20.3051 | 23.29123 | 22.22042
2849.924 | 6.857356 | 28.58425 | 0.0003444262 |  | 19.87845 | 19.31993 | 24.31737 | 20.29297 | 23.30302 | 22.26137
2850.023 | 6.85763 | 28.12445 | 0.000351811 |  | 19.88479 | 19.30804 | 24.33581 | 20.28857 | 23.29727 | 22.2411
2850.123 | 6.857976 | 28.46395 | 0.0003695046 |  | 19.86758 | 19.2989 | 24.33657 | 20.28323 | 23.28984 | 22.24409
2850.223 | 6.857802 | 30.7429 | 0.0003985929 |  | 19.88932 | 19.29028 | 24.33665 | 20.28911 | 23.27812 | 22.2412
2850.322 | 6.857717 | 26.70631 | 0.0003525322 |  | 19.85699 | 19.31744 | 24.34032 | 20.27489 | 23.29125 | 22.24333
2850.421875 | 6.857886 | 31.03956 | 0.0003699633 |  | 19.8398 | 19.29789 | 24.31371 | 20.29339 | 23.28259 | 22.25886
2850.521 | 6.857858 | 31.18813 | 0.0003781422 |  | 19.86071 | 19.34145 | 24.33801 | 20.28934 | 23.29237 | 22.24644
2850.621 | 6.85776 | 28.77838 | 0.0003528899 |  | 19.85559 | 19.327 | 24.32635 | 20.27586 | 23.28356 | 22.24732
2850.721 | 6.85731 | 27.74986 | 0.0003496825 |  | 19.85596 | 19.34277 | 24.3435 | 20.25956 | 23.26522 | 22.25775
2850.82 | 6.857588 | 27.85969 | 0.0003689107 |  | 19.8718 | 19.31293 | 24.32671 | 20.29934 | 23.29692 | 22.25142
2850.92 | 6.857355 | 32.54657 | 0.0003541702 |  | 19.83066 | 19.28867 | 24.33422 | 20.28534 | 23.28704 | 22.28449
2851.02 | 6.857823 | 31.82519 | 0.0003575892 |  | 19.84116 | 19.32142 | 24.35149 | 20.28715 | 23.31049 | 22.28059
2851.119 | 6.857374 | 27.26226 | 0.0003399526 |  | 19.88008 | 19.31595 | 24.34849 | 20.28325 | 23.29167 | 22.28746
2851.21875 | 6.857879 | 32.1451 | 0.0003892 |  | 19.8677 | 19.3036 | 24.32362 | 20.32158 | 23.30361 | 22.2583
2851.318 | 6.857465 | 34.15837 | 0.0003837556 |  | 19.86037 | 19.32574 | 24.31831 | 20.29481 | 23.31415 | 22.28416
2851.418 | 6.858025 | 37.13683 | 0.000364873 |  | 19.84296 | 19.32391 | 24.35231 | 20.30201 | 23.30224 | 22.31334
2851.518 | 6.857598 | 34.80365 | 0.0003575901 |  | 19.8774 | 19.32176 | 24.36905 | 20.33717 | 23.29585 | 22.31537
2851.617 | 6.858303 | 30.17464 | 0.0003876364 |  | 19.86191 | 19.35454 | 24.37642 | 20.34186 | 23.29835 | 22.29242
2851.717 | 6.85787 | 34.80684 | 0.0003790022 |  | 19.85912 | 19.3314 | 24.38672 | 20.36135 | 23.30928 | 22.3004
2851.816 | 6.85763 | 32.91978 | 0.0003355288 |  | 19.87734 | 19.30828 | 24.35817 | 20.38596 | 23.28478 | 22.29724
2851.916 | 6.857532 | 30.54376 | 0.0003436995 |  | 19.865 | 19.32393 | 24.38625 | 20.38745 | 23.30423 | 22.3386
2852.015625 | 6.857482 | 29.95773 | 0.0003370039 |  | 19.85763 | 19.31463 | 24.38348 | 20.41286 | 23.29643 | 22.31412
2852.115 | 6.857143 | 31.08513 | 0.000364043 |  | 19.86909 | 19.30454 | 24.40133 | 20.41692 | 23.29766 | 22.32504
2852.215 | 6.857181 | 28.2247 | 0.0003519006 |  | 19.86733 | 19.31627 | 24.37696 | 20.40234375 | 23.31899 | 22.29454
2852.314 | 6.858009 | 30.54467 | 0.0003416713 |  | 19.84565 | 19.31585 | 24.35881 | 20.439 | 23.31079 | 22.29239
2852.414 | 6.857845 | 30.21521 | 0.0003574325 |  | 19.86728 | 19.32253 | 24.41147 | 20.44606 | 23.33335 | 22.31036
2852.514 | 6.857378 | 30.86093 | 0.0003471504 |  | 19.86179 | 19.30455 | 24.39989 | 20.45681 | 23.31147 | 22.29418
2852.613 | 6.85759 | 33.00591 | 0.0004009517 |  | 19.86256 | 19.2759 | 24.35179 | 20.45623 | 23.28494 | 22.36798
2852.713 | 6.857652 | 30.855 | 0.0003251187 |  | 19.85611 | 19.25949 | 24.37249 | 20.45316 | 23.31474 | 22.3345
2852.8125 | 6.857831 | 29.57722 | 0.0003339626 |  | 19.87743 | 19.2551 | 24.349 | 20.48259 | 23.31268 | 22.32013
2852.912 | 6.857408 | 29.5271 | 0.0003270172 |  | 19.86468 | 19.27072 | 24.39223 | 20.46584 | 23.32437 | 22.33452
2853.012 | 6.85812 | 27.23538 | 0.000303933 |  | 19.84993 | 19.26445 | 24.35753 | 20.45982 | 23.30199 | 22.34441
2853.111 | 6.858403 | 28.42704 | 0.0003336612 |  | 19.88386 | 19.23843 | 24.35777 | 20.48762 | 23.32046 | 22.33574
2853.211 | 6.857905 | 22.21447 | 0.0003008521 |  | 19.87097 | 19.23156 | 24.37059 | 20.48408 | 23.31473 | 22.32208
2853.311 | 6.857711 | 24.31799 | 0.000362449 |  | 19.84424 | 19.22615 | 24.35222 | 20.45473 | 23.32857 | 22.32449
2853.41 | 6.857458 | 23.25347 | 0.0003367139 |  | 19.84529 | 19.2218 | 24.33889 | 20.46585 | 23.31103 | 22.35032
2853.51 | 6.857483 | 24.72128 | 0.0003264159 |  | 19.87154 | 19.23915 | 24.3571 | 20.47264 | 23.30279 | 22.34045
2853.609375 | 6.857536 | 27.01664 | 0.0003055235 |  | 19.84739 | 19.2082 | 24.36048 | 20.41636 | 23.2941 | 22.34124
2853.709 | 6.857623 | 29.24821 | 0.0003178818 |  | 19.82613 | 19.20056 | 24.36024 | 20.45819 | 23.32865 | 22.35718
2853.809 | 6.858028 | 29.68796 | 0.0003674038 |  | 19.85055 | 19.2027 | 24.38394 | 20.46471 | 23.30779 | 22.3743
2853.908 | 6.858208 | 27.17386 | 0.000369513 |  | 19.83221 | 19.19903 | 24.36739 | 20.42477 | 23.32231 | 22.33828
2854.008 | 6.857318 | 23.80168 | 0.0003563718 |  | 19.84837 | 19.1771 | 24.38581 | 20.44708 | 23.31669 | 22.36123
2854.107 | 6.857542 | 29.919 | 0.0003657321 |  | 19.83052 | 19.17317 | 24.38246 | 20.39508 | 23.32862 | 22.38217
2854.207 | 6.857843 | 25.71881 | 0.0003612807 |  | 19.85152 | 19.15106 | 24.37989 | 20.42469 | 23.29384 | 22.38024
2854.307 | 6.857307 | 25.41668 | 0.0003533104 |  | 19.83644 | 19.14245 | 24.36581 | 20.41018 | 23.33607 | 22.35675
2854.40625 | 6.857182 | 24.20588 | 0.0003268699 |  | 19.83859 | 19.15183 | 24.38547 | 20.41787 | 23.34936 | 22.38704
2854.506 | 6.857335 | 24.47064 | 0.0003498231 |  | 19.85951 | 19.13635 | 24.37362 | 20.40946 | 23.31219 | 22.36522
2854.605 | 6.857686 | 24.27014 | 0.0003514788 |  | 19.85111 | 19.14114 | 24.36797 | 20.41501 | 23.34073 | 22.387
2854.705 | 6.857533 | 26.17588 | 0.000325195 |  | 19.83171 | 19.12339 | 24.33354 | 20.37057 | 23.32076 | 22.36609
2854.805 | 6.857203 | 24.23049 | 0.0003317455 |  | 19.87414 | 19.12159 | 24.3451 | 20.39158 | 23.30695 | 22.3837
2854.904 | 6.856969 | 26.49806 | 0.0003380741 |  | 19.86354 | 19.13784 | 24.34263 | 20.39593 | 23.30793 | 22.37427
2855.004 | 6.857197 | 21.39695 | 0.0003841806 |  | 19.87611 | 19.12313 | 24.34262 | 20.38078 | 23.30486 | 22.33373
2855.104 | 6.857352 | 28.56921 | 0.0003595888 |  | 19.87985 | 19.08769 | 24.34953 | 20.40241 | 23.31849 | 22.3984
2855.203125 | 6.857432 | 25.49552 | 0.0003503387 |  | 19.90327 | 19.08347 | 24.33865 | 20.38017 | 23.3153 | 22.38024
2855.303 | 6.857338 | 20.45365 | 0.0003435469 |  | 19.90059 | 19.08732 | 24.33881 | 20.38258 | 23.34275 | 22.40085
2855.402 | 6.857669 | 22.02171 | 0.0003342186 |  | 19.9457 | 19.08753 | 24.34458 | 20.35883 | 23.3071 | 22.38798
2855.502 | 6.857655 | 25.64726 | 0.0003328516 |  | 19.91966 | 19.10225 | 24.35428 | 20.391 | 23.31002 | 22.3661
2855.602 | 6.857336 | 24.8744 | 0.0003615166 |  | 19.97493 | 19.08395 | 24.36658 | 20.40422 | 23.33593 | 22.39271
2855.701 | 6.85813 | 33.00227 | 0.000351796 |  | 19.97795 | 19.10487 | 24.38698 | 20.39877 | 23.33713 | 22.39779
2855.801 | 6.856785 | 29.52527 | 0.0003797365 |  | 20.01073 | 19.11683 | 24.3942 | 20.39689 | 23.30728 | 22.3655
2855.9 | 6.857048 | 33.13123 | 0.0003526888 |  | 19.98423 | 19.11745 | 24.37408 | 20.40051 | 23.28863 | 22.38713
2856 | 6.8577 | 27.7248 | 0.0003310519 |  | 20.02164 | 19.09026 | 24.40135 | 20.37327 | 23.32257 | 22.39891
2856.1 | 6.857581 | 28.05063 | 0.0003569506 |  | 20.03795 | 19.10975 | 24.39455 | 20.40688 | 23.30645 | 22.40132
2856.199 | 6.857327 | 29.10101 | 0.0003756526 |  | 20.06174 | 19.11166 | 24.4132 | 20.43969 | 23.31692 | 22.38361
2856.299 | 6.85771 | 33.9925 | 0.0003605224 |  | 20.03216 | 19.13611 | 24.43749 | 20.42347 | 23.33733 | 22.39572
2856.398 | 6.857506 | 30.51414 | 0.0003465688 |  | 20.04824 | 19.12278 | 24.42593 | 20.40954 | 23.32126 | 22.41441
2856.498 | 6.857844 | 31.15759 | 0.0003471983 |  | 20.0703 | 19.13913 | 24.42756 | 20.42227 | 23.30944 | 22.40869
2856.598 | 6.857654 | 27.98182 | 0.0003459915 |  | 20.07527 | 19.11731 | 24.41834 | 20.4291 | 23.33381 | 22.39859
2856.697 | 6.857705 | 33.82754 | 0.0003652482 |  | 20.05054 | 19.17203 | 24.4327 | 20.42029 | 23.30762 | 22.39315
2856.796875 | 6.857623 | 31.7222 | 0.0003463189 |  | 20.06572 | 19.12985 | 24.46288 | 20.45606 | 23.33196 | 22.38414
2856.896 | 6.857291 | 27.99503 | 0.0003572518 |  | 20.07088 | 19.18537 | 24.44167 | 20.44259 | 23.32095 | 22.35925
2856.996 | 6.856973 | 28.91008 | 0.0003501727 |  | 20.08065 | 19.13439 | 24.43967 | 20.42199 | 23.3315 | 22.39298
2857.096 | 6.857703 | 30.48088 | 0.0003481416 |  | 20.09887 | 19.1718 | 24.47297 | 20.42659 | 23.34003 | 22.40862
2857.195 | 6.857294 | 26.35451 | 0.0003382311 |  | 20.11315 | 19.19151 | 24.47501 | 20.43484 | 23.31851 | 22.40324
2857.295 | 6.857006 | 30.68594 | 0.0003053661 |  | 20.1004 | 19.19343 | 24.44942 | 20.4471 | 23.33101 | 22.40345
2857.395 | 6.857161 | 28.43204 | 0.0003317812 |  | 20.10701 | 19.21998 | 24.50458 | 20.46719 | 23.30639 | 22.39061
2857.494 | 6.857256 | 29.92447 | 0.000318569 |  | 20.13576 | 19.19877 | 24.48975 | 20.43868 | 23.30643 | 22.40392
2857.59375 | 6.858218 | 28.47351 | 0.0003247189 |  | 20.12846 | 19.21218 | 24.53079 | 20.448 | 23.33157 | 22.40658
2857.693 | 6.857351 | 25.47592 | 0.0003109318 |  | 20.14351 | 19.21754 | 24.49675 | 20.43957 | 23.30493 | 22.40969
2857.793 | 6.857515 | 28.04561 | 0.0002964027 |  | 20.13019 | 19.22108 | 24.49766 | 20.41836 | 23.30509 | 22.4244
2857.893 | 6.857001 | 24.08968 | 0.0003064998 |  | 20.16726 | 19.25792 | 24.52332 | 20.4063 | 23.3123 | 22.4136
2857.992 | 6.85738 | 31.18766 | 0.0003249536 |  | 20.15943 | 19.24385 | 24.50715 | 20.41572 | 23.30166 | 22.4033
2858.092 | 6.857264 | 27.13194 | 0.0003438722 |  | 20.17935 | 19.23302 | 24.4878 | 20.37852 | 23.32685 | 22.43318
2858.191 | 6.857503 | 27.75989 | 0.0003252245 |  | 20.19049 | 19.23634 | 24.50934 | 20.3911 | 23.3043 | 22.40304
2858.291 | 6.857242 | 27.84055 | 0.0003610764 |  | 20.21287 | 19.26441 | 24.52399 | 20.38158 | 23.33034 | 22.43423
2858.390625 | 6.857228 | 32.67052 | 0.0003348725 |  | 20.22263 | 19.26671 | 24.49946 | 20.36676 | 23.31287 | 22.42219
2858.49 | 6.857207 | 26.11345 | 0.0003402824 |  | 20.21882 | 19.24769 | 24.5435 | 20.35624 | 23.30462 | 22.44355
2858.59 | 6.856966 | 24.03819 | 0.0003340612 |  | 20.26577 | 19.28897 | 24.53029 | 20.37239 | 23.31142 | 22.45907
2858.689 | 6.857155 | 25.73658 | 0.0003348383 |  | 20.23502 | 19.29749 | 24.5344 | 20.36229 | 23.31921 | 22.42826
2858.789 | 6.856764 | 25.77668 | 0.0003612882 |  | 20.25162 | 19.30285 | 24.49357 | 20.38571 | 23.31512 | 22.43451
2858.889 | 6.857061 | 30.12543 | 0.0003544342 |  | 20.26423 | 19.30004 | 24.49997 | 20.3511 | 23.32476 | 22.42122
2858.988 | 6.857603 | 30.53237 | 0.0003230086 |  | 20.3001 | 19.32348 | 24.51583 | 20.37688 | 23.32258 | 22.4268
2859.088 | 6.857498 | 30.3469 | 0.0003195236 |  | 20.31722 | 19.31155 | 24.51534 | 20.39491 | 23.26655 | 22.45468
2859.1875 | 6.85678 | 28.16911 | 0.0003503211 |  | 20.30641 | 19.32996 | 24.53629 | 20.39477 | 23.3212 | 22.43272
2859.287 | 6.857502 | 29.54213 | 0.0003332744 |  | 20.33079 | 19.30159 | 24.55697 | 20.36445 | 23.31342 | 22.44621
2859.387 | 6.857381 | 30.24847 | 0.0003659033 |  | 20.34461 | 19.33209 | 24.55365 | 20.37856 | 23.3085 | 22.44478
2859.486 | 6.857253 | 34.40218 | 0.0004004061 |  | 20.38166 | 19.31286 | 24.56454 | 20.3558 | 23.3457 | 22.46889
2859.586 | 6.856598 | 31.48387 | 0.0003598428 |  | 20.33694 | 19.33173 | 24.5877 | 20.34932 | 23.33936 | 22.43898
2859.686 | 6.856853 | 31.84479 | 0.0003347106 |  | 20.34211 | 19.34843 | 24.58194 | 20.38842 | 23.33172 | 22.4581
2859.785 | 6.857429 | 34.52658 | 0.0003449172 |  | 20.36224 | 19.33554 | 24.59536 | 20.35924 | 23.29229 | 22.45897
2859.885 | 6.857263 | 29.67793 | 0.0003450607 |  | 20.37695 | 19.33739 | 24.62126 | 20.40149 | 23.33739 | 22.43442
2859.984375 | 6.856962 | 33.32399 | 0.0003620494 |  | 20.3867 | 19.32856 | 24.61336 | 20.376 | 23.32633 | 22.4319
2860.084 | 6.857287 | 30.61258 | 0.0003639151 |  | 20.35065 | 19.32906 | 24.63845 | 20.39242 | 23.32876 | 22.47243
2860.184 | 6.858105 | 35.98892 | 0.0003660816 |  | 20.35865 | 19.35041 | 24.64727 | 20.37313 | 23.29515 | 22.45771
2860.283 | 6.85701 | 32.71927 | 0.0003406457 |  | 20.36955 | 19.3222 | 24.64603 | 20.37098 | 23.3259 | 22.44974
2860.383 | 6.856477 | 36.4387 | 0.000366654 |  | 20.33135 | 19.35929 | 24.65276 | 20.39293 | 23.31223 | 22.45381
2860.482 | 6.857021 | 32.76758 | 0.0003722094 |  | 20.32472 | 19.35312 | 24.68207 | 20.38604 | 23.32709 | 22.43327
2860.582 | 6.857243 | 35.40654 | 0.0003850714 |  | 20.30197 | 19.35945 | 24.70663 | 20.39007 | 23.33231 | 22.44773
2860.682 | 6.856901 | 33.51675 | 0.0003471872 |  | 20.31453 | 19.38637 | 24.68853 | 20.40821 | 23.32192 | 22.43969
2860.78125 | 6.857901 | 31.89264 | 0.000343595 |  | 20.27543 | 19.3778 | 24.70341 | 20.38395 | 23.30956 | 22.41924
2860.881 | 6.857003 | 30.69141 | 0.0003380976 |  | 20.26284 | 19.34634 | 24.73936 | 20.38715 | 23.32583 | 22.41763
2860.98 | 6.857867 | 32.4896 | 0.0003238436 |  | 20.24674 | 19.37162 | 24.71554 | 20.35444 | 23.33719 | 22.40835
2861.08 | 6.856963 | 32.78991 | 0.0003611627 |  | 20.22211 | 19.37065 | 24.73484 | 20.31971 | 23.32979 | 22.42291
2861.18 | 6.857378 | 32.41533 | 0.0003502481 |  | 20.19265 | 19.37139 | 24.75369 | 20.32685 | 23.29956 | 22.40858
2861.279 | 6.856938 | 35.09666 | 0.0003742014 |  | 20.17759 | 19.33409 | 24.77522 | 20.31074 | 23.31771 | 22.40284
2861.379 | 6.856966 | 29.07185 | 0.000355823 |  | 20.17105 | 19.31738 | 24.7621 | 20.27772 | 23.2944 | 22.36784
2861.479 | 6.857515 | 30.9785 | 0.0003315527 |  | 20.18018 | 19.34282 | 24.76644 | 20.28216 | 23.32258 | 22.40912
2861.578125 | 6.857465 | 32.90064 | 0.0003421595 |  | 20.16827 | 19.33934 | 24.76675 | 20.2552 | 23.30723 | 22.3999
2861.678 | 6.856974 | 28.31038 | 0.0003070061 |  | 20.15521 | 19.31658 | 24.73513 | 20.2448 | 23.33157 | 22.41026
2861.777 | 6.857424 | 31.08331 | 0.0003667005 |  | 20.16181 | 19.29604 | 24.75153 | 20.25959 | 23.32786 | 22.41594
2861.877 | 6.857758 | 28.38967 | 0.0003271795 |  | 20.15477 | 19.30928 | 24.75991 | 20.22638 | 23.30222 | 22.39156
2861.977 | 6.857136 | 30.08442 | 0.0003172202 |  | 20.17456 | 19.30911 | 24.75438 | 20.2036 | 23.30461 | 22.36601
2862.076 | 6.856844 | 29.03038 | 0.0003346271 |  | 20.18794 | 19.30576 | 24.74563 | 20.22692 | 23.31738 | 22.39498
2862.176 | 6.857743 | 31.1503 | 0.0003215748 |  | 20.16566 | 19.30964 | 24.77006 | 20.18758 | 23.28998 | 22.40191
2862.275 | 6.857028 | 28.04516 | 0.00032541 |  | 20.19009 | 19.30221 | 24.77191 | 20.18413 | 23.30166 | 22.4032
2862.375 | 6.85747 | 29.61003 | 0.0003290467 |  | 20.17631 | 19.28107 | 24.73801 | 20.1863 | 23.32308 | 22.38463
2862.475 | 6.857143 | 24.97237 | 0.000319497 |  | 20.17026 | 19.26326 | 24.75072 | 20.1999 | 23.29317 | 22.3903
2862.574 | 6.856949 | 27.75533 | 0.000356076 |  | 20.18421 | 19.25797 | 24.76437 | 20.19536 | 23.32331 | 22.36341
2862.674 | 6.856991 | 32.41487 | 0.0003153378 |  | 20.18328 | 19.26286 | 24.7684 | 20.2223 | 23.30377 | 22.40721
2862.773 | 6.857326 | 28.15498 | 0.0003386099 |  | 20.18875 | 19.22187 | 24.76188 | 20.19486 | 23.29568 | 22.39209
2862.873 | 6.857359 | 28.00825 | 0.0003583286 |  | 20.19703 | 19.24476 | 24.74823 | 20.21922 | 23.2981 | 22.38194
2862.973 | 6.857035 | 22.00303 | 0.0003503842 |  | 20.20898 | 19.23494 | 24.76129 | 20.21872 | 23.31329 | 22.38726
2863.072 | 6.856912 | 27.93078 | 0.0003470859 |  | 20.17311 | 19.24519 | 24.75344 | 20.20631 | 23.28034 | 22.38116
2863.171875 | 6.857317 | 22.66197 | 0.0003840463 |  | 20.2036 | 19.2301 | 24.7817 | 20.21451 | 23.30255 | 22.3951
2863.271 | 6.857128 | 28.9962 | 0.0003551375 |  | 20.15337 | 19.21508 | 24.76768 | 20.19033 | 23.32071 | 22.37788
2863.371 | 6.857899 | 31.1298 | 0.0003720575 |  | 20.20751 | 19.21039 | 24.74317 | 20.22728 | 23.30478 | 22.38509
2863.471 | 6.85733 | 27.58946 | 0.0003606625 |  | 20.17619 | 19.20306 | 24.7742 | 20.16896 | 23.30006 | 22.37279
2863.57 | 6.857259 | 24.36583 | 0.000336036 |  | 20.14168 | 19.2214 | 24.74499 | 20.20068 | 23.32793 | 22.38045
2863.67 | 6.857642 | 26.88267 | 0.0003637219 |  | 20.14809 | 19.2072 | 24.74737 | 20.21449 | 23.31475 | 22.37659
2863.77 | 6.857439 | 23.53373 | 0.0003374401 |  | 20.10679 | 19.19312 | 24.72662 | 20.14182 | 23.2885 | 22.37715
2863.869 | 6.856907 | 30.14047 | 0.0003169524 |  | 20.125 | 19.17266 | 24.74968 | 20.16985 | 23.30959 | 22.40303
2863.96875 | 6.857524 | 22.92992 | 0.0003846432 |  | 20.10384 | 19.18384 | 24.7394 | 20.17349 | 23.3185 | 22.36662
2864.068 | 6.856882 | 29.16071 | 0.0003659317 |  | 20.08849 | 19.17156 | 24.72724 | 20.16608 | 23.30857 | 22.39074
2864.168 | 6.857679 | 24.67024 | 0.000342653 |  | 20.08027 | 19.15442 | 24.74246 | 20.13614 | 23.30026 | 22.38368
2864.268 | 6.856978 | 21.08115 | 0.0003502051 |  | 20.0869 | 19.18752 | 24.71858 | 20.16465 | 23.32226 | 22.38711
2864.367 | 6.857163 | 23.40203 | 0.000342428 |  | 20.05978 | 19.14046 | 24.75631 | 20.17192 | 23.28267 | 22.38324
2864.467 | 6.856973 | 26.1736 | 0.0003358091 |  | 20.02223 | 19.14288 | 24.75542 | 20.15688 | 23.31486 | 22.40991
2864.566 | 6.856785 | 28.85266 | 0.000338174 |  | 20.03907 | 19.11848 | 24.72696 | 20.14134 | 23.28329 | 22.37143
2864.666 | 6.857063 | 30.35693 | 0.0003557059 |  | 20.02684 | 19.16373 | 24.73727 | 20.13088 | 23.29914 | 22.40002
2864.765625 | 6.856869 | 26.76099 | 0.0003521179 |  | 20.02781 | 19.11175 | 24.77162 | 20.10689 | 23.30842 | 22.42181
2864.865 | 6.857397 | 30.13409 | 0.0003256701 |  | 19.98689 | 19.13501 | 24.75762 | 20.14195 | 23.32001 | 22.42108
2864.965 | 6.857158 | 25.28635 | 0.0003653213 |  | 19.99997 | 19.12127 | 24.78136 | 20.12244 | 23.31628 | 22.40984
2865.064 | 6.857361 | 33.16039 | 0.0003441642 |  | 20.01092 | 19.10109 | 24.78825 | 20.13774 | 23.33581 | 22.39043
2865.164 | 6.857075 | 32.44677 | 0.0003356718 |  | 19.99719 | 19.10339 | 24.77354 | 20.11456 | 23.30164 | 22.37397
2865.264 | 6.857677 | 29.024 | 0.0003753831 |  | 20.00719 | 19.13029 | 24.78668 | 20.11562 | 23.30972 | 22.35062
2865.363 | 6.856166 | 29.27099 | 0.0003419022 |  | 19.97358 | 19.12708 | 24.782 | 20.12958 | 23.32472 | 22.40095
2865.463 | 6.857522 | 31.70398 | 0.0003357602 |  | 19.93553 | 19.14118 | 24.8093 | 20.12215 | 23.30539 | 22.38694
2865.5625 | 6.857902 | 32.15329 | 0.0003309773 |  | 19.9387 | 19.14225 | 24.81906 | 20.13675 | 23.30541 | 22.4096
2865.662 | 6.857226 | 27.0449 | 0.0003286419 |  | 19.90745 | 19.1355 | 24.81122 | 20.16534 | 23.29456 | 22.39818
2865.762 | 6.85726 | 27.75169 | 0.0003452628 |  | 19.90035 | 19.17843 | 24.81811 | 20.11103 | 23.31162 | 22.40777
2865.861 | 6.856851 | 28.28395 | 0.0003635089 |  | 19.85221 | 19.16604 | 24.81865 | 20.13418 | 23.30766 | 22.40437
2865.961 | 6.856922 | 28.26799 | 0.0003649725 |  | 19.83748 | 19.19675 | 24.84484 | 20.15065 | 23.30644 | 22.38206
2866.061 | 6.857193 | 28.95018 | 0.0003460727 |  | 19.83027 | 19.14007 | 24.8372 | 20.13547 | 23.30841 | 22.39807
2866.16 | 6.857428 | 29.56401 | 0.0003004943 |  | 19.81339 | 19.17636 | 24.86372 | 20.10296 | 23.28508 | 22.41249
2866.26 | 6.856736 | 23.72239 | 0.0003662968 |  | 19.83768 | 19.20378 | 24.86464 | 20.15607 | 23.31032 | 22.38948
2866.359375 | 6.856601 | 30.14822 | 0.0003519575 |  | 19.8257 | 19.21819 | 24.87634 | 20.16746 | 23.30506 | 22.37224
2866.459 | 6.856684 | 33.12485 | 0.000309531 |  | 19.82625 | 19.20595 | 24.87883 | 20.15662 | 23.32784 | 22.36244
2866.559 | 6.85686 | 27.55938 | 0.000347968 |  | 19.83272 | 19.21211 | 24.90646 | 20.17765 | 23.27004 | 22.39505
2866.658 | 6.857291 | 30.90832 | 0.0003252676 |  | 19.80838 | 19.22849 | 24.91211 | 20.19531 | 23.28037 | 22.37998
2866.758 | 6.85757 | 31.28382 | 0.0003425463 |  | 19.79628 | 19.21945 | 24.90847 | 20.19759 | 23.31853 | 22.3891
2866.857 | 6.857235 | 27.92349 | 0.0003014458 |  | 19.79776 | 19.2452 | 24.91561 | 20.21735 | 23.31075 | 22.39099
2866.957 | 6.85738 | 32.16286 | 0.0003154616 |  | 19.78565 | 19.22804 | 24.95753 | 20.25802 | 23.2807 | 22.37438
2867.057 | 6.85701 | 26.00818 | 0.0003378293 |  | 19.76003 | 19.24661 | 24.94896 | 20.23991 | 23.29825 | 22.39884
2867.15625 | 6.856919 | 31.27562 | 0.0003503159 |  | 19.78552 | 19.23326 | 24.96925 | 20.22775 | 23.31057 | 22.3775
2867.256 | 6.857635 | 30.07257 | 0.0003613287 |  | 19.75866 | 19.24785 | 24.97113 | 20.29035 | 23.30299 | 22.36497
2867.355 | 6.857096 | 31.11339 | 0.0003559063 |  | 19.7799 | 19.25615 | 24.97127 | 20.31347 | 23.28725 | 22.36791
2867.455 | 6.857473 | 28.92921 | 0.0003450341 |  | 19.76579 | 19.27933 | 24.98446 | 20.28025 | 23.26896 | 22.35352
2867.555 | 6.857222 | 32.89973 | 0.0003583082 |  | 19.77194 | 19.3172 | 24.99685 | 20.27243 | 23.29628 | 22.35521
2867.654 | 6.857111 | 23.55287 | 0.0003728669 |  | 19.74746 | 19.30934 | 25.0224 | 20.30104 | 23.28831 | 22.34967
2867.754 | 6.856747 | 30.60619 | 0.0003239501 |  | 19.75797 | 19.28629 | 25.00741 | 20.3132 | 23.28155 | 22.34593
2867.854 | 6.856942 | 27.77402 | 0.0003713578 |  | 19.75381 | 19.28357 | 25.0292 | 20.27085 | 23.2649 | 22.37197
2867.953125 | 6.856823 | 27.57624 | 0.0003551317 |  | 19.71449 | 19.31084 | 25.02421 | 20.28691 | 23.27909 | 22.38077
2868.053 | 6.856396 | 27.78131 | 0.0003283592 |  | 19.69562 | 19.31211 | 25.03845 | 20.27021 | 23.27796 | 22.34896
2868.152 | 6.857484 | 26.47345 | 0.000310115 |  | 19.73001 | 19.32475 | 25.04572 | 20.28973 | 23.2725 | 22.3424
2868.252 | 6.856989 | 25.71061 | 0.0003615253 |  | 19.70772 | 19.2971 | 25.04296 | 20.28946 | 23.26862 | 22.33676
2868.352 | 6.857431 | 23.34962 | 0.0003940299 |  | 19.67807 | 19.31895 | 25.07651 | 20.30029 | 23.25849 | 22.32141
2868.451 | 6.857311 | 26.10798 | 0.0003850082 |  | 19.69244 | 19.34593 | 25.05135 | 20.3121 | 23.25458 | 22.32709
2868.551 | 6.857263 | 28.23838 | 0.000363769 |  | 19.67532 | 19.3463 | 25.04533 | 20.29111 | 23.26493 | 22.31797
2868.65 | 6.856763 | 32.26084 | 0.0003444923 |  | 19.6449 | 19.35526 | 25.07959 | 20.326 | 23.272 | 22.32757
2868.75 | 6.856825 | 26.91092 | 0.0003649233 |  | 19.63142 | 19.33628 | 25.04082 | 20.31327 | 23.24646 | 22.29454
2868.85 | 6.857146 | 32.2695 | 0.0003753729 |  | 19.61917 | 19.29783 | 25.06373 | 20.30902 | 23.25153 | 22.32447
2868.949 | 6.856458 | 25.94894 | 0.0003675913 |  | 19.60939 | 19.33722 | 25.00296 | 20.31129 | 23.22711 | 22.3395
2869.049 | 6.85744 | 29.53256 | 0.0003845234 |  | 19.60889 | 19.34813 | 25.01944 | 20.30321 | 23.24146 | 22.30647
2869.148 | 6.857193 | 33.63979 | 0.0004097854 |  | 19.61704 | 19.3185 | 25.03056 | 20.31832 | 23.24829 | 22.2782
2869.248 | 6.856932 | 26.9214 | 0.0004137066 |  | 19.56758 | 19.3252 | 25.00046 | 20.321 | 23.21174 | 22.28574
2869.348 | 6.857513 | 31.96418 | 0.0003605123 |  | 19.57634 | 19.32467 | 24.9848 | 20.33639 | 23.23094 | 22.31432
2869.447 | 6.857616 | 31.4702 | 0.0003540136 |  | 19.52676 | 19.31644 | 25.00341 | 20.31288 | 23.21727 | 22.2878
2869.546875 | 6.857263 | 30.75065 | 0.0003466665 |  | 19.53339 | 19.2845 | 24.98584 | 20.32151 | 23.2544 | 22.27168
2869.646 | 6.85707 | 30.4868 | 0.0003302398 |  | 19.50842 | 19.30719 | 24.97726 | 20.28547 | 23.23803 | 22.27502
2869.746 | 6.857218 | 23.65813 | 0.0003434399 |  | 19.45849 | 19.29682 | 24.91996 | 20.30457 | 23.19077 | 22.27679
2869.846 | 6.85715 | 30.33186 | 0.0003700837 |  | 19.45401 | 19.29744 | 24.94138 | 20.31726 | 23.21495 | 22.25809
2869.945 | 6.857022 | 30.24801 | 0.0003555077 |  | 19.4487 | 19.29059 | 24.91553 | 20.30897 | 23.17918 | 22.23656
2870.045 | 6.857088 | 29.84426 | 0.0003663094 |  | 19.46324 | 19.2794 | 24.89724 | 20.32007 | 23.19941 | 22.25402
2870.145 | 6.856919 | 25.10088 | 0.0003868437 |  | 19.45983 | 19.31287 | 24.89854 | 20.31602 | 23.21868 | 22.24043
2870.244 | 6.856082 | 28.10349 | 0.0003148918 |  | 19.40781 | 19.26623 | 24.89809 | 20.29685 | 23.21766 | 22.24605
2870.34375 | 6.857214 | 32.13461 | 0.000386462 |  | 19.44361 | 19.3138 | 24.89714 | 20.34548 | 23.21071 | 22.22864
2870.443 | 6.856649 | 30.37333 | 0.0003557978 |  | 19.41563 | 19.27613 | 24.86995 | 20.33409 | 23.20017 | 22.20049
2870.543 | 6.85738 | 26.12757 | 0.0003361718 |  | 19.39886 | 19.25908 | 24.84735 | 20.34924 | 23.21037 | 22.22271
2870.643 | 6.856246 | 28.42704 | 0.0003660311 |  | 19.36643 | 19.27139 | 24.86555 | 20.36289 | 23.2033 | 22.21181
2870.742 | 6.856789 | 31.53035 | 0.0003885273 |  | 19.37308 | 19.2991 | 24.80766 | 20.32158 | 23.19281 | 22.22375
2870.842 | 6.856659 | 30.40796 | 0.0003362812 |  | 19.38442 | 19.29157 | 24.77545 | 20.34418 | 23.20686 | 22.19862
2870.941 | 6.857118 | 34.30101 | 0.0003192084 |  | 19.38229 | 19.29781 | 24.80628 | 20.33677 | 23.21531 | 22.2117
2871.041 | 6.85732 | 26.5295 | 0.0003322407 |  | 19.38314 | 19.30802 | 24.77143 | 20.33293 | 23.20783 | 22.1924
2871.140625 | 6.857004 | 26.32033 | 0.0003040984 |  | 19.36033 | 19.33887 | 24.75673 | 20.32093 | 23.20337 | 22.19519
2871.24 | 6.857543 | 30.38518 | 0.0003048362 |  | 19.37043 | 19.31182 | 24.76189 | 20.33183 | 23.21176 | 22.19488
2871.34 | 6.857041 | 27.91392 | 0.0003438372 |  | 19.36474 | 19.34147 | 24.7434 | 20.31645 | 23.22384 | 22.18399
2871.439 | 6.857307 | 32.36337 | 0.0002875461 |  | 19.36941 | 19.34661 | 24.67261 | 20.33957 | 23.19155 | 22.18919
2871.539 | 6.857012 | 27.0212 | 0.0003393652 |  | 19.31814 | 19.33648 | 24.70716 | 20.30691 | 23.21032 | 22.17261
2871.639 | 6.856553 | 28.016 | 0.0003547152 |  | 19.34213 | 19.37226 | 24.70967 | 20.33865 | 23.17383 | 22.18366
2871.738 | 6.857018 | 29.3954 | 0.0003777747 |  | 19.35213 | 19.35214 | 24.67356 | 20.35964 | 23.17258 | 22.16512
2871.838 | 6.857237 | 25.69238 | 0.0003826948 |  | 19.35019 | 19.37927 | 24.68169 | 20.32237 | 23.17274 | 22.15421
2871.9375 | 6.857165 | 23.59114 | 0.0003581862 |  | 19.33318 | 19.33792 | 24.65026 | 20.34801 | 23.16451 | 22.15991
2872.037 | 6.857542 | 24.81151 | 0.000363203 |  | 19.28799 | 19.37584 | 24.68462 | 20.34303 | 23.18961 | 22.16619
2872.137 | 6.85737 | 24.67708 | 0.0003820171 |  | 19.3027 | 19.36209 | 24.67549 | 20.34579 | 23.18708 | 22.14062
2872.236 | 6.856799 | 25.7858 | 0.0003641772 |  | 19.31728 | 19.36241 | 24.61009 | 20.33169 | 23.16704 | 22.14324
2872.336 | 6.85755 | 29.11787 | 0.0003757746 |  | 19.29866 | 19.39512 | 24.62158 | 20.36098 | 23.17592 | 22.14152
2872.436 | 6.856691 | 25.98767 | 0.0003655879 |  | 19.27812 | 19.36707 | 24.6154 | 20.35043 | 23.14163 | 22.11027
2872.535 | 6.857628 | 23.5319 | 0.000373156 |  | 19.30274 | 19.38087 | 24.61955 | 20.3346 | 23.16139 | 22.12074
2872.635 | 6.857051 | 28.0488 | 0.000376465 |  | 19.30409 | 19.37598 | 24.59861 | 20.32541 | 23.1624 | 22.10216
2872.734375 | 6.856888 | 25.44311 | 0.000336785 |  | 19.25783 | 19.36954 | 24.59375 | 20.35949 | 23.14924 | 22.12648
2872.834 | 6.856928 | 29.32704 | 0.0003269687 |  | 19.23307 | 19.37474 | 24.56838 | 20.34711 | 23.18102 | 22.10399
2872.934 | 6.857408 | 23.22112 | 0.0003539782 |  | 19.24153 | 19.37463 | 24.55736 | 20.34357 | 23.15441 | 22.10691
2873.033 | 6.85728 | 28.48673 | 0.0003275179 |  | 19.25129 | 19.34424 | 24.57616 | 20.33767 | 23.14767 | 22.13152
2873.133 | 6.856613 | 32.16651 | 0.0003518232 |  | 19.23628 | 19.33747 | 24.5379 | 20.37854 | 23.15571 | 22.08906
2873.232 | 6.857035 | 23.53783 | 0.0003473666 |  | 19.21293 | 19.34808 | 24.53328 | 20.33316 | 23.18884 | 22.0834
2873.332 | 6.856596 | 30.41252 | 0.0003564043 |  | 19.22472 | 19.3807 | 24.53447 | 20.38669 | 23.16766 | 22.06912
2873.432 | 6.857039 | 22.04359 | 0.0003370725 |  | 19.21209 | 19.35824 | 24.52808 | 20.36514 | 23.16306 | 22.09647
2873.53125 | 6.857222 | 27.68242 | 0.0003757997 |  | 19.22115 | 19.33275 | 24.49314 | 20.3369 | 23.17245 | 22.07529
2873.631 | 6.857594 | 31.12888 | 0.0003710726 |  | 19.19835 | 19.31297 | 24.52249 | 20.36649 | 23.14722 | 22.064
2873.73 | 6.857327 | 30.13865 | 0.0003351871 |  | 19.18135 | 19.3162 | 24.50748 | 20.39842 | 23.17807 | 22.09607
2873.83 | 6.857418 | 27.48328 | 0.0003535894 |  | 19.2016 | 19.34085 | 24.46736 | 20.37079 | 23.14424 | 22.08863
2873.93 | 6.856936 | 28.92192 | 0.0003504812 |  | 19.20853 | 19.34316 | 24.48193 | 20.35085 | 23.17088 | 22.05548
2874.029 | 6.856823 | 28.77291 | 0.0003633185 |  | 19.21745 | 19.33793 | 24.47118 | 20.35183 | 23.16422 | 22.08666
2874.129 | 6.857104 | 25.21936 | 0.0003498164 |  | 19.19255 | 19.31386 | 24.44441 | 20.36275 | 23.18793 | 22.05358
2874.229 | 6.856968 | 28.2402 | 0.0003756778 |  | 19.18376 | 19.31913 | 24.45498 | 20.34659 | 23.12732 | 22.04547
2874.328125 | 6.85701 | 33.15948 | 0.0003252564 |  | 19.1949 | 19.30787 | 24.42104 | 20.34608 | 23.14344 | 22.06575
2874.428 | 6.857152 | 30.5187 | 0.00033505 |  | 19.2 | 19.2984 | 24.43128 | 20.36618 | 23.16625 | 22.05218
2874.527 | 6.856539 | 27.31923 | 0.0003487267 |  | 19.16513 | 19.28827 | 24.42051 | 20.3252 | 23.15564 | 22.02925
2874.627 | 6.857248 | 32.68373 | 0.0003965391 |  | 19.17344 | 19.30264 | 24.42645 | 20.3324 | 23.16786 | 22.01246
2874.727 | 6.857244 | 23.9835 | 0.0003589006 |  | 19.17267 | 19.28847 | 24.44275 | 20.34424 | 23.14515 | 22.01583
2874.826 | 6.856285 | 25.58347 | 0.0003671954 |  | 19.17565 | 19.28458 | 24.4281 | 20.33465 | 23.14266 | 21.99236
2874.926 | 6.857293 | 28.27575 | 0.0003666852 |  | 19.14201 | 19.30399 | 24.38979 | 20.30403 | 23.13958 | 22.01239
2875.025 | 6.857026 | 29.85657 | 0.0003578176 |  | 19.13723 | 19.27456 | 24.39353 | 20.31784 | 23.15542 | 21.98975
2875.125 | 6.856763 | 30.23844 | 0.0003498591 |  | 19.14473 | 19.29078 | 24.42217 | 20.33193 | 23.15116 | 21.99597
2875.225 | 6.857265 | 29.64421 | 0.0003519587 |  | 19.13774 | 19.29419 | 24.39466 | 20.31819 | 23.18998 | 21.97647
2875.324 | 6.856652 | 29.32613 | 0.0003455182 |  | 19.14994 | 19.28451 | 24.3906 | 20.3201 | 23.14773 | 21.98843
2875.424 | 6.857362 | 27.04626 | 0.0003602513 |  | 19.15906 | 19.31088 | 24.3772 | 20.3358 | 23.15611 | 21.98408
2875.523 | 6.857447 | 21.38875 | 0.0002848344 |  | 19.16438 | 19.30902 | 24.3458 | 20.32827 | 23.16771 | 21.98651
2875.623 | 6.856606 | 27.02712 | 0.0002890106 |  | 19.17006 | 19.31284 | 24.36588 | 20.32135 | 23.16114 | 21.96602
2875.723 | 6.856798 | 24.38999 | 0.0003074037 |  | 19.14687 | 19.32166 | 24.35447 | 20.32122 | 23.15123 | 22.01325
2875.822 | 6.857642 | 25.51557 | 0.0003363309 |  | 19.17218 | 19.30496 | 24.33006 | 20.30617 | 23.15408 | 21.98915
2875.921875 | 6.856437 | 21.49264 | 0.0003079871 |  | 19.15368 | 19.32154 | 24.33964 | 20.31291 | 23.16034 | 21.97466
2876.021 | 6.857056 | 25.57845 | 0.0003780407 |  | 19.13583 | 19.34163 | 24.35094 | 20.27016 | 23.14909 | 21.98801
2876.121 | 6.856654 | 18.60533 | 0.0003217169 |  | 19.14516 | 19.33058 | 24.33397 | 20.27075 | 23.16155 | 21.98327
2876.221 | 6.856789 | 28.87226 | 0.0003471922 |  | 19.13957 | 19.29117 | 24.31447 | 20.25996 | 23.12615 | 21.99428
2876.32 | 6.857267 | 21.4931 | 0.0003392441 |  | 19.13455 | 19.33064 | 24.33785 | 20.21726 | 23.1545 | 21.96599
2876.42 | 6.857086 | 25.28635 | 0.0003308089 |  | 19.11104 | 19.336 | 24.31052 | 20.23459 | 23.16339 | 21.97275
2876.52 | 6.856714 | 23.95251 | 0.000329391 |  | 19.13669 | 19.31801 | 24.29774 | 20.22971 | 23.14576 | 21.94495
2876.619 | 6.857324 | 20.39851 | 0.0003503966 |  | 19.13506 | 19.32643 | 24.28664 | 20.22016 | 23.11263 | 21.96243
2876.71875 | 6.857019 | 23.95251 | 0.0003490828 |  | 19.10376 | 19.35713 | 24.31863 | 20.21459 | 23.15555 | 21.941
2876.818 | 6.856527 | 23.72239 | 0.0003504365 |  | 19.09863 | 19.32081 | 24.28038 | 20.24095 | 23.14058 | 21.94987
2876.918 | 6.856832 | 27.24404 | 0.0003289094 |  | 19.13373 | 19.38214 | 24.28849 | 20.21536 | 23.16854 | 21.96804
2877.018 | 6.856994 | 24.35946 | 0.0003665142 |  | 19.12339 | 19.37115 | 24.31981 | 20.2207 | 23.15598 | 21.93233
2877.117 | 6.857104 | 25.59622 | 0.0003220564 |  | 19.15241 | 19.36066 | 24.2879 | 20.21136 | 23.14858 | 21.93024
2877.217 | 6.856903 | 27.42814 | 0.0003641564 |  | 19.1281 | 19.37178 | 24.27939 | 20.22993 | 23.1617 | 21.94022
2877.316 | 6.857157 | 22.93904 | 0.0003370372 |  | 19.14138 | 19.40206 | 24.28708 | 20.20661 | 23.1471 | 21.94502
2877.416 | 6.857208 | 24.3312 | 0.0003216043 |  | 19.17481 | 19.39525 | 24.28308 | 20.21745 | 23.1778 | 21.90822
2877.515625 | 6.856476 | 23.2398 | 0.0003346054 |  | 19.16672 | 19.40524 | 24.27796 | 20.20966 | 23.15451 | 21.89535
2877.615 | 6.857078 | 24.28244 | 0.0003369322 |  | 19.19263 | 19.42186 | 24.2725 | 20.20586 | 23.1517 | 21.92263
2877.715 | 6.856545 | 27.76764 | 0.000343162 |  | 19.19893 | 19.42443 | 24.27095 | 20.22677 | 23.14892 | 21.92829
2877.814 | 6.856788 | 22.72349 | 0.0003275985 |  | 19.23672 | 19.44476 | 24.30747 | 20.18802 | 23.15389 | 21.92504
2877.914 | 6.856968 | 28.13402 | 0.0003467627 |  | 19.23228 | 19.45677 | 24.26149 | 20.21246 | 23.15881 | 21.90939
2878.014 | 6.856884 | 23.284 | 0.0003604262 |  | 19.2326 | 19.45361 | 24.2559 | 20.18011 | 23.16277 | 21.93439
2878.113 | 6.857454 | 22.93311 | 0.0003492981 |  | 19.25144 | 19.44991 | 24.2645 | 20.17909 | 23.16991 | 21.93468
2878.213 | 6.856928 | 26.91001 | 0.0002997702 |  | 19.24893 | 19.43485 | 24.28 | 20.17752 | 23.14182 | 21.91054
2878.3125 | 6.857387 | 25.7899 | 0.0003548668 |  | 19.27134 | 19.47361 | 24.25956 | 20.1715 | 23.158 | 21.9246
2878.412 | 6.856976 | 26.40145 | 0.0003496 |  | 19.27208 | 19.48112 | 24.27292 | 20.14873 | 23.15476 | 21.88931
2878.512 | 6.856597 | 28.83899 | 0.0003544402 |  | 19.25837 | 19.45127 | 24.25645 | 20.15808 | 23.14863 | 21.88337
2878.611 | 6.856901 | 23.43438 | 0.0003744644 |  | 19.28028 | 19.48443 | 24.23721 | 20.15118 | 23.17044 | 21.88635
2878.711 | 6.856677 | 22.57949 | 0.0003628932 |  | 19.26292 | 19.51184 | 24.2832 | 20.13385 | 23.17856 | 21.90654
2878.811 | 6.856601 | 23.4754 | 0.0003503594 |  | 19.27772 | 19.50247 | 24.27908 | 20.15871 | 23.16476 | 21.90421
2878.91 | 6.857306 | 21.73736 | 0.0003374202 |  | 19.30278 | 19.51204 | 24.24917 | 20.16191 | 23.163 | 21.86402
2879.01 | 6.856923 | 22.98461 | 0.0003520542 |  | 19.28325 | 19.48865 | 24.23912 | 20.12138 | 23.1632 | 21.89792
2879.109375 | 6.857232 | 28.17777 | 0.0003367427 |  | 19.29938 | 19.49253 | 24.24128 | 20.15039 | 23.15081 | 21.92886
2879.209 | 6.856769 | 24.78508 | 0.0003395497 |  | 19.32561 | 19.52929 | 24.2748 | 20.14961 | 23.16069 | 21.89545
2879.309 | 6.8566 | 30.85957 | 0.0003305063 |  | 19.32599 | 19.5234 | 24.2549 | 20.14813 | 23.1743 | 21.88286
2879.408 | 6.856771 | 30.25439 | 0.0003261184 |  | 19.34975 | 19.52505 | 24.26537 | 20.13181 | 23.14366 | 21.9034
2879.508 | 6.856842 | 24.41733 | 0.000319715 |  | 19.35308 | 19.52206 | 24.24293 | 20.13014 | 23.17019 | 21.86485
2879.607 | 6.85707 | 25.27313 | 0.0003324075 |  | 19.3794 | 19.55937 | 24.22115 | 20.09155 | 23.1429 | 21.86271
2879.707 | 6.857294 | 30.97668 | 0.0003143835 |  | 19.38553 | 19.5333 | 24.22657 | 20.09807 | 23.20059 | 21.89545
2879.807 | 6.857215 | 26.86991 | 0.0003664914 |  | 19.3777 | 19.53613 | 24.22448 | 20.07813 | 23.17303 | 21.87962
2879.90625 | 6.857176 | 35.0037 | 0.0003502969 |  | 19.40575 | 19.5157 | 24.22687 | 20.08263 | 23.20549 | 21.86107
2880.006 | 6.857513 | 22.87387 | 0.0003023559 |  | 19.41211 | 19.54386 | 24.21064 | 20.03236 | 23.16313 | 21.88215
2880.105 | 6.857184 | 28.16364 | 0.0003356429 |  | 19.3944 | 19.51327 | 24.21862 | 20.03764 | 23.17297 | 21.86717
2880.205 | 6.85774 | 26.12119 | 0.0002995041 |  | 19.40422 | 19.52761 | 24.21554 | 20.03978 | 23.17925 | 21.88577
2880.305 | 6.857029 | 24.9063 | 0.0003238398 |  | 19.39868 | 19.52791 | 24.20469 | 20.00959 | 23.16308 | 21.84962
2880.404 | 6.856335 | 25.53562 | 0.0003461071 |  | 19.41699 | 19.53975 | 24.19355 | 20.00577 | 23.18256 | 21.86946
2880.504 | 6.857415 | 25.43081 | 0.0003796105 |  | 19.43907 | 19.54918 | 24.16069 | 19.95785 | 23.17149 | 21.88048
2880.604 | 6.857532 | 24.50801 | 0.0003439062 |  | 19.43388 | 19.52377 | 24.17906 | 19.94598 | 23.14223 | 21.90392
2880.703125 | 6.856499 | 24.52214 | 0.0002964883 |  | 19.46359 | 19.53995 | 24.167 | 19.93622 | 23.16603 | 21.88553
2880.803 | 6.857222 | 25.58028 | 0.0003233952 |  | 19.46426 | 19.53914 | 24.18327 | 19.91841 | 23.15357 | 21.92206
2880.902 | 6.857719 | 21.80708 | 0.000311487 |  | 19.49073 | 19.54763 | 24.16132 | 19.91785 | 23.17719 | 21.85501
2881.002 | 6.856582 | 27.07953 | 0.0003489097 |  | 19.50447 | 19.51964 | 24.15947 | 19.89755 | 23.16523 | 21.90204
2881.102 | 6.856385 | 25.72838 | 0.0003241148 |  | 19.52177 | 19.50666 | 24.20098 | 19.90391 | 23.18172 | 21.8908
2881.201 | 6.856518 | 24.98149 | 0.0003120949 |  | 19.53084 | 19.50258 | 24.14734 | 19.88876 | 23.18279 | 21.8885
2881.301 | 6.857492 | 27.28733 | 0.0003319049 |  | 19.56582 | 19.50799 | 24.188 | 19.87085 | 23.20055 | 21.87237
2881.4 | 6.857165 | 19.81749 | 0.0003614543 |  | 19.58515 | 19.48408 | 24.17737 | 19.89187 | 23.16053 | 21.87639
2881.5 | 6.857657 | 21.72779 | 0.0003773754 |  | 19.5707 | 19.48335 | 24.14613 | 19.85609 | 23.16962 | 21.86047
2881.6 | 6.856983 | 27.33837 | 0.0003521077 |  | 19.61853 | 19.46896 | 24.16004 | 19.81901 | 23.18521 | 21.85008
2881.699 | 6.857287 | 28.74192 | 0.0003372156 |  | 19.59786 | 19.45564 | 24.16108 | 19.7832 | 23.18878 | 21.8554
2881.799 | 6.857018 | 30.46174 | 0.0003404219 |  | 19.63163 | 19.46041 | 24.15472 | 19.7802 | 23.18632 | 21.85963
2881.898 | 6.857132 | 23.74699 | 0.000341271 |  | 19.61943 | 19.45674 | 24.16928 | 19.80252 | 23.15554 | 21.87328
2881.998 | 6.857331 | 23.35646 | 0.0003257093 |  | 19.62356 | 19.4666 | 24.13704 | 19.77433 | 23.22717 | 21.85296
2882.098 | 6.857403 | 27.75123 | 0.000362537 |  | 19.61741 | 19.43169 | 24.14344 | 19.75516 | 23.1992 | 21.86882
2882.197 | 6.857014 | 25.12321 | 0.0003374938 |  | 19.66606 | 19.42924 | 24.16265 | 19.74621 | 23.17791 | 21.87658
2882.296875 | 6.85758 | 28.68906 | 0.0003416573 |  | 19.65836 | 19.43142 | 24.14766 | 19.76361 | 23.2166 | 21.85488
2882.396 | 6.856668 | 23.38152 | 0.0003503843 |  | 19.70265 | 19.41107 | 24.11171 | 19.74195 | 23.1984 | 21.863
2882.496 | 6.856657 | 25.78397 | 0.0003475169 |  | 19.73614 | 19.3957 | 24.13062 | 19.75435 | 23.19164 | 21.87122
2882.596 | 6.857111 | 25.79537 | 0.0003446314 |  | 19.75828 | 19.37326 | 24.13772 | 19.72218 | 23.17189 | 21.8709
2882.695 | 6.85696 | 28.50086 | 0.0003860937 |  | 19.76732 | 19.38642 | 24.13014 | 19.72435 | 23.20433 | 21.86929
2882.795 | 6.857188 | 18.99131 | 0.0003321524 |  | 19.74597 | 19.36984 | 24.12713 | 19.73292 | 23.18906 | 21.89926
2882.895 | 6.856392 | 29.55763 | 0.0003295711 |  | 19.77637 | 19.34949 | 24.10413 | 19.73629 | 23.20256 | 21.85614
2882.994 | 6.857533 | 20.43314 | 0.0003728978 |  | 19.78269 | 19.35834 | 24.08974 | 19.7013 | 23.20689 | 21.87103
2883.09375 | 6.856316 | 26.64889 | 0.0003225979 |  | 19.78401 | 19.3512 | 24.10814 | 19.72591 | 23.2089 | 21.87322
2883.193 | 6.856794 | 25.53516 | 0.0003464799 |  | 19.77423 | 19.35096 | 24.13106 | 19.73104 | 23.21327 | 21.89181
2883.293 | 6.856763 | 20.77264 | 0.0003442491 |  | 19.78135 | 19.34007 | 24.10231 | 19.74147 | 23.23696 | 21.84532
2883.393 | 6.856749 | 26.08109 | 0.0003354748 |  | 19.79552 | 19.32174 | 24.09694 | 19.73393 | 23.20935 | 21.86283
2883.492 | 6.856607 | 22.69205 | 0.0003441384 |  | 19.83051 | 19.3091 | 24.12853 | 19.71336 | 23.20395 | 21.88071
2883.592 | 6.857249 | 31.45562 | 0.0003596793 |  | 19.8325 | 19.30963 | 24.11152 | 19.70015 | 23.21566 | 21.8742
2883.691 | 6.857317 | 27.23811 | 0.0003661885 |  | 19.89444 | 19.30455 | 24.0805 | 19.69995 | 23.22278 | 21.85759
2883.791 | 6.857501 | 28.39058 | 0.0002981593 |  | 19.87982 | 19.31289 | 24.08749 | 19.63658 | 23.21816 | 21.86686
2883.890625 | 6.856891 | 29.13383 | 0.0003383882 |  | 19.9452 | 19.32726 | 24.10318 | 19.65063 | 23.23535 | 21.83213
2883.99 | 6.857233 | 28.56785 | 0.000328724 |  | 19.95583 | 19.29483 | 24.08437 | 19.63295 | 23.22848 | 21.85012
2884.09 | 6.857061 | 25.34969 | 0.0003259606 |  | 19.97829 | 19.32625 | 24.13563 | 19.60882 | 23.23468 | 21.88814
2884.189 | 6.857944 | 21.15178 | 0.0003513452 |  | 19.98021 | 19.31433 | 24.16076 | 19.60497 | 23.2253 | 21.87105
2884.289 | 6.856977 | 25.50418 | 0.0003371903 |  | 20.00517 | 19.35081 | 24.1342 | 19.58866 | 23.23864 | 21.87845
2884.389 | 6.856915 | 23.74699 | 0.0003591384 |  | 20.01046 | 19.35586 | 24.10149 | 19.54617 | 23.2052 | 21.86937
2884.488 | 6.857157 | 24.07783 | 0.0003131126 |  | 20.00752 | 19.36767 | 24.13506 | 19.56791 | 23.18941 | 21.85506
2884.588 | 6.856757 | 23.1874 | 0.0003476599 |  | 20.0412 | 19.40741 | 24.1487 | 19.55887 | 23.21449 | 21.86014
2884.6875 | 6.857196 | 24.63424 | 0.0003110987 |  | 20.00962 | 19.39999 | 24.15053 | 19.51567 | 23.22415 | 21.83845
2884.787 | 6.857116 | 22.17984 | 0.0003133179 |  | 20.02021 | 19.39495 | 24.12213 | 19.51337 | 23.22563 | 21.85382
2884.887 | 6.857199 | 25.48777 | 0.000335269 |  | 20.01556 | 19.34595 | 24.13125 | 19.51002 | 23.22609 | 21.83448
2884.986 | 6.856908 | 23.32456 | 0.0003189328 |  | 20.03441 | 19.41793 | 24.15114 | 19.51142 | 23.25911 | 21.85266
2885.086 | 6.857107 | 23.16506 | 0.0002927031 |  | 20.03186 | 19.36146 | 24.13563 | 19.49344 | 23.2382 | 21.8588
2885.186 | 6.85734 | 23.56699 | 0.0003096742 |  | 20.0679 | 19.39629 | 24.11756 | 19.49036 | 23.21469 | 21.86271
2885.285 | 6.857116 | 23.20015 | 0.0003153215 |  | 20.05368 | 19.40012 | 24.12812 | 19.48396 | 23.20961 | 21.86015
2885.385 | 6.856648 | 26.15264 | 0.0003159767 |  | 20.05199 | 19.39871 | 24.14675 | 19.47839 | 23.22086 | 21.84174
2885.484375 | 6.857017 | 25.53015 | 0.0003302256 |  | 20.08585 | 19.41009 | 24.13475 | 19.46818 | 23.2107 | 21.83732
2885.584 | 6.856534 | 26.43927 | 0.0003196321 |  | 20.07268 | 19.37014 | 24.16459 | 19.46767 | 23.2287 | 21.85149
2885.684 | 6.856878 | 27.82369 | 0.0003069307 |  | 20.05536 | 19.38489 | 24.12476 | 19.43822 | 23.22922 | 21.85301
2885.783 | 6.85716 | 29.54305 | 0.0003491636 |  | 20.05982 | 19.39525 | 24.13931 | 19.4586 | 23.21703 | 21.85015
2885.883 | 6.856585 | 28.88274 | 0.0003404133 |  | 20.05051 | 19.37662 | 24.15441 | 19.44978 | 23.21759 | 21.82616
2885.982 | 6.856593 | 23.77343 | 0.00032906 |  | 20.02713 | 19.40296 | 24.15793 | 19.43049 | 23.22003 | 21.82066
2886.082 | 6.856728 | 28.51863 | 0.0003519329 |  | 20.00551 | 19.38248 | 24.16786 | 19.40587 | 23.26167 | 21.82388
2886.182 | 6.856806 | 28.92147 | 0.0003492246 |  | 20.01436 | 19.38047 | 24.14676 | 19.38253 | 23.22667 | 21.8465
2886.28125 | 6.856912 | 29.51115 | 0.0003483583 |  | 20.03159 | 19.37459 | 24.1636 | 19.38933 | 23.25343 | 21.8169
2886.381 | 6.856533 | 28.22242 | 0.0003212538 |  | 19.96655 | 19.36479 | 24.15883 | 19.362 | 23.22999 | 21.84913
2886.48 | 6.857037 | 20.34155 | 0.0003079569 |  | 19.9671 | 19.37336 | 24.19325 | 19.37346 | 23.2275 | 21.83942
2886.58 | 6.856867 | 22.11832 | 0.000373011 |  | 19.97078 | 19.35481 | 24.19295 | 19.36174 | 23.24178 | 21.83727
2886.68 | 6.857234 | 25.21252 | 0.0003513713 |  | 19.97298 | 19.37878 | 24.19185 | 19.40508 | 23.22099 | 21.83829
2886.779 | 6.856263 | 22.24728 | 0.0003493405 |  | 19.96315 | 19.35985 | 24.19999 | 19.40613 | 23.24411 | 21.8075
2886.879 | 6.856928 | 19.23966 | 0.0003101521 |  | 19.9439 | 19.3601 | 24.20829 | 19.37514 | 23.24035 | 21.83039
2886.979 | 6.856926 | 25.84777 | 0.000337424 |  | 19.97331 | 19.37843 | 24.17724 | 19.38438 | 23.23452 | 21.81609
2887.078125 | 6.856946 | 20.6095 | 0.0003786358 |  | 19.97284 | 19.3489 | 24.21983 | 19.40232 | 23.23902 | 21.81318
2887.178 | 6.857212 | 23.85454 | 0.0003231483 |  | 19.98565 | 19.32641 | 24.21092 | 19.4179 | 23.23305 | 21.83295
2887.277 | 6.857232 | 24.77551 | 0.0003454757 |  | 20.00475 | 19.37717 | 24.2164 | 19.41158 | 23.24015 | 21.80657
2887.377 | 6.856821 | 25.26129 | 0.0003710139 |  | 20.01593 | 19.35873 | 24.24083 | 19.38582 | 23.2414 | 21.81954
2887.477 | 6.856954 | 21.76743 | 0.0002927224 |  | 20.04273 | 19.36118 | 24.18345 | 19.40257 | 23.23352 | 21.84522
2887.576 | 6.856859 | 23.78026 | 0.0003505274 |  | 20.03285 | 19.36149 | 24.24526 | 19.39531 | 23.2021 | 21.82086
2887.676 | 6.857205 | 21.83807 | 0.000345805 |  | 20.09017 | 19.36497 | 24.21894 | 19.40085 | 23.2463 | 21.81683
2887.775 | 6.856803 | 22.02445 | 0.0003185521 |  | 20.08446 | 19.35159 | 24.20971 | 19.38633 | 23.21676 | 21.82011
2887.875 | 6.857452 | 21.96749 | 0.0003194477 |  | 20.07133 | 19.36654 | 24.18952 | 19.38148 | 23.23152 | 21.82935
2887.975 | 6.857173 | 24.44011 | 0.0003707348 |  | 20.09828 | 19.35093 | 24.21033 | 19.35588 | 23.23346 | 21.83611
2888.074 | 6.8576 | 23.23114 | 0.0003339439 |  | 20.14115 | 19.34884 | 24.23316 | 19.37679 | 23.23866 | 21.83226
2888.174 | 6.857031 | 19.67486 | 0.0003095111 |  | 20.1331 | 19.3391 | 24.21643 | 19.34796 | 23.26659 | 21.85534
2888.273 | 6.856873 | 21.97478 | 0.0003266165 |  | 20.14291 | 19.33939 | 24.23288 | 19.39851 | 23.25085 | 21.84495
2888.373 | 6.857267 | 20.05673 | 0.0003104478 |  | 20.14737 | 19.34596 | 24.2086 | 19.34551 | 23.26036 | 21.82868
2888.473 | 6.857187 | 22.92218 | 0.0003362178 |  | 20.17135 | 19.32118 | 24.17963 | 19.35487 | 23.27828 | 21.86031
2888.572 | 6.857366 | 26.93507 | 0.00035156 |  | 20.16175 | 19.32147 | 24.24625 | 19.37218 | 23.26638 | 21.83529
2888.671875 | 6.857387 | 30.46356 | 0.000323399 |  | 20.17654 | 19.34737 | 24.25964 | 19.3807 | 23.2417 | 21.85743
2888.771 | 6.857447 | 18.59895 | 0.0003587424 |  | 20.16201 | 19.31682 | 24.21863 | 19.36109 | 23.27826 | 21.82823
2888.871 | 6.856943 | 25.18655 | 0.0003521325 |  | 20.14802 | 19.30005 | 24.27946 | 19.34443 | 23.25445 | 21.8696
2888.971 | 6.857032 | 20.51517 | 0.0003031182 |  | 20.14009 | 19.33309 | 24.3002 | 19.34813 | 23.26542 | 21.86474
2889.07 | 6.857324 | 22.17802 | 0.0003189946 |  | 20.15011 | 19.29615 | 24.27423 | 19.34291 | 23.25943 | 21.83611
2889.17 | 6.856501 | 18.72518 | 0.0002973653 |  | 20.12723 | 19.30865 | 24.27276 | 19.34036 | 23.26064 | 21.86363
2889.27 | 6.857002 | 22.15615 | 0.000305508 |  | 20.08534 | 19.32464 | 24.28892 | 19.37412 | 23.2672 | 21.87334
2889.369 | 6.856809 | 21.40287 | 0.0003230428 |  | 20.08359 | 19.32165 | 24.27751 | 19.38552 | 23.21755 | 21.84381
2889.46875 | 6.85732 | 22.68886 | 0.0003019914 |  | 20.07834 | 19.28661 | 24.28092 | 19.3696 | 23.25029 | 21.88305
2889.568 | 6.85645 | 20.09592 | 0.0003250816 |  | 20.09839 | 19.29224 | 24.30146 | 19.34533 | 23.23252 | 21.88237
2889.668 | 6.857315 | 19.32442 | 0.0002850729 |  | 20.10334 | 19.30714 | 24.30201 | 19.37034 | 23.23453 | 21.85602
2889.768 | 6.856582 | 24.60007 | 0.0002925769 |  | 20.06614 | 19.27992 | 24.28354 | 19.3672 | 23.27234 | 21.84228
2889.867 | 6.857496 | 19.27658 | 0.0003392763 |  | 20.07436 | 19.30215 | 24.28832 | 19.36769 | 23.24345 | 21.85904
2889.967 | 6.856848 | 22.20263 | 0.000313442 |  | 20.07705 | 19.3348 | 24.32396 | 19.37518 | 23.22965 | 21.84501
2890.066 | 6.856918 | 22.77316 | 0.0003581166 |  | 20.07641 | 19.27238 | 24.29212 | 19.38629 | 23.25909 | 21.85906
2890.166 | 6.857081 | 22.97048 | 0.0003348473 |  | 20.05703 | 19.31343 | 24.30693 | 19.35192 | 23.24749 | 21.833
2890.265625 | 6.856989 | 25.27085 | 0.0003347387 |  | 20.05182 | 19.33241 | 24.29373 | 19.34332 | 23.23901 | 21.88264
2890.365 | 6.857386 | 25.70696 | 0.000345069 |  | 20.0563 | 19.28766 | 24.30473 | 19.32142 | 23.25382 | 21.84485
2890.465 | 6.856582 | 23.72421 | 0.000374417 |  | 20.03174 | 19.28421 | 24.30041 | 19.32287 | 23.26007 | 21.8628
2890.564 | 6.857028 | 18.39798 | 0.0003198486 |  | 20.02924 | 19.33085 | 24.33249 | 19.32644 | 23.24818 | 21.84393
2890.664 | 6.856878 | 25.28772 | 0.0003577031 |  | 20.04413 | 19.28312 | 24.31229 | 19.30673 | 23.23971 | 21.84935
2890.764 | 6.857305 | 19.26518 | 0.0003177549 |  | 20.04547 | 19.32867 | 24.30667 | 19.25641 | 23.22908 | 21.85966
2890.863 | 6.856783 | 21.97295 | 0.0003283179 |  | 20.0236 | 19.30446 | 24.32785 | 19.30805 | 23.22096 | 21.8655
2890.963 | 6.856712 | 23.90786 | 0.0003476543 |  | 20.05795 | 19.32547 | 24.31532 | 19.27724 | 23.18035 | 21.84996
2891.0625 | 6.856733 | 25.94757 | 0.0003329744 |  | 20.06177 | 19.31824 | 24.31795 | 19.28305 | 23.22207 | 21.85551
2891.162 | 6.856783 | 21.66262 | 0.0003219466 |  | 20.0695 | 19.3169 | 24.34043 | 19.29159 | 23.22322 | 21.8534
2891.262 | 6.856554 | 21.72095 | 0.0003627471 |  | 20.09024 | 19.33373 | 24.35531 | 19.31505 | 23.21667 | 21.85686
2891.361 | 6.856952 | 21.15224 | 0.000310341 |  | 20.09991 | 19.35054 | 24.34608 | 19.3064 | 23.21499 | 21.84176
2891.461 | 6.856687 | 23.10127 | 0.0003473129 |  | 20.08718 | 19.35942 | 24.33328 | 19.32211 | 23.20742 | 21.8345
2891.561 | 6.857492 | 21.35594 | 0.0003454813 |  | 20.11301 | 19.33886 | 24.35643 | 19.31673 | 23.22107 | 21.84266
2891.66 | 6.856279 | 24.23961 | 0.0003281427 |  | 20.09953 | 19.3739 | 24.35783 | 19.30226 | 23.21301 | 21.84602
2891.76 | 6.856377 | 20.28504 | 0.0003286843 |  | 20.1361 | 19.39484 | 24.36825 | 19.34369 | 23.23082 | 21.8298
2891.859375 | 6.856976 | 26.04327 | 0.0003622113 |  | 20.09751 | 19.37708 | 24.36942 | 19.32737 | 23.22676 | 21.86167
2891.959 | 6.857257 | 21.60429 | 0.0003088763 |  | 20.16208 | 19.36466 | 24.40425 | 19.33524 | 23.20429 | 21.85346
2892.059 | 6.856736 | 22.08961 | 0.0003654439 |  | 20.1494 | 19.3976 | 24.41558 | 19.35766 | 23.22212 | 21.87191
2892.158 | 6.856626 | 26.51811 | 0.0003367494 |  | 20.10147 | 19.39581 | 24.38152 | 19.36057 | 23.19895 | 21.86127
2892.258 | 6.856634 | 28.60065 | 0.0003513752 |  | 20.11373 | 19.40682 | 24.38601 | 19.33759 | 23.17593 | 21.89183
2892.357 | 6.856489 | 30.62807 | 0.000335092 |  | 20.10491 | 19.4509 | 24.41075 | 19.36031 | 23.17892 | 21.88399
2892.457 | 6.856614 | 28.92648 | 0.0003499697 |  | 20.11501 | 19.42624 | 24.40324 | 19.35685 | 23.21445 | 21.87106
2892.557 | 6.856861 | 21.46302 | 0.0003718534 |  | 20.09742 | 19.40216 | 24.40987 | 19.32369 | 23.18554 | 21.87078
2892.65625 | 6.857376 | 28.0684 | 0.0003417465 |  | 20.09858 | 19.45502 | 24.40451 | 19.33152 | 23.22022 | 21.8864
2892.756 | 6.857155 | 29.05089 | 0.0003704942 |  | 20.10414 | 19.45683 | 24.38716 | 19.34501 | 23.20329 | 21.89179
2892.855 | 6.856489 | 24.3353 | 0.000299316 |  | 20.08553 | 19.4336 | 24.43243 | 19.33558 | 23.19129 | 21.87399
2892.955 | 6.857043 | 26.13258 | 0.0003032164 |  | 20.05637 | 19.47215 | 24.43782 | 19.31146 | 23.20843 | 21.91719
2893.055 | 6.856986 | 30.26715 | 0.0003080528 |  | 20.0593 | 19.48401 | 24.39857 | 19.34952 | 23.20949 | 21.88469
2893.154 | 6.857086 | 29.83561 | 0.0003131042 |  | 20.05091 | 19.47144 | 24.41683 | 19.3289 | 23.21326 | 21.91132
2893.254 | 6.85762 | 32.56343 | 0.0003355084 |  | 20.0235 | 19.49452 | 24.41966 | 19.35809 | 23.19868 | 21.89112
2893.354 | 6.856981 | 31.4784 | 0.0003262541 |  | 20.04034 | 19.51394 | 24.41184 | 19.35592 | 23.19251 | 21.86166
2893.453125 | 6.857708 | 31.55861 | 0.0003508803 |  | 20.03452 | 19.53806 | 24.40357 | 19.34873 | 23.22286 | 21.88765
2893.553 | 6.856786 | 25.98631 | 0.0003140274 |  | 20.05559 | 19.54399 | 24.41545 | 19.38867 | 23.19891 | 21.88575
2893.652 | 6.85677 | 27.10687 | 0.0003244876 |  | 20.04373 | 19.55224 | 24.41949 | 19.37288 | 23.1852 | 21.92673
2893.752 | 6.857301 | 27.09913 | 0.000304917 |  | 20.02987 | 19.55532 | 24.38626 | 19.34586 | 23.16443 | 21.93134
2893.852 | 6.857201 | 31.74453 | 0.0002966998 |  | 20.02013 | 19.54111 | 24.42903 | 19.371 | 23.19687 | 21.90421
2893.951 | 6.857331 | 24.14345 | 0.0003133479 |  | 20.01104 | 19.56129 | 24.41619 | 19.36367 | 23.21556 | 21.93187
2894.051 | 6.85656 | 27.48282 | 0.0003021802 |  | 20.04744 | 19.61269 | 24.40288 | 19.3556 | 23.18433 | 21.91086
2894.15 | 6.857123 | 23.54558 | 0.0002752888 |  | 20.02181 | 19.57849 | 24.39683 | 19.33921 | 23.21001 | 21.90764
2894.25 | 6.856628 | 24.77916 | 0.0002826673 |  | 20.02593 | 19.59913 | 24.3842 | 19.38632 | 23.18408 | 21.93863
2894.35 | 6.857064 | 24.40503 | 0.0003199438 |  | 20.0281 | 19.6262 | 24.4372 | 19.38502 | 23.17962 | 21.90754
2894.449 | 6.856934 | 23.86684 | 0.0003020207 |  | 20.04096 | 19.6461 | 24.41531 | 19.38275 | 23.19086 | 21.93613
2894.549 | 6.857156 | 23.34643 | 0.0003259286 |  | 20.02937 | 19.60784 | 24.40629 | 19.38012 | 23.19351 | 21.94378
2894.648 | 6.857143 | 27.34794 | 0.0003269742 |  | 20.04324 | 19.65586 | 24.44332 | 19.37666 | 23.19629 | 21.95064
2894.748 | 6.856681 | 23.90148 | 0.0003368911 |  | 20.06303 | 19.66175 | 24.41881 | 19.35154 | 23.19668 | 21.94587
2894.848 | 6.857127 | 23.98259 | 0.0002969592 |  | 20.07122 | 19.64857 | 24.4332 | 19.37345 | 23.18267 | 21.93631
2894.947 | 6.857312 | 31.20863 | 0.0003320304 |  | 20.03447 | 19.67226 | 24.46613 | 19.36414 | 23.19004 | 21.93934
2895.046875 | 6.856742 | 25.75709 | 0.000340477 |  | 20.06545 | 19.69014 | 24.45529 | 19.35285 | 23.1978 | 21.94965
2895.146 | 6.857026 | 24.79374 | 0.0003236758 |  | 20.08621 | 19.6862 | 24.49547 | 19.38828 | 23.20438 | 21.97289
2895.246 | 6.857191 | 23.07848 | 0.000329906 |  | 20.0447 | 19.66601 | 24.50321 | 19.35038 | 23.20224 | 21.9324
2895.346 | 6.856608 | 24.73769 | 0.000321257 |  | 20.062 | 19.69707 | 24.47924 | 19.34537 | 23.1964 | 21.95857
2895.445 | 6.85635 | 28.06156 | 0.0003105961 |  | 20.05578 | 19.70333 | 24.4997 | 19.31831 | 23.18844 | 21.91712
2895.545 | 6.857272 | 26.97928 | 0.0003370002 |  | 20.076 | 19.70197 | 24.53062 | 19.35582 | 23.19357 | 21.94229
2895.645 | 6.856977 | 24.53171 | 0.0002918934 |  | 20.04647 | 19.72618 | 24.5347 | 19.34854 | 23.19876 | 21.9591
2895.744 | 6.857008 | 24.8826 | 0.0003025059 |  | 20.02547 | 19.72169 | 24.5453 | 19.36956 | 23.17122 | 21.97185
2895.84375 | 6.857213 | 26.17724 | 0.00034079 |  | 20.02596 | 19.74672 | 24.55437 | 19.34377 | 23.20993 | 21.96833
2895.943 | 6.857087 | 23.11038 | 0.0003430964 |  | 20.01236 | 19.73174 | 24.55519 | 19.36907 | 23.21007 | 21.97251
2896.043 | 6.856684 | 25.04301 | 0.0003217871 |  | 20.01485 | 19.73054 | 24.58576 | 19.36705 | 23.16874 | 21.97803
2896.143 | 6.856566 | 24.31708 | 0.0003293818 |  | 20.02819 | 19.74023 | 24.57305 | 19.36476 | 23.18917 | 21.93405
2896.242 | 6.856384 | 24.81926 | 0.0003164549 |  | 20.00224 | 19.73852 | 24.59677 | 19.34325 | 23.20238 | 21.97595
2896.342 | 6.857084 | 34.56896 | 0.0003328746 |  | 20.03904 | 19.74368 | 24.61513 | 19.35715 | 23.16884 | 21.94084
2896.441 | 6.857015 | 28.55281 | 0.0002958796 |  | 20.02181 | 19.74186 | 24.54513 | 19.34982 | 23.20321 | 21.955
2896.541 | 6.857114 | 28.48673 | 0.000346829 |  | 20.01036 | 19.73154 | 24.5699 | 19.39869 | 23.21063 | 21.94672
2896.640625 | 6.85661 | 26.42651 | 0.0003906395 |  | 19.98567 | 19.73954 | 24.5687 | 19.4061 | 23.20538 | 21.95352
2896.74 | 6.856927 | 26.36955 | 0.0003185045 |  | 19.99155 | 19.72394 | 24.55374 | 19.38646 | 23.21405 | 21.99134
2896.84 | 6.856987 | 30.4148 | 0.0003224361 |  | 19.99071 | 19.72932 | 24.53673 | 19.4108 | 23.16703 | 21.99309
2896.939 | 6.857487 | 30.26168 | 0.0003444901 |  | 20.00347 | 19.73572 | 24.53214 | 19.42131 | 23.17512 | 22.01274
2897.039 | 6.85729 | 30.78073 | 0.0003284288 |  | 19.98845 | 19.74473 | 24.49817 | 19.43134 | 23.17489 | 21.98955
2897.139 | 6.857197 | 28.04106 | 0.0003391509 |  | 19.94064 | 19.77567 | 24.50288 | 19.43604 | 23.20944 | 21.99025
2897.238 | 6.856514 | 25.94028 | 0.0003101246 |  | 19.96106 | 19.74052 | 24.49262 | 19.43025 | 23.1662 | 21.99687
2897.338 | 6.857183 | 26.28388 | 0.000357729 |  | 19.95969 | 19.73745 | 24.51459 | 19.42835 | 23.21403 | 21.97309
2897.4375 | 6.857321 | 30.01515 | 0.0003288656 |  | 19.93517 | 19.73373 | 24.49821 | 19.45252 | 23.19881 | 21.95425
2897.537 | 6.857715 | 31.51805 | 0.0003845975 |  | 19.92133 | 19.73191 | 24.48143 | 19.41692 | 23.19037 | 21.99342
2897.637 | 6.857272 | 25.28681 | 0.000328366 |  | 19.94029 | 19.76968 | 24.4714 | 19.45661 | 23.17632 | 21.98873
2897.736 | 6.857002 | 30.76432 | 0.0003145534 |  | 19.9378 | 19.73093 | 24.44825 | 19.44619 | 23.19605 | 21.97106
2897.836 | 6.856888 | 23.94705 | 0.0003622737 |  | 19.87384 | 19.77326 | 24.47464 | 19.41006 | 23.1815 | 21.9745
2897.936 | 6.856392 | 29.73307 | 0.0003385338 |  | 19.90439 | 19.76878 | 24.48403 | 19.43087 | 23.18521 | 22.01519
2898.035 | 6.856849 | 25.71243 | 0.0002865897 |  | 19.89385 | 19.74069 | 24.47382 | 19.42201 | 23.19309 | 22.00974
2898.135 | 6.856917 | 30.70326 | 0.0003076738 |  | 19.89526 | 19.76231 | 24.46986 | 19.43524 | 23.19794 | 21.99521
2898.234375 | 6.856646 | 24.51485 | 0.0002745228 |  | 19.86192 | 19.75943 | 24.4299 | 19.41427 | 23.18088 | 22.02104
2898.334 | 6.857045 | 27.60905 | 0.0003227624 |  | 19.87691 | 19.73294 | 24.43812 | 19.42532 | 23.16758 | 22.02444
2898.434 | 6.85719 | 27.68196 | 0.0002677978 |  | 19.84952 | 19.7562 | 24.41763 | 19.41976 | 23.20815 | 22.01408
2898.533 | 6.856752 | 21.06748 | 0.0003130239 |  | 19.85748 | 19.72554 | 24.39236 | 19.39368 | 23.18843 | 22.0353
2898.633 | 6.85647 | 26.18727 | 0.0002806741 |  | 19.82868 | 19.74678 | 24.42888 | 19.38162 | 23.13561 | 22.01354
2898.732 | 6.85697 | 20.39714 | 0.0003055826 |  | 19.81478 | 19.76676 | 24.42232 | 19.40573 | 23.19192 | 22.01513
2898.832 | 6.856805 | 23.69823 | 0.0003055716 |  | 19.82123 | 19.74561 | 24.41135 | 19.40628 | 23.20141 | 22.00845
2898.932 | 6.857423 | 25.26675 | 0.0002959048 |  | 19.82533 | 19.76335 | 24.4086 | 19.4171 | 23.18361 | 21.97666
2899.03125 | 6.856954 | 25.40802 | 0.0002998121 |  | 19.83373 | 19.81166 | 24.39498 | 19.44057 | 23.20701 | 21.98775
2899.131 | 6.857545 | 24.7746 | 0.0003366967 |  | 19.78713 | 19.74136 | 24.35679 | 19.41578 | 23.19762 | 22.00174
2899.23 | 6.857414 | 30.05343 | 0.000296797 |  | 19.76677 | 19.79262 | 24.3608 | 19.44423 | 23.1719 | 22.03701
2899.33 | 6.856509 | 23.36238 | 0.0003056035 |  | 19.77354 | 19.80326 | 24.39163 | 19.47273 | 23.16578 | 21.99286
2899.43 | 6.857206 | 28.89777 | 0.0003432199 |  | 19.76387 | 19.78913 | 24.37292 | 19.46554 | 23.19043 | 21.99448
2899.529 | 6.856549 | 25.8897 | 0.0003228016 |  | 19.73434 | 19.79191 | 24.37759 | 19.45492 | 23.18591 | 22.0239
2899.629 | 6.856872 | 25.7817 | 0.0003392329 |  | 19.75484 | 19.83941 | 24.36503 | 19.45939 | 23.17525 | 22.02704
2899.729 | 6.857343 | 28.28395 | 0.000320637 |  | 19.7144 | 19.82275 | 24.33668 | 19.46358 | 23.17875 | 22.00904
2899.828125 | 6.856946 | 27.43498 | 0.0002897984 |  | 19.72582 | 19.80471 | 24.34793 | 19.46217 | 23.17561 | 22.03252
2899.928 | 6.856481 | 24.19859 | 0.0002825345 |  | 19.72384 | 19.80882 | 24.32297 | 19.48441 | 23.15379 | 22.06552
2900.027 | 6.857427 | 26.31441 | 0.0003387921 |  | 19.741 | 19.83213 | 24.34686 | 19.4696 | 23.15189 | 22.01695
2900.127 | 6.857666 | 27.33791 | 0.0003072336 |  | 19.71648 | 19.85934 | 24.32081 | 19.47464 | 23.16015 | 22.05411
2900.227 | 6.856607 | 24.78462 | 0.00030944 |  | 19.6778 | 19.80804 | 24.3251 | 19.4928 | 23.15975 | 22.02242
2900.326 | 6.857467 | 26.79699 | 0.0003071218 |  | 19.73318 | 19.86233 | 24.31788 | 19.49902 | 23.18222 | 22.02224
2900.426 | 6.857487 | 24.74361 | 0.0003193799 |  | 19.68265 | 19.82738 | 24.29486 | 19.51541 | 23.19815 | 22.03539
2900.525 | 6.856573 | 23.57428 | 0.0002807428 |  | 19.69141 | 19.8396 | 24.28347 | 19.52858 | 23.155 | 22.03112
2900.625 | 6.85683 | 24.39044 | 0.0003055214 |  | 19.69329 | 19.85485 | 24.30718 | 19.52675 | 23.17236 | 21.99186
2900.725 | 6.857357 | 28.41428 | 0.0002937325 |  | 19.69624 | 19.84746 | 24.27724 | 19.50534 | 23.1558 | 22.03201
2900.824 | 6.856412 | 31.4497 | 0.000303386 |  | 19.68281 | 19.85645 | 24.31453 | 19.53225 | 23.19995 | 22.03774
2900.924 | 6.856939 | 28.18324 | 0.0002740887 |  | 19.67257 | 19.86379 | 24.27607 | 19.54398 | 23.17218 | 22.02018
2901.023 | 6.857384 | 22.80233 | 0.0003102479 |  | 19.66319 | 19.87161 | 24.29829 | 19.53492 | 23.18186 | 22.0263
2901.123 | 6.857012 | 31.70762 | 0.0002914817 |  | 19.67249 | 19.88191 | 24.27177 | 19.53081 | 23.16488 | 22.01267
2901.223 | 6.856608 | 31.11156 | 0.0002749086 |  | 19.68605 | 19.86627 | 24.32485 | 19.56091 | 23.18323 | 22.00915
2901.322 | 6.857597 | 32.9207 | 0.0003206404 |  | 19.67375 | 19.88879 | 24.2954 | 19.54206 | 23.17346 | 22.01139
2901.421875 | 6.856815 | 29.68386 | 0.0003130296 |  | 19.67289 | 19.8866 | 24.28555 | 19.54727 | 23.17 | 21.99015
2901.521 | 6.856731 | 29.27008 | 0.0003174031 |  | 19.68547 | 19.86923 | 24.27385 | 19.58049 | 23.20109 | 22.00533
2901.621 | 6.856825 | 32.09406 | 0.0002939261 |  | 19.6933 | 19.85223 | 24.28597 | 19.55939 | 23.18917 | 22.01932
2901.721 | 6.857529 | 31.06691 | 0.0003424001 |  | 19.65616 | 19.89502 | 24.27782 | 19.53944 | 23.22591 | 22.01975
2901.82 | 6.856824 | 30.75885 | 0.0003026014 |  | 19.67294 | 19.87643 | 24.26571 | 19.54845 | 23.18184 | 22.03259
2901.92 | 6.857752 | 28.03194 | 0.000325389 |  | 19.66761 | 19.87902 | 24.28327 | 19.57038 | 23.19084 | 22.00926
2902.02 | 6.857758 | 25.46908 | 0.0002868882 |  | 19.70584 | 19.89931 | 24.28721 | 19.53075 | 23.18924 | 21.9894
2902.119 | 6.856622 | 26.9018 | 0.0003112338 |  | 19.6832 | 19.87552 | 24.27633 | 19.52976 | 23.16407 | 21.99633
2902.21875 | 6.857382 | 22.90349 | 0.000325156 |  | 19.66915 | 19.86904 | 24.28523 | 19.51001 | 23.21428 | 21.98408
2902.318 | 6.856756 | 26.46616 | 0.0002919947 |  | 19.68216 | 19.90196 | 24.27557 | 19.48729 | 23.18232 | 22.01769
2902.418 | 6.856794 | 24.99971 | 0.0002792136 |  | 19.67237 | 19.92592 | 24.26079 | 19.47219 | 23.1613 | 22.01692
2902.518 | 6.856991 | 23.92563 | 0.0002756829 |  | 19.67575 | 19.89826 | 24.25594 | 19.47718 | 23.17663 | 21.984
2902.617 | 6.857262 | 24.99379 | 0.0002936862 |  | 19.63534 | 19.89352 | 24.25343 | 19.46818 | 23.20552 | 21.99274
2902.717 | 6.856478 | 22.46465 | 0.0003006732 |  | 19.67554 | 19.89161 | 24.20422 | 19.44064 | 23.17008 | 21.97557
2902.816 | 6.856822 | 25.41076 | 0.0002997974 |  | 19.66939 | 19.89452 | 24.2482 | 19.43097 | 23.15798 | 21.98324
2902.916 | 6.856419 | 23.88689 | 0.0002984507 |  | 19.64313 | 19.90104 | 24.24853 | 19.44765 | 23.16916 | 21.97559
2903.015625 | 6.857009 | 30.08715 | 0.0002338534 |  | 19.64636 | 19.89141 | 24.23676 | 19.41425 | 23.1546 | 21.97078
2903.115 | 6.857407 | 23.48451 | 0.0003329942 |  | 19.59007 | 19.88972 | 24.22064 | 19.4486 | 23.184 | 21.96181
2903.215 | 6.857706 | 20.07086 | 0.0003270207 |  | 19.60773 | 19.8874 | 24.21785 | 19.44592 | 23.20531 | 21.9544
2903.314 | 6.857087 | 25.45633 | 0.0003006666 |  | 19.64112 | 19.89103 | 24.26533 | 19.42104 | 23.17783 | 21.95932
2903.414 | 6.856854 | 25.70332 | 0.0003205122 |  | 19.60706 | 19.90674 | 24.19749 | 19.4183 | 23.19094 | 21.9755
2903.514 | 6.856964 | 25.97765 | 0.0003021132 |  | 19.59694 | 19.89961 | 24.23316 | 19.42366 | 23.17752 | 21.98425
2903.613 | 6.856747 | 22.57995 | 0.0003077061 |  | 19.60113 | 19.89773 | 24.20619 | 19.43505 | 23.18565 | 21.98632
2903.713 | 6.856997 | 18.41986 | 0.0003261553 |  | 19.60142 | 19.90936 | 24.23565 | 19.43693 | 23.17145 | 21.9709
2903.8125 | 6.856683 | 27.43315 | 0.0003055493 |  | 19.58467 | 19.93165 | 24.22745 | 19.45666 | 23.13131 | 21.95289
2903.912 | 6.857072 | 29.92401 | 0.0003183854 |  | 19.59113 | 19.90405 | 24.2043 | 19.43292 | 23.17899 | 21.93489
2904.012 | 6.857222 | 23.65494 | 0.0003027766 |  | 19.59968 | 19.91775 | 24.20375 | 19.449 | 23.16625 | 21.96755
2904.111 | 6.857207 | 24.32983 | 0.0002892858 |  | 19.58218 | 19.91811 | 24.19013 | 19.45447 | 23.12274 | 21.93757
2904.211 | 6.856886 | 26.31805 | 0.0003154723 |  | 19.59082 | 19.94278 | 24.24578 | 19.45698 | 23.1373 | 21.94825
2904.311 | 6.857672 | 27.66146 | 0.0002628182 |  | 19.61375 | 19.91361 | 24.223 | 19.4433 | 23.14756 | 21.9523
2904.41 | 6.857238 | 31.81425 | 0.0003330848 |  | 19.62313 | 19.96385 | 24.20881 | 19.45 | 23.14418 | 21.93839
2904.51 | 6.857268 | 25.56569 | 0.0003203652 |  | 19.65425 | 19.91584 | 24.2171 | 19.48326 | 23.17294 | 21.95064
2904.609375 | 6.856526 | 28.9953 | 0.0003407799 |  | 19.66534 | 19.92624 | 24.25128 | 19.46235 | 23.18793 | 21.93671
2904.709 | 6.857291 | 26.99112 | 0.0002997067 |  | 19.67339 | 19.9316 | 24.2558 | 19.50486 | 23.15086 | 21.94692
2904.809 | 6.856759 | 31.40002 | 0.0003098923 |  | 19.6568 | 19.94351 | 24.25833 | 19.48543 | 23.16686 | 21.91505
2904.908 | 6.856802 | 29.78411 | 0.0003428416 |  | 19.6684 | 19.92243 | 24.24454 | 19.47128 | 23.1343 | 21.95594
2905.008 | 6.856992 | 29.8552 | 0.000383598 |  | 19.68773 | 19.9449 | 24.25608 | 19.46099 | 23.15627 | 21.9484
2905.107 | 6.85685 | 27.42085 | 0.0002889918 |  | 19.69485 | 19.89882 | 24.25193 | 19.45685 | 23.16488 | 21.9492
2905.207 | 6.857108 | 29.81191 | 0.0003513352 |  | 19.68121 | 19.91235 | 24.22116 | 19.43887 | 23.14211 | 21.96043
2905.307 | 6.857012 | 27.12191 | 0.000322831 |  | 19.70321 | 19.88417 | 24.28291 | 19.44442 | 23.15935 | 21.92918
2905.40625 | 6.856938 | 29.53803 | 0.0003252024 |  | 19.71756 | 19.86766 | 24.24643 | 19.44821 | 23.16258 | 21.94103
2905.506 | 6.85742 | 30.61212 | 0.0002953715 |  | 19.74391 | 19.87571 | 24.30659 | 19.43847 | 23.13141 | 21.94945
2905.605 | 6.85758 | 36.4902 | 0.0003067517 |  | 19.75842 | 19.87883 | 24.28568 | 19.43215 | 23.14886 | 21.92274
2905.705 | 6.85656 | 34.32881 | 0.0003484247 |  | 19.75558 | 19.84513 | 24.27721 | 19.47916 | 23.17565 | 21.92612
2905.805 | 6.857525 | 26.12621 | 0.0003419216 |  | 19.74321 | 19.82987 | 24.29589 | 19.41642 | 23.14306 | 21.93112
2905.904 | 6.857357 | 29.23545 | 0.0003183922 |  | 19.79151 | 19.82517 | 24.29845 | 19.41215 | 23.14803 | 21.94192
2906.004 | 6.857 | 36.95273 | 0.0003062786 |  | 19.79761 | 19.81069 | 24.30812 | 19.42628 | 23.124 | 21.91484
2906.104 | 6.857375 | 32.60034 | 0.0003183306 |  | 19.78675 | 19.82162 | 24.30534 | 19.44665 | 23.14672 | 21.94963
2906.203125 | 6.856543 | 29.21722 | 0.0003336204 |  | 19.82068 | 19.79361 | 24.32615 | 19.43792 | 23.1536 | 21.92715
2906.303 | 6.856363 | 30.04249 | 0.000313157 |  | 19.84021 | 19.80946 | 24.31103 | 19.4334 | 23.16321 | 21.94079
2906.402 | 6.857296 | 38.15168 | 0.0002984622 |  | 19.85522 | 19.76793 | 24.32156 | 19.4572 | 23.17471 | 21.94357
2906.502 | 6.856848 | 35.59246 | 0.0003109952 |  | 19.85776 | 19.75594 | 24.32536 | 19.45467 | 23.15023 | 21.9633
2906.602 | 6.857696 | 29.32613 | 0.0002952529 |  | 19.86265 | 19.75069 | 24.33941 | 19.46392 | 23.17323 | 21.89868
2906.701 | 6.856632 | 33.42698 | 0.0003071942 |  | 19.91639 | 19.73948 | 24.32945 | 19.47451 | 23.16959 | 21.91166
2906.801 | 6.857178 | 32.12185 | 0.0003138024 |  | 19.94966 | 19.70795 | 24.37327 | 19.45122 | 23.13716 | 21.92352
2906.9 | 6.857104 | 32.50464 | 0.0002761381 |  | 19.93367 | 19.70656 | 24.36527 | 19.49473 | 23.13927 | 21.92257
2907 | 6.857119 | 28.3646 | 0.0002722833 |  | 19.98387 | 19.71085 | 24.37636 | 19.4682 | 23.15993 | 21.92103
2907.1 | 6.856943 | 30.95845 | 0.0002853397 |  | 20.00706 | 19.67747 | 24.38154 | 19.44978 | 23.15033 | 21.93758
2907.199 | 6.856603 | 27.57943 | 0.0002575985 |  | 20.01038 | 19.68416 | 24.37183 | 19.4478 | 23.16552 | 21.93091
2907.299 | 6.856859 | 28.63757 | 0.0002920268 |  | 20.00372 | 19.65535 | 24.41197 | 19.4542 | 23.16948 | 21.9052
2907.398 | 6.857145 | 30.04432 | 0.0003023161 |  | 20.02234 | 19.64888 | 24.40495 | 19.4339 | 23.16343 | 21.92696
2907.498 | 6.85683 | 32.2695 | 0.0002907166 |  | 20.02409 | 19.66426 | 24.42703 | 19.42999 | 23.16701 | 21.92233
2907.598 | 6.85736 | 32.77122 | 0.0003088164 |  | 20.083 | 19.62446 | 24.41086 | 19.42933 | 23.16785 | 21.92068
2907.697 | 6.856777 | 28.1928 | 0.000352641 |  | 20.04663 | 19.618 | 24.40027 | 19.42418 | 23.16135 | 21.91921
2907.796875 | 6.856821 | 32.69376 | 0.0003151472 |  | 20.04351 | 19.59322 | 24.43113 | 19.41853 | 23.15484 | 21.92854
2907.896 | 6.857197 | 30.46447 | 0.0003275508 |  | 20.05072 | 19.5375 | 24.46676 | 19.39287 | 23.18226 | 21.93086
2907.996 | 6.857452 | 27.08728 | 0.0003248052 |  | 20.02206 | 19.58637 | 24.46557 | 19.4294 | 23.17994 | 21.91199
2908.096 | 6.857648 | 25.1305 | 0.0003053541 |  | 20.03014 | 19.53126 | 24.46074 | 19.42116 | 23.16185 | 21.9123
2908.195 | 6.856396 | 32.30869 | 0.0003322934 |  | 20.04566 | 19.51922 | 24.46366 | 19.43835 | 23.15031 | 21.92841
2908.295 | 6.857342 | 27.8843 | 0.0003346244 |  | 20.02487 | 19.48554 | 24.48112 | 19.44034 | 23.15808 | 21.90028
2908.395 | 6.856885 | 28.86679 | 0.0003196061 |  | 20.02226 | 19.49676 | 24.49125 | 19.42018 | 23.17516 | 21.93762
2908.494 | 6.856602 | 27.71022 | 0.0003048908 |  | 20.04814 | 19.47918 | 24.485 | 19.45537 | 23.16468 | 21.89336
2908.59375 | 6.857156 | 28.78932 | 0.0003184772 |  | 20.03875 | 19.43669 | 24.49426 | 19.44643 | 23.17058 | 21.92469
2908.693 | 6.857033 | 27.45502 | 0.000305839 |  | 20.04604 | 19.43113 | 24.46663 | 19.44234 | 23.17655 | 21.92998
2908.793 | 6.857434 | 26.80884 | 0.000320823 |  | 20.05681 | 19.4238 | 24.51601 | 19.44481 | 23.12195 | 21.91246
2908.893 | 6.857299 | 30.45946 | 0.0003387729 |  | 20.08681 | 19.36308 | 24.53277 | 19.43985 | 23.17328 | 21.92525
2908.992 | 6.856698 | 23.35828 | 0.0003719764 |  | 20.08192 | 19.3933 | 24.49944 | 19.45795 | 23.15302 | 21.8993
2909.092 | 6.857127 | 24.11474 | 0.0003147177 |  | 20.08758 | 19.37505 | 24.50038 | 19.44493 | 23.13857 | 21.9084
2909.191 | 6.857298 | 27.34156 | 0.0002895285 |  | 20.08575 | 19.34226 | 24.52083 | 19.45595 | 23.16311 | 21.9042
2909.291 | 6.85679 | 29.18715 | 0.0003102473 |  | 20.0887 | 19.32642 | 24.49706 | 19.47022 | 23.16662 | 21.91855
2909.390625 | 6.856917 | 29.99282 | 0.0003275354 |  | 20.09857 | 19.27391 | 24.4774 | 19.47258 | 23.15375 | 21.92913
2909.49 | 6.857757 | 31.29202 | 0.0003221078 |  | 20.03716 | 19.26127 | 24.51683 | 19.48927 | 23.17033 | 21.9288
2909.59 | 6.856815 | 29.79186 | 0.0003331727 |  | 20.05672 | 19.27713 | 24.49088 | 19.48546 | 23.14692 | 21.87116
2909.689 | 6.857387 | 30.34189 | 0.0003376519 |  | 20.03331 | 19.2222 | 24.47069 | 19.49516 | 23.13804 | 21.89879
2909.789 | 6.857282 | 32.96216 | 0.0003183928 |  | 20.02709 | 19.23351 | 24.44667 | 19.4811 | 23.16294 | 21.86786
2909.889 | 6.856551 | 27.79635 | 0.0003310764 |  | 20.04363 | 19.22893 | 24.48332 | 19.49597 | 23.18661 | 21.87242
2909.988 | 6.856866 | 32.17198 | 0.0003084725 |  | 20.02208 | 19.21961 | 24.47141 | 19.52228 | 23.15476 | 21.87707
2910.088 | 6.857021 | 26.77376 | 0.0003331589 |  | 19.97824 | 19.19263 | 24.45512 | 19.50052 | 23.14751 | 21.86598
2910.1875 | 6.857419 | 28.54005 | 0.0002754498 |  | 19.99132 | 19.1926 | 24.50107 | 19.51799 | 23.13211 | 21.86675
2910.287 | 6.856067 | 29.0837 | 0.0003059575 |  | 19.99712 | 19.1729 | 24.45431 | 19.54478 | 23.15449 | 21.83772
2910.387 | 6.857483 | 32.74753 | 0.000331709 |  | 19.9482 | 19.14309 | 24.45033 | 19.50691 | 23.13478 | 21.851
2910.486 | 6.857245 | 34.2085 | 0.0002889473 |  | 19.96779 | 19.15298 | 24.46509 | 19.47938 | 23.1251 | 21.83299
2910.586 | 6.857156 | 29.27008 | 0.0002979038 |  | 19.91437 | 19.17331 | 24.46824 | 19.50045 | 23.14853 | 21.83704
2910.686 | 6.856781 | 28.44572 | 0.0003144899 |  | 19.94406 | 19.17824 | 24.4454 | 19.48686 | 23.16819 | 21.8213
2910.785 | 6.857445 | 30.25166 | 0.0003122979 |  | 19.90802 | 19.15967 | 24.46857 | 19.46199 | 23.14688 | 21.82294
2910.885 | 6.856824 | 34.50243 | 0.000312165 |  | 19.89537 | 19.13015 | 24.48298 | 19.50584 | 23.1664 | 21.82872
2910.984375 | 6.857427 | 28.89048 | 0.0003192538 |  | 19.88085 | 19.17726 | 24.44375 | 19.47456 | 23.15742 | 21.84813
2911.084 | 6.856705 | 34.00162 | 0.0002703583 |  | 19.87051 | 19.14377 | 24.43297 | 19.44231 | 23.12078 | 21.83484
2911.184 | 6.857578 | 34.25909 | 0.0002851151 |  | 19.8504 | 19.15467 | 24.45122 | 19.48489 | 23.15939 | 21.80752
2911.283 | 6.856941 | 33.34359 | 0.0003015019 |  | 19.82185 | 19.16481 | 24.4515 | 19.4574 | 23.16258 | 21.8375
2911.383 | 6.8573 | 31.06782 | 0.0003002342 |  | 19.80492 | 19.18719 | 24.45439 | 19.45791 | 23.13074 | 21.8196
2911.482 | 6.857258 | 32.38251 | 0.00028999 |  | 19.81989 | 19.18823 | 24.47487 | 19.46334 | 23.12064 | 21.85182
2911.582 | 6.857204 | 38.59644 | 0.0002821501 |  | 19.8136 | 19.17347 | 24.43081 | 19.48669 | 23.1121 | 21.86459
2911.682 | 6.856941 | 34.10004 | 0.0002709939 |  | 19.81789 | 19.19603 | 24.4589 | 19.46033 | 23.12159 | 21.82365
2911.78125 | 6.856503 | 32.44631 | 0.000295901 |  | 19.84783 | 19.18389 | 24.46894 | 19.46799 | 23.12618 | 21.83644
2911.881 | 6.857167 | 32.51512 | 0.0002989594 |  | 19.83463 | 19.17189 | 24.46089 | 19.49139 | 23.09745 | 21.83403
2911.98 | 6.857138 | 29.86477 | 0.0002812609 |  | 19.83455 | 19.15958 | 24.45739 | 19.45977 | 23.15837 | 21.83269
2912.08 | 6.857388 | 27.10596 | 0.0003100125 |  | 19.84967 | 19.16874 | 24.4432 | 19.46207 | 23.15136 | 21.8416
2912.18 | 6.857139 | 30.00102 | 0.0003211094 |  | 19.86944 | 19.18073 | 24.4512 | 19.4551 | 23.12408 | 21.83982
2912.279 | 6.857201 | 30.52599 | 0.0003325334 |  | 19.88762 | 19.15956 | 24.45048 | 19.47422 | 23.14765 | 21.83195
2912.379 | 6.856565 | 25.00792 | 0.0003158022 |  | 19.93283 | 19.16174 | 24.4647 | 19.45732 | 23.12871 | 21.82564
2912.479 | 6.857091 | 26.31942 | 0.0003216546 |  | 19.93969 | 19.15223 | 24.46441 | 19.48251 | 23.12717 | 21.84769
2912.578125 | 6.857179 | 26.39461 | 0.0003022107 |  | 19.93735 | 19.13289 | 24.46907 | 19.45628 | 23.13163 | 21.82391
2912.678 | 6.856838 | 25.61309 | 0.0003119308 |  | 19.94416 | 19.15837 | 24.50315 | 19.46477 | 23.10512 | 21.83012
2912.777 | 6.856996 | 24.10472 | 0.0003326824 |  | 19.98972 | 19.16463 | 24.46886 | 19.43714 | 23.1174 | 21.83265
2912.877 | 6.856433 | 25.8423 | 0.0003335488 |  | 19.993 | 19.16092 | 24.48133 | 19.45072 | 23.12869 | 21.83415
2912.977 | 6.857104 | 27.54799 | 0.0003163407 |  | 19.97301 | 19.15283 | 24.45617 | 19.44341 | 23.10407 | 21.82986
2913.076 | 6.857189 | 26.6138 | 0.0003059758 |  | 19.9635 | 19.13815 | 24.49972 | 19.47733 | 23.13856 | 21.83408
2913.176 | 6.857508 | 22.68703 | 0.0002846635 |  | 20.0067 | 19.16479 | 24.49252 | 19.46741 | 23.13592 | 21.82474
2913.275 | 6.857239 | 27.05674 | 0.0002585578 |  | 19.98691 | 19.1481 | 24.46582 | 19.47053 | 23.11716 | 21.83002
2913.375 | 6.857211 | 23.01514 | 0.0002647725 |  | 19.99816 | 19.15447 | 24.49382 | 19.47338 | 23.14274 | 21.81824
2913.475 | 6.858529 | 26.5974 | 0.0003121638 |  | 19.98123 | 19.13519 | 24.47822 | 19.48547 | 23.12525 | 21.81825
2913.574 | 6.857414 | 27.52703 | 0.0003291094 |  | 19.99323 | 19.14714 | 24.50563 | 19.48087 | 23.10475 | 21.86293
2913.674 | 6.856966 | 23.96072 | 0.0002763099 |  | 19.96979 | 19.12376 | 24.49705 | 19.50216 | 23.14346 | 21.83303
2913.773 | 6.856566 | 21.01234 | 0.0003007688 |  | 19.9821 | 19.13888 | 24.50531 | 19.56186 | 23.12636 | 21.84585
2913.873 | 6.857503 | 28.02602 | 0.0003032278 |  | 20.00416 | 19.11226 | 24.53997 | 19.53515 | 23.13323 | 21.8534
2913.973 | 6.856853 | 28.64987 | 0.0003136308 |  | 19.99461 | 19.12827 | 24.51661 | 19.53141 | 23.15436 | 21.84657
2914.072 | 6.856771 | 25.02888 | 0.0003240373 |  | 20.0011 | 19.14507 | 24.55207 | 19.55746 | 23.1605 | 21.87656
2914.171875 | 6.857309 | 27.26044 | 0.0003016148 |  | 19.98783 | 19.14175 | 24.55305 | 19.61321 | 23.12258 | 21.87523
2914.271 | 6.857264 | 23.56608 | 0.0002871547 |  | 20.00292 | 19.10681 | 24.54317 | 19.62868 | 23.17214 | 21.84433
2914.371 | 6.857338 | 26.20413 | 0.0003161889 |  | 19.97017 | 19.15189 | 24.56996 | 19.6384 | 23.12948 | 21.87698
2914.471 | 6.857654 | 30.14548 | 0.0003112275 |  | 19.99056 | 19.10582 | 24.56045 | 19.64273 | 23.1659 | 21.87432
2914.57 | 6.857337 | 28.22197 | 0.0003196242 |  | 19.99037 | 19.13704 | 24.58274 | 19.61531 | 23.15572 | 21.85665
2914.67 | 6.856959 | 32.09177 | 0.0003094916 |  | 20.00397 | 19.12839 | 24.5654 | 19.63817 | 23.1726 | 21.86575
2914.77 | 6.857202 | 27.20166 | 0.00028904 |  | 19.96738 | 19.10184 | 24.5464 | 19.64869 | 23.1482 | 21.86971
2914.869 | 6.857132 | 35.26846 | 0.0003091171 |  | 19.96975 | 19.1615 | 24.54866 | 19.65705 | 23.1522 | 21.88841
2914.96875 | 6.85735 | 31.11202 | 0.000281308 |  | 19.94935 | 19.16091 | 24.55322 | 19.67639 | 23.13775 | 21.87454
2915.068 | 6.85706 | 25.44858 | 0.0002593881 |  | 19.92054 | 19.13755 | 24.56933 | 19.64223 | 23.15953 | 21.8583
2915.168 | 6.857236 | 25.7343 | 0.0002862327 |  | 19.9291 | 19.13305 | 24.57944 | 19.64207 | 23.16696 | 21.8831
2915.268 | 6.856558 | 26.1098 | 0.0002664985 |  | 19.87486 | 19.15554 | 24.52107 | 19.62105 | 23.12432 | 21.83937
2915.367 | 6.857376 | 28.27392 | 0.0002778778 |  | 19.86869 | 19.14248 | 24.56127 | 19.64422 | 23.13407 | 21.8821
2915.467 | 6.857435 | 23.22294 | 0.0002735514 |  | 19.89084 | 19.16375 | 24.54848 | 19.62787 | 23.16376 | 21.89266
2915.566 | 6.858552 | 26.17952 | 0.0002465205 |  | 19.86311 | 19.15523 | 24.5582 | 19.61781 | 23.14358 | 21.89808
2915.666 | 6.857372 | 27.88703 | 0.000310441 |  | 19.87162 | 19.15254 | 24.56065 | 19.58522 | 23.15792 | 21.90099
2915.765625 | 6.85697 | 28.448 | 0.0002260408 |  | 19.90769 | 19.15563 | 24.58606 | 19.64024 | 23.12752 | 21.8963
2915.865 | 6.856571 | 24.60234 | 0.000295237 |  | 19.87942 | 19.18415 | 24.57352 | 19.6269 | 23.12801 | 21.88509
2915.965 | 6.856285 | 19.70675 | 0.0002696232 |  | 19.91386 | 19.14402 | 24.58231 | 19.62835 | 23.11602 | 21.94304
2916.064 | 6.857298 | 23.3838 | 0.0002869358 |  | 19.90577 | 19.18157 | 24.5871 | 19.60868 | 23.12749 | 21.9157
2916.164 | 6.85728 | 25.18518 | 0.0002986029 |  | 19.89898 | 19.18669 | 24.57502 | 19.6432 | 23.12703 | 21.91824
2916.264 | 6.857154 | 26.26383 | 0.0003083493 |  | 19.89462 | 19.20891 | 24.57091 | 19.65548 | 23.15398 | 21.92408
2916.363 | 6.856448 | 28.4521 | 0.000324733 |  | 19.92627 | 19.19125 | 24.57691 | 19.64887 | 23.13855 | 21.92974
2916.463 | 6.857614 | 29.99874 | 0.0003022881 |  | 19.96539 | 19.16957 | 24.61068 | 19.64906 | 23.12776 | 21.9048
2916.5625 | 6.857228 | 29.03129 | 0.0002798318 |  | 19.95449 | 19.21507 | 24.60165 | 19.68247 | 23.12543 | 21.94176
2916.662 | 6.856606 | 25.17288 | 0.0002997504 |  | 19.97096 | 19.18382 | 24.59117 | 19.68842 | 23.13143 | 21.91573
2916.762 | 6.857443 | 24.57682 | 0.0002801823 |  | 19.9787 | 19.20802 | 24.57576 | 19.67154 | 23.12342 | 21.93066
2916.861 | 6.858186 | 25.49506 | 0.0003368439 |  | 19.97253 | 19.21212 | 24.55595 | 19.67238 | 23.1423 | 21.98148
2916.961 | 6.857131 | 22.11741 | 0.0003134357 |  | 19.97496 | 19.23962 | 24.561 | 19.70623 | 23.13757 | 21.95054
2917.061 | 6.856883 | 23.5875 | 0.0002944091 |  | 19.95742 | 19.23894 | 24.56314 | 19.70139 | 23.12661 | 21.95871
2917.16 | 6.857624 | 25.89881 | 0.00031087 |  | 19.95958 | 19.24031 | 24.53142 | 19.69791 | 23.12403 | 21.97328
2917.26 | 6.857261 | 25.64635 | 0.0003013803 |  | 19.98565 | 19.29036 | 24.58512 | 19.68877 | 23.13568 | 21.93954
2917.359375 | 6.857146 | 30.44396 | 0.000313463 |  | 19.97717 | 19.256 | 24.53993 | 19.68849 | 23.14685 | 21.95017
2917.459 | 6.858102 | 30.57156 | 0.0002921183 |  | 19.98141 | 19.29362 | 24.54626 | 19.70292 | 23.13582 | 21.94739
2917.559 | 6.856981 | 27.99093 | 0.0003035961 |  | 19.98523 | 19.29431 | 24.54419 | 19.70584 | 23.13181 | 21.96434
2917.658 | 6.856941 | 27.72617 | 0.0002827273 |  | 19.99818 | 19.2914 | 24.5091 | 19.68969 | 23.13164 | 21.97301
2917.758 | 6.857085 | 28.29762 | 0.0003104952 |  | 19.99407 | 19.3345 | 24.51191 | 19.72425 | 23.12861 | 21.95881
2917.857 | 6.85786 | 27.7289 | 0.0003031755 |  | 19.97832 | 19.28691 | 24.50704 | 19.68683 | 23.11428 | 21.97946
2917.957 | 6.857306 | 29.64239 | 0.0003280575 |  | 20.02641 | 19.34267 | 24.52019 | 19.72285 | 23.12603 | 22.00613
2918.057 | 6.857339 | 35.41155 | 0.000308912 |  | 20.00886 | 19.32288 | 24.4408 | 19.68246 | 23.13347 | 22.00205
2918.15625 | 6.857475 | 30.24072 | 0.0003176561 |  | 19.99893 | 19.34556 | 24.46896 | 19.69879 | 23.13393 | 22.00735
2918.256 | 6.857343 | 30.99171 | 0.0002975878 |  | 20.0145 | 19.33821 | 24.47616 | 19.74045 | 23.14096 | 22.01108
2918.355 | 6.857237 | 25.40848 | 0.0002876979 |  | 20.02074 | 19.31362 | 24.45423 | 19.71909 | 23.11864 | 21.97828
2918.455 | 6.857246 | 28.88684 | 0.0003153464 |  | 20.05377 | 19.34442 | 24.44533 | 19.6832 | 23.13798 | 22.03796
2918.555 | 6.85755 | 20.85649 | 0.0002962294 |  | 20.01383 | 19.32182 | 24.42729 | 19.68773 | 23.15522 | 22.03133
2918.654 | 6.857508 | 24.30705 | 0.0003199525 |  | 20.05592 | 19.3473 | 24.41039 | 19.71274 | 23.14362 | 22.03452
2918.754 | 6.85696 | 29.60912 | 0.0002799111 |  | 20.05097 | 19.36954 | 24.4182 | 19.68995 | 23.13866 | 22.02115
2918.854 | 6.857263 | 27.12783 | 0.0002724982 |  | 20.09207 | 19.36369 | 24.41561 | 19.68437 | 23.13663 | 22.04321
2918.953125 | 6.857129 | 26.96652 | 0.0003002392 |  | 20.10772 | 19.32698 | 24.41808 | 19.70161 | 23.12214 | 22.01822
2919.053 | 6.857524 | 27.06677 | 0.000306987 |  | 20.10166 | 19.35401 | 24.37781 | 19.68678 | 23.13385 | 22.01151
2919.152 | 6.857203 | 31.67846 | 0.0002783742 |  | 20.1004 | 19.36452 | 24.38474 | 19.68513 | 23.13754 | 22.01101
2919.252 | 6.856579 | 26.47664 | 0.0003045149 |  | 20.10885 | 19.34542 | 24.39608 | 19.72437 | 23.14196 | 22.04526
2919.352 | 6.857562 | 23.9434 | 0.000277277 |  | 20.11713 | 19.36583 | 24.37577 | 19.72696 | 23.15346 | 22.03599
2919.451 | 6.857043 | 30.92109 | 0.0002941301 |  | 20.10138 | 19.35806 | 24.37416 | 19.70478 | 23.12131 | 22.03444
2919.551 | 6.857077 | 28.04516 | 0.0002844678 |  | 20.12988 | 19.35578 | 24.36357 | 19.72947 | 23.1267 | 22.0482
2919.65 | 6.857309 | 29.28238 | 0.0003084341 |  | 20.1465 | 19.36362 | 24.34747 | 19.74744 | 23.13386 | 22.05374
2919.75 | 6.857812 | 31.24828 | 0.0002266732 |  | 20.16508 | 19.38509 | 24.37039 | 19.74069 | 23.14231 | 22.05562
2919.85 | 6.85723 | 31.11703 | 0.0003058409 |  | 20.15347 | 19.37509 | 24.32009 | 19.74382 | 23.15824 | 22.06807
2919.949 | 6.85734 | 31.65066 | 0.000311683 |  | 20.17106 | 19.39788 | 24.34391 | 19.77108 | 23.14132 | 22.0701
2920.049 | 6.856952 | 34.74304 | 0.000322746 |  | 20.17951 | 19.35763 | 24.34389 | 19.74165 | 23.13535 | 22.03934
2920.148 | 6.857669 | 29.85019 | 0.0002860041 |  | 20.20019 | 19.40366 | 24.32093 | 19.76984 | 23.14289 | 22.04493
2920.248 | 6.85679 | 27.24495 | 0.0003329973 |  | 20.1742 | 19.38058 | 24.32846 | 19.76343 | 23.14821 | 22.05378
2920.348 | 6.857912 | 24.14209 | 0.0003040105 |  | 20.20719 | 19.40321 | 24.29636 | 19.76387 | 23.1292 | 22.06684
2920.447 | 6.857433 | 31.282 | 0.0003142266 |  | 20.19394 | 19.37053 | 24.30184 | 19.76914 | 23.12297 | 22.05384
2920.546875 | 6.857368 | 28.24157 | 0.0003233309 |  | 20.21445 | 19.37445 | 24.28477 | 19.76283 | 23.15867 | 22.05943
2920.646 | 6.857541 | 24.68346 | 0.0003212655 |  | 20.22261 | 19.40898 | 24.26922 | 19.76093 | 23.09169 | 22.05976
2920.746 | 6.857591 | 29.5075 | 0.0003236041 |  | 20.21691 | 19.39728 | 24.2879 | 19.76677 | 23.13928 | 22.06686
2920.846 | 6.857311 | 23.21063 | 0.0002940251 |  | 20.27119 | 19.42055 | 24.25949 | 19.76446 | 23.12967 | 22.05687
2920.945 | 6.857673 | 27.36935 | 0.0003046812 |  | 20.2665 | 19.40241 | 24.26036 | 19.7604 | 23.13686 | 22.06729
2921.045 | 6.857318 | 23.5638 | 0.0003584854 |  | 20.28074 | 19.43489 | 24.25093 | 19.77781 | 23.14551 | 22.08033
2921.145 | 6.857111 | 26.8772 | 0.0003017483 |  | 20.31208 | 19.41246 | 24.23605 | 19.77223 | 23.14915 | 22.06082
2921.244 | 6.857051 | 27.54981 | 0.0003335451 |  | 20.35342 | 19.42423 | 24.23402 | 19.8039 | 23.13771 | 22.04599
2921.34375 | 6.857205 | 29.75312 | 0.0003138624 |  | 20.34653 | 19.40587 | 24.24541 | 19.77871 | 23.13507 | 22.06837
2921.443 | 6.857324 | 31.58914 | 0.0003126544 |  | 20.35203 | 19.4516 | 24.2296 | 19.75913 | 23.13088 | 22.05407
2921.543 | 6.857282 | 25.61172 | 0.0003201043 |  | 20.34609 | 19.42216 | 24.20819 | 19.78352 | 23.15963 | 22.07704
2921.643 | 6.857037 | 26.37593 | 0.0003441622 |  | 20.40236 | 19.47349 | 24.21355 | 19.78298 | 23.14744 | 22.05583
2921.742 | 6.856939 | 29.0199 | 0.0003327577 |  | 20.40503 | 19.41644 | 24.20015 | 19.74418 | 23.1524 | 22.08568
2921.842 | 6.857368 | 28.35913 | 0.0003211232 |  | 20.41232 | 19.45047 | 24.25765 | 19.75251 | 23.14601 | 22.03145
2921.941 | 6.857136 | 21.34454 | 0.000317391 |  | 20.43667 | 19.48083 | 24.18806 | 19.7529 | 23.16457 | 22.0568
2922.041 | 6.857244 | 28.304 | 0.000325424 |  | 20.43894 | 19.4691 | 24.20315 | 19.74213 | 23.16231 | 22.04739
2922.140625 | 6.856614 | 22.99554 | 0.0003185868 |  | 20.45399 | 19.45028 | 24.1889 | 19.75931 | 23.16661 | 22.06604
2922.24 | 6.856758 | 23.25575 | 0.0003126413 |  | 20.44904 | 19.46925 | 24.19609 | 19.75327 | 23.15889 | 22.04274
2922.34 | 6.857145 | 24.50391 | 0.0003443029 |  | 20.4565 | 19.49671 | 24.17683 | 19.7093 | 23.12708 | 22.05721
2922.439 | 6.856937 | 25.62266 | 0.0002921794 |  | 20.4818 | 19.47415 | 24.16831 | 19.74617 | 23.16883 | 22.03546
2922.539 | 6.856818 | 29.15069 | 0.0003186616 |  | 20.45724 | 19.50054 | 24.16087 | 19.75249 | 23.17065 | 22.03524
2922.639 | 6.85745 | 25.61764 | 0.0003168028 |  | 20.46781 | 19.51368 | 24.15621 | 19.75132 | 23.16581 | 22.05077
2922.738 | 6.857182 | 28.5879 | 0.000344027 |  | 20.45159 | 19.48576 | 24.16507 | 19.74845 | 23.16973 | 22.03818
2922.838 | 6.85686 | 29.52117 | 0.0003256819 |  | 20.47398 | 19.51838 | 24.16839 | 19.71613 | 23.17574 | 22.03926
2922.9375 | 6.856885 | 21.85994 | 0.0003212677 |  | 20.47093 | 19.51769 | 24.17751 | 19.68804 | 23.16024 | 22.05537
2923.037 | 6.857107 | 31.58321 | 0.0003522864 |  | 20.49673 | 19.53005 | 24.16036 | 19.71459 | 23.1635 | 22.04166
2923.137 | 6.856845 | 26.15172 | 0.000322233 |  | 20.50278 | 19.52666 | 24.16895 | 19.7473 | 23.15088 | 22.02257
2923.236 | 6.856901 | 29.8593 | 0.0002978015 |  | 20.50835 | 19.53867 | 24.13644 | 19.71836 | 23.18245 | 22.0631
2923.336 | 6.857836 | 27.34702 | 0.0002896224 |  | 20.49541 | 19.53636 | 24.12839 | 19.67972 | 23.16004 | 22.06012
2923.436 | 6.857087 | 31.28063 | 0.00026135 |  | 20.50397 | 19.53272 | 24.14626 | 19.71892 | 23.18481 | 22.03684
2923.535 | 6.857616 | 27.64323 | 0.0003256963 |  | 20.50301 | 19.55148 | 24.11348 | 19.71477 | 23.17576 | 22.03452
2923.635 | 6.857314 | 28.60977 | 0.0003207851 |  | 20.49988 | 19.57429 | 24.15438 | 19.67933 | 23.18002 | 22.03575
2923.734375 | 6.857669 | 31.2141 | 0.0003376394 |  | 20.54341 | 19.57041 | 24.16415 | 19.69887 | 23.17567 | 22.02835
2923.834 | 6.857229 | 28.68496 | 0.0002584821 |  | 20.52737 | 19.56192 | 24.13051 | 19.68948 | 23.15646 | 22.01837
2923.934 | 6.85706 | 28.36005 | 0.0003008435 |  | 20.53675 | 19.56471 | 24.14232 | 19.7065 | 23.17339 | 22.02204
2924.033 | 6.857002 | 23.17965 | 0.0003188351 |  | 20.54245 | 19.57137 | 24.16242 | 19.69654 | 23.18754 | 22.02149
2924.133 | 6.857136 | 30.34052 | 0.0003253758 |  | 20.54102 | 19.59312 | 24.14865 | 19.72928 | 23.18922 | 22.01796
2924.232 | 6.857233 | 28.3842 | 0.0002951749 |  | 20.52209 | 19.59002 | 24.15234 | 19.68116 | 23.17143 | 22.00638
2924.332 | 6.856711 | 29.87069 | 0.0003185742 |  | 20.52244 | 19.59631 | 24.14841 | 19.67958 | 23.18123 | 22.00251
2924.432 | 6.857366 | 29.16937 | 0.0003099302 |  | 20.53691 | 19.58922 | 24.14015 | 19.72905 | 23.1608 | 22.01662
2924.53125 | 6.856952 | 30.42027 | 0.0003371309 |  | 20.52825 | 19.58843 | 24.15174 | 19.73118 | 23.18285 | 22.01613
2924.631 | 6.857018 | 30.37789 | 0.0002927477 |  | 20.50456 | 19.58638 | 24.14124 | 19.69163 | 23.20754 | 22.01471
2924.73 | 6.857664 | 33.35589 | 0.0003744035 |  | 20.50832 | 19.60965 | 24.12079 | 19.70576 | 23.16555 | 21.98679
2924.83 | 6.85687 | 27.14196 | 0.000306184 |  | 20.52092 | 19.60675 | 24.14299 | 19.73347 | 23.13218 | 21.9958
2924.93 | 6.856571 | 28.79068 | 0.000319862 |  | 20.52024 | 19.60334 | 24.15272 | 19.72526 | 23.14644 | 22.02599
2925.029 | 6.857192 | 23.96983 | 0.0003329983 |  | 20.54026 | 19.64944 | 24.1365 | 19.73232 | 23.17402 | 21.97053
2925.129 | 6.857035 | 26.25608 | 0.0003444188 |  | 20.52111 | 19.63506 | 24.13196 | 19.74364 | 23.19843 | 22.00977
2925.229 | 6.858242 | 22.51842 | 0.000307061 |  | 20.6024 | 19.6352 | 24.13892 | 19.72266 | 23.15112 | 21.98968
2925.328125 | 6.856761 | 26.14808 | 0.0003250617 |  | 20.55256 | 19.67774 | 24.16103 | 19.73791 | 23.16992 | 22.01233
2925.428 | 6.85733 | 27.65599 | 0.0002972349 |  | 20.58746 | 19.65017 | 24.136 | 19.7379 | 23.19175 | 22.01087
2925.527 | 6.857537 | 27.43361 | 0.0003156638 |  | 20.57604 | 19.66058 | 24.13954 | 19.7525 | 23.17178 | 21.98131
2925.627 | 6.857117 | 27.63275 | 0.0003157713 |  | 20.58333 | 19.65544 | 24.15413 | 19.73898 | 23.16565 | 21.97653
2925.727 | 6.856854 | 27.13968 | 0.0003005764 |  | 20.61315 | 19.66717 | 24.14805 | 19.74991 | 23.16755 | 21.98988
2925.826 | 6.857254 | 22.45508 | 0.0003248701 |  | 20.57298 | 19.67587 | 24.11877 | 19.75257 | 23.18054 | 22.00924
2925.926 | 6.856287 | 21.76561 | 0.0003046704 |  | 20.57488 | 19.70168 | 24.13778 | 19.72949 | 23.20452 | 21.9888
2926.025 | 6.857142 | 29.27236 | 0.000322998 |  | 20.59734 | 19.71943 | 24.11096 | 19.72887 | 23.22225 | 21.97559
2926.125 | 6.856805 | 21.17001 | 0.0003264189 |  | 20.5224 | 19.71778 | 24.15123 | 19.74835 | 23.2151 | 21.9686
2926.225 | 6.856433 | 32.38388 | 0.0003067062 |  | 20.53442 | 19.72985 | 24.11744 | 19.72113 | 23.16956 | 22.00031
2926.324 | 6.856892 | 28.44298 | 0.0003152693 |  | 20.56068 | 19.73152 | 24.13217 | 19.71795 | 23.1741 | 22.00909
2926.424 | 6.857025 | 29.88938 | 0.0003341656 |  | 20.52245 | 19.73936 | 24.12359 | 19.711 | 23.17238 | 22.02042
2926.523 | 6.857066 | 33.66212 | 0.0003333838 |  | 20.5093 | 19.71505 | 24.12747 | 19.7005 | 23.21236 | 21.98888
2926.623 | 6.856619 | 32.31097 | 0.0003357697 |  | 20.53263 | 19.75262 | 24.12589 | 19.75143 | 23.18037 | 22.00673
2926.723 | 6.856461 | 33.99888 | 0.0003229401 |  | 20.51256 | 19.74033 | 24.14265 | 19.72693 | 23.18643 | 22.02071
2926.822 | 6.857557 | 26.7136 | 0.0003180756 |  | 20.506 | 19.74206 | 24.14634 | 19.71205 | 23.20424 | 21.98396
2926.921875 | 6.856989 | 29.87388 | 0.0003337222 |  | 20.49571 | 19.76941 | 24.13357 | 19.72949 | 23.19825 | 21.96846
2927.021 | 6.857533 | 29.25322 | 0.0003299142 |  | 20.53037 | 19.76111 | 24.14153 | 19.71929 | 23.19316 | 21.97684
2927.121 | 6.857463 | 30.87369 | 0.0003346569 |  | 20.47483 | 19.80219 | 24.14508 | 19.75458 | 23.18629 | 22.01629
2927.221 | 6.857709 | 32.78216 | 0.0003119037 |  | 20.52073 | 19.7619 | 24.16131 | 19.75178 | 23.19502 | 21.98917
2927.32 | 6.857386 | 31.50893 | 0.0003723247 |  | 20.50048 | 19.77754 | 24.16487 | 19.77849 | 23.21767 | 22.02053
2927.42 | 6.856728 | 21.82257 | 0.0003434615 |  | 20.50582 | 19.78894 | 24.15873 | 19.7745 | 23.23066 | 21.99438
2927.52 | 6.857484 | 28.18415 | 0.0003138219 |  | 20.49351 | 19.80457 | 24.1602 | 19.72328 | 23.22207 | 22.02584
2927.619 | 6.856512 | 31.39182 | 0.0002929282 |  | 20.46097 | 19.80829 | 24.16886 | 19.74781 | 23.18812 | 21.97521
2927.71875 | 6.856682 | 26.32945 | 0.0002982056 |  | 20.48234 | 19.7779 | 24.14634 | 19.72152 | 23.20024 | 21.99158
2927.818 | 6.857064 | 30.48954 | 0.0002698204 |  | 20.45805 | 19.80787 | 24.16722 | 19.71342 | 23.19267 | 21.99869
2927.918 | 6.856945 | 27.05037 | 0.0003201457 |  | 20.49641 | 19.79152 | 24.17743 | 19.70731 | 23.22334 | 21.99292
2928.018 | 6.857412 | 24.23277 | 0.000330873 |  | 20.50234 | 19.80599 | 24.19509 | 19.70857 | 23.21297 | 21.99549
2928.117 | 6.857213 | 26.58191 | 0.000329898 |  | 20.44965 | 19.79984 | 24.17867 | 19.6855 | 23.21465 | 22.00021
2928.217 | 6.857359 | 23.8837 | 0.0003385497 |  | 20.47494 | 19.82867 | 24.16808 | 19.66234 | 23.23506 | 22.00869
2928.316 | 6.8568 | 30.41616 | 0.0003367882 |  | 20.49816 | 19.83757 | 24.16969 | 19.67705 | 23.21916 | 21.98285
2928.416 | 6.85711 | 31.29749 | 0.0003190539 |  | 20.48993 | 19.83168 | 24.15421 | 19.66183 | 23.23771 | 22.00705
2928.515625 | 6.857143 | 25.9102 | 0.000327543 |  | 20.4871 | 19.83281 | 24.14832 | 19.63559 | 23.23116 | 22.0316
2928.615 | 6.857361 | 27.21031 | 0.0003636482 |  | 20.49176 | 19.85138 | 24.15487 | 19.64006 | 23.22921 | 22.00633
2928.715 | 6.857448 | 26.36545 | 0.0002988552 |  | 20.50324 | 19.84199 | 24.15639 | 19.59152 | 23.24147 | 22.01398
2928.814 | 6.857004 | 28.68998 | 0.0003074357 |  | 20.48512 | 19.83882 | 24.16578 | 19.61354 | 23.23972 | 22.02715
2928.914 | 6.857406 | 32.38023 | 0.0003630684 |  | 20.51795 | 19.82735 | 24.18252 | 19.63632 | 23.20962 | 22.0194
2929.014 | 6.857211 | 30.02244 | 0.0002844567 |  | 20.50489 | 19.86186 | 24.15653 | 19.59541 | 23.22192 | 22.02763
2929.113 | 6.856673 | 29.41773 | 0.000354346 |  | 20.49399 | 19.85153 | 24.13714 | 19.6303 | 23.26608 | 22.02074
2929.213 | 6.856492 | 25.69329 | 0.0003234661 |  | 20.44802 | 19.87358 | 24.16091 | 19.60106 | 23.22504 | 22.02812
2929.3125 | 6.857252 | 24.49343 | 0.0003692422 |  | 20.46898 | 19.83563 | 24.11827 | 19.60873 | 23.24302 | 22.03779
2929.412 | 6.857268 | 29.42684 | 0.0003238281 |  | 20.4505 | 19.86173 | 24.10376 | 19.58032 | 23.20281 | 22.04069
2929.512 | 6.857907 | 30.04477 | 0.0003124982 |  | 20.44784 | 19.88667 | 24.12685 | 19.58214 | 23.23671 | 22.02472
2929.611 | 6.85751 | 30.11996 | 0.0003129015 |  | 20.41944 | 19.85682 | 24.11062 | 19.61642 | 23.2244 | 22.03135
2929.711 | 6.857126 | 28.95747 | 0.0002873891 |  | 20.41839 | 19.84997 | 24.1018 | 19.59534 | 23.23977 | 22.05542
2929.811 | 6.85694 | 27.5489 | 0.0003185036 |  | 20.41423 | 19.84174 | 24.10096 | 19.57279 | 23.23619 | 22.05499
2929.91 | 6.856995 | 27.5325 | 0.0003115513 |  | 20.41982 | 19.87853 | 24.08164 | 19.60444 | 23.24086 | 22.05016
2930.01 | 6.856755 | 34.90299 | 0.0003629914 |  | 20.42555 | 19.90573 | 24.08537 | 19.58264 | 23.23205 | 22.04863
2930.109375 | 6.857503 | 32.31416 | 0.0003254823 |  | 20.39829 | 19.90599 | 24.10995 | 19.61045 | 23.23507 | 22.02265
2930.209 | 6.857339 | 31.03683 | 0.0003142457 |  | 20.38288 | 19.88358 | 24.10374 | 19.60826 | 23.21729 | 22.03318
2930.309 | 6.857164 | 29.84563 | 0.0003450649 |  | 20.39255 | 19.87179 | 24.12955 | 19.62494 | 23.21016 | 22.03358
2930.408 | 6.856841 | 32.65046 | 0.0003432433 |  | 20.36682 | 19.88949 | 24.12807 | 19.60634 | 23.22177 | 22.04201
2930.508 | 6.857152 | 35.88411 | 0.0003049497 |  | 20.35153 | 19.90468 | 24.11926 | 19.60385 | 23.20114 | 22.04145
2930.607 | 6.857196 | 29.80689 | 0.0003360343 |  | 20.37866 | 19.91753 | 24.09811 | 19.61307 | 23.24219 | 22.02526
2930.707 | 6.857156 | 33.74187 | 0.0003156812 |  | 20.36037 | 19.89876 | 24.11825 | 19.62135 | 23.21434 | 22.03775
2930.807 | 6.85655 | 32.0175 | 0.0003146835 |  | 20.35785 | 19.9215 | 24.14321 | 19.57742 | 23.23202 | 22.00873
2930.90625 | 6.857528 | 33.27477 | 0.0003167646 |  | 20.36977 | 19.90041 | 24.15536 | 19.57643 | 23.21626 | 22.01284
2931.006 | 6.856655 | 27.54115 | 0.0003254015 |  | 20.33651 | 19.89638 | 24.13812 | 19.60686 | 23.23401 | 21.99621
2931.105 | 6.856488 | 33.99432 | 0.0003092408 |  | 20.36107 | 19.90861 | 24.1546 | 19.54166 | 23.25943 | 22.0274
2931.205 | 6.856905 | 33.42743 | 0.0003274809 |  | 20.34709 | 19.89961 | 24.14883 | 19.52797 | 23.23429 | 22.01313
2931.305 | 6.857507 | 31.86347 | 0.0002885675 |  | 20.33114 | 19.87982 | 24.15967 | 19.55205 | 23.20737 | 22.0367
2931.404 | 6.857029 | 32.2613 | 0.0003022852 |  | 20.29409 | 19.86327 | 24.17067 | 19.53267 | 23.21544 | 22.02101
2931.504 | 6.857034 | 29.36122 | 0.0002966359 |  | 20.30171 | 19.86575 | 24.18672 | 19.53967 | 23.24066 | 22.00546
2931.604 | 6.856259 | 33.03462 | 0.0002689478 |  | 20.27878 | 19.88975 | 24.18273 | 19.52959 | 23.18986 | 21.99764
2931.703125 | 6.856773 | 26.06696 | 0.0003327477 |  | 20.29702 | 19.87214 | 24.17979 | 19.5295 | 23.25705 | 21.99872
2931.803 | 6.856654 | 27.86288 | 0.0003000233 |  | 20.30724 | 19.85762 | 24.19316 | 19.53793 | 23.22494 | 22.01024
2931.902 | 6.856729 | 27.27001 | 0.0003371344 |  | 20.30286 | 19.87324 | 24.16262 | 19.54035 | 23.21903 | 21.99941
2932.002 | 6.85689 | 31.58413 | 0.0002912479 |  | 20.33216 | 19.85221 | 24.19984 | 19.52147 | 23.24351 | 21.96803
2932.102 | 6.857061 | 32.0936 | 0.00032978 |  | 20.30024 | 19.87102 | 24.18393 | 19.56091 | 23.21394 | 22.02929
2932.201 | 6.856849 | 28.81256 | 0.0002898089 |  | 20.28071 | 19.8461 | 24.18034 | 19.52874 | 23.24698 | 21.99195
2932.301 | 6.856708 | 28.41701 | 0.0002941602 |  | 20.26933 | 19.84309 | 24.15129 | 19.53431 | 23.24215 | 21.99171
2932.4 | 6.85648 | 42.57288 | 0.0003121817 |  | 20.25071 | 19.84285 | 24.19919 | 19.54425 | 23.22561 | 21.96231
2932.5 | 6.85685 | 32.69011 | 0.0003069833 |  | 20.2967 | 19.85062 | 24.20871 | 19.55804 | 23.24216 | 22.00518
2932.6 | 6.856528 | 35.37008 | 0.0003573096 |  | 20.2783 | 19.85459 | 24.20969 | 19.55901 | 23.22357 | 21.98314
2932.699 | 6.856475 | 28.24612 | 0.0003223207 |  | 20.20749 | 19.8643 | 24.19215 | 19.53563 | 23.21511 | 22.00936
2932.799 | 6.857177 | 31.54083 | 0.0002946803 |  | 20.21063 | 19.84418 | 24.19757 | 19.53437 | 23.2009 | 21.97815
2932.898 | 6.85731 | 30.43667 | 0.0003117403 |  | 20.20689 | 19.86299 | 24.18703 | 19.5335 | 23.18173 | 21.99228
2932.998 | 6.857326 | 34.00162 | 0.0003356583 |  | 20.17803 | 19.86084 | 24.2201 | 19.51609 | 23.22243 | 21.99013
2933.098 | 6.856578 | 36.02948 | 0.0003386202 |  | 20.13626 | 19.84511 | 24.20728 | 19.50986 | 23.21333 | 21.97805
2933.197 | 6.856987 | 28.19964 | 0.0002944561 |  | 20.15003 | 19.83411 | 24.21624 | 19.51271 | 23.18824 | 21.9863
2933.296875 | 6.857216 | 32.64089 | 0.0003204071 |  | 20.13743 | 19.85159 | 24.22927 | 19.49656 | 23.21945 | 21.97203
2933.396 | 6.85726 | 32.38844 | 0.0003215339 |  | 20.12505 | 19.86943 | 24.22378 | 19.49984 | 23.22746 | 21.99765
2933.496 | 6.85709 | 32.50282 | 0.0003084763 |  | 20.12723 | 19.82806 | 24.23757 | 19.47481 | 23.2001 | 21.99611
2933.596 | 6.856785 | 28.2607 | 0.0003240127 |  | 20.14001 | 19.86344 | 24.25813 | 19.47948 | 23.1707 | 21.9489
2933.695 | 6.85715 | 29.92811 | 0.0003251256 |  | 20.12143 | 19.84879 | 24.28006 | 19.45562 | 23.20148 | 22.01735
2933.795 | 6.857111 | 24.65748 | 0.000302301 |  | 20.17705 | 19.8546 | 24.28167 | 19.4437 | 23.17654 | 21.96444
2933.895 | 6.856991 | 27.96906 | 0.0003445375 |  | 20.14653 | 19.88396 | 24.27007 | 19.41665 | 23.18443 | 22.0083
2933.994 | 6.856709 | 30.59207 | 0.0002886927 |  | 20.14202 | 19.85138 | 24.27975 | 19.43266 | 23.18297 | 21.9768
2934.09375 | 6.856878 | 30.35283 | 0.0003233665 |  | 20.12048 | 19.86692 | 24.29391 | 19.4132 | 23.20038 | 21.96266
2934.193 | 6.857209 | 29.71758 | 0.0003080236 |  | 20.11112 | 19.87958 | 24.29919 | 19.43221 | 23.15734 | 21.96509
2934.293 | 6.856188 | 26.1777 | 0.0002897483 |  | 20.1187 | 19.83461 | 24.29441 | 19.41717 | 23.20731 | 21.96264
2934.393 | 6.857133 | 29.09874 | 0.0003239588 |  | 20.086 | 19.88534 | 24.3361 | 19.43888 | 23.17817 | 21.98577
2934.492 | 6.856989 | 33.15948 | 0.0003447958 |  | 20.08958 | 19.86791 | 24.30104 | 19.42345 | 23.17446 | 21.97384
2934.592 | 6.856748 | 27.49741 | 0.0002950154 |  | 20.10567 | 19.87194 | 24.29785 | 19.4183 | 23.18432 | 21.98292
2934.691 | 6.85713 | 33.96744 | 0.0002903818 |  | 20.10601 | 19.89016 | 24.30582 | 19.41665 | 23.19588 | 21.97081
2934.791 | 6.857573 | 30.4909 | 0.0002909464 |  | 20.08926 | 19.88094 | 24.29131 | 19.42028 | 23.1778 | 21.95389
2934.890625 | 6.856597 | 36.6342 | 0.0002962481 |  | 20.10783 | 19.86341 | 24.30053 | 19.4014 | 23.18182 | 21.98966
2934.99 | 6.85674 | 31.68256 | 0.0003435145 |  | 20.09017 | 19.91332 | 24.31154 | 19.4022 | 23.18188 | 21.98308
2935.09 | 6.856852 | 31.95005 | 0.0003172003 |  | 20.09917 | 19.9225 | 24.35228 | 19.4337 | 23.20372 | 21.96858
2935.189 | 6.856571 | 28.42065 | 0.000343734 |  | 20.07455 | 19.87941 | 24.30129 | 19.37252 | 23.17355 | 21.96106
2935.289 | 6.857311 | 31.21501 | 0.0003074559 |  | 20.03432 | 19.91085 | 24.31243 | 19.39536 | 23.18822 | 21.99175
2935.389 | 6.856678 | 28.6517 | 0.0002858474 |  | 20.07479 | 19.87269 | 24.32966 | 19.41572 | 23.16225 | 21.97274
2935.488 | 6.856959 | 30.9785 | 0.0003240791 |  | 20.06779 | 19.89496 | 24.31251 | 19.38988 | 23.16554 | 21.98766
2935.588 | 6.856787 | 32.00428 | 0.0002829548 |  | 20.08285 | 19.90375 | 24.31033 | 19.36748 | 23.16096 | 21.99262
2935.6875 | 6.857035 | 31.19952 | 0.0002830007 |  | 20.04445 | 19.91318 | 24.33949 | 19.30977 | 23.19129 | 22.00018
2935.787 | 6.85744 | 39.8961 | 0.0003033992 |  | 20.06908 | 19.89067 | 24.31587 | 19.37091 | 23.13418 | 21.99122
2935.887 | 6.856865 | 33.6881 | 0.0002948017 |  | 20.03235 | 19.90041 | 24.33142 | 19.35065 | 23.17892 | 21.98811
2935.986 | 6.856923 | 37.7698 | 0.0002411644 |  | 20.04867 | 19.89739 | 24.33293 | 19.3875 | 23.14699 | 22.00322
2936.086 | 6.856666 | 34.46871 | 0.0003013664 |  | 20.07954 | 19.90524 | 24.33189 | 19.39436 | 23.14392 | 21.9992
2936.186 | 6.856999 | 34.68289 | 0.0003011267 |  | 20.04439 | 19.92992 | 24.37979 | 19.39769 | 23.15796 | 22.02752
2936.285 | 6.85722 | 32.753 | 0.0003208047 |  | 20.07 | 19.95043 | 24.3799 | 19.38874 | 23.1332 | 22.02779
2936.385 | 6.856432 | 29.79915 | 0.0003217798 |  | 20.07137 | 19.92947 | 24.36227 | 19.38621 | 23.12452 | 22.02952
2936.484375 | 6.856761 | 31.78236 | 0.0003147788 |  | 20.04148 | 19.92916 | 24.37995 | 19.39283 | 23.16066 | 22.02109
2936.584 | 6.856974 | 32.71608 | 0.0003094221 |  | 20.03404 | 19.90646 | 24.38132 | 19.41355 | 23.16724 | 22.03076
2936.684 | 6.85676 | 31.91587 | 0.0002817514 |  | 20.04038 | 19.94116 | 24.36741 | 19.43719 | 23.19143 | 22.01126
2936.783 | 6.856646 | 34.61453 | 0.0003451125 |  | 20.02093 | 19.92492 | 24.3985 | 19.40202 | 23.14801 | 22.03887
2936.883 | 6.857309 | 33.71133 | 0.0003231472 |  | 20.04814 | 19.91063 | 24.41278 | 19.41161 | 23.1503 | 22.01043
2936.982 | 6.857264 | 33.23877 | 0.0003280398 |  | 20.0591 | 19.89197 | 24.40702 | 19.4257 | 23.15816 | 22.03638
2937.082 | 6.856797 | 34.22628 | 0.0003302793 |  | 20.09664 | 19.89353 | 24.44386 | 19.42321 | 23.14306 | 22.02916
2937.182 | 6.856849 | 32.43219 | 0.000315244 |  | 20.05643 | 19.92856 | 24.40342 | 19.40079 | 23.12737 | 22.01745
2937.28125 | 6.857064 | 31.17673 | 0.0003018192 |  | 20.03584 | 19.9071 | 24.42453 | 19.41018 | 23.13605 | 22.05349
2937.381 | 6.857301 | 37.53603 | 0.0003307603 |  | 20.02333 | 19.92628 | 24.44472 | 19.37416 | 23.11714 | 22.06338
2937.48 | 6.856967 | 34.07999 | 0.0003159273 |  | 20.01974 | 19.87352 | 24.42299 | 19.37097 | 23.10235 | 22.03628
2937.58 | 6.857132 | 33.21599 | 0.0002992269 |  | 20.05858 | 19.89605 | 24.44834 | 19.34509 | 23.14569 | 22.06422
2937.68 | 6.856692 | 33.60561 | 0.0003454214 |  | 20.02849 | 19.89469 | 24.43254 | 19.32511 | 23.12817 | 22.02385
2937.779 | 6.856691 | 33.8886 | 0.0003183021 |  | 20.05018 | 19.87904 | 24.45674 | 19.30828 | 23.09835 | 22.04575
2937.879 | 6.857578 | 32.897 | 0.0003082438 |  | 20.009 | 19.85797 | 24.43798 | 19.28798 | 23.12062 | 22.04887
2937.979 | 6.857119 | 30.73698 | 0.000331534 |  | 20.01885 | 19.86647 | 24.45723 | 19.28584 | 23.1467 | 22.06531
2938.078125 | 6.856849 | 35.97206 | 0.0003242451 |  | 20.00681 | 19.84494 | 24.48238 | 19.29048 | 23.10575 | 22.03544
2938.178 | 6.857334 | 31.25921 | 0.0003452515 |  | 19.98818 | 19.84427 | 24.46189 | 19.26719 | 23.11084 | 22.06713
2938.277 | 6.857163 | 32.28727 | 0.0003500165 |  | 19.99907 | 19.86578 | 24.47412 | 19.2377 | 23.12205 | 22.04436
2938.377 | 6.857427 | 37.55471 | 0.000367569 |  | 20.02483 | 19.84638 | 24.50157 | 19.23838 | 23.10847 | 22.05635
2938.477 | 6.856869 | 30.07986 | 0.0002945534 |  | 19.99968 | 19.85848 | 24.47675 | 19.23376 | 23.11496 | 22.06187
2938.576 | 6.856654 | 27.44728 | 0.0002848573 |  | 19.98564 | 19.84445 | 24.53698 | 19.2372 | 23.11636 | 22.06518
2938.676 | 6.856917 | 32.07036 | 0.0003220523 |  | 20.01586 | 19.85982 | 24.53165 | 19.2503 | 23.08839 | 22.03744
2938.775 | 6.856558 | 27.37072 | 0.0003364142 |  | 20.00982 | 19.85464 | 24.50447 | 19.19428 | 23.09523 | 22.04107
2938.875 | 6.857274 | 34.68881 | 0.000348998 |  | 20.02597 | 19.84489 | 24.52293 | 19.23131 | 23.11626 | 22.07333
2938.975 | 6.857219 | 31.96509 | 0.0003169463 |  | 20.04826 | 19.88456 | 24.52096 | 19.23669 | 23.09859 | 22.06798
2939.074 | 6.857136 | 32.55933 | 0.0003213897 |  | 20.05198 | 19.87326 | 24.5575 | 19.20946 | 23.09763 | 22.05247
2939.174 | 6.856773 | 28.67995 | 0.0003156344 |  | 20.02827 | 19.85914 | 24.52336 | 19.21959 | 23.10942 | 22.07218
2939.273 | 6.856901 | 28.54279 | 0.0003511173 |  | 20.07504 | 19.87411 | 24.52103 | 19.20558 | 23.09458 | 22.07664
2939.373 | 6.857174 | 32.59897 | 0.0003142951 |  | 20.05844 | 19.88499 | 24.53936 | 19.2449 | 23.08934 | 22.0216
2939.473 | 6.857348 | 35.84903 | 0.0003312431 |  | 20.0525 | 19.86292 | 24.52091 | 19.20203 | 23.11816 | 22.03905
2939.572 | 6.856559 | 30.1154 | 0.0002868548 |  | 20.03437 | 19.91385 | 24.55541 | 19.20697 | 23.10433 | 22.05761
2939.671875 | 6.857057 | 28.30855 | 0.0003251151 |  | 20.07738 | 19.90908 | 24.56529 | 19.21829 | 23.10628 | 22.07004
2939.771 | 6.857001 | 32.15557 | 0.0003143851 |  | 20.09494 | 19.90773 | 24.55482 | 19.24344 | 23.11778 | 22.05019
2939.871 | 6.856949 | 34.78724 | 0.0002783317 |  | 20.08658 | 19.90483 | 24.5406 | 19.24311 | 23.12487 | 22.08432
2939.971 | 6.857074 | 28.23929 | 0.0002999306 |  | 20.11538 | 19.9489 | 24.54655 | 19.24709 | 23.13964 | 22.05466
2940.07 | 6.856828 | 42.45075 | 0.0002928652 |  | 20.10604 | 19.93787 | 24.56724 | 19.21613 | 23.12836 | 22.05552
2940.17 | 6.85637 | 29.7276 | 0.0002924113 |  | 20.13362 | 19.94277 | 24.57436 | 19.24524 | 23.13328 | 22.02675
2940.27 | 6.85725 | 30.67728 | 0.0003195455 |  | 20.15358 | 19.93948 | 24.55294 | 19.25244 | 23.12101 | 22.04292
2940.369 | 6.857062 | 34.6633 | 0.000265638 |  | 20.16797 | 19.93654 | 24.57567 | 19.23141 | 23.09363 | 22.04139
2940.46875 | 6.857251 | 37.55517 | 0.0003164704 |  | 20.14059 | 19.94979 | 24.56227 | 19.23612 | 23.11488 | 22.04904
2940.568 | 6.856496 | 32.12368 | 0.0003277432 |  | 20.17716 | 19.96642 | 24.585 | 19.25692 | 23.08532 | 22.06936
2940.668 | 6.857383 | 25.71926 | 0.0003262241 |  | 20.20315 | 19.97869 | 24.62842 | 19.29844 | 23.1248 | 22.0436
2940.768 | 6.856519 | 31.79648 | 0.0003028504 |  | 20.185 | 19.97716 | 24.58816 | 19.25304 | 23.12302 | 22.03663
2940.867 | 6.857132 | 31.64109 | 0.0003432952 |  | 20.19337 | 20.00045 | 24.62087 | 19.24794 | 23.11591 | 22.05279
2940.967 | 6.856456 | 30.19378 | 0.0003254554 |  | 20.18879 | 19.98965 | 24.62648 | 19.27588 | 23.11448 | 22.01883
2941.066 | 6.856723 | 27.67695 | 0.0003471614 |  | 20.2021 | 19.98946 | 24.62688 | 19.2839 | 23.12137 | 22.06775
2941.166 | 6.856821 | 23.9671 | 0.0003439205 |  | 20.2 | 20.02917 | 24.62881 | 19.26326 | 23.11236 | 22.02664
2941.265625 | 6.857414 | 27.7084 | 0.0003351797 |  | 20.21973 | 20.02603 | 24.66202 | 19.28403 | 23.14599 | 22.04683
2941.365 | 6.85724 | 22.24409 | 0.000344525 |  | 20.22477 | 20.02062 | 24.61917 | 19.25725 | 23.11269 | 22.01778
2941.465 | 6.856693 | 30.36148 | 0.0003391525 |  | 20.19888 | 20.01403 | 24.64656 | 19.24688 | 23.10788 | 22.03458
2941.564 | 6.857228 | 27.93898 | 0.0003419641 |  | 20.2233 | 20.02888 | 24.64739 | 19.24401 | 23.08861 | 22.01719
2941.664 | 6.857366 | 27.93488 | 0.0003374383 |  | 20.23497 | 20.03488 | 24.63293 | 19.23827 | 23.10962 | 22.02457
2941.764 | 6.856537 | 32.96216 | 0.0003283953 |  | 20.22344 | 20.02548 | 24.69209 | 19.2075 | 23.0648 | 22.01981
2941.863 | 6.856425 | 30.41024 | 0.0003385667 |  | 20.22811 | 20.01293 | 24.63934 | 19.23842 | 23.12137 | 22.03776
2941.963 | 6.85684 | 29.27418 | 0.0003278296 |  | 20.26155 | 20.03288 | 24.63847 | 19.23567 | 23.11515 | 22.04081
2942.0625 | 6.857073 | 26.81386 | 0.0003226704 |  | 20.24986 | 20.03218 | 24.64033 | 19.2052 | 23.11113 | 22.03391
2942.162 | 6.857235 | 27.31786 | 0.0003175 |  | 20.28045 | 20.01336 | 24.64387 | 19.19932 | 23.11426 | 22.01184
2942.262 | 6.856765 | 33.97701 | 0.0003173036 |  | 20.27304 | 20.04634 | 24.64311 | 19.21104 | 23.10655 | 21.9939
2942.361 | 6.856721 | 28.64258 | 0.0003428303 |  | 20.33739 | 20.02794 | 24.63501 | 19.20898 | 23.1309 | 22.02149
2942.461 | 6.857072 | 25.14052 | 0.0003242329 |  | 20.29789 | 19.99501 | 24.70131 | 19.19682 | 23.13789 | 21.9912
2942.561 | 6.856821 | 28.30126 | 0.0003731934 |  | 20.29754 | 20.02559 | 24.68421 | 19.18131 | 23.12021 | 21.96584
2942.66 | 6.856278 | 30.37698 | 0.0003269594 |  | 20.30873 | 20.00428 | 24.65528 | 19.18866 | 23.10131 | 21.99586
2942.76 | 6.856277 | 28.73828125 | 0.0003246798 |  | 20.26052 | 19.99226 | 24.68201 | 19.12473 | 23.11865 | 21.97378
2942.859375 | 6.856752 | 20.44317 | 0.0003097758 |  | 20.2516 | 19.99816 | 24.70076 | 19.13971 | 23.12733 | 21.97425
2942.959 | 6.856802 | 33.95194 | 0.0003720665 |  | 20.26844 | 20.01225 | 24.67511 | 19.16573 | 23.11889 | 21.98501
2943.059 | 6.856717 | 35.96751 | 0.0003081723 |  | 20.23057 | 20.01547 | 24.7258 | 19.12309 | 23.1199 | 21.9666
2943.158 | 6.857199 | 31.46063 | 0.0003287943 |  | 20.23135 | 20.01065 | 24.69937 | 19.13945 | 23.12284 | 21.97892
2943.258 | 6.856364 | 32.45861 | 0.0003274423 |  | 20.25911 | 20.01613 | 24.70024 | 19.13113 | 23.13186 | 21.93703
2943.357 | 6.857127 | 32.55933 | 0.0003230163 |  | 20.22625 | 20.00674 | 24.69199 | 19.11114 | 23.08996 | 21.95099
2943.457 | 6.857017 | 33.33083 | 0.0003269254 |  | 20.23289 | 20.02231 | 24.73768 | 19.1245 | 23.10668 | 21.93734
2943.557 | 6.856862 | 27.7166 | 0.0003244066 |  | 20.24373 | 20.02024 | 24.71911 | 19.12776 | 23.1335 | 21.92836
2943.65625 | 6.857087 | 26.34768 | 0.0003083337 |  | 20.21206 | 19.99144 | 24.69698 | 19.11887 | 23.07621 | 21.94568
2943.756 | 6.857077 | 31.15121 | 0.000264449 |  | 20.18942 | 20.01788 | 24.69303 | 19.11877 | 23.09429 | 21.93217
2943.855 | 6.8563 | 30.61987 | 0.0003004712 |  | 20.18042 | 20.00893 | 24.68209 | 19.11942 | 23.11458 | 21.92474
2943.955 | 6.856724 | 35.98574 | 0.0003036895 |  | 20.19692 | 20.01575 | 24.69484 | 19.12178 | 23.09565 | 21.91382
2944.055 | 6.857081 | 31.16306 | 0.0002931617 |  | 20.16554 | 20.00138 | 24.68833 | 19.10967 | 23.10466 | 21.92837
2944.154 | 6.856516 | 30.91014 | 0.0002843834 |  | 20.14899 | 19.99757 | 24.66068 | 19.13065 | 23.1251 | 21.92384
2944.254 | 6.856406 | 33.85397 | 0.0002881297 |  | 20.15543 | 20.0133 | 24.65879 | 19.12696 | 23.07815 | 21.89935
2944.354 | 6.856904 | 31.42965 | 0.0002781379 |  | 20.13633 | 20.0166 | 24.69125 | 19.09063 | 23.09854 | 21.89271
2944.453125 | 6.857217 | 33.53589 | 0.0002483327 |  | 20.13133 | 20.01399 | 24.69773 | 19.12001 | 23.12453 | 21.8882
2944.553 | 6.856674 | 27.15198 | 0.0003512079 |  | 20.11175 | 20.01245 | 24.65584 | 19.07219 | 23.1094 | 21.87355
2944.652 | 6.857349 | 31.71445 | 0.0003113417 |  | 20.12908 | 20.04336 | 24.67632 | 19.0844 | 23.08455 | 21.8866
2944.752 | 6.857362 | 33.44794 | 0.0003137171 |  | 20.11842 | 20.02283 | 24.68118 | 19.09191 | 23.08599 | 21.89925
2944.852 | 6.856621 | 31.85026 | 0.0003263878 |  | 20.15962 | 20.02855 | 24.67678 | 19.03645 | 23.08827 | 21.85456
2944.951 | 6.856616 | 34.02258 | 0.0003334217 |  | 20.15363 | 19.99731 | 24.63137 | 19.0557 | 23.09053 | 21.86331
2945.051 | 6.857062 | 30.86412 | 0.0003535158 |  | 20.14593 | 20.01785 | 24.64116 | 19.04843 | 23.07498 | 21.87389
2945.15 | 6.856436 | 31.40868 | 0.0003330917 |  | 20.12484 | 20.02755 | 24.65544 | 19.03811 | 23.08675 | 21.88863
2945.25 | 6.856203 | 28.6321 | 0.0003329895 |  | 20.14701 | 20.01851 | 24.6619 | 19.04862 | 23.08462 | 21.88194
2945.35 | 6.856528 | 30.21885 | 0.0003417638 |  | 20.11798 | 20.01418 | 24.63697 | 19.02606 | 23.09711 | 21.85205
2945.449 | 6.857454 | 25.01475 | 0.0003612474 |  | 20.13256 | 20.01351 | 24.64993 | 19.05517 | 23.08088 | 21.86168
2945.549 | 6.856116 | 27.52019 | 0.0003307796 |  | 20.13396 | 20.0148 | 24.62254 | 19.04222 | 23.08505 | 21.86749
2945.648 | 6.856849 | 27.10961 | 0.0003345523 |  | 20.13198 | 20.03919 | 24.65104 | 19.05445 | 23.08819 | 21.83853
2945.748 | 6.857318 | 28.82851 | 0.0003255708 |  | 20.17018 | 20.01786 | 24.62367 | 19.0666 | 23.06552 | 21.86138
2945.848 | 6.856746 | 32.88424 | 0.0002918448 |  | 20.13781 | 20.01931 | 24.60043 | 19.06502 | 23.07501 | 21.86497
2945.947 | 6.857201 | 31.08832 | 0.0002952987 |  | 20.14458 | 19.99899 | 24.65088 | 19.072 | 23.06754 | 21.84343
2946.046875 | 6.856331 | 26.86079 | 0.0002943015 |  | 20.13773 | 20.03066 | 24.63692 | 19.04934 | 23.07401 | 21.87716
2946.146 | 6.856509 | 26.64069 | 0.0003143739 |  | 20.18691 | 20.03505 | 24.65323 | 19.07801 | 23.04952 | 21.83246
2946.246 | 6.85675 | 30.17829 | 0.0003211494 |  | 20.19044 | 20.02217 | 24.65105 | 19.06749 | 23.0664 | 21.84015
2946.346 | 6.857328 | 28.39513 | 0.0003188212 |  | 20.1844 | 20.02693 | 24.64535 | 19.05172 | 23.07128 | 21.85626
2946.445 | 6.856985 | 33.89133 | 0.0003604101 |  | 20.20166 | 20.02806 | 24.61571 | 19.08269 | 23.07084 | 21.83729
2946.545 | 6.856226 | 28.02374 | 0.0002955504 |  | 20.22725 | 20.04034 | 24.63108 | 19.05377 | 23.07944 | 21.83948
2946.645 | 6.856187 | 30.58796 | 0.0003112529 |  | 20.23759 | 20.02342 | 24.61845 | 19.06035 | 23.07897 | 21.84626
2946.744 | 6.856291 | 32.00793 | 0.0003546341 |  | 20.23456 | 20.03082 | 24.6139 | 19.05053 | 23.06528 | 21.84339
2946.84375 | 6.856771 | 27.47052 | 0.0003387611 |  | 20.24846 | 20.0304 | 24.60581 | 19.05456 | 23.05868 | 21.85393
2946.943 | 6.85624 | 30.01196 | 0.0002959076 |  | 20.22837 | 20.01577 | 24.6004 | 19.02492 | 23.08567 | 21.84182
2947.043 | 6.856765 | 29.80826 | 0.0003005613 |  | 20.25437 | 20.04447 | 24.59426 | 19.05137 | 23.07879 | 21.83937
2947.143 | 6.856675 | 30.26897 | 0.000352883 |  | 20.25876 | 20.04531 | 24.57933 | 19.09869 | 23.092 | 21.84519
2947.242 | 6.85702 | 27.73392 | 0.0002948089 |  | 20.21984 | 20.05383 | 24.60337 | 19.08995 | 23.0979 | 21.83795
2947.342 | 6.85643 | 26.08155 | 0.0003233763 |  | 20.20929 | 20.04217 | 24.60298 | 19.06621 | 23.09582 | 21.83518
2947.441 | 6.856513 | 33.22328 | 0.0003519675 |  | 20.19473 | 20.04025 | 24.58184 | 19.04667 | 23.07426 | 21.875
2947.541 | 6.857278 | 27.55391 | 0.000352575 |  | 20.17777 | 20.05014 | 24.56605 | 19.13975 | 23.06417 | 21.86655
2947.640625 | 6.856712 | 28.35595 | 0.0003334308 |  | 20.18869 | 20.04402 | 24.57156 | 19.10836 | 23.05433 | 21.85036
2947.74 | 6.856333 | 25.4978 | 0.0003241625 |  | 20.22755 | 20.04791 | 24.58632 | 19.10134 | 23.08683 | 21.7923
2947.84 | 6.856427 | 25.38022 | 0.0003435215 |  | 20.18187 | 20.05599 | 24.59434 | 19.11735 | 23.09864 | 21.83572
2947.939 | 6.856765 | 25.99223 | 0.0003260569 |  | 20.20674 | 20.05997 | 24.56224 | 19.13374 | 23.07024 | 21.83897
2948.039 | 6.856771 | 25.67142 | 0.0002833221 |  | 20.19086 | 20.0834 | 24.55648 | 19.1267 | 23.07431 | 21.81923
2948.139 | 6.85652 | 28.57969 | 0.0002841944 |  | 20.18614 | 20.05211 | 24.55467 | 19.12959 | 23.04559 | 21.84432
2948.238 | 6.857897 | 23.47221 | 0.0002991962 |  | 20.17761 | 20.04916 | 24.5375 | 19.17531 | 23.09195 | 21.8602
2948.338 | 6.856769 | 28.49903 | 0.0003045363 |  | 20.15154 | 20.0555 | 24.57585 | 19.16847 | 23.09754 | 21.8684
2948.4375 | 6.856938 | 28.0283 | 0.0002698747 |  | 20.19584 | 20.05708 | 24.52701 | 19.15528 | 23.07772 | 21.86163
2948.537 | 6.857606 | 26.37912 | 0.0003060885 |  | 20.13405 | 20.05146 | 24.50486 | 19.16869 | 23.09866 | 21.84638
2948.637 | 6.856494 | 22.18713 | 0.0003069813 |  | 20.15873 | 20.02811 | 24.55494 | 19.16447 | 23.08572 | 21.85392
2948.736 | 6.855917 | 29.32203 | 0.0002816177 |  | 20.18244 | 20.04186 | 24.52909 | 19.13087 | 23.08593 | 21.84092
2948.836 | 6.856682 | 30.1072 | 0.0003063597 |  | 20.18167 | 20.02563 | 24.53295 | 19.15191 | 23.10667 | 21.84433
2948.936 | 6.856686 | 26.35907 | 0.0003091775 |  | 20.15118 | 20.04208 | 24.52969 | 19.13008 | 23.0776 | 21.8415
2949.035 | 6.856703 | 28.26116 | 0.0002998878 |  | 20.16436 | 20.04994 | 24.52975 | 19.1635 | 23.07417 | 21.85479
2949.135 | 6.856874 | 27.29006 | 0.0002987046 |  | 20.21799 | 20.05099 | 24.52375 | 19.16485 | 23.05974 | 21.8705
2949.234375 | 6.856677 | 28.19144 | 0.0002940798 |  | 20.21137 | 20.05768 | 24.50369 | 19.19092 | 23.08719 | 21.86718
2949.334 | 6.857257 | 32.22484 | 0.0003093928 |  | 20.18448 | 20.03418 | 24.5185 | 19.1905 | 23.12074 | 21.84429
2949.434 | 6.856666 | 27.10368 | 0.0002911982 |  | 20.19726 | 20.04684 | 24.50476 | 19.16458 | 23.04618 | 21.87916
2949.533 | 6.856642 | 26.01866 | 0.0003327133 |  | 20.22079 | 20.02242 | 24.50851 | 19.20629 | 23.06485 | 21.87938
2949.633 | 6.856947 | 26.98748 | 0.0003242661 |  | 20.19904 | 20.05488 | 24.52155 | 19.22488 | 23.08114 | 21.86539
2949.732 | 6.856442 | 28.8399 | 0.0003184334 |  | 20.21256 | 20.06281 | 24.53047 | 19.2014 | 23.09202 | 21.84761
2949.832 | 6.856235 | 28.78704 | 0.000329416 |  | 20.18853 | 20.05426 | 24.50899 | 19.21346 | 23.08849 | 21.87367
2949.932 | 6.856126 | 29.10831 | 0.0003346956 |  | 20.2049 | 20.04979 | 24.49046 | 19.20812 | 23.09716 | 21.86141
2950.03125 | 6.856162 | 27.19345 | 0.0002851719 |  | 20.22737 | 20.05769 | 24.50643 | 19.21174 | 23.06575 | 21.87842
2950.131 | 6.856924 | 25.40574 | 0.000279718 |  | 20.23024 | 20.05896 | 24.49267 | 19.21975 | 23.08344 | 21.86234
2950.23 | 6.856288 | 26.47755 | 0.0003044059 |  | 20.23773 | 20.05154 | 24.49244 | 19.2179 | 23.09517 | 21.89038
2950.33 | 6.855917 | 24.1111 | 0.0003381332 |  | 20.2464 | 20.0547 | 24.49351 | 19.20361 | 23.04814 | 21.89603
2950.43 | 6.856147 | 25.57709 | 0.0003139116 |  | 20.23172 | 20.05886 | 24.49332 | 19.24193 | 23.08215 | 21.86062
2950.529 | 6.856812 | 31.94687 | 0.0003375437 |  | 20.20848 | 20.05066 | 24.48559 | 19.19209 | 23.05239 | 21.89109
2950.629 | 6.856755 | 26.3896 | 0.0003266213 |  | 20.18535 | 20.06667 | 24.49968 | 19.25418 | 23.0589 | 21.90666
2950.729 | 6.856995 | 25.90519 | 0.0003334985 |  | 20.16105 | 20.04449 | 24.52278 | 19.24683 | 23.06743 | 21.89967
2950.828125 | 6.856798 | 23.94112 | 0.0002811376 |  | 20.16983 | 20.07391 | 24.49065 | 19.25634 | 23.07563 | 21.87867
2950.928 | 6.856802 | 25.93253 | 0.0003688998 |  | 20.13455 | 20.04531 | 24.49952 | 19.2319 | 23.05284 | 21.8919
2951.027 | 6.857008 | 22.18349 | 0.0003266133 |  | 20.13651 | 20.03994 | 24.51734 | 19.26719 | 23.06082 | 21.89911
2951.127 | 6.856072 | 21.92602 | 0.0003396435 |  | 20.08493 | 20.02408 | 24.50304 | 19.29933 | 23.05986 | 21.89702
2951.227 | 6.85605 | 22.40541 | 0.0003220059 |  | 20.09791 | 20.03658 | 24.48728 | 19.29095 | 23.04911 | 21.90096
2951.326 | 6.85646 | 23.88963 | 0.000321634 |  | 20.06586 | 20.04411 | 24.4962 | 19.28294 | 23.0454 | 21.90733
2951.426 | 6.856325 | 22.04222 | 0.0003668099 |  | 20.06642 | 20.04731 | 24.48758 | 19.33079 | 23.06982 | 21.89428
2951.525 | 6.856431 | 25.74934 | 0.000312941 |  | 20.0258 | 20.01958 | 24.53572 | 19.34462 | 23.04106 | 21.90047
2951.625 | 6.85613 | 23.48679 | 0.0002979603 |  | 20.01645 | 20.01381 | 24.51829 | 19.35664 | 23.03803 | 21.8899
2951.725 | 6.856676 | 23.09033 | 0.0003202445 |  | 20.01026 | 20.01357 | 24.5502 | 19.38707 | 23.04181 | 21.87519
2951.824 | 6.856056 | 30.171 | 0.0003209442 |  | 19.96303 | 20.01083 | 24.53061 | 19.39082 | 23.01637 | 21.89631
2951.924 | 6.855984 | 25.578 | 0.0003282638 |  | 19.98064 | 19.9886 | 24.55293 | 19.42847 | 23.01091 | 21.90225
2952.023 | 6.856379 | 19.72316 | 0.0003261869 |  | 19.92936 | 19.97345 | 24.50451 | 19.44366 | 23.0319 | 21.87745
2952.123 | 6.856404 | 24.143 | 0.0003197229 |  | 19.93866 | 19.99396 | 24.48813 | 19.46308 | 23.02894 | 21.89401
2952.223 | 6.856264 | 27.77082 | 0.00033966 |  | 19.88483 | 19.94648 | 24.50033 | 19.45823 | 23.00364 | 21.89627
2952.322 | 6.857054 | 26.47391 | 0.0002820419 |  | 19.85429 | 19.94267 | 24.49812 | 19.49803 | 23.03407 | 21.90568
2952.421875 | 6.856279 | 20.40854 | 0.000308009 |  | 19.8524 | 19.95328 | 24.43727 | 19.53579 | 23.02102 | 21.91157
2952.521 | 6.856693 | 25.66914 | 0.000288744 |  | 19.82969 | 19.94842 | 24.48636 | 19.52078 | 23.0233 | 21.88953
2952.621 | 6.856777 | 22.55898 | 0.0003347001 |  | 19.81733 | 19.92985 | 24.44584 | 19.54865 | 23.01361 | 21.93125
2952.721 | 6.856362 | 20.55299 | 0.0002655733 |  | 19.78701 | 19.92161 | 24.45171 | 19.57125 | 23.00255 | 21.90381
2952.82 | 6.855985 | 17.72993 | 0.000306031 |  | 19.77316 | 19.93492 | 24.46205 | 19.54691 | 22.98638 | 21.95222
2952.92 | 6.856235 | 23.2521 | 0.0003300054 |  | 19.75297 | 19.90905 | 24.44143 | 19.59598 | 22.98423 | 21.93362
2953.02 | 6.856381 | 23.55332 | 0.0003307639 |  | 19.76475 | 19.88174 | 24.42878 | 19.60299 | 23.02376 | 21.92603
2953.119 | 6.857149 | 23.21383 | 0.0002941495 |  | 19.7064 | 19.90342 | 24.41835 | 19.57236 | 23.01409 | 21.90879
2953.21875 | 6.857142 | 24.64928 | 0.0003325721 |  | 19.69285 | 19.8404 | 24.42707 | 19.62726 | 22.97915 | 21.93149
2953.318 | 6.85673 | 29.75403 | 0.0002892443 |  | 19.721 | 19.8671 | 24.4103 | 19.58283 | 22.99053 | 21.94637
2953.418 | 6.856741 | 27.12556 | 0.0003167361 |  | 19.68395 | 19.85572 | 24.40701 | 19.60764 | 23.00032 | 21.94739
2953.518 | 6.85657 | 20.00023 | 0.0003162877 |  | 19.66805 | 19.85342 | 24.39288 | 19.59481 | 22.99292 | 21.92061
2953.617 | 6.856583 | 23.26714 | 0.0003143448 |  | 19.66098 | 19.8095 | 24.39077 | 19.59418 | 23.00385 | 21.9205
2953.717 | 6.856427 | 18.18381 | 0.0003358311 |  | 19.65947 | 19.81527 | 24.39974 | 19.64458 | 22.97587 | 21.93276
2953.816 | 6.856883 | 22.67747 | 0.0003232824 |  | 19.62545 | 19.78288 | 24.36593 | 19.63449 | 22.95802 | 21.93439
2953.916 | 6.856567 | 25.99633 | 0.0003658539 |  | 19.62408 | 19.76479 | 24.35777 | 19.65721 | 22.96388 | 21.92019
2954.015625 | 6.856145 | 27.67194 | 0.0003179078 |  | 19.59495 | 19.79823 | 24.33631 | 19.62148 | 22.97019 | 21.92023
2954.115 | 6.856697 | 27.40581 | 0.0003362594 |  | 19.59996 | 19.72746 | 24.32251 | 19.63607 | 23.0064 | 21.91624
2954.215 | 6.857135 | 24.9186 | 0.0003451316 |  | 19.61913 | 19.7432 | 24.31577 | 19.66347 | 23.0057 | 21.91107
2954.314 | 6.856613 | 27.06631 | 0.0003182206 |  | 19.61806 | 19.71559 | 24.29302 | 19.66173 | 22.99613 | 21.8966
2954.414 | 6.856737 | 25.90382 | 0.0003181887 |  | 19.6519 | 19.74637 | 24.31384 | 19.66225 | 22.9891 | 21.9298
2954.514 | 6.856425 | 22.30197 | 0.0003201179 |  | 19.61009 | 19.75798 | 24.30481 | 19.66168 | 22.98097 | 21.8991
2954.613 | 6.856787 | 24.89308 | 0.0003275321 |  | 19.60604 | 19.73746 | 24.30055 | 19.68639 | 22.99471 | 21.91608
2954.713 | 6.856059 | 19.6065 | 0.0003450114 |  | 19.61275 | 19.72189 | 24.26839 | 19.6811 | 22.97134 | 21.91919
2954.8125 | 6.856938 | 30.95116 | 0.0002949089 |  | 19.61118 | 19.76205 | 24.24338 | 19.7247 | 22.97475 | 21.8914
2954.912 | 6.85661 | 25.83137 | 0.0003121326 |  | 19.58097 | 19.74231 | 24.2467 | 19.70003 | 22.98817 | 21.89989
2955.012 | 6.856437 | 22.54303 | 0.0003225746 |  | 19.58209 | 19.76695 | 24.22569 | 19.67454 | 22.99725 | 21.89189
2955.111 | 6.856717 | 25.07171 | 0.0003473615 |  | 19.59081 | 19.7633 | 24.20068 | 19.66101 | 22.97326 | 21.91063
2955.211 | 6.856064 | 25.0904 | 0.0003402955 |  | 19.60983 | 19.77579 | 24.1947 | 19.69983 | 22.971 | 21.91179
2955.311 | 6.856726 | 32.22211 | 0.0003472405 |  | 19.59579 | 19.78904 | 24.16932 | 19.66581 | 22.97857 | 21.91307
2955.41 | 6.856864 | 25.04893 | 0.0003391773 |  | 19.59021 | 19.79831 | 24.16465 | 19.64528 | 22.97009 | 21.87877
2955.51 | 6.856381 | 24.12158 | 0.0003006259 |  | 19.58621 | 19.84106 | 24.16603 | 19.64446 | 22.97554 | 21.89111
2955.609375 | 6.85666 | 25.82681 | 0.000324573 |  | 19.56798 | 19.80792 | 24.17504 | 19.66956 | 22.96143 | 21.86081
2955.709 | 6.857123 | 26.4812 | 0.0003001088 |  | 19.61409 | 19.85182 | 24.14178 | 19.64412 | 22.96514 | 21.8706
2955.809 | 6.85713 | 30.88098 | 0.0003214966 |  | 19.58221 | 19.8355 | 24.13276 | 19.60464 | 22.95694 | 21.87126
2955.908 | 6.856996 | 31.70945 | 0.0003085793 |  | 19.6 | 19.83287 | 24.11967 | 19.61729 | 22.96925 | 21.87304
2956.008 | 6.856625 | 29.37079 | 0.0003062725 |  | 19.61577 | 19.87505 | 24.10912 | 19.60538 | 22.95768 | 21.83601
2956.107 | 6.856863 | 28.09119 | 0.0003259532 |  | 19.63793 | 19.86047 | 24.10483 | 19.60292 | 22.9982 | 21.85186
2956.207 | 6.857083 | 27.18069 | 0.0003442034 |  | 19.64909 | 19.80807 | 24.119 | 19.5977 | 22.97629 | 21.85617
2956.307 | 6.856256 | 29.44097 | 0.0003139531 |  | 19.59886 | 19.86378 | 24.08053 | 19.57372 | 22.97513 | 21.8669
2956.40625 | 6.856872 | 27.26044 | 0.0002660998 |  | 19.62971 | 19.85972 | 24.11553 | 19.55851 | 22.98612 | 21.87226
2956.506 | 6.856579 | 26.60606 | 0.0003409705 |  | 19.57708 | 19.87301 | 24.10276 | 19.57336 | 22.96155 | 21.86595
2956.605 | 6.856837 | 21.9766 | 0.0003442561 |  | 19.62239 | 19.82185 | 24.09366 | 19.54077 | 22.98288 | 21.85697
2956.705 | 6.856843 | 26.36909 | 0.0002853163 |  | 19.61643 | 19.87865 | 24.10622 | 19.55581 | 22.95671 | 21.8629
2956.805 | 6.856607 | 27.88612 | 0.0003101381 |  | 19.63338 | 19.86484 | 24.11194 | 19.54194 | 22.98165 | 21.85296
2956.904 | 6.857293 | 26.59922 | 0.0002874296 |  | 19.59065 | 19.84618 | 24.0502 | 19.50912 | 22.9762 | 21.83519
2957.004 | 6.856706 | 25.11501 | 0.0002942228 |  | 19.60979 | 19.83674 | 24.06424 | 19.52878 | 22.96697 | 21.87153
2957.104 | 6.856398 | 30.51323 | 0.0002903586 |  | 19.62355 | 19.80616 | 24.04704 | 19.53011 | 22.98447 | 21.82259
2957.203125 | 6.856442 | 24.3827 | 0.000303695 |  | 19.62354 | 19.85249 | 24.07969 | 19.52641 | 22.98137 | 21.86502
2957.303 | 6.856996 | 30.58113 | 0.0003388066 |  | 19.62681 | 19.82953 | 24.02993 | 19.52778 | 22.9531 | 21.8156
2957.402 | 6.857177 | 24.1872 | 0.0003280304 |  | 19.60124 | 19.84768 | 24.01848 | 19.5097 | 22.96155 | 21.86166
2957.502 | 6.856266 | 23.79576 | 0.0002992455 |  | 19.62871 | 19.81517 | 24.02146 | 19.5147 | 22.98641 | 21.86102
2957.602 | 6.856757 | 32.52287 | 0.0003110719 |  | 19.63515 | 19.85192 | 24.04961 | 19.54595 | 22.97633 | 21.8645
2957.701 | 6.856886 | 27.26409 | 0.000333708 |  | 19.63557 | 19.82807 | 24.00214 | 19.51116 | 22.99548 | 21.84888
2957.801 | 6.85622 | 26.83254 | 0.0003076833 |  | 19.63304 | 19.87486 | 23.99155 | 19.54965 | 22.95893 | 21.84587
2957.9 | 6.856863 | 29.62917 | 0.0003247507 |  | 19.62286 | 19.86004 | 24.01949 | 19.55316 | 22.97133 | 21.84699
2958 | 6.85707 | 24.92498 | 0.0003495888 |  | 19.61291 | 19.84115 | 23.97322 | 19.52412 | 22.98886 | 21.83777
2958.1 | 6.856485 | 29.42183 | 0.000326593 |  | 19.6368 | 19.82984 | 24.00395 | 19.54674 | 22.96545 | 21.82831
2958.199 | 6.856751 | 25.44767 | 0.0003085538 |  | 19.63394 | 19.847 | 23.98976 | 19.54134 | 22.96259 | 21.80778
2958.299 | 6.857026 | 24.38816 | 0.0003233717 |  | 19.63108 | 19.84511 | 24.00494 | 19.54675 | 22.96685 | 21.85035
2958.398 | 6.85757 | 30.19196 | 0.0003214431 |  | 19.67137 | 19.87531 | 23.96698 | 19.52639 | 22.96893 | 21.82871
2958.498 | 6.856708 | 25.32326 | 0.0003128995 |  | 19.6295 | 19.84438 | 23.98426 | 19.51323 | 22.96387 | 21.82216
2958.598 | 6.856802 | 25.50828 | 0.00032306 |  | 19.63345 | 19.86638 | 24.00361 | 19.51939 | 22.96718 | 21.81322
2958.697 | 6.856892 | 28.5642 | 0.000312573 |  | 19.66142 | 19.87113 | 24.01875 | 19.51721 | 22.99018 | 21.80603
2958.796875 | 6.856956 | 27.52429 | 0.0003146527 |  | 19.61666 | 19.87135 | 24.00103 | 19.47919 | 22.9798 | 21.82377
2958.896 | 6.857881 | 30.46447 | 0.0003182372 |  | 19.64925 | 19.85866 | 24.00707 | 19.48759 | 22.9537 | 21.7671
2958.996 | 6.856479 | 29.00623 | 0.0003411203 |  | 19.58884 | 19.85033 | 24.00494 | 19.52489 | 22.99504 | 21.81104
2959.096 | 6.857053 | 27.64414 | 0.000326873 |  | 19.60286 | 19.85374 | 24.01742 | 19.53967 | 22.97403 | 21.75898
2959.195 | 6.857443 | 28.60567 | 0.0002916792 |  | 19.59513 | 19.88221 | 23.98838 | 19.52196 | 22.93952 | 21.78208
2959.295 | 6.857104 | 29.4355 | 0.000319673 |  | 19.60518 | 19.85535 | 24.03841 | 19.54871 | 22.97598 | 21.78506
2959.395 | 6.857115 | 27.20849 | 0.0002910655 |  | 19.59348 | 19.87024 | 24.02505 | 19.51396 | 22.96363 | 21.79361
2959.494 | 6.856507 | 26.44839 | 0.0003023733 |  | 19.60499 | 19.86212 | 24.03627 | 19.52988 | 22.96643 | 21.77525
2959.59375 | 6.856691 | 27.15108 | 0.0002944366 |  | 19.59307 | 19.86155 | 24.0186 | 19.51678 | 22.9625 | 21.76331
2959.693 | 6.856799 | 27.6086 | 0.0003140866 |  | 19.60186 | 19.88214 | 24.05448 | 19.52546 | 22.96617 | 21.79192
2959.793 | 6.857074 | 33.90228 | 0.0002830487 |  | 19.61815 | 19.87028 | 24.05042 | 19.55173 | 22.98417 | 21.77947
2959.893 | 6.857129 | 31.29749 | 0.0003331572 |  | 19.57833 | 19.8771 | 24.04206 | 19.522 | 22.98215 | 21.78202
2959.992 | 6.857746 | 30.56928 | 0.000304334 |  | 19.55909 | 19.88193 | 24.0414 | 19.52006 | 22.95848 | 21.75368
2960.092 | 6.857011 | 30.6226 | 0.0003491261 |  | 19.56802 | 19.8526 | 24.03397 | 19.52513 | 22.9363 | 21.76272
2960.191 | 6.857032 | 34.35889 | 0.0003204971 |  | 19.54831 | 19.86937 | 24.07129 | 19.53417 | 22.9722 | 21.75088
2960.291 | 6.856886 | 27.74075 | 0.0003252908 |  | 19.54565 | 19.85338 | 24.06032 | 19.49056 | 22.95111 | 21.74481
2960.390625 | 6.856675 | 27.05264 | 0.0002929409 |  | 19.5505 | 19.8566 | 24.0337 | 19.49271 | 22.91273 | 21.74899
2960.49 | 6.856783 | 31.56316 | 0.0003060888 |  | 19.52616 | 19.88907 | 24.03233 | 19.47634 | 22.94391 | 21.7316
2960.59 | 6.857034 | 29.40907 | 0.0002998626 |  | 19.56676 | 19.8676 | 24.04679 | 19.49402 | 22.95606 | 21.7449
2960.689 | 6.856832 | 22.50794 | 0.0002915732 |  | 19.53599 | 19.85111 | 24.03998 | 19.48509 | 22.96479 | 21.73998
2960.789 | 6.857689 | 24.19312 | 0.0002999406 |  | 19.54878 | 19.86853 | 24.08803 | 19.46588 | 22.95897 | 21.74533
2960.889 | 6.85706 | 26.45158 | 0.0002781657 |  | 19.55896 | 19.84401 | 24.02761 | 19.44818 | 22.93951 | 21.72097
2960.988 | 6.857449 | 27.99412 | 0.000262998 |  | 19.56622 | 19.87007 | 24.04691 | 19.41754 | 22.9528 | 21.73625
2961.088 | 6.857124 | 29.35894 | 0.000300703 |  | 19.55769 | 19.88198 | 24.07616 | 19.42607 | 22.96065 | 21.71316
2961.1875 | 6.857172 | 26.43061 | 0.0002719328 |  | 19.53437 | 19.90897 | 24.07483 | 19.41422 | 22.93551 | 21.73282
2961.287 | 6.857303 | 29.37262 | 0.0003150703 |  | 19.51364 | 19.86677 | 24.07646 | 19.40507 | 22.93169 | 21.69918
2961.387 | 6.857066 | 28.05928 | 0.000295268 |  | 19.54939 | 19.89015 | 24.09557 | 19.41344 | 22.95079 | 21.71009
2961.486 | 6.856785 | 32.57619 | 0.0003275826 |  | 19.57335 | 19.91 | 24.09179 | 19.41533 | 22.93483 | 21.72559
2961.586 | 6.857291 | 30.47632 | 0.0003299668 |  | 19.51615 | 19.90606 | 24.12172 | 19.39513 | 22.93691 | 21.68739
2961.686 | 6.856817 | 30.11905 | 0.0003453976 |  | 19.56402 | 19.90073 | 24.11277 | 19.41579 | 22.93142 | 21.72396
2961.785 | 6.85717 | 30.82493 | 0.0002931034 |  | 19.55692 | 19.9334 | 24.11586 | 19.38642 | 22.94854 | 21.68637
2961.885 | 6.856246 | 28.26435 | 0.0003379537 |  | 19.59712 | 19.93232 | 24.10984 | 19.40227 | 22.92698 | 21.69163
2961.984375 | 6.856938 | 33.02551 | 0.0003377961 |  | 19.57184 | 19.95717 | 24.14129 | 19.38371 | 22.9051 | 21.69413
2962.084 | 6.857368 | 29.37854 | 0.0003116134 |  | 19.57162 | 19.93114 | 24.17881 | 19.40257 | 22.96912 | 21.69961
2962.184 | 6.857003 | 33.1408 | 0.0002779156 |  | 19.5947 | 19.93558 | 24.16271 | 19.37018 | 22.93641 | 21.68809
2962.283 | 6.857132 | 33.14672 | 0.0003183367 |  | 19.61232 | 19.95812 | 24.16461 | 19.38406 | 22.93368 | 21.68443
2962.383 | 6.856639 | 32.44996 | 0.0003067922 |  | 19.60896 | 19.95996 | 24.18915 | 19.38172 | 22.95469 | 21.68127
2962.482 | 6.857823 | 31.00903 | 0.0003475449 |  | 19.60857 | 19.93405 | 24.17769 | 19.36156 | 22.92726 | 21.68907
2962.582 | 6.857874 | 29.82877 | 0.0003481252 |  | 19.58479 | 19.94196 | 24.19772 | 19.37239 | 22.90271 | 21.69
2962.682 | 6.857339 | 28.98891 | 0.0003177198 |  | 19.55383 | 19.94894 | 24.21467 | 19.37156 | 22.92991 | 21.66998
2962.78125 | 6.857114 | 25.1109 | 0.0003245362 |  | 19.58681 | 19.96005 | 24.24534 | 19.38752 | 22.93633 | 21.69372
2962.881 | 6.857301 | 29.55854 | 0.0003081355 |  | 19.57127 | 19.93583 | 24.25165 | 19.40645 | 22.94168 | 21.66393
2962.98 | 6.857404 | 26.49714 | 0.0003120765 |  | 19.58561 | 19.96721 | 24.25797 | 19.38426 | 22.93415 | 21.65425
2963.08 | 6.856394 | 25.79127 | 0.0003065583 |  | 19.56447 | 19.94641 | 24.2577 | 19.38611 | 22.8998 | 21.65689
2963.18 | 6.857592 | 29.19489 | 0.0003599883 |  | 19.52014 | 19.91093 | 24.27085 | 19.40296 | 22.91813 | 21.63194
2963.279 | 6.857279 | 27.93397 | 0.0003692557 |  | 19.51762 | 19.92174 | 24.27083 | 19.41918 | 22.91273 | 21.65442
2963.379 | 6.857748 | 27.10642 | 0.0003306733 |  | 19.48591 | 19.92192 | 24.26103 | 19.42295 | 22.93597 | 21.65208
2963.479 | 6.857067 | 25.85324 | 0.0003425451 |  | 19.54177 | 19.93897 | 24.25912 | 19.42172 | 22.93545 | 21.59777
2963.578125 | 6.857918 | 28.49493 | 0.0003282433 |  | 19.49971 | 19.93563 | 24.26262 | 19.42187 | 22.90933 | 21.63794
2963.678 | 6.857421 | 25.89015 | 0.0003197275 |  | 19.50567 | 19.94159 | 24.27252 | 19.43037 | 22.92929 | 21.64485
2963.777 | 6.856946 | 34.32015 | 0.0003077564 |  | 19.49372 | 19.96065 | 24.25483 | 19.45683 | 22.91095 | 21.62648
2963.877 | 6.856939 | 29.09919 | 0.0003344693 |  | 19.52516 | 19.93559 | 24.24821 | 19.45499 | 22.92179 | 21.62203
2963.977 | 6.857068 | 31.10792 | 0.000359943 |  | 19.51978 | 19.95125 | 24.28336 | 19.46185 | 22.95498 | 21.61962
2964.076 | 6.857163 | 29.95044 | 0.0003331477 |  | 19.52189 | 19.97657 | 24.27366 | 19.45941 | 22.9148 | 21.58429
2964.176 | 6.857185 | 27.59857 | 0.0003040273 |  | 19.5044 | 19.94008 | 24.25531 | 19.45708 | 22.91205 | 21.63184
2964.275 | 6.857534 | 29.51434 | 0.0003477405 |  | 19.49649 | 19.9622 | 24.25845 | 19.45575 | 22.92064 | 21.59678
2964.375 | 6.856894 | 27.63731 | 0.000320283 |  | 19.54253 | 19.94061 | 24.28786 | 19.44912 | 22.91596 | 21.5614
2964.475 | 6.856982 | 28.51043 | 0.0003164383 |  | 19.50627 | 19.95837 | 24.2805 | 19.44559 | 22.90573 | 21.56005
2964.574 | 6.856801 | 25.49734 | 0.0003150748 |  | 19.4779 | 19.98267 | 24.25896 | 19.46311 | 22.92723 | 21.59146
2964.674 | 6.857502 | 23.63717 | 0.0003480603 |  | 19.5325 | 19.96565 | 24.25369 | 19.45153 | 22.91164 | 21.58844
2964.773 | 6.857546 | 28.81894 | 0.0003071297 |  | 19.52474 | 19.96608 | 24.24874 | 19.43338 | 22.92294 | 21.58839
2964.873 | 6.857667 | 30.98853 | 0.0003121205 |  | 19.4992 | 19.97239 | 24.2629 | 19.41871 | 22.93304 | 21.5401
2964.973 | 6.857428 | 26.7537 | 0.0002573239 |  | 19.5372 | 19.95844 | 24.24541 | 19.42219 | 22.93535 | 21.55743
2965.072 | 6.857322 | 23.32775 | 0.0003144911 |  | 19.56746 | 19.96632 | 24.27292 | 19.39818 | 22.90926 | 21.552
2965.171875 | 6.857393 | 23.90603 | 0.000318436 |  | 19.56655 | 20.00517 | 24.23008 | 19.39994 | 22.92486 | 21.55078
2965.271 | 6.857055 | 30.46903 | 0.000319097 |  | 19.55402 | 19.9755 | 24.25846 | 19.40854 | 22.90868 | 21.50624
2965.371 | 6.856892 | 30.7707 | 0.0002843152 |  | 19.57724 | 19.98858 | 24.28783 | 19.36624 | 22.91417 | 21.51348
2965.471 | 6.857524 | 29.595 | 0.0002651546 |  | 19.56437 | 19.96716 | 24.27683 | 19.3881 | 22.92429 | 21.50564
2965.57 | 6.857657 | 28.53139 | 0.0002964229 |  | 19.56153 | 19.96924 | 24.2458 | 19.35751 | 22.90001 | 21.53325
2965.67 | 6.85669 | 31.32347 | 0.0003120406 |  | 19.56843 | 19.95498 | 24.28142 | 19.37439 | 22.89944 | 21.54705
2965.77 | 6.857018 | 29.24183 | 0.0003144782 |  | 19.56454 | 19.94429 | 24.28419 | 19.36213 | 22.91234 | 21.50493
2965.869 | 6.857128 | 29.09919 | 0.0002829675 |  | 19.5791 | 19.9309 | 24.27875 | 19.33615 | 22.91068 | 21.50346
2965.96875 | 6.857305 | 28.08207 | 0.0003141598 |  | 19.56383 | 19.93535 | 24.27576 | 19.33653 | 22.89706 | 21.50461
2966.068 | 6.857496 | 26.74915 | 0.0003427012 |  | 19.57976 | 19.93497 | 24.27018 | 19.33843 | 22.91591 | 21.50262
2966.168 | 6.857435 | 27.30783 | 0.0003414758 |  | 19.61333 | 19.95601 | 24.27693 | 19.33897 | 22.89924 | 21.49607
2966.268 | 6.857302 | 23.59206 | 0.0003094729 |  | 19.57948 | 19.91362 | 24.26682 | 19.33007 | 22.907 | 21.48869
2966.367 | 6.857429 | 30.20062 | 0.0003558675 |  | 19.59312 | 19.91538 | 24.27595 | 19.35569 | 22.88787 | 21.48102
2966.467 | 6.857275 | 27.55756 | 0.0003231638 |  | 19.60661 | 19.88478 | 24.26215 | 19.34541 | 22.88884 | 21.48732
2966.566 | 6.858078 | 28.91965 | 0.0003746115 |  | 19.60851 | 19.89281 | 24.25411 | 19.32907 | 22.89653 | 21.49323
2966.666 | 6.856428 | 28.39149 | 0.0003201105 |  | 19.59113 | 19.8967 | 24.27149 | 19.34841 | 22.91045 | 21.4775
2966.765625 | 6.856659 | 28.17959 | 0.0003626294 |  | 19.58657 | 19.89709 | 24.26568 | 19.35119 | 22.91465 | 21.48679
2966.865 | 6.856731 | 31.5937 | 0.000347118 |  | 19.62225 | 19.87378 | 24.25512 | 19.32199 | 22.9364 | 21.47252
2966.965 | 6.857766 | 30.67774 | 0.0003214029 |  | 19.61169 | 19.90077 | 24.25509 | 19.34012 | 22.89517 | 21.50209
2967.064 | 6.857168 | 28.31448 | 0.000332246 |  | 19.61628 | 19.87464 | 24.26357 | 19.31759 | 22.89704 | 21.48616
2967.164 | 6.857674 | 31.11658 | 0.0003292419 |  | 19.63328 | 19.84374 | 24.25233 | 19.32462 | 22.92697 | 21.48848
2967.264 | 6.857572 | 32.16469 | 0.000363682 |  | 19.64625 | 19.86814 | 24.24353 | 19.31883 | 22.87996 | 21.49555
2967.363 | 6.85768 | 25.66139 | 0.0003277386 |  | 19.66908 | 19.86333 | 24.25185 | 19.303 | 22.88779 | 21.5014
2967.463 | 6.857021 | 25.73248 | 0.0003682121 |  | 19.71412 | 19.87628 | 24.26009 | 19.30666 | 22.90871 | 21.49806
2967.5625 | 6.857881 | 32.30732 | 0.0002792266 |  | 19.68026 | 19.87 | 24.26001 | 19.27415 | 22.93209 | 21.50079
2967.662 | 6.856943 | 29.6752 | 0.0003684862 |  | 19.6711 | 19.87261 | 24.23657 | 19.29839 | 22.89311 | 21.4754
2967.762 | 6.857313 | 30.06072 | 0.0003397413 |  | 19.69161 | 19.84647 | 24.23909 | 19.25774 | 22.91679 | 21.47726
2967.861 | 6.858089 | 35.62527 | 0.0003064645 |  | 19.70476 | 19.86209 | 24.22545 | 19.24521 | 22.90419 | 21.47251
2967.961 | 6.857321 | 31.05642 | 0.0003299055 |  | 19.70163 | 19.84751 | 24.23737 | 19.2412 | 22.89456 | 21.49353
2968.061 | 6.857266 | 33.42516 | 0.0003243572 |  | 19.72294 | 19.83914 | 24.24702 | 19.24375 | 22.91422 | 21.48394
2968.16 | 6.857549 | 25.44675 | 0.0003398494 |  | 19.73553 | 19.83273 | 24.21283 | 19.22961 | 22.91938 | 21.49961
2968.26 | 6.85748 | 36.59136 | 0.0003429715 |  | 19.7396 | 19.81299 | 24.20805 | 19.2299 | 22.92302 | 21.51104
2968.359375 | 6.85785 | 26.26519 | 0.0003558965 |  | 19.73682 | 19.85392 | 24.22112 | 19.26371 | 22.93103 | 21.50237
2968.459 | 6.857412 | 26.90864 | 0.0003508049 |  | 19.80976 | 19.84267 | 24.23418 | 19.23902 | 22.92332 | 21.48952
2968.559 | 6.857452 | 30.88372 | 0.0002986344 |  | 19.77798 | 19.82982 | 24.22074 | 19.18563 | 22.92237 | 21.4763
2968.658 | 6.857484 | 29.41135 | 0.0002880479 |  | 19.79828 | 19.78573 | 24.24046 | 19.22885 | 22.92857 | 21.49622
2968.758 | 6.856926 | 28.45028 | 0.0003223713 |  | 19.78433 | 19.79304 | 24.23674 | 19.22671 | 22.92236 | 21.4802
2968.857 | 6.857699 | 31.01906 | 0.0003262721 |  | 19.74316 | 19.77563 | 24.195 | 19.18731 | 22.95382 | 21.48438
2968.957 | 6.857179 | 28.48309 | 0.0003609478 |  | 19.79045 | 19.74526 | 24.19056 | 19.1597 | 22.91526 | 21.48292
2969.057 | 6.857714 | 32.38616 | 0.0003311388 |  | 19.78368 | 19.74942 | 24.20231 | 19.21798 | 22.94752 | 21.46035
2969.15625 | 6.85713 | 35.43388 | 0.0003343428 |  | 19.7445 | 19.70911 | 24.16503 | 19.18536 | 22.94297 | 21.47656
2969.256 | 6.857591 | 32.93801 | 0.0003024227 |  | 19.72374 | 19.73417 | 24.18969 | 19.18234 | 22.93871 | 21.47898
2969.355 | 6.857367 | 27.64961 | 0.0003471851 |  | 19.67316 | 19.71019 | 24.23228 | 19.18968 | 22.93026 | 21.50182
2969.455 | 6.857356 | 29.88527 | 0.000305916 |  | 19.68171 | 19.70641 | 24.21473 | 19.18981 | 22.91447 | 21.45718
2969.555 | 6.858269 | 26.08337 | 0.0003303762 |  | 19.70199 | 19.6976 | 24.19267 | 19.19226 | 22.94607 | 21.45177
2969.654 | 6.857265 | 30.65176 | 0.0002716481 |  | 19.67711 | 19.69026 | 24.21496 | 19.22223 | 22.94901 | 21.47984
2969.754 | 6.857904 | 28.94608 | 0.000280617 |  | 19.6869 | 19.68871 | 24.23588 | 19.21118 | 22.92072 | 21.46878
2969.854 | 6.857306 | 27.17295 | 0.0003059148 |  | 19.63005 | 19.6522 | 24.19048 | 19.17559 | 22.94619 | 21.48199
2969.953125 | 6.857205 | 29.58178 | 0.0003183788 |  | 19.65005 | 19.66303 | 24.27199 | 19.21288 | 22.9316 | 21.48281
2970.053 | 6.857653 | 24.70168 | 0.0003480562 |  | 19.6412 | 19.63871 | 24.24532 | 19.22583 | 22.94241 | 21.45863
2970.152 | 6.857503 | 25.46362 | 0.0003703021 |  | 19.6072 | 19.63284 | 24.23823 | 19.20576 | 22.93325 | 21.4747
2970.252 | 6.857676 | 32.48732 | 0.0003554518 |  | 19.60899 | 19.6208 | 24.25001 | 19.21527 | 22.93512 | 21.44883
2970.352 | 6.85732 | 28.70091 | 0.0003079371 |  | 19.63383 | 19.63081 | 24.27582 | 19.23273 | 22.95199 | 21.44627
2970.451 | 6.857752 | 30.50366 | 0.0003237246 |  | 19.6316 | 19.63855 | 24.28393 | 19.21336 | 22.93189 | 21.42793
2970.551 | 6.857263 | 30.67774 | 0.0003337174 |  | 19.63073 | 19.63258 | 24.28913 | 19.2308 | 22.92316 | 21.42903
2970.65 | 6.858364 | 25.96306 | 0.0003211443 |  | 19.65022 | 19.6 | 24.28249 | 19.22046 | 22.91826 | 21.42887
2970.75 | 6.857101 | 25.81132 | 0.0003196246 |  | 19.64872 | 19.58525 | 24.2801 | 19.21785 | 22.9299 | 21.45151
2970.85 | 6.857693 | 25.49141 | 0.0002878673 |  | 19.64111 | 19.56287 | 24.28924 | 19.18987 | 22.94708 | 21.4486
2970.949 | 6.858336 | 27.99685 | 0.000357135 |  | 19.63085 | 19.56958 | 24.31221 | 19.18921 | 22.94953 | 21.45376
2971.049 | 6.857644 | 24.92771 | 0.0003209661 |  | 19.61614 | 19.54597 | 24.30828 | 19.22585 | 22.93064 | 21.46289
2971.148 | 6.858104 | 26.85851 | 0.0003216343 |  | 19.632 | 19.56079 | 24.27851 | 19.22398 | 22.93825 | 21.46029
2971.248 | 6.857473 | 21.97979 | 0.000318299 |  | 19.60776 | 19.55437 | 24.28236 | 19.1867 | 22.95789 | 21.44524
2971.348 | 6.857603 | 21.84536 | 0.0003610855 |  | 19.63837 | 19.57535 | 24.34302 | 19.18451 | 22.92113 | 21.44769
2971.447 | 6.858214 | 26.3381 | 0.0003400344 |  | 19.62384 | 19.53274 | 24.31877 | 19.19611 | 22.92843 | 21.43714
2971.546875 | 6.857999 | 27.04125 | 0.0003405341 |  | 19.63103 | 19.53749 | 24.34317 | 19.17791 | 22.93995 | 21.45313
2971.646 | 6.857951 | 20.3461 | 0.0003700979 |  | 19.58353 | 19.55074 | 24.35598 | 19.18834 | 22.95629 | 21.47547
2971.746 | 6.857669 | 25.70377 | 0.0003353821 |  | 19.6283 | 19.54893 | 24.36345 | 19.22046 | 22.93349 | 21.46578
2971.846 | 6.857784 | 31.13754 | 0.0003244409 |  | 19.64027 | 19.53002 | 24.36737 | 19.22268 | 22.94361 | 21.4737
2971.945 | 6.858294 | 26.51537 | 0.0003177938 |  | 19.58994 | 19.53175 | 24.37876 | 19.22442 | 22.94864 | 21.48009
2972.045 | 6.857782 | 32.2499 | 0.0003211661 |  | 19.63408 | 19.5509 | 24.39987 | 19.24677 | 22.94329 | 21.48838
2972.145 | 6.858372 | 26.56504 | 0.0003379638 |  | 19.58593 | 19.51625 | 24.35714 | 19.24091 | 22.92348 | 21.48291
2972.244 | 6.857706 | 35.85951 | 0.0003442322 |  | 19.59784 | 19.53464 | 24.41315 | 19.25096 | 22.94003 | 21.49703
2972.34375 | 6.858284 | 27.67741 | 0.0003397461 |  | 19.5874 | 19.53895 | 24.42379 | 19.2686 | 22.91865 | 21.4822
2972.443 | 6.85758 | 33.19411 | 0.0003372255 |  | 19.56258 | 19.56096 | 24.45825 | 19.27563 | 22.93292 | 21.48887
2972.543 | 6.857734 | 29.37671 | 0.0003040421 |  | 19.5623 | 19.54608 | 24.44346 | 19.25937 | 22.92904 | 21.47421
2972.643 | 6.857846 | 31.50393 | 0.0003591745 |  | 19.52855 | 19.54038 | 24.46549 | 19.28645 | 22.91932 | 21.51465
2972.742 | 6.857878 | 29.78411 | 0.0002962031 |  | 19.52666 | 19.53104 | 24.49406 | 19.30976 | 22.92253 | 21.48709
2972.842 | 6.857697 | 32.55294 | 0.0003139715 |  | 19.48332 | 19.57865 | 24.45786 | 19.31433 | 22.95138 | 21.51654
2972.941 | 6.856974 | 26.28388 | 0.000335575 |  | 19.49026 | 19.52932 | 24.50266 | 19.32774 | 22.92414 | 21.51162
2973.041 | 6.85777 | 30.94751 | 0.0003467317 |  | 19.48157 | 19.58074 | 24.55171 | 19.35858 | 22.96404 | 21.50079
2973.140625 | 6.85829 | 28.19554 | 0.0003249943 |  | 19.50021 | 19.57339 | 24.53594 | 19.34351 | 22.94913 | 21.49694
2973.24 | 6.85744 | 27.51108 | 0.0003030382 |  | 19.46288 | 19.57283 | 24.54757 | 19.37366 | 22.94021 | 21.51289
2973.34 | 6.858166 | 29.81145 | 0.0003207663 |  | 19.4609 | 19.58608 | 24.56097 | 19.38962 | 22.94211 | 21.52796
2973.439 | 6.858221 | 27.97726 | 0.0002885965 |  | 19.46726 | 19.59099 | 24.56655 | 19.40571 | 22.92732 | 21.5202
2973.539 | 6.857839 | 29.31292 | 0.0002986371 |  | 19.44692 | 19.58081 | 24.55969 | 19.42699 | 22.94537 | 21.52756
2973.639 | 6.857919 | 24.29338 | 0.0003252934 |  | 19.43601 | 19.6113 | 24.61009 | 19.44492 | 22.94027 | 21.5672
2973.738 | 6.857988 | 27.65599 | 0.0003267307 |  | 19.46236 | 19.56533 | 24.61026 | 19.44517 | 22.91577 | 21.50561
2973.838 | 6.857416 | 23.27899 | 0.0003135442 |  | 19.39076 | 19.59949 | 24.61473 | 19.45233 | 22.94535 | 21.51948
2973.9375 | 6.858253 | 26.05922 | 0.0003185834 |  | 19.42957 | 19.61074 | 24.65022 | 19.47564 | 22.95122 | 21.50619
2974.037 | 6.857927 | 27.27548 | 0.0002751205 |  | 19.43453 | 19.6173 | 24.62982 | 19.47886 | 22.93722 | 21.54238
2974.137 | 6.857707 | 25.9699 | 0.0003139197 |  | 19.37359 | 19.61135 | 24.6687 | 19.48675 | 22.91517 | 21.50823
2974.236 | 6.858237 | 29.12836 | 0.0003166125 |  | 19.37224 | 19.6375 | 24.64533 | 19.49816 | 22.92392 | 21.53554
2974.336 | 6.858275 | 28.45119 | 0.0002725669 |  | 19.39269 | 19.64674 | 24.6759 | 19.50851 | 22.91692 | 21.5055
2974.436 | 6.858332 | 26.17907 | 0.0002794739 |  | 19.36491 | 19.65325 | 24.68408 | 19.53946 | 22.92637 | 21.51243
2974.535 | 6.858482 | 25.69283 | 0.0003268138 |  | 19.39518 | 19.62536 | 24.71527 | 19.54306 | 22.95041 | 21.53898
2974.635 | 6.858023 | 30.05206 | 0.0003223894 |  | 19.36167 | 19.64829 | 24.68662 | 19.52968 | 22.92717 | 21.51514
2974.734375 | 6.858238 | 29.35621 | 0.0003087702 |  | 19.38953 | 19.66278 | 24.70046 | 19.56663 | 22.90439 | 21.52079
2974.834 | 6.858228 | 21.82713 | 0.0003327686 |  | 19.37337 | 19.66218 | 24.71848 | 19.5594 | 22.92049 | 21.54922
2974.934 | 6.858336 | 27.82505 | 0.000342434 |  | 19.3795 | 19.66276 | 24.74178 | 19.58988 | 22.89541 | 21.51993
2975.033 | 6.85809 | 19.85987 | 0.0003411433 |  | 19.39066 | 19.65731 | 24.76515 | 19.60512 | 22.90601 | 21.51181
2975.133 | 6.858062 | 24.22138 | 0.0002943221 |  | 19.38676 | 19.68677 | 24.74111 | 19.59436 | 22.91869 | 21.54338
2975.232 | 6.857532 | 23.74745 | 0.000338158 |  | 19.41683 | 19.70267 | 24.74142 | 19.62692 | 22.9235 | 21.52276
2975.332 | 6.858115 | 25.65 | 0.0003262522 |  | 19.4053 | 19.69288 | 24.76856 | 19.60571 | 22.88158 | 21.53209
2975.432 | 6.85831 | 26.91229 | 0.0003256277 |  | 19.39117 | 19.70989 | 24.74889 | 19.60703 | 22.88806 | 21.56067
2975.53125 | 6.858251 | 28.04015 | 0.0003305401 |  | 19.40178 | 19.72324 | 24.75492 | 19.65221 | 22.89525 | 21.55467
2975.631 | 6.858195 | 27.94992 | 0.0002986107 |  | 19.40993 | 19.73006 | 24.76766 | 19.67178 | 22.87433 | 21.54393
2975.73 | 6.858296 | 24.12659 | 0.0003272015 |  | 19.41777 | 19.71447 | 24.81411 | 19.69226 | 22.89549 | 21.54192
2975.83 | 6.858085 | 26.13167 | 0.0002855828 |  | 19.39004 | 19.71056 | 24.7551 | 19.70558 | 22.86058 | 21.57469
2975.93 | 6.858876 | 23.49135 | 0.0003233009 |  | 19.41631 | 19.72702 | 24.79144 | 19.71125 | 22.89695 | 21.56552
2976.029 | 6.85849 | 23.43848 | 0.0003314621 |  | 19.39771 | 19.71813 | 24.76906 | 19.72783 | 22.87446 | 21.55554
2976.129 | 6.858329 | 24.93683 | 0.0003185898 |  | 19.42122 | 19.72119 | 24.78899 | 19.74908 | 22.86412 | 21.56849
2976.229 | 6.85772 | 24.21955 | 0.0003381673 |  | 19.38118 | 19.70399 | 24.82369 | 19.77107 | 22.86955 | 21.56601
2976.328125 | 6.858487 | 24.935 | 0.0003112318 |  | 19.37811 | 19.70249 | 24.7987 | 19.73501 | 22.88358 | 21.58895
2976.428 | 6.858255 | 19.85121 | 0.0003169891 |  | 19.38834 | 19.70939 | 24.79461 | 19.76245 | 22.85639 | 21.56299
2976.527 | 6.858254 | 28.54734 | 0.0003432431 |  | 19.38245 | 19.69626 | 24.77126 | 19.7452 | 22.84955 | 21.57629
2976.627 | 6.858046 | 28.64714 | 0.0003184498 |  | 19.39931 | 19.69885 | 24.79798 | 19.76379 | 22.83033 | 21.56573
2976.727 | 6.858076 | 29.33069 | 0.0003287691 |  | 19.39091 | 19.7002 | 24.80522 | 19.73257 | 22.8296 | 21.54678
2976.826 | 6.858227 | 24.9783 | 0.000345755 |  | 19.36339 | 19.6793 | 24.80022 | 19.74246 | 22.82106 | 21.56485
2976.926 | 6.858432 | 27.01436 | 0.0003524394 |  | 19.35599 | 19.68515 | 24.79156 | 19.67753 | 22.81153 | 21.57413
2977.025 | 6.857657 | 31.15714 | 0.0003089627 |  | 19.36654 | 19.69303 | 24.80219 | 19.67624 | 22.81843 | 21.5808
2977.125 | 6.857791 | 34.7918 | 0.0003419966 |  | 19.35518 | 19.65917 | 24.80144 | 19.68485 | 22.82072 | 21.55102
2977.225 | 6.8575 | 30.81445 | 0.0003215457 |  | 19.33782 | 19.67615 | 24.81472 | 19.63741 | 22.81964 | 21.57765
2977.324 | 6.858046 | 33.57189 | 0.000335731 |  | 19.32977 | 19.6596 | 24.8117 | 19.68873 | 22.82037 | 21.60242
2977.424 | 6.857707 | 30.52189 | 0.0003273594 |  | 19.30356 | 19.65389 | 24.8038 | 19.6453 | 22.81029 | 21.56575
2977.523 | 6.858261 | 29.40087 | 0.0003306684 |  | 19.26235 | 19.61898 | 24.82966 | 19.65242 | 22.8135 | 21.6011
2977.623 | 6.85844 | 34.22947 | 0.0003428965 |  | 19.24092 | 19.63712 | 24.82158 | 19.61553 | 22.78533 | 21.54582
2977.723 | 6.858694 | 27.8565 | 0.0003588064 |  | 19.25917 | 19.61833 | 24.83286 | 19.63975 | 22.80409 | 21.59559
2977.822 | 6.858394 | 29.32476 | 0.0003531562 |  | 19.22417 | 19.5782 | 24.833 | 19.67055 | 22.78348 | 21.58515
2977.921875 | 6.858041 | 35.59292 | 0.0002881958 |  | 19.21711 | 19.58727 | 24.84199 | 19.61599 | 22.81139 | 21.57346
2978.021 | 6.857555 | 23.76112 | 0.0003034641 |  | 19.18215 | 19.58812 | 24.87281 | 19.62241 | 22.78102 | 21.6075
2978.121 | 6.858252 | 27.45047 | 0.0003188999 |  | 19.17714 | 19.6004 | 24.88173 | 19.60171 | 22.77414 | 21.59243
2978.221 | 6.858172 | 26.18317 | 0.0003386524 |  | 19.17754 | 19.56209 | 24.86325 | 19.62781 | 22.78857 | 21.5986
2978.32 | 6.857836 | 29.28603 | 0.0003240698 |  | 19.13185 | 19.5514 | 24.86271 | 19.59242 | 22.77345 | 21.59284
2978.42 | 6.857607 | 29.47196 | 0.0002890787 |  | 19.14211 | 19.52415 | 24.88601 | 19.59257 | 22.78673 | 21.54615
2978.52 | 6.857817 | 25.71562 | 0.0003249757 |  | 19.10131 | 19.48866 | 24.86003 | 19.58923 | 22.80009 | 21.5555
2978.619 | 6.858292 | 27.6004 | 0.0003019582 |  | 19.07658 | 19.55103 | 24.88692 | 19.61829 | 22.76407 | 21.60183
2978.71875 | 6.858227 | 26.07425 | 0.0002533469 |  | 19.06746 | 19.52654 | 24.8747 | 19.62839 | 22.76697 | 21.57504
2978.818 | 6.858681 | 25.6171875 | 0.0002920436 |  | 19.05175 | 19.5321 | 24.86415 | 19.60483 | 22.79138 | 21.57994
2978.918 | 6.857887 | 27.45913 | 0.0002853579 |  | 19.04326 | 19.50117 | 24.87953 | 19.61748 | 22.78219 | 21.56177
2979.018 | 6.857926 | 27.67285 | 0.000327412 |  | 19.00154 | 19.50493 | 24.87607 | 19.6249 | 22.76155 | 21.53383
2979.117 | 6.858218 | 24.51895 | 0.0003681852 |  | 18.99822 | 19.52088 | 24.88356 | 19.61818 | 22.7457 | 21.53451
2979.217 | 6.857725 | 24.24143 | 0.0003113676 |  | 18.96493 | 19.50823 | 24.88606 | 19.62984 | 22.77458 | 21.55333
2979.316 | 6.85843 | 24.32756 | 0.0002984814 |  | 18.92861 | 19.49615 | 24.8695 | 19.61895 | 22.74829 | 21.53158
2979.416 | 6.857826 | 27.78905 | 0.0003385424 |  | 18.95935 | 19.53395 | 24.89958 | 19.60268 | 22.78817 | 21.51158
2979.515625 | 6.857966 | 24.69804 | 0.0003291384 |  | 18.9388 | 19.51109 | 24.87221 | 19.6006 | 22.76855 | 21.52949
2979.615 | 6.857777 | 26.05648 | 0.0003225754 |  | 18.90277 | 19.50554 | 24.89812 | 19.61871 | 22.74538 | 21.50624
2979.715 | 6.857362 | 28.05245 | 0.0003723606 |  | 18.90104 | 19.51668 | 24.88916 | 19.61721 | 22.7429 | 21.49862
2979.814 | 6.857378 | 28.01098 | 0.0003442348 |  | 18.89703 | 19.49466 | 24.8855 | 19.58364 | 22.74604 | 21.46712
2979.914 | 6.858004 | 26.46479 | 0.0003258142 |  | 18.88658 | 19.49248 | 24.85973 | 19.61106 | 22.73688 | 21.49536
2980.014 | 6.858014 | 26.4894 | 0.0003528564 |  | 18.86415 | 19.5158 | 24.85488 | 19.6067 | 22.73872 | 21.49753
2980.113 | 6.858 | 29.32613 | 0.0003168249 |  | 18.8696 | 19.50023 | 24.81071 | 19.62497 | 22.74663 | 21.46875
2980.213 | 6.858608 | 29.49337 | 0.0003457605 |  | 18.83784 | 19.51851 | 24.83237 | 19.64532 | 22.7506 | 21.5075
2980.3125 | 6.858083 | 28.59565 | 0.0003481334 |  | 18.81447 | 19.48467 | 24.8009 | 19.63917 | 22.73335 | 21.47749
2980.412 | 6.858456 | 25.25536 | 0.0003373359 |  | 18.80089 | 19.48953 | 24.77471 | 19.62742 | 22.75545 | 21.45265
2980.512 | 6.857654 | 26.54636 | 0.0003709884 |  | 18.81217 | 19.50359 | 24.80133 | 19.63846 | 22.74071 | 21.43704
2980.611 | 6.858806 | 28.92739 | 0.0003257094 |  | 18.79098 | 19.51722 | 24.79758 | 19.63984 | 22.73253 | 21.42293
2980.711 | 6.85768 | 24.37951 | 0.0003617542 |  | 18.75593 | 19.55018 | 24.78146 | 19.64089 | 22.73227 | 21.39335
2980.811 | 6.858045 | 30.0785 | 0.0003318701 |  | 18.81548 | 19.53707 | 24.76068 | 19.6423 | 22.75314 | 21.38094
2980.91 | 6.858771 | 27.11097 | 0.0003366786 |  | 18.80821 | 19.56161 | 24.73338 | 19.64208 | 22.73943 | 21.39019
2981.01 | 6.858153 | 31.63607 | 0.0003488852 |  | 18.76598 | 19.54502 | 24.73631 | 19.64566 | 22.73661 | 21.38535
2981.109375 | 6.858267 | 29.68613 | 0.0003114844 |  | 18.76846 | 19.5719 | 24.73221 | 19.63652 | 22.73967 | 21.42082
2981.209 | 6.857841 | 32.54201 | 0.0003652517 |  | 18.79009 | 19.53506 | 24.72038 | 19.62042 | 22.70608 | 21.35389
2981.309 | 6.857758 | 31.33258 | 0.0003587297 |  | 18.77791 | 19.56309 | 24.69808 | 19.58389 | 22.70695 | 21.36651
2981.408 | 6.857673 | 30.61758 | 0.0003395956 |  | 18.7714 | 19.55388 | 24.6729 | 19.61277 | 22.71316 | 21.38418
2981.508 | 6.857995 | 27.373 | 0.0003361152 |  | 18.77597 | 19.5052 | 24.66534 | 19.58842 | 22.7177 | 21.37135
2981.607 | 6.857861 | 29.26644 | 0.0003449785 |  | 18.73972 | 19.56386 | 24.6443 | 19.62936 | 22.74399 | 21.3366
2981.707 | 6.857976 | 32.55704 | 0.0003252317 |  | 18.75951 | 19.53672 | 24.64116 | 19.65735 | 22.68863 | 21.32791
2981.807 | 6.857393 | 27.72617 | 0.000343195 |  | 18.78308 | 19.52919 | 24.66412 | 19.65044 | 22.70425 | 21.3162
2981.90625 | 6.857456 | 26.82297 | 0.0003208172 |  | 18.74313 | 19.53322 | 24.61606 | 19.65664 | 22.7182 | 21.29087
2982.006 | 6.857528 | 26.16676 | 0.000324331 |  | 18.75148 | 19.53917 | 24.63252 | 19.65082 | 22.70891 | 21.30489
2982.105 | 6.857822 | 28.10258 | 0.0003464565 |  | 18.75143 | 19.5478 | 24.59234 | 19.63177 | 22.71692 | 21.28164
2982.205 | 6.857674 | 26.5213 | 0.000339946 |  | 18.71261 | 19.56315 | 24.56713 | 19.63585 | 22.70293 | 21.29392
2982.305 | 6.857594 | 23.5834 | 0.0002934359 |  | 18.73978 | 19.5335 | 24.5801 | 19.66619 | 22.69537 | 21.3078
2982.404 | 6.858299 | 23.57747 | 0.0003383812 |  | 18.71488 | 19.53019 | 24.55638 | 19.64076 | 22.68777 | 21.29526
2982.504 | 6.857265 | 30.60346 | 0.000276438 |  | 18.72341 | 19.54881 | 24.57882 | 19.65425 | 22.67842 | 21.2748
2982.604 | 6.857283 | 17.11063 | 0.0003358148 |  | 18.6972 | 19.55828 | 24.54658 | 19.66962 | 22.70917 | 21.27398
2982.703125 | 6.857641 | 23.60254 | 0.0002836666 |  | 18.71516 | 19.52441 | 24.57653 | 19.67383 | 22.67469 | 21.24274
2982.803 | 6.856941 | 19.85896 | 0.0003222694 |  | 18.7069 | 19.50891 | 24.52688 | 19.65821 | 22.71097 | 21.24024
2982.902 | 6.857744 | 22.06683 | 0.0002925204 |  | 18.6577 | 19.52951 | 24.54019 | 19.67949 | 22.70307 | 21.26059
2983.002 | 6.857377 | 24.66705 | 0.0003054015 |  | 18.69191 | 19.53536 | 24.50469 | 19.69775 | 22.68265 | 21.24289
2983.102 | 6.857796 | 30.37925 | 0.0002956633 |  | 18.68649 | 19.56864 | 24.49015 | 19.67364 | 22.68592 | 21.20148
2983.201 | 6.857839 | 24.00173 | 0.0003087247 |  | 18.65622 | 19.52285 | 24.47369 | 19.70683 | 22.68533 | 21.227
2983.301 | 6.85772 | 26.35907 | 0.0002902101 |  | 18.6453 | 19.511 | 24.50408 | 19.70169 | 22.71219 | 21.19217
2983.4 | 6.857447 | 27.14105 | 0.000325076 |  | 18.65366 | 19.53296 | 24.51565 | 19.73202 | 22.69857 | 21.22377
2983.5 | 6.858009 | 24.50528 | 0.0003366611 |  | 18.62973 | 19.53481 | 24.50958 | 19.72872 | 22.67307 | 21.2066
2983.6 | 6.85692 | 22.75858 | 0.0003316365 |  | 18.6316 | 19.50314 | 24.46914 | 19.7284 | 22.69184 | 21.1969
2983.699 | 6.857552 | 26.99887 | 0.0003614812 |  | 18.62617 | 19.5124 | 24.45298 | 19.71433 | 22.68089 | 21.16864
2983.799 | 6.858231 | 29.86841 | 0.0003178083 |  | 18.58464 | 19.50826 | 24.42923 | 19.71766 | 22.65864 | 21.17877
2983.898 | 6.85761 | 22.065 | 0.0003081476 |  | 18.61795 | 19.50234 | 24.44439 | 19.73705 | 22.65453 | 21.18986
2983.998 | 6.857469 | 25.09632 | 0.0003370186 |  | 18.57095 | 19.50629 | 24.42084 | 19.72918 | 22.65707 | 21.17305
2984.098 | 6.856976 | 17.9596 | 0.0003318692 |  | 18.56516 | 19.50181 | 24.42746 | 19.72743 | 22.6799 | 21.17418
2984.197 | 6.857437 | 18.8792 | 0.0003270314 |  | 18.54945 | 19.49026 | 24.4311 | 19.72343 | 22.65737 | 21.17624
2984.296875 | 6.857427 | 23.52826 | 0.0003362625 |  | 18.53842 | 19.48231 | 24.45472 | 19.71311 | 22.63543 | 21.1376
2984.396 | 6.857893 | 19.70721 | 0.0003415035 |  | 18.56248 | 19.50486 | 24.44338 | 19.71291 | 22.65111 | 21.12752
2984.496 | 6.857465 | 19.92185 | 0.000323868 |  | 18.54191 | 19.46142 | 24.42155 | 19.71917 | 22.65056 | 21.13126
2984.596 | 6.857299 | 23.38426 | 0.0003427884 |  | 18.56233 | 19.4684 | 24.41768 | 19.70276 | 22.64873 | 21.14818
2984.695 | 6.858298 | 22.60911 | 0.0002997149 |  | 18.50682 | 19.49158 | 24.44517 | 19.67467 | 22.64133 | 21.11611
2984.795 | 6.857567 | 23.95388 | 0.0003736739 |  | 18.53576 | 19.50342 | 24.45395 | 19.64224 | 22.65813 | 21.11384
2984.895 | 6.857683 | 19.45156 | 0.0003426865 |  | 18.54947 | 19.47374 | 24.42 | 19.63903 | 22.66888 | 21.11257
2984.994 | 6.857887 | 21.83852 | 0.0003676933 |  | 18.54729 | 19.47187 | 24.44312 | 19.63029 | 22.6557 | 21.11749
2985.09375 | 6.857631 | 27.00252 | 0.0003279335 |  | 18.56041 | 19.48641 | 24.39118 | 19.62927 | 22.66361 | 21.11069
2985.193 | 6.857409 | 24.7787 | 0.0003684735 |  | 18.5431 | 19.48604 | 24.44951 | 19.63176 | 22.66772 | 21.09373
2985.293 | 6.857224 | 20.45137 | 0.0002652889 |  | 18.53934 | 19.49428 | 24.43054 | 19.60221 | 22.65088 | 21.08552
2985.393 | 6.857144 | 23.84907 | 0.0003508652 |  | 18.54128 | 19.47298 | 24.43191 | 19.60293 | 22.64594 | 21.08161
2985.492 | 6.857692 | 26.18863 | 0.0003234849 |  | 18.55796 | 19.4743 | 24.4057 | 19.62845 | 22.64093 | 21.07615
2985.592 | 6.857478 | 25.04164 | 0.0003441279 |  | 18.54049 | 19.47442 | 24.40717 | 19.59645 | 22.65765 | 21.08163
2985.691 | 6.857551 | 26.04327 | 0.0003708398 |  | 18.55204 | 19.47095 | 24.43096 | 19.60811 | 22.64308 | 21.09164
2985.791 | 6.857556 | 23.06344 | 0.0003094156 |  | 18.57181 | 19.4733 | 24.42106 | 19.62534 | 22.66106 | 21.07696
2985.890625 | 6.857444 | 27.3771 | 0.0003661631 |  | 18.54111 | 19.51934 | 24.41792 | 19.59993 | 22.64102 | 21.05229
2985.99 | 6.858015 | 24.13206 | 0.0003274449 |  | 18.52477 | 19.5003 | 24.41336 | 19.61083 | 22.63506 | 21.03392
2986.09 | 6.857444 | 22.11923 | 0.0003531993 |  | 18.52634 | 19.51719 | 24.44095 | 19.60512 | 22.63371 | 21.04809
2986.189 | 6.857929 | 21.43614 | 0.0003482695 |  | 18.5144 | 19.49923 | 24.46494 | 19.65205 | 22.63799 | 21.02602
2986.289 | 6.857654 | 26.35542 | 0.0003123141 |  | 18.48812 | 19.51876 | 24.42714 | 19.62159 | 22.66153 | 21.01507
2986.389 | 6.85723 | 25.03571 | 0.0003187096 |  | 18.51948 | 19.49686 | 24.42736 | 19.62706 | 22.65396 | 21.03943
2986.488 | 6.857596 | 25.63086 | 0.0003102119 |  | 18.50035 | 19.48303 | 24.3986 | 19.62194 | 22.63473 | 21.00729
2986.588 | 6.85737 | 19.02594 | 0.0003084141 |  | 18.51438 | 19.52693 | 24.43599 | 19.61227 | 22.64959 | 21.02845
2986.6875 | 6.857591 | 21.921 | 0.0003287685 |  | 18.51202 | 19.52851 | 24.44019 | 19.60756 | 22.63989 | 21.0116
2986.787 | 6.857472 | 21.23745 | 0.0003372542 |  | 18.47808 | 19.5296 | 24.42726 | 19.59566 | 22.64233 | 20.98627
2986.887 | 6.85684 | 21.36505 | 0.0003074902 |  | 18.5022 | 19.51867 | 24.4206 | 19.57711 | 22.63353 | 21.01268
2986.986 | 6.858501 | 19.81795 | 0.0003040294 |  | 18.52611 | 19.57356 | 24.42966 | 19.57928 | 22.63831 | 20.99932
2987.086 | 6.857481 | 21.50814 | 0.0003346442 |  | 18.50175 | 19.5643 | 24.46969 | 19.56125 | 22.61704 | 20.97183
2987.186 | 6.856946 | 20.37162 | 0.0003679321 |  | 18.50172 | 19.56326 | 24.40391 | 19.5425 | 22.63556 | 21.01258
2987.285 | 6.857127 | 20.04671 | 0.0002790556 |  | 18.48652 | 19.59812 | 24.42672 | 19.5322 | 22.62432 | 20.99144
2987.385 | 6.857767 | 22.00941 | 0.0003176648 |  | 18.52132 | 19.62404 | 24.43721 | 19.55131 | 22.63819 | 20.93703
2987.484375 | 6.857037 | 18.42214 | 0.0002749629 |  | 18.48347 | 19.61094 | 24.43403 | 19.56669 | 22.61496 | 20.95042
2987.584 | 6.85718 | 18.56978 | 0.0002778063 |  | 18.5267 | 19.62536 | 24.45118 | 19.54146 | 22.64466 | 20.95271
2987.684 | 6.857127 | 20.23901 | 0.0003244635 |  | 18.50072 | 19.63056 | 24.46688 | 19.55513 | 22.63671 | 20.93608
2987.783 | 6.858092 | 22.03265 | 0.0003251094 |  | 18.4962 | 19.65384 | 24.4719 | 19.50232 | 22.62294 | 20.94043
2987.883 | 6.857503 | 19.38503 | 0.0003360545 |  | 18.47464 | 19.64475 | 24.45779 | 19.53175 | 22.61955 | 20.92176
2987.982 | 6.857701 | 20.7658 | 0.0003392003 |  | 18.48462 | 19.64758 | 24.49314 | 19.54057 | 22.63762 | 20.93034
2988.082 | 6.857334 | 19.70721 | 0.0003233882 |  | 18.48555 | 19.6784 | 24.51265 | 19.56229 | 22.60504 | 20.93983
2988.182 | 6.857745 | 20.04033 | 0.0003465308 |  | 18.5053 | 19.65666 | 24.46029 | 19.51555 | 22.64112 | 20.90301
2988.28125 | 6.857215 | 22.07366 | 0.0003255765 |  | 18.48454 | 19.69989 | 24.5083 | 19.51979 | 22.60291 | 20.93058
2988.381 | 6.857778 | 18.24578 | 0.000346742 |  | 18.49486 | 19.67834 | 24.51089 | 19.54736 | 22.63052 | 20.92489
2988.48 | 6.857216 | 17.53443 | 0.000327652 |  | 18.47296 | 19.68339 | 24.51999 | 19.53001 | 22.61265 | 20.92054
2988.58 | 6.857444 | 25.12184 | 0.0003183809 |  | 18.47374 | 19.72028 | 24.52952 | 19.53345 | 22.61663 | 20.89133
2988.68 | 6.857064 | 20.77355 | 0.0003124449 |  | 18.51165 | 19.68621 | 24.52215 | 19.55225 | 22.61157 | 20.9069
2988.779 | 6.857337 | 20.98409 | 0.0003352754 |  | 18.4981 | 19.71522 | 24.52386 | 19.5483 | 22.62541 | 20.88014
2988.879 | 6.857748 | 22.36212 | 0.0003385587 |  | 18.50301 | 19.72114 | 24.52852 | 19.56553 | 22.6184 | 20.89287
2988.979 | 6.857314 | 25.73795 | 0.0003264463 |  | 18.48453 | 19.72767 | 24.52684 | 19.52495 | 22.59553 | 20.8868
2989.078125 | 6.857289 | 19.19455 | 0.0003397862 |  | 18.45963 | 19.71588 | 24.52668 | 19.5223 | 22.62224 | 20.87875
2989.178 | 6.856855 | 28.10987 | 0.0003077284 |  | 18.46332 | 19.712 | 24.51656 | 19.53274 | 22.5856 | 20.8745
2989.277 | 6.857999 | 23.22157 | 0.000338867 |  | 18.4757 | 19.72113 | 24.50025 | 19.53981 | 22.60106 | 20.86637
2989.377 | 6.857291 | 25.05987 | 0.0003641802 |  | 18.44513 | 19.72432 | 24.51154 | 19.53794 | 22.56265 | 20.87403
2989.477 | 6.856872 | 22.73716 | 0.0003486142 |  | 18.45458 | 19.74824 | 24.4778 | 19.5086 | 22.62172 | 20.86952
2989.576 | 6.857412 | 30.86549 | 0.0003495615 |  | 18.49455 | 19.75548 | 24.50428 | 19.52417 | 22.59291 | 20.89596
2989.676 | 6.857244 | 25.6171875 | 0.0003094968 |  | 18.46851 | 19.74199 | 24.53282 | 19.50101 | 22.59253 | 20.87206
2989.775 | 6.857324 | 28.87818 | 0.0003660329 |  | 18.46595 | 19.73282 | 24.49502 | 19.49639 | 22.60522 | 20.87984
2989.875 | 6.856756 | 22.55033 | 0.0003530651 |  | 18.463 | 19.7361 | 24.48874 | 19.5328 | 22.59043 | 20.89997
2989.975 | 6.857965 | 28.24111 | 0.0003399051 |  | 18.45068 | 19.75419 | 24.47506 | 19.5343 | 22.57386 | 20.85795
2990.074 | 6.856896 | 26.21188 | 0.0003471258 |  | 18.50022 | 19.7843 | 24.47208 | 19.49986 | 22.60999 | 20.84462
2990.174 | 6.857346 | 25.59851 | 0.0003442019 |  | 18.48662 | 19.74239 | 24.4949 | 19.50227 | 22.60267 | 20.8696
2990.273 | 6.85772 | 21.86723 | 0.0003494867 |  | 18.50281 | 19.75135 | 24.47879 | 19.50806 | 22.54351 | 20.88089
2990.373 | 6.857792 | 25.47 | 0.0003525338 |  | 18.51855 | 19.80468 | 24.49712 | 19.48733 | 22.59075 | 20.8658
2990.473 | 6.857906 | 29.4993 | 0.0003131395 |  | 18.52481 | 19.80281 | 24.4894 | 19.48345 | 22.5676 | 20.85173
2990.572 | 6.857615 | 24.71536 | 0.0003497116 |  | 18.49898 | 19.77501 | 24.48134 | 19.48878 | 22.57562 | 20.86607
2990.671875 | 6.857574 | 28.81165 | 0.0003499232 |  | 18.51925 | 19.78442 | 24.52137 | 19.5415 | 22.56843 | 20.86999
2990.771 | 6.857421 | 28.32268 | 0.0003308571 |  | 18.51889 | 19.80407 | 24.49061 | 19.48613 | 22.56905 | 20.85741
2990.871 | 6.856901 | 28.86542 | 0.000347333 |  | 18.52154 | 19.79972 | 24.46468 | 19.4915 | 22.56614 | 20.84554
2990.971 | 6.857519 | 21.82257 | 0.0003228189 |  | 18.5411 | 19.82935 | 24.50824 | 19.48 | 22.60113 | 20.85663
2991.07 | 6.85749 | 24.50665 | 0.0003647195 |  | 18.52192 | 19.78869 | 24.48918 | 19.49543 | 22.58153 | 20.84755
2991.17 | 6.857228 | 25.06761 | 0.0003392786 |  | 18.53991 | 19.78816 | 24.45381 | 19.48801 | 22.58042 | 20.85939
2991.27 | 6.856443 | 24.86938 | 0.0003386283 |  | 18.55649 | 19.81122 | 24.49247 | 19.47084 | 22.58708 | 20.83297
2991.369 | 6.857412 | 22.40131 | 0.0003145422 |  | 18.59445 | 19.79888 | 24.45794 | 19.48733 | 22.55696 | 20.87667
2991.46875 | 6.857781 | 26.03233 | 0.0003463298 |  | 18.58166 | 19.80983 | 24.47169 | 19.49616 | 22.59122 | 20.83344
2991.568 | 6.857008 | 22.01989 | 0.0003002693 |  | 18.58188 | 19.79466 | 24.4923 | 19.45355 | 22.59308 | 20.86453
2991.668 | 6.857178 | 23.25529 | 0.0003258537 |  | 18.59283 | 19.79327 | 24.48347 | 19.45692 | 22.60441 | 20.83692
2991.768 | 6.857654 | 20.67876 | 0.000308831 |  | 18.58955 | 19.78994 | 24.48853 | 19.42046 | 22.55295 | 20.8496
2991.867 | 6.856782 | 25.54473 | 0.0002677661 |  | 18.61105 | 19.80231 | 24.4852 | 19.44447 | 22.56022 | 20.87353
2991.967 | 6.857584 | 25.87603 | 0.0003121075 |  | 18.5993 | 19.7612 | 24.48827 | 19.41533 | 22.57972 | 20.89482
2992.066 | 6.857278 | 22.51934 | 0.0003401004 |  | 18.61575 | 19.77986 | 24.47599 | 19.40627 | 22.60213 | 20.86954
2992.166 | 6.857014 | 20.80545 | 0.0003565996 |  | 18.61282 | 19.79943 | 24.47112 | 19.38886 | 22.59609 | 20.89312
2992.265625 | 6.856967 | 26.02686 | 0.0003399077 |  | 18.6046 | 19.77237 | 24.46121 | 19.35389 | 22.59415 | 20.91751
2992.365 | 6.85729 | 18.17059 | 0.0003485237 |  | 18.60916 | 19.77946 | 24.47709 | 19.36328125 | 22.62085 | 20.89003
2992.465 | 6.856975 | 18.1911 | 0.0003168193 |  | 18.58507 | 19.78049 | 24.44445 | 19.34803 | 22.62492 | 20.90952
2992.564 | 6.85754 | 21.22834 | 0.0003337572 |  | 18.584 | 19.75691 | 24.45391 | 19.33522 | 22.58772 | 20.91179
2992.664 | 6.857014 | 17.24187 | 0.0003300489 |  | 18.61866 | 19.75095 | 24.48182 | 19.36373 | 22.61176 | 20.92248
2992.764 | 6.857018 | 19.96149 | 0.0003601459 |  | 18.60294 | 19.75188 | 24.43975 | 19.332 | 22.59013 | 20.90658
2992.863 | 6.857351 | 14.59015 | 0.0003420896 |  | 18.59994 | 19.73011 | 24.40728 | 19.3118 | 22.60931 | 20.93139
2992.963 | 6.857199 | 15.04631 | 0.0003642559 |  | 18.60369 | 19.69883 | 24.42687 | 19.29682 | 22.59846 | 20.92334
2993.0625 | 6.857221 | 18.96989 | 0.0003592039 |  | 18.61224 | 19.7253 | 24.41909 | 19.30303 | 22.599 | 20.92977
2993.162 | 6.856758 | 23.84588 | 0.0003323537 |  | 18.61333 | 19.70478 | 24.44088 | 19.26374 | 22.61185 | 20.91485
2993.262 | 6.857043 | 23.65676 | 0.0003742641 |  | 18.61248 | 19.69962 | 24.43503 | 19.23895 | 22.63815 | 20.92291
2993.361 | 6.857171 | 19.94281 | 0.0003270116 |  | 18.64656 | 19.68401 | 24.41815 | 19.2538 | 22.60772 | 20.94367
2993.461 | 6.857752 | 18.35378 | 0.0003631573 |  | 18.61969 | 19.67402 | 24.41335 | 19.24029 | 22.6075 | 20.94414
2993.561 | 6.857427 | 21.47897 | 0.0003462843 |  | 18.63042 | 19.66733 | 24.41862 | 19.21481 | 22.6216 | 20.9486
2993.66 | 6.857604 | 20.90889 | 0.0003220298 |  | 18.64255 | 19.62182 | 24.41827 | 19.21995 | 22.63775 | 20.93711
2993.76 | 6.857431 | 24.51622 | 0.0003715786 |  | 18.6823 | 19.61648 | 24.40492 | 19.23451 | 22.64247 | 20.93811
2993.859375 | 6.857349 | 20.69654 | 0.0003545783 |  | 18.69574 | 19.61836 | 24.40028 | 19.21067 | 22.63213 | 20.94932
2993.959 | 6.857396 | 17.50755 | 0.0003751678 |  | 18.70355 | 19.59715 | 24.42517 | 19.19286 | 22.6056 | 20.95934
2994.059 | 6.856786 | 20.35704 | 0.0003581788 |  | 18.72721 | 19.6335 | 24.42021 | 19.17025 | 22.6425 | 20.93639
2994.158 | 6.856909 | 16.69503 | 0.0003505891 |  | 18.72794 | 19.6038 | 24.44789 | 19.14287 | 22.65618 | 20.95132
2994.258 | 6.856576 | 22.52708 | 0.0003404379 |  | 18.77112 | 19.60635 | 24.44141 | 19.14603 | 22.62947 | 20.98659
2994.357 | 6.857126 | 20.98089 | 0.000355934 |  | 18.8051 | 19.59045 | 24.43555 | 19.14776 | 22.64747 | 20.93665
2994.457 | 6.856869 | 19.76736 | 0.0003431947 |  | 18.80252 | 19.60437 | 24.4574 | 19.12393 | 22.64373 | 20.9662
2994.557 | 6.857249 | 21.71639 | 0.000357343 |  | 18.82869 | 19.59496 | 24.45243 | 19.14108 | 22.67997 | 20.93642
2994.65625 | 6.85708 | 22.15933 | 0.000361699 |  | 18.83067 | 19.6236 | 24.46372 | 19.14214 | 22.65952 | 20.94802
2994.756 | 6.856996 | 23.37696 | 0.0003466273 |  | 18.88005 | 19.62555 | 24.44907 | 19.16216 | 22.66574 | 20.94708
2994.855 | 6.857551 | 26.42833 | 0.0003452293 |  | 18.90949 | 19.63024 | 24.45448 | 19.13754 | 22.6495 | 20.92842
2994.955 | 6.857753 | 19.50351 | 0.0003618787 |  | 18.94118 | 19.64907 | 24.46505 | 19.15708 | 22.67566 | 20.96129
2995.055 | 6.857262 | 18.93343 | 0.000373576 |  | 18.95547 | 19.64101 | 24.47547 | 19.15216 | 22.64376 | 20.94409
2995.154 | 6.857124 | 18.96078 | 0.0003312063 |  | 18.96537 | 19.66379 | 24.44709 | 19.21194 | 22.6739 | 20.97843
2995.254 | 6.856678 | 20.8296 | 0.0003288215 |  | 19.0054 | 19.68163 | 24.49286 | 19.19892 | 22.66306 | 20.96451
2995.354 | 6.857011 | 19.41967 | 0.0003813644 |  | 19.00089 | 19.66513 | 24.50149 | 19.19451 | 22.65094 | 20.92048
2995.453125 | 6.857388 | 19.49987 | 0.0003420727 |  | 19.01987 | 19.64673 | 24.48807 | 19.259 | 22.66615 | 20.99689
2995.553 | 6.85672 | 17.88669 | 0.0003800417 |  | 19.02072 | 19.66922 | 24.50549 | 19.23285 | 22.66161 | 20.99915
2995.652 | 6.857057 | 23.35418 | 0.0003384126 |  | 19.03774 | 19.67541 | 24.50631 | 19.2622 | 22.6552 | 20.97147
2995.752 | 6.85762 | 22.87251 | 0.0002979144 |  | 19.03784 | 19.66832 | 24.49575 | 19.24636 | 22.64825 | 20.99549
2995.852 | 6.856789 | 22.60957 | 0.0003401756 |  | 19.05655 | 19.67869 | 24.4713 | 19.26552 | 22.65853 | 20.97839
2995.951 | 6.857074 | 23.18876 | 0.0003362888 |  | 19.11152 | 19.67492 | 24.5032 | 19.28876 | 22.66301 | 20.98709
2996.051 | 6.857085 | 23.23114 | 0.0003204601 |  | 19.12007 | 19.69898 | 24.52345 | 19.25636 | 22.67197 | 21.01503
2996.15 | 6.856939 | 21.71275 | 0.0003497044 |  | 19.14461 | 19.69535 | 24.48581 | 19.27568 | 22.68555 | 20.97448
2996.25 | 6.857189 | 23.08851 | 0.0002993439 |  | 19.12756 | 19.67684 | 24.51717 | 19.27914 | 22.67144 | 20.99308
2996.35 | 6.857066 | 16.63716 | 0.0003480797 |  | 19.15613 | 19.6837 | 24.52603 | 19.28411 | 22.67064 | 21.00941
2996.449 | 6.856944 | 24.42872 | 0.0003246881 |  | 19.14369 | 19.69259 | 24.52921 | 19.30159 | 22.63263 | 20.99976
2996.549 | 6.856326 | 23.96072 | 0.0003653532 |  | 19.18103 | 19.6537 | 24.5527 | 19.27336 | 22.67751 | 20.97856
2996.648 | 6.856955 | 18.41302 | 0.0003105827 |  | 19.16186 | 19.702 | 24.53938 | 19.27071 | 22.6779 | 20.96677
2996.748 | 6.857174 | 18.25945 | 0.0003605168 |  | 19.15289 | 19.69288 | 24.52748 | 19.2601 | 22.67767 | 20.99275
2996.848 | 6.856783 | 20.8214 | 0.0003829694 |  | 19.16353 | 19.65214 | 24.56394 | 19.26916 | 22.66381 | 20.98454
2996.947 | 6.857624 | 20.10321 | 0.000358209 |  | 19.19573 | 19.67623 | 24.58791 | 19.27513 | 22.68956 | 20.99487
2997.046875 | 6.856806 | 20.26499 | 0.0003430577 |  | 19.17193 | 19.67669 | 24.57762 | 19.24487 | 22.66546 | 20.99664
2997.146 | 6.857216 | 15.91168 | 0.0003656719 |  | 19.16909 | 19.66589 | 24.5885 | 19.25987 | 22.67511 | 20.98985
2997.246 | 6.856884 | 17.21727 | 0.0003504524 |  | 19.15732 | 19.65905 | 24.60205 | 19.24595 | 22.68162 | 20.99937
2997.346 | 6.857253 | 19.17359 | 0.0003503204 |  | 19.1938 | 19.61989 | 24.61618 | 19.23656 | 22.67007 | 20.98716
2997.445 | 6.856689 | 19.85486 | 0.0003660241 |  | 19.23634 | 19.62733 | 24.612 | 19.22218 | 22.64713 | 20.98181
2997.545 | 6.856491 | 18.43079 | 0.000369297 |  | 19.19039 | 19.62208 | 24.61052 | 19.2169 | 22.65197 | 20.98289
2997.645 | 6.857816 | 20.77811 | 0.0003523738 |  | 19.19267 | 19.6273 | 24.64351 | 19.24606 | 22.71351 | 21.01199
2997.744 | 6.857042 | 21.22971 | 0.0003451651 |  | 19.20798 | 19.60766 | 24.65965 | 19.18447 | 22.66328 | 20.98524
2997.84375 | 6.857248 | 20.79178 | 0.0003254575 |  | 19.22326 | 19.6136 | 24.66091 | 19.15719 | 22.71168 | 21.00634
2997.943 | 6.857421 | 20.06858 | 0.0003452299 |  | 19.22884 | 19.63574 | 24.69919 | 19.13779 | 22.7048 | 20.99699
2998.043 | 6.856939 | 24.42416 | 0.0003565461 |  | 19.23024 | 19.61893 | 24.6672 | 19.15928 | 22.68066 | 20.99331
2998.143 | 6.856911 | 26.83846 | 0.0003475976 |  | 19.24774 | 19.60871 | 24.69287 | 19.12821 | 22.6605 | 20.98961
2998.242 | 6.857013 | 16.5688 | 0.0003407544 |  | 19.25548 | 19.5981 | 24.69828 | 19.16362 | 22.65962 | 20.96731
2998.342 | 6.857209 | 16.04703 | 0.0003252646 |  | 19.31002 | 19.59011 | 24.7221 | 19.14561 | 22.68029 | 20.98999
2998.441 | 6.857568 | 18.403 | 0.0003178496 |  | 19.29594 | 19.64074 | 24.68262 | 19.15044 | 22.67357 | 20.97505
2998.541 | 6.856606 | 22.50065 | 0.000316195 |  | 19.34949 | 19.63477 | 24.71394 | 19.14327 | 22.68715 | 20.99662
2998.640625 | 6.857177 | 20.32332 | 0.0003182208 |  | 19.34323 | 19.61755 | 24.7257 | 19.14077 | 22.69645 | 20.97506
2998.74 | 6.856866 | 21.92146 | 0.0003744549 |  | 19.35684 | 19.60126 | 24.68952 | 19.13289 | 22.69731 | 20.94208
2998.84 | 6.857115 | 17.17033 | 0.0002993364 |  | 19.37118 | 19.62541 | 24.7029 | 19.12067 | 22.67631 | 20.98651
2998.939 | 6.857083 | 22.26415 | 0.0003117778 |  | 19.38956 | 19.64782 | 24.73947 | 19.12144 | 22.68208 | 20.991
2999.039 | 6.856799 | 23.25438 | 0.0003392807 |  | 19.43624 | 19.63771 | 24.66638 | 19.12256 | 22.6632 | 20.98808
2999.139 | 6.857077 | 21.38692 | 0.0003239569 |  | 19.39643 | 19.62851 | 24.67331 | 19.09395 | 22.6954 | 20.97841
2999.238 | 6.856592 | 22.55169 | 0.0003832585 |  | 19.43258 | 19.63512 | 24.68141 | 19.13136 | 22.70195 | 20.9817
2999.338 | 6.857047 | 19.55592 | 0.0003203539 |  | 19.48136 | 19.64073 | 24.65638 | 19.12225 | 22.6962 | 20.99876
2999.4375 | 6.85724 | 22.40541 | 0.0003247167 |  | 19.44484 | 19.64549 | 24.66018 | 19.09126 | 22.69685 | 20.96716
2999.537 | 6.856988 | 22.20582 | 0.000345116 |  | 19.43448 | 19.67597 | 24.66917 | 19.11837 | 22.69211 | 21.02153
2999.637 | 6.857568 | 21.08661 | 0.0003478954 |  | 19.45073 | 19.68634 | 24.67101 | 19.10692 | 22.7113 | 20.99933
2999.736 | 6.856314 | 24.9988 | 0.0003663944 |  | 19.46223 | 19.67417 | 24.63169 | 19.10628 | 22.7006 | 21.01196
2999.836 | 6.857012 | 19.95648 | 0.0003177017 |  | 19.42561 | 19.66996 | 24.61362 | 19.08159 | 22.68004 | 20.9696
2999.936 | 6.856995 | 25.32372 | 0.0003496426 |  | 19.45528 | 19.68965 | 24.65898 | 19.14008 | 22.67886 | 20.99313
3000.035 | 6.857078 | 19.22052 | 0.0003448845 |  | 19.41631 | 19.67757 | 24.6415 | 19.07716 | 22.68505 | 20.99233
3000.135 | 6.857173 | 22.88663 | 0.0003338902 |  | 19.41046 | 19.70761 | 24.58007 | 19.09925 | 22.69356 | 20.98686
3000.234375 | 6.857018 | 20.04625 | 0.0003595228 |  | 19.37901 | 19.70364 | 24.62268 | 19.07033 | 22.72028 | 20.99125
3000.334 | 6.856887 | 22.46146 | 0.0003167682 |  | 19.40655 | 19.6967 | 24.60036 | 19.08964 | 22.70434 | 21.04191
3000.434 | 6.857142 | 19.83116 | 0.0003252506 |  | 19.40419 | 19.69544 | 24.58851 | 19.06352 | 22.70034 | 21.00148
3000.533 | 6.85708 | 17.62147 | 0.0003117404 |  | 19.40934 | 19.72717 | 24.56815 | 19.05184 | 22.71 | 21.03046
3000.633 | 6.857282 | 23.94705 | 0.0003155171 |  | 19.37132 | 19.73934 | 24.57071 | 19.09424 | 22.7003 | 21.01975
3000.732 | 6.856946 | 22.66471 | 0.0003598485 |  | 19.38614 | 19.70134 | 24.53864 | 19.06462 | 22.71634 | 20.98474
3000.832 | 6.857339 | 20.98818 | 0.0003390675 |  | 19.38141 | 19.70651 | 24.55581 | 19.08244 | 22.7111 | 21.01895
3000.932 | 6.85666 | 23.62897 | 0.0003195856 |  | 19.39936 | 19.72983 | 24.5423 | 19.06342 | 22.70282 | 21.04823
3001.03125 | 6.857321 | 15.15705 | 0.0003526078 |  | 19.38054 | 19.71827 | 24.54806 | 19.07281 | 22.68432 | 21.03123
3001.131 | 6.857059 | 19.60833 | 0.0003518087 |  | 19.36175 | 19.74604 | 24.5351 | 19.04293 | 22.71984 | 21.05563
3001.23 | 6.857476 | 14.62934 | 0.0003475044 |  | 19.36966 | 19.76154 | 24.50375 | 19.0302 | 22.69506 | 21.02969
3001.33 | 6.856843 | 17.22866 | 0.0003499151 |  | 19.36973 | 19.76724 | 24.49191 | 19.05732 | 22.72821 | 21.03168
3001.43 | 6.857264 | 17.8958 | 0.0004097274 |  | 19.37091 | 19.7675 | 24.48217 | 19.07419 | 22.6916 | 21.01391
3001.529 | 6.857088 | 18.03388 | 0.0003513739 |  | 19.34858 | 19.77216 | 24.48794 | 19.0696 | 22.69775 | 21.00496
3001.629 | 6.856958 | 10.7281 | 0.0003630334 |  | 19.38512 | 19.76185 | 24.47653 | 19.05068 | 22.68294 | 21.02753
3001.729 | 6.856959 | 13.95081 | 0.0003249591 |  | 19.39676 | 19.82211 | 24.46311 | 19.10051 | 22.70658 | 21.0329
3001.828125 | 6.857395 | 11.25215 | 0.0003490137 |  | 19.37119 | 19.80779 | 24.473 | 19.08502 | 22.67783 | 21.011
3001.928 | 6.856299 | 13.66326 | 0.0003583172 |  | 19.36995 | 19.81035 | 24.45263 | 19.06359 | 22.7473 | 21.02628
3002.027 | 6.856462 | 16.52779 | 0.0003241902 |  | 19.37743 | 19.82604 | 24.42584 | 19.05253 | 22.73358 | 21.02953
3002.127 | 6.856984 | 17.4319 | 0.0003584445 |  | 19.36749 | 19.80816 | 24.40789 | 19.06789 | 22.69827 | 21.0109
3002.227 | 6.8575 | 14.03648 | 0.000330906 |  | 19.38408 | 19.77939 | 24.43532 | 19.0634 | 22.72063 | 21.04046
3002.326 | 6.856865 | 17.77641 | 0.0003519884 |  | 19.38788 | 19.82783 | 24.40285 | 19.05854 | 22.73534 | 21.04645
3002.426 | 6.857358 | 16.21883 | 0.0003743385 |  | 19.3658 | 19.82456 | 24.4123 | 19.04737 | 22.74351 | 21.05272
3002.525 | 6.857665 | 18.57753 | 0.0003652135 |  | 19.36347 | 19.78918 | 24.3906 | 19.07294 | 22.70287 | 21.03591
3002.625 | 6.857226 | 16.44713 | 0.0003579389 |  | 19.37479 | 19.81793 | 24.37547 | 19.06145 | 22.72251 | 21.02997
3002.725 | 6.857094 | 13.48326 | 0.0003391164 |  | 19.40608 | 19.84463 | 24.36485 | 19.05189 | 22.72904 | 21.0586
3002.824 | 6.856685 | 17.23504 | 0.0003027303 |  | 19.4253 | 19.8257 | 24.3628 | 19.06658 | 22.72812 | 21.06701
3002.924 | 6.857027 | 16.73377 | 0.0003744719 |  | 19.44579 | 19.84065 | 24.29997 | 19.0483 | 22.73973 | 21.06946
3003.023 | 6.85656 | 20.33061 | 0.0003527674 |  | 19.44324 | 19.8497 | 24.34473 | 19.06968 | 22.73879 | 21.06568
3003.123 | 6.856695 | 14.93968 | 0.0003367431 |  | 19.48045 | 19.84882 | 24.32538 | 19.07548 | 22.72379 | 21.07001
3003.223 | 6.857287 | 13.76306 | 0.0003736323 |  | 19.48157 | 19.8224 | 24.29386 | 19.09717 | 22.71801 | 21.05159
3003.322 | 6.857066 | 18.52421 | 0.0003293392 |  | 19.47594 | 19.86019 | 24.32716 | 19.11083 | 22.72953 | 21.07382
3003.421875 | 6.856583 | 23.20927 | 0.0003421317 |  | 19.47493 | 19.88783 | 24.29307 | 19.13031 | 22.72388 | 21.06161
3003.521 | 6.85757 | 22.55534 | 0.0003378546 |  | 19.47841 | 19.86726 | 24.27382 | 19.12792 | 22.68043 | 21.05239
3003.621 | 6.857291 | 18.03844 | 0.0003580845 |  | 19.49346 | 19.90106 | 24.27844 | 19.15821 | 22.73013 | 21.06812
3003.721 | 6.857277 | 20.50195 | 0.0003790116 |  | 19.51058 | 19.89124 | 24.28777 | 19.153 | 22.70477 | 21.08032
3003.82 | 6.857533 | 16.54556 | 0.0003395943 |  | 19.4808 | 19.90716 | 24.27153 | 19.15922 | 22.71767 | 21.08628
3003.92 | 6.856754 | 19.55501 | 0.0003494853 |  | 19.48781 | 19.91071 | 24.24194 | 19.19667 | 22.73105 | 21.07079
3004.02 | 6.857206 | 19.40736 | 0.0003283976 |  | 19.5191 | 19.8969 | 24.2633 | 19.20815 | 22.69997 | 21.10845
3004.119 | 6.856141 | 20.1219 | 0.0003400691 |  | 19.4977 | 19.95588 | 24.23733 | 19.21472 | 22.74617 | 21.06741
3004.21875 | 6.856964 | 17.29018 | 0.0003296728 |  | 19.51544 | 19.96669 | 24.2509 | 19.18231 | 22.71873 | 21.09609
3004.318 | 6.856759 | 22.31382 | 0.0003453036 |  | 19.48846 | 19.92103 | 24.18947 | 19.22081 | 22.70646 | 21.10645
3004.418 | 6.857193 | 18.20294 | 0.0003327791 |  | 19.50684 | 19.94583 | 24.18769 | 19.26113 | 22.71794 | 21.09207
3004.518 | 6.856631 | 16.61848 | 0.0003617903 |  | 19.53321 | 19.96515 | 24.19214 | 19.27065 | 22.73705 | 21.11559
3004.617 | 6.856635 | 18.59941 | 0.0003549522 |  | 19.53813 | 19.92953 | 24.1832 | 19.25817 | 22.72442 | 21.14654
3004.717 | 6.857454 | 21.78247 | 0.0002902432 |  | 19.55798 | 19.95351 | 24.18972 | 19.25771 | 22.72084 | 21.12137
3004.816 | 6.857174 | 21.50176 | 0.0003338309 |  | 19.50967 | 19.90754 | 24.17864 | 19.28462 | 22.74771 | 21.12493
3004.916 | 6.856866 | 14.78474 | 0.0003487103 |  | 19.50697 | 19.90414 | 24.20003 | 19.3271 | 22.7156 | 21.12621
3005.015625 | 6.857257 | 20.54433 | 0.0003468572 |  | 19.52187 | 19.92618 | 24.19395 | 19.35619 | 22.73473 | 21.1294
3005.115 | 6.856695 | 16.55923 | 0.0003338875 |  | 19.47798 | 19.92511 | 24.19298 | 19.36453 | 22.72209 | 21.12496
3005.215 | 6.856879 | 21.9488 | 0.0003546145 |  | 19.52031 | 19.94322 | 24.23592 | 19.38788 | 22.7297 | 21.16049
3005.314 | 6.857238 | 19.02138 | 0.0003629928 |  | 19.50345 | 19.91348 | 24.24137 | 19.40439 | 22.74129 | 21.15695
3005.414 | 6.857262 | 22.89711 | 0.0003481657 |  | 19.47167 | 19.91565 | 24.21646 | 19.40132 | 22.73059 | 21.14215
3005.514 | 6.857162 | 21.91736 | 0.0003556927 |  | 19.43637 | 19.92015 | 24.2319 | 19.42446 | 22.69764 | 21.18968
3005.613 | 6.857161 | 21.26981 | 0.0003535786 |  | 19.43247 | 19.9218 | 24.2503 | 19.40178 | 22.72143 | 21.21197
3005.713 | 6.856668 | 14.86448 | 0.000399469 |  | 19.41795 | 19.90252 | 24.24573 | 19.40175 | 22.73595 | 21.20027
3005.8125 | 6.857333 | 15.9805 | 0.0003499173 |  | 19.39927 | 19.903 | 24.25181 | 19.39925 | 22.70307 | 21.18749
3005.912 | 6.857225 | 18.95804 | 0.0003693802 |  | 19.40119 | 19.88305 | 24.27178 | 19.41085 | 22.70289 | 21.18928
3006.012 | 6.857115 | 18.35378 | 0.0003496362 |  | 19.37063 | 19.89544 | 24.26139 | 19.3953 | 22.71926 | 21.20273
3006.111 | 6.856904 | 14.13354 | 0.0003836159 |  | 19.386 | 19.89565 | 24.25812 | 19.40609 | 22.70155 | 21.18158
3006.211 | 6.857675 | 13.99866 | 0.0003563191 |  | 19.37646 | 19.89758 | 24.25118 | 19.41149 | 22.68997 | 21.19341
3006.311 | 6.857287 | 13.90524 | 0.0003434274 |  | 19.39575 | 19.88607 | 24.2264 | 19.43826 | 22.73553 | 21.18662
3006.41 | 6.856501 | 22.56901 | 0.000367523 |  | 19.42204 | 19.87774 | 24.21368 | 19.45126 | 22.72468 | 21.18908
3006.51 | 6.85717 | 25.94757 | 0.0003286547 |  | 19.40252 | 19.91437 | 24.21265 | 19.44528 | 22.71711 | 21.19102
3006.609375 | 6.8572 | 12.40279 | 0.0003752277 |  | 19.43425 | 19.91618 | 24.25535 | 19.43305 | 22.70667 | 21.1876
3006.709 | 6.857077 | 18.91201 | 0.0003621033 |  | 19.44387 | 19.89188 | 24.24497 | 19.42436 | 22.7148 | 21.20438
3006.809 | 6.857399 | 20.83553 | 0.0003486619 |  | 19.42734 | 19.90819 | 24.22288 | 19.43398 | 22.70469 | 21.23472
3006.908 | 6.856921 | 20.87699 | 0.0003376638 |  | 19.42069 | 19.90363 | 24.22131 | 19.42852 | 22.69519 | 21.20031
3007.008 | 6.856975 | 21.99346 | 0.0003368673 |  | 19.46067 | 19.88969 | 24.22306 | 19.43858 | 22.69114 | 21.23077
3007.107 | 6.85673 | 16.49954 | 0.0003410906 |  | 19.43805 | 19.89962 | 24.21681 | 19.41578 | 22.69452 | 21.21136
3007.207 | 6.856717 | 15.73442 | 0.0003472842 |  | 19.45537 | 19.85312 | 24.22817 | 19.42695 | 22.71234 | 21.24581
3007.307 | 6.857645 | 22.01761 | 0.0003714708 |  | 19.47848 | 19.86727 | 24.22653 | 19.42348 | 22.6893 | 21.25712
3007.40625 | 6.856731 | 25.31278 | 0.0003413107 |  | 19.46257 | 19.862 | 24.22967 | 19.4638 | 22.70343 | 21.25308
3007.506 | 6.857098 | 22.13792 | 0.0003571899 |  | 19.48178 | 19.85037 | 24.23192 | 19.43662 | 22.70482 | 21.22799
3007.605 | 6.857077 | 19.53404 | 0.0003595086 |  | 19.46148 | 19.86263 | 24.24307 | 19.43824 | 22.70324 | 21.24011
3007.705 | 6.856302 | 17.56314 | 0.0003372454 |  | 19.47108 | 19.84953 | 24.27311 | 19.45159 | 22.68587 | 21.25481
3007.805 | 6.857009 | 24.07328 | 0.0003544281 |  | 19.43275 | 19.8277 | 24.27929 | 19.45825 | 22.72419 | 21.23766
3007.904 | 6.8568 | 20.24266 | 0.0003383106 |  | 19.4579 | 19.8313 | 24.2749 | 19.43632 | 22.7077 | 21.2728
3008.004 | 6.85694 | 20.88018 | 0.0003284504 |  | 19.4305 | 19.86486 | 24.262 | 19.4364 | 22.71383 | 21.27296
3008.104 | 6.857031 | 21.15588 | 0.000381084 |  | 19.42604 | 19.84645 | 24.28003 | 19.43089 | 22.69297 | 21.24728
3008.203125 | 6.856467 | 25.15374 | 0.0003353146 |  | 19.4125 | 19.85233 | 24.2501 | 19.44999 | 22.69569 | 21.27845
3008.303 | 6.856641 | 20.06767 | 0.0003820909 |  | 19.41152 | 19.85493 | 24.26366 | 19.43799 | 22.72569 | 21.29091
3008.402 | 6.856988 | 26.63613 | 0.0003766157 |  | 19.39239 | 19.85493 | 24.27399 | 19.46972 | 22.69574 | 21.27563
3008.502 | 6.856721 | 18.12229 | 0.0003623269 |  | 19.37453 | 19.83476 | 24.21844 | 19.46367 | 22.70368 | 21.2601
3008.602 | 6.857697 | 24.31662 | 0.0003724813 |  | 19.362 | 19.81723 | 24.25497 | 19.44044 | 22.70734 | 21.25105
3008.701 | 6.856515 | 20.99274 | 0.0003214119 |  | 19.36308 | 19.81355 | 24.22217 | 19.46921 | 22.70049 | 21.26927
3008.801 | 6.857366 | 20.12646 | 0.0003417362 |  | 19.38195 | 19.84958 | 24.2562 | 19.43412 | 22.69415 | 21.28872
3008.9 | 6.856852 | 20.15425 | 0.0003224675 |  | 19.35299 | 19.85512 | 24.23231 | 19.4537 | 22.71164 | 21.27887
3009 | 6.856625 | 20.16565 | 0.0003496364 |  | 19.36506 | 19.83472 | 24.26501 | 19.47113 | 22.6978 | 21.27366
3009.1 | 6.856765 | 20.03076 | 0.0003171823 |  | 19.33233 | 19.86936 | 24.28778 | 19.46472 | 22.70012 | 21.28269
3009.199 | 6.857302 | 22.59362 | 0.0003435611 |  | 19.33224 | 19.8565 | 24.27582 | 19.46504 | 22.70495 | 21.30525
3009.299 | 6.857109 | 20.16246 | 0.0002922428 |  | 19.33969 | 19.8612 | 24.25004 | 19.47264 | 22.67687 | 21.28949
3009.398 | 6.857192 | 20.5334 | 0.0003462693 |  | 19.31106 | 19.88747 | 24.28957 | 19.47044 | 22.67827 | 21.28147
3009.498 | 6.857287 | 18.96078 | 0.0002773766 |  | 19.30037 | 19.84357 | 24.25833 | 19.4763 | 22.68693 | 21.27357
3009.598 | 6.857497 | 17.44739 | 0.0003535362 |  | 19.27679 | 19.8923 | 24.26229 | 19.48994 | 22.65429 | 21.29434
3009.697 | 6.856897 | 21.4653 | 0.000345151 |  | 19.27484 | 19.8635 | 24.28349 | 19.48155 | 22.66333 | 21.28206
3009.796875 | 6.856799 | 15.96045 | 0.0003285711 |  | 19.2612 | 19.84282 | 24.26175 | 19.471 | 22.64153 | 21.30232
3009.896 | 6.857504 | 23.33048 | 0.000317747 |  | 19.21655 | 19.85623 | 24.29414 | 19.50134 | 22.66775 | 21.28253
3009.996 | 6.857061 | 21.1536 | 0.0003519319 |  | 19.21063 | 19.85707 | 24.30746 | 19.48299 | 22.66427 | 21.28263
3010.096 | 6.856707 | 18.01657 | 0.0003358677 |  | 19.19575 | 19.8429 | 24.30983 | 19.46798 | 22.63702 | 21.25881
3010.195 | 6.857115 | 19.79835 | 0.0003291513 |  | 19.18149 | 19.84586 | 24.31049 | 19.47815 | 22.64984 | 21.28655
3010.295 | 6.8568 | 16.90739 | 0.0003529299 |  | 19.19042 | 19.82989 | 24.34796 | 19.46061 | 22.65502 | 21.27377
3010.395 | 6.856737 | 20.31922 | 0.0003074826 |  | 19.1647 | 19.84441 | 24.34718 | 19.4735 | 22.66254 | 21.28932
3010.494 | 6.857023 | 22.69478 | 0.0003316696 |  | 19.14448 | 19.81158 | 24.34966 | 19.44825 | 22.65013 | 21.2871
3010.59375 | 6.856876 | 15.6451 | 0.0003454054 |  | 19.12761 | 19.80585 | 24.40609 | 19.48499 | 22.63428 | 21.28267
3010.693 | 6.857477 | 20.28868 | 0.0003810299 |  | 19.13489 | 19.80234 | 24.39894 | 19.45768 | 22.63476 | 21.29001
3010.793 | 6.856851 | 21.34135 | 0.0003492946 |  | 19.10126 | 19.81297 | 24.41484 | 19.5022 | 22.59722 | 21.31256
3010.893 | 6.857028 | 18.76027 | 0.0002900984 |  | 19.12081 | 19.80106 | 24.41524 | 19.485 | 22.6175 | 21.3078
3010.992 | 6.857303 | 15.47649 | 0.0003419051 |  | 19.1125 | 19.7839 | 24.42989 | 19.48504 | 22.59942 | 21.29568
3011.092 | 6.85702 | 25.62402 | 0.0003411152 |  | 19.08836 | 19.7391 | 24.42578125 | 19.50705 | 22.60395 | 21.28843
3011.191 | 6.857555 | 19.36908 | 0.0003556292 |  | 19.05179 | 19.74954 | 24.43605 | 19.48911 | 22.62124 | 21.28164
3011.291 | 6.856918 | 20.00205 | 0.0003581229 |  | 19.13496 | 19.73517 | 24.45222 | 19.52213 | 22.63615 | 21.29082
3011.390625 | 6.856953 | 26.80793 | 0.0003688382 |  | 19.13771 | 19.73363 | 24.48775 | 19.53916 | 22.62759 | 21.29436
3011.49 | 6.856874 | 20.68423 | 0.0004021239 |  | 19.12128 | 19.70992 | 24.50619 | 19.529 | 22.61271 | 21.27902
3011.59 | 6.857111 | 22.49974 | 0.0003331704 |  | 19.10385 | 19.70645 | 24.51645 | 19.54214 | 22.61145 | 21.29943
3011.689 | 6.857145 | 19.81157 | 0.0003831985 |  | 19.15805 | 19.71106 | 24.52739 | 19.5539 | 22.6268 | 21.29087
3011.789 | 6.85696 | 25.28225 | 0.0003698054 |  | 19.17007 | 19.69729 | 24.54149 | 19.52837 | 22.62579 | 21.30565
3011.889 | 6.857013 | 21.47852 | 0.0003827972 |  | 19.15354 | 19.68355 | 24.56688 | 19.53772 | 22.60458 | 21.29058
3011.988 | 6.857062 | 27.2208 | 0.0003496277 |  | 19.16637 | 19.67352 | 24.55577 | 19.55098 | 22.63015 | 21.2992
3012.088 | 6.856864 | 26.61198 | 0.0003444639 |  | 19.18796 | 19.68109 | 24.58498 | 19.56651 | 22.62694 | 21.30727
3012.1875 | 6.85673 | 29.94634 | 0.0003391378 |  | 19.1729 | 19.68219 | 24.5854 | 19.55327 | 22.64392 | 21.30815
3012.287 | 6.857318 | 28.69544 | 0.0003758102 |  | 19.20906 | 19.63671 | 24.60851 | 19.56241 | 22.63749 | 21.32922
3012.387 | 6.856778 | 24.14938 | 0.0003218438 |  | 19.22134 | 19.64428 | 24.6047 | 19.57508 | 22.62326 | 21.31989
3012.486 | 6.85685 | 27.17705 | 0.0003898152 |  | 19.19191 | 19.63693 | 24.6166 | 19.58172 | 22.6278 | 21.34028
3012.586 | 6.85699 | 24.09606 | 0.0003258793 |  | 19.21803 | 19.64594 | 24.63444 | 19.58294 | 22.64103 | 21.3095
3012.686 | 6.857064 | 28.31903 | 0.0003492975 |  | 19.23628 | 19.62458 | 24.63705 | 19.58414 | 22.61747 | 21.31289
3012.785 | 6.857189 | 23.71965 | 0.0003765055 |  | 19.18142 | 19.6103 | 24.63823 | 19.55107 | 22.61816 | 21.30622
3012.885 | 6.857459 | 28.52866 | 0.0003684012 |  | 19.16508 | 19.64346 | 24.67057 | 19.58259 | 22.62717 | 21.29918
3012.984375 | 6.857695 | 25.46362 | 0.0003169559 |  | 19.13164 | 19.62241 | 24.67146 | 19.57787 | 22.65106 | 21.28541
3013.084 | 6.857092 | 23.88917 | 0.0003724658 |  | 19.14082 | 19.62295 | 24.67016 | 19.58265 | 22.64173 | 21.30241
3013.184 | 6.856516 | 27.46004 | 0.000323157 |  | 19.11171 | 19.63732 | 24.70618 | 19.57422 | 22.63493 | 21.29051
3013.283 | 6.857377 | 21.36004 | 0.0003490506 |  | 19.10071 | 19.59453 | 24.68001 | 19.55825 | 22.65023 | 21.29737
3013.383 | 6.856044 | 27.90891 | 0.0003314819 |  | 19.08896 | 19.59701 | 24.70062 | 19.60154 | 22.62901 | 21.29909
3013.482 | 6.856445 | 26.85305 | 0.0003359394 |  | 19.08861 | 19.5994 | 24.71717 | 19.60751 | 22.60938 | 21.29881
3013.582 | 6.857209 | 21.1135 | 0.0003138439 |  | 19.08579 | 19.56696 | 24.70081 | 19.60794 | 22.65642 | 21.31792
3013.682 | 6.856454 | 22.73625 | 0.000319508 |  | 19.12192 | 19.5731 | 24.69779 | 19.60278 | 22.62222 | 21.29982
3013.78125 | 6.856124 | 20.73709 | 0.000312968 |  | 19.15132 | 19.59804 | 24.65261 | 19.60737 | 22.62021 | 21.31427
3013.881 | 6.857211 | 21.61249 | 0.0003428946 |  | 19.09505 | 19.55365 | 24.64995 | 19.59149 | 22.63571 | 21.3006
3013.98 | 6.857029 | 26.5491 | 0.0003161133 |  | 19.12025 | 19.59707 | 24.68064 | 19.60821 | 22.64323 | 21.30286
3014.08 | 6.856411 | 24.79328 | 0.0003347076 |  | 19.08796 | 19.57194 | 24.62555 | 19.59999 | 22.61535 | 21.27728
3014.18 | 6.857027 | 20.51517 | 0.0003839026 |  | 19.08103 | 19.5383 | 24.65858 | 19.63202 | 22.63687 | 21.28827
3014.279 | 6.857179 | 25.5224 | 0.0003414762 |  | 19.07281 | 19.55932 | 24.63782 | 19.60835 | 22.66325 | 21.29145
3014.379 | 6.856958 | 20.8173 | 0.0003404872 |  | 19.0992 | 19.5532 | 24.657 | 19.59124 | 22.67234 | 21.28886
3014.479 | 6.857388 | 24.56361 | 0.000346325 |  | 19.06819 | 19.52427 | 24.60564 | 19.57526 | 22.65419 | 21.28955
3014.578125 | 6.857208 | 24.75774 | 0.0003601747 |  | 19.04637 | 19.52302 | 24.64043 | 19.63719 | 22.637 | 21.30884
3014.678 | 6.856976 | 23.18329 | 0.0003536222 |  | 19.05796 | 19.53273 | 24.58626 | 19.62185 | 22.68013 | 21.28785
3014.777 | 6.857018 | 21.26525 | 0.0003347034 |  | 19.00961 | 19.50882 | 24.5904 | 19.62143 | 22.63425 | 21.31732
3014.877 | 6.857205 | 24.60417 | 0.0003542054 |  | 19.03059 | 19.53378 | 24.57238 | 19.62622 | 22.6551 | 21.32081
3014.977 | 6.857093 | 23.31271 | 0.0003613395 |  | 19.02612 | 19.49782 | 24.5504 | 19.64043 | 22.64089 | 21.30758
3015.076 | 6.8568 | 21.1609 | 0.0003545373 |  | 19.00079 | 19.49753 | 24.52026 | 19.63216 | 22.63096 | 21.3043
3015.176 | 6.857216 | 22.54212 | 0.0003433637 |  | 19.01347 | 19.46686 | 24.51294 | 19.63342 | 22.6544 | 21.30087
3015.275 | 6.857102 | 28.38557 | 0.0003291838 |  | 19.0035 | 19.50702 | 24.48258 | 19.65049 | 22.67547 | 21.33572
3015.375 | 6.856714 | 24.26786 | 0.0003498145 |  | 18.99662 | 19.48606 | 24.46989 | 19.62671 | 22.63747 | 21.32574
3015.475 | 6.856619 | 26.23284 | 0.0003197409 |  | 18.98939 | 19.47746 | 24.48876 | 19.65588 | 22.63411 | 21.31988
3015.574 | 6.857707 | 25.37202 | 0.000322009 |  | 18.98686 | 19.46974 | 24.45753 | 19.67381 | 22.64842 | 21.31975
3015.674 | 6.857 | 26.99705 | 0.0003281725 |  | 18.99696 | 19.46229 | 24.46935 | 19.66579 | 22.66528 | 21.32759
3015.773 | 6.856933 | 23.34324 | 0.0003374121 |  | 18.95528 | 19.47885 | 24.44696 | 19.69217 | 22.64027 | 21.32921
3015.873 | 6.857144 | 27.11234 | 0.0003757275 |  | 18.94831 | 19.44885 | 24.44122 | 19.68347 | 22.67005 | 21.33616
3015.973 | 6.856967 | 25.99451 | 0.0003809893 |  | 18.91615 | 19.41838 | 24.42432 | 19.66873 | 22.68791 | 21.31022
3016.072 | 6.857234 | 19.31577 | 0.0003782229 |  | 18.95613 | 19.45654 | 24.43925 | 19.67932 | 22.64758 | 21.29716
3016.171875 | 6.857206 | 27.60632 | 0.0003556583 |  | 18.90804 | 19.43592 | 24.42321 | 19.68337 | 22.64061 | 21.31437
3016.271 | 6.856911 | 23.69869 | 0.0003587466 |  | 18.93107 | 19.44694 | 24.38708 | 19.70211 | 22.63635 | 21.3091
3016.371 | 6.856038 | 24.54219 | 0.0003660572 |  | 18.8962 | 19.45387 | 24.41834 | 19.68379 | 22.6616 | 21.31331
3016.471 | 6.857701 | 22.56081 | 0.0003219357 |  | 18.92043 | 19.43917 | 24.41362 | 19.6766 | 22.64699 | 21.30703
3016.57 | 6.857045 | 23.04567 | 0.0003750862 |  | 18.90244 | 19.44871 | 24.40225 | 19.70082 | 22.67092 | 21.26664
3016.67 | 6.856146 | 27.86971 | 0.0003598646 |  | 18.88016 | 19.44666 | 24.37905 | 19.72249 | 22.6709 | 21.29524
3016.77 | 6.856646 | 26.72727 | 0.0003429653 |  | 18.86377 | 19.42394 | 24.39288 | 19.66477 | 22.66252 | 21.29189
3016.869 | 6.857338 | 28.98071 | 0.0003570663 |  | 18.88928 | 19.46078 | 24.41669 | 19.71312 | 22.65408 | 21.31625
3016.96875 | 6.857487 | 24.41368 | 0.0003454944 |  | 18.882 | 19.43717 | 24.40781 | 19.71126 | 22.65564 | 21.27636
3017.068 | 6.856666 | 29.62097 | 0.0003535442 |  | 18.88067 | 19.48537 | 24.38901 | 19.67366 | 22.6693 | 21.29856
3017.168 | 6.856772 | 30.18695 | 0.0003133471 |  | 18.83558 | 19.44828 | 24.39762 | 19.69699 | 22.64158 | 21.28015
3017.268 | 6.856888 | 26.48439 | 0.00035381 |  | 18.82583 | 19.4595 | 24.39598 | 19.72017 | 22.65623 | 21.29208
3017.367 | 6.857602 | 24.40457 | 0.0003029746 |  | 18.86062 | 19.45632 | 24.3588 | 19.71136 | 22.66108 | 21.27637
3017.467 | 6.856491 | 23.59525 | 0.0003509242 |  | 18.83189 | 19.46975 | 24.41697 | 19.72118 | 22.64903 | 21.25924
3017.566 | 6.856724 | 21.81391 | 0.0003451964 |  | 18.84897 | 19.45367 | 24.38732 | 19.68602 | 22.63964 | 21.28939
3017.666 | 6.857557 | 25.3661 | 0.0003472072 |  | 18.821 | 19.45346 | 24.38272 | 19.72216 | 22.63658 | 21.28261
3017.765625 | 6.856708 | 24.54857 | 0.0003532332 |  | 18.81623 | 19.47263 | 24.41124 | 19.70113 | 22.6256 | 21.26778
3017.865 | 6.856656 | 27.52475 | 0.0003595902 |  | 18.81315 | 19.45904 | 24.4094 | 19.72535 | 22.6381 | 21.26331
3017.965 | 6.856918 | 24.33941 | 0.0003565368 |  | 18.80941 | 19.45262 | 24.40633 | 19.73705 | 22.63357 | 21.2708
3018.064 | 6.857029 | 24.41505 | 0.0003491543 |  | 18.82863 | 19.46652 | 24.40567 | 19.70709 | 22.6375 | 21.25194
3018.164 | 6.857323 | 26.39962 | 0.0003340021 |  | 18.81367 | 19.45134 | 24.41199 | 19.73156 | 22.64014 | 21.25408
3018.264 | 6.8567 | 29.24821 | 0.0003600739 |  | 18.81245 | 19.48317 | 24.4265 | 19.71113 | 22.64484 | 21.26005
3018.363 | 6.857475 | 24.42462 | 0.0003420031 |  | 18.77702 | 19.46793 | 24.38756 | 19.7021 | 22.64806 | 21.26311
3018.463 | 6.856251 | 28.26845 | 0.0003174241 |  | 18.79914 | 19.48963 | 24.40554 | 19.73792 | 22.61341 | 21.24466
3018.5625 | 6.856317 | 21.78885 | 0.0003633159 |  | 18.80545 | 19.48268 | 24.40779 | 19.71237 | 22.63928 | 21.21936
3018.662 | 6.857316 | 25.12321 | 0.0003700204 |  | 18.82399 | 19.48857 | 24.41092 | 19.69799 | 22.62846 | 21.23054
3018.762 | 6.857035 | 22.88071 | 0.0003596544 |  | 18.80409 | 19.48832 | 24.38425 | 19.71974 | 22.64453125 | 21.27165
3018.861 | 6.856757 | 22.78729 | 0.0003555984 |  | 18.81549 | 19.48985 | 24.37478 | 19.72277 | 22.61963 | 21.22517
3018.961 | 6.857224 | 29.0559 | 0.0003840289 |  | 18.81542 | 19.47301 | 24.38569 | 19.75515 | 22.61283 | 21.21829
3019.061 | 6.85683 | 21.70591 | 0.0003706224 |  | 18.82529 | 19.45368 | 24.39292 | 19.73753 | 22.6246 | 21.24225
3019.16 | 6.856566 | 21.48171 | 0.0003437919 |  | 18.8509 | 19.48677 | 24.39516 | 19.71726 | 22.64361 | 21.25935
3019.26 | 6.857144 | 20.99593 | 0.000341213 |  | 18.83974 | 19.48873 | 24.39818 | 19.71922 | 22.62481 | 21.25076
3019.359375 | 6.856226 | 19.30301 | 0.0003829506 |  | 18.83553 | 19.45283 | 24.39997 | 19.71501 | 22.61744 | 21.23732
3019.459 | 6.857156 | 21.90779 | 0.0003375103 |  | 18.81984 | 19.47392 | 24.41994 | 19.78206 | 22.63012 | 21.24199
3019.559 | 6.856761 | 24.0031 | 0.0003537282 |  | 18.83549 | 19.45484 | 24.37745 | 19.72795 | 22.61465 | 21.21626
3019.658 | 6.856876 | 25.4144 | 0.0003785632 |  | 18.81668 | 19.45938 | 24.36814 | 19.75567 | 22.63953 | 21.23535
3019.758 | 6.857325 | 22.29604 | 0.000366556 |  | 18.8295 | 19.46864 | 24.38151 | 19.71735 | 22.61518 | 21.22981
3019.857 | 6.857385 | 22.93311 | 0.0003612857 |  | 18.82019 | 19.46272 | 24.35761 | 19.76735 | 22.63141 | 21.23289
3019.957 | 6.857129 | 26.73274 | 0.0003873783 |  | 18.81647 | 19.40961 | 24.34772 | 19.7615 | 22.64134 | 21.24409
3020.057 | 6.856806 | 23.29175 | 0.0003506921 |  | 18.79136 | 19.41127 | 24.35526 | 19.72516 | 22.62306 | 21.2022
3020.15625 | 6.857508 | 26.49714 | 0.0003602842 |  | 18.81291 | 19.44923 | 24.3414 | 19.72294 | 22.61951 | 21.22301
3020.256 | 6.857381 | 20.68833 | 0.000340432 |  | 18.80223 | 19.39402 | 24.30966 | 19.74261 | 22.63048 | 21.26127
3020.355 | 6.857354 | 24.03864 | 0.0003475538 |  | 18.77834 | 19.39216 | 24.30238 | 19.72151 | 22.62685 | 21.24191
3020.455 | 6.8569 | 24.73951 | 0.0003625138 |  | 18.81237 | 19.41265 | 24.30656 | 19.74372 | 22.64963 | 21.24714
3020.555 | 6.85724 | 26.71725 | 0.0003641599 |  | 18.78163 | 19.38688 | 24.31571 | 19.7503 | 22.5989 | 21.24337
3020.654 | 6.85684 | 24.13343 | 0.0003749595 |  | 18.78469 | 19.37911 | 24.32386 | 19.76943 | 22.62123 | 21.27881
3020.754 | 6.856727 | 25.54108 | 0.0003664301 |  | 18.7669 | 19.39864 | 24.30491 | 19.71285 | 22.63352 | 21.24046
3020.854 | 6.857616 | 28.61023 | 0.0003078247 |  | 18.76724 | 19.37923 | 24.27472 | 19.74082 | 22.64819 | 21.27481
3020.953125 | 6.856492 | 23.60709 | 0.000318377 |  | 18.76291 | 19.37337 | 24.27058 | 19.73384 | 22.64543 | 21.23845
3021.053 | 6.857222 | 31.29384 | 0.000359605 |  | 18.78497 | 19.36221 | 24.28395 | 19.7243 | 22.63412 | 21.25957
3021.152 | 6.857364 | 23.83084 | 0.0003644079 |  | 18.7724 | 19.39978 | 24.25257 | 19.738 | 22.64489 | 21.23662
3021.252 | 6.857525 | 25.16285 | 0.0003264023 |  | 18.75695 | 19.33294 | 24.26624 | 19.73325 | 22.63054 | 21.26981
3021.352 | 6.856913 | 22.40723 | 0.0002959854 |  | 18.77517 | 19.345 | 24.2718 | 19.75207 | 22.62149 | 21.27576
3021.451 | 6.857234 | 31.87122 | 0.0003376762 |  | 18.75799 | 19.36662 | 24.28292 | 19.73999 | 22.64328 | 21.2466
3021.551 | 6.857337 | 29.36623 | 0.0003420166 |  | 18.76427 | 19.32079 | 24.24741 | 19.75037 | 22.62317 | 21.2616
3021.65 | 6.8566 | 23.72922 | 0.0003056204 |  | 18.7334 | 19.32459 | 24.22004 | 19.74653 | 22.65472 | 21.26557
3021.75 | 6.857248 | 23.98305 | 0.0003372245 |  | 18.74064 | 19.33276 | 24.20082 | 19.73551 | 22.62292 | 21.23142
3021.85 | 6.857324 | 26.24469 | 0.00036427 |  | 18.73541 | 19.3486 | 24.22795 | 19.76184 | 22.64369 | 21.26669
3021.949 | 6.857276 | 30.86184 | 0.000323453 |  | 18.73036 | 19.32436 | 24.21735 | 19.76755 | 22.63879 | 21.26901
3022.049 | 6.857006 | 28.63985 | 0.0003060065 |  | 18.74665 | 19.32155 | 24.22185 | 19.76405 | 22.65125 | 21.2852
3022.148 | 6.856811 | 18.77895 | 0.0003608223 |  | 18.75935 | 19.33967 | 24.22062 | 19.80532 | 22.66773 | 21.26857
3022.248 | 6.857419 | 28.98344 | 0.000337302 |  | 18.73982 | 19.31853 | 24.17094 | 19.76643 | 22.67676 | 21.27531
3022.348 | 6.856646 | 31.06235 | 0.000342603 |  | 18.74657 | 19.30145 | 24.21595 | 19.77465 | 22.64173 | 21.28664
3022.447 | 6.856741 | 22.86749 | 0.0003388025 |  | 18.73234 | 19.32897 | 24.18536 | 19.78683 | 22.66396 | 21.26817
3022.546875 | 6.856975 | 25.17789 | 0.0003545663 |  | 18.70086 | 19.33414 | 24.17419 | 19.7949 | 22.64058 | 21.26884
3022.646 | 6.857505 | 24.36447 | 0.0003551165 |  | 18.75499 | 19.30236 | 24.17629 | 19.77254 | 22.64234 | 21.31717
3022.746 | 6.857049 | 26.80611 | 0.0003685511 |  | 18.7428 | 19.30844 | 24.16052 | 19.77377 | 22.65451 | 21.31207
3022.846 | 6.857154 | 24.42189 | 0.0003333628 |  | 18.71734 | 19.33056 | 24.15785 | 19.78328 | 22.64854 | 21.29962
3022.945 | 6.857301 | 23.57246 | 0.0003618514 |  | 18.74125 | 19.31179 | 24.19554 | 19.77235 | 22.66295 | 21.28419
3023.045 | 6.857453 | 29.8912 | 0.0003443504 |  | 18.73235 | 19.3147 | 24.16152 | 19.81096 | 22.67262 | 21.27637
3023.145 | 6.857297 | 21.96794 | 0.0003618961 |  | 18.74039 | 19.31466 | 24.1594 | 19.80372 | 22.65453 | 21.29575
3023.244 | 6.857253 | 20.2176 | 0.0003553308 |  | 18.73384 | 19.29024 | 24.16857 | 19.80317 | 22.66616 | 21.31588
3023.34375 | 6.857435 | 24.85252 | 0.0003492986 |  | 18.73575 | 19.26131 | 24.16135 | 19.79292 | 22.65458 | 21.29418
3023.443 | 6.856966 | 27.84328 | 0.0003768152 |  | 18.73689 | 19.28515 | 24.16617 | 19.77369 | 22.67565 | 21.30445
3023.543 | 6.856889 | 24.70624 | 0.0003668481 |  | 18.753 | 19.29778 | 24.1589 | 19.80452 | 22.70236 | 21.3261
3023.643 | 6.857138 | 22.74992 | 0.0003388874 |  | 18.7685 | 19.29713 | 24.15716 | 19.79717 | 22.68595 | 21.31059
3023.742 | 6.857568 | 22.80005 | 0.0003729019 |  | 18.79394 | 19.28538 | 24.17314 | 19.77407 | 22.70033 | 21.2985
3023.842 | 6.856718 | 29.76178 | 0.0003579735 |  | 18.79533 | 19.295 | 24.12978 | 19.78817 | 22.67669 | 21.33305
3023.941 | 6.856911 | 21.01644 | 0.0003680875 |  | 18.8418 | 19.27584 | 24.13141 | 19.75188 | 22.67889 | 21.30991
3024.041 | 6.857744 | 20.45183 | 0.0003607621 |  | 18.82638 | 19.28096 | 24.15927 | 19.82599 | 22.67356 | 21.27674
3024.140625 | 6.857252 | 25.28225 | 0.0003553111 |  | 18.84234 | 19.28492 | 24.14441 | 19.78624 | 22.67149 | 21.33624
3024.24 | 6.857283 | 25.14417 | 0.0003917192 |  | 18.84231 | 19.2703 | 24.10174 | 19.7934 | 22.7205 | 21.29404
3024.34 | 6.857062 | 24.61465 | 0.0003349283 |  | 18.86541 | 19.2665 | 24.13847 | 19.76682 | 22.71977 | 21.31605
3024.439 | 6.857636 | 28.06566 | 0.0003524223 |  | 18.87565 | 19.27529 | 24.13293 | 19.78262 | 22.66951 | 21.32607
3024.539 | 6.857261 | 18.79809 | 0.0003458435 |  | 18.85199 | 19.26054 | 24.12559 | 19.79012 | 22.72172 | 21.2973
3024.639 | 6.857075 | 26.61882 | 0.0003837731 |  | 18.92763 | 19.30365 | 24.14069 | 19.79819 | 22.7112 | 21.34681
3024.738 | 6.857068 | 23.92335 | 0.0003848698 |  | 18.93848 | 19.267 | 24.10182 | 19.8037 | 22.71695 | 21.34595
3024.838 | 6.857031 | 24.1193 | 0.0003514422 |  | 18.96166 | 19.25237 | 24.11271 | 19.76778 | 22.70246 | 21.3301
3024.9375 | 6.856524 | 27.50014 | 0.0003430344 |  | 18.98411 | 19.27855 | 24.14818 | 19.75339 | 22.69654 | 21.32361
3025.037 | 6.857064 | 23.25119 | 0.0003604217 |  | 19.00805 | 19.25957 | 24.12774 | 19.78301 | 22.70846 | 21.33875
3025.137 | 6.85717 | 23.03018 | 0.000331967 |  | 18.99244 | 19.30967 | 24.11759 | 19.77995 | 22.72188 | 21.3309
3025.236 | 6.856686 | 28.19645 | 0.0003442579 |  | 19.03556 | 19.2957 | 24.11503 | 19.76623 | 22.71082 | 21.33065
3025.336 | 6.857288 | 24.49753 | 0.0003506202 |  | 19.01561 | 19.30879 | 24.10191 | 19.7606 | 22.70391 | 21.32672
3025.436 | 6.858038 | 21.1969 | 0.0003410662 |  | 19.04199 | 19.30672 | 24.10569 | 19.75605 | 22.7185 | 21.35782
3025.535 | 6.85763 | 25.67051 | 0.000330691 |  | 19.09268 | 19.3102 | 24.12856 | 19.76717 | 22.73882 | 21.37808
3025.635 | 6.857203 | 28.27802 | 0.0003390538 |  | 19.05844 | 19.31288 | 24.14276 | 19.76441 | 22.70773 | 21.3461
3025.734375 | 6.856986 | 29.1917 | 0.0003519827 |  | 19.06974 | 19.29662 | 24.09364 | 19.7596 | 22.72371 | 21.38278
3025.834 | 6.857313 | 30.63581 | 0.0003446498 |  | 19.07749 | 19.31586 | 24.11918 | 19.75766 | 22.73218 | 21.37597
3025.934 | 6.856995 | 25.8104 | 0.0003196687 |  | 19.08258 | 19.33385 | 24.08731 | 19.75674 | 22.71436 | 21.39108
3026.033 | 6.856423 | 29.09919 | 0.0002885027 |  | 19.08781 | 19.3152 | 24.08932 | 19.77334 | 22.74926 | 21.38988
3026.133 | 6.856794 | 23.8632 | 0.0002860411 |  | 19.12461 | 19.32589 | 24.1127 | 19.7279 | 22.71014 | 21.42561
3026.232 | 6.856733 | 22.93448 | 0.0003439024 |  | 19.11273 | 19.2937 | 24.11053 | 19.70563 | 22.71584 | 21.39177
3026.332 | 6.856991 | 27.35477 | 0.0003317339 |  | 19.14023 | 19.31604 | 24.07552 | 19.75953 | 22.72273 | 21.36586
3026.432 | 6.857123 | 23.70234 | 0.0003346301 |  | 19.12117 | 19.30842 | 24.11513 | 19.73731 | 22.71466 | 21.38191
3026.53125 | 6.857105 | 26.4215 | 0.0003613989 |  | 19.13801 | 19.34993 | 24.1169 | 19.72351 | 22.72684 | 21.41007
3026.631 | 6.856783 | 24.20224 | 0.0003560635 |  | 19.14895 | 19.3356 | 24.09579 | 19.69532 | 22.74412 | 21.40277
3026.73 | 6.857484 | 21.51406 | 0.0003343575 |  | 19.14959 | 19.3298 | 24.12303 | 19.69419 | 22.73545 | 21.42014
3026.83 | 6.857137 | 31.91679 | 0.0003495084 |  | 19.16502 | 19.32066 | 24.10657 | 19.66101 | 22.76669 | 21.42313
3026.93 | 6.857112 | 29.03676 | 0.0003358192 |  | 19.15741 | 19.28469 | 24.12276 | 19.67109 | 22.75463 | 21.42063
3027.029 | 6.857246 | 23.54967 | 0.0003321141 |  | 19.18765 | 19.30682 | 24.12501 | 19.64485 | 22.75683 | 21.41071
3027.129 | 6.857191 | 25.53835 | 0.0003277417 |  | 19.13985 | 19.31005 | 24.11424 | 19.62697 | 22.77025 | 21.41191
3027.229 | 6.856633 | 24.12659 | 0.0003573018 |  | 19.19952 | 19.30872 | 24.12428 | 19.61339 | 22.7443 | 21.41779
3027.328125 | 6.856675 | 26.76738 | 0.0003537824 |  | 19.20678 | 19.29977 | 24.13285 | 19.60918 | 22.73758 | 21.42246
3027.428 | 6.856819 | 27.48191 | 0.0003535005 |  | 19.23909 | 19.29259 | 24.14093 | 19.60633 | 22.74161 | 21.41973
3027.527 | 6.857432 | 28.11397 | 0.0003475256 |  | 19.23022 | 19.27675 | 24.13711 | 19.56001 | 22.76608 | 21.39426
3027.627 | 6.856987 | 27.15837 | 0.0003417877 |  | 19.24686 | 19.28545 | 24.13529 | 19.61086 | 22.73409 | 21.44092
3027.727 | 6.856994 | 27.85057 | 0.0003505065 |  | 19.25906 | 19.27199 | 24.13083 | 19.61586 | 22.73997 | 21.40907
3027.826 | 6.856613 | 30.79805 | 0.0003501503 |  | 19.28952 | 19.26767 | 24.17243 | 19.59079 | 22.7557 | 21.43464
3027.926 | 6.857132 | 30.61075 | 0.0003456614 |  | 19.29507 | 19.27727 | 24.13924 | 19.59399 | 22.75788 | 21.42219
3028.025 | 6.857013 | 27.8091 | 0.0003382868 |  | 19.27061 | 19.24088 | 24.17345 | 19.5903 | 22.76434 | 21.42831
3028.125 | 6.856709 | 27.75624 | 0.0003434157 |  | 19.28548 | 19.24667 | 24.14738 | 19.55664 | 22.74321 | 21.42909
3028.225 | 6.857546 | 27.9007 | 0.0003847068 |  | 19.29859 | 19.27233 | 24.17346 | 19.58167 | 22.75628 | 21.4108
3028.324 | 6.856737 | 28.28395 | 0.0003772523 |  | 19.29453 | 19.25904 | 24.16938 | 19.55998 | 22.76534 | 21.41522
3028.424 | 6.857018 | 31.8498 | 0.0003262679 |  | 19.2816 | 19.24907 | 24.16697 | 19.5476 | 22.7548 | 21.43349
3028.523 | 6.85773 | 29.69935 | 0.0003915559 |  | 19.29174 | 19.28049 | 24.17895 | 19.57911 | 22.75787 | 21.40383
3028.623 | 6.856895 | 31.63607 | 0.0003664041 |  | 19.2903 | 19.2635 | 24.16251 | 19.53107 | 22.75866 | 21.39923
3028.723 | 6.856446 | 32.0453 | 0.0003423767 |  | 19.325 | 19.25555 | 24.1794 | 19.56272 | 22.74199 | 21.43375
3028.822 | 6.856842 | 32.42626 | 0.0003486142 |  | 19.32607 | 19.2593 | 24.18021 | 19.56965 | 22.76859 | 21.42985
3028.921875 | 6.8572 | 33.61108 | 0.0003707891 |  | 19.29131 | 19.2576 | 24.20151 | 19.55795 | 22.79223 | 21.40764
3029.021 | 6.857752 | 25.84686 | 0.0003173239 |  | 19.32682 | 19.21766 | 24.19769 | 19.52897 | 22.75895 | 21.40853
3029.121 | 6.856745 | 28.56648 | 0.0003521096 |  | 19.29619 | 19.23527 | 24.20978 | 19.57251 | 22.78788 | 21.3938
3029.221 | 6.856091 | 27.64733 | 0.000333818 |  | 19.30368 | 19.23051 | 24.19056 | 19.56528 | 22.77897 | 21.39868
3029.32 | 6.857577 | 28.04744 | 0.0003099334 |  | 19.25733 | 19.26615 | 24.2043 | 19.53514 | 22.77536 | 21.38128
3029.42 | 6.856468 | 27.16566 | 0.000329112 |  | 19.25899 | 19.2173 | 24.21723 | 19.52281 | 22.75766 | 21.37476
3029.52 | 6.856879 | 30.50321 | 0.0003527901 |  | 19.2693 | 19.2088 | 24.20654 | 19.54899 | 22.75506 | 21.36827
3029.619 | 6.857232 | 29.88573 | 0.0003322253 |  | 19.26977 | 19.21259 | 24.22564 | 19.56732 | 22.76504 | 21.39642
3029.71875 | 6.857077 | 32.7931 | 0.0003240444 |  | 19.25621 | 19.22605 | 24.21631 | 19.54215 | 22.75179 | 21.35745
3029.818 | 6.856951 | 34.95722 | 0.0003094183 |  | 19.27818 | 19.22251 | 24.22329 | 19.55908 | 22.77543 | 21.38046
3029.918 | 6.857245 | 33.828 | 0.0003231245 |  | 19.25648 | 19.23313 | 24.24491 | 19.51593 | 22.76191 | 21.36657
3030.018 | 6.856516 | 29.12517 | 0.0003079952 |  | 19.26881 | 19.23929 | 24.25931 | 19.54718 | 22.7753 | 21.37326
3030.117 | 6.856912 | 29.24638 | 0.0002971661 |  | 19.27693 | 19.21957 | 24.26098 | 19.53987 | 22.73908 | 21.38857
3030.217 | 6.856978 | 32.84824 | 0.0002989901 |  | 19.27703 | 19.21147 | 24.2496 | 19.5662 | 22.77598 | 21.3754
3030.316 | 6.857502 | 32.98312 | 0.0003164471 |  | 19.32077 | 19.23887 | 24.25915 | 19.59028 | 22.78336 | 21.38449
3030.416 | 6.858076 | 35.01145 | 0.0002957496 |  | 19.28155 | 19.25244 | 24.24082 | 19.5428 | 22.75811 | 21.38644
3030.515625 | 6.857109 | 35.10122 | 0.0003050756 |  | 19.29817 | 19.23733 | 24.26839 | 19.5703 | 22.75093 | 21.38051
3030.615 | 6.856717 | 31.80879 | 0.0003099909 |  | 19.28209 | 19.2411 | 24.27078 | 19.57113 | 22.76382 | 21.36708
3030.715 | 6.856707 | 34.01392 | 0.000309123 |  | 19.33392 | 19.27825 | 24.31531 | 19.57349 | 22.7509 | 21.36218
3030.814 | 6.857326 | 31.68985 | 0.0003416939 |  | 19.32341 | 19.22832 | 24.29012 | 19.59106 | 22.78193 | 21.35683
3030.914 | 6.856941 | 31.20589 | 0.0003362422 |  | 19.35714 | 19.23572 | 24.27856 | 19.57558 | 22.7552 | 21.38471
3031.014 | 6.856997 | 31.81106 | 0.0003494407 |  | 19.38225 | 19.24576 | 24.2858 | 19.57615 | 22.74654 | 21.35638
3031.113 | 6.856532 | 30.04295 | 0.0003546237 |  | 19.38591 | 19.26636 | 24.31056 | 19.52835 | 22.76333 | 21.36283
3031.213 | 6.857111 | 30.8582 | 0.0003402921 |  | 19.40011 | 19.26636 | 24.27314 | 19.52047 | 22.76059 | 21.35675
3031.3125 | 6.855806 | 32.81861 | 0.0003258118 |  | 19.4049 | 19.29317 | 24.30051 | 19.56332 | 22.7659 | 21.36704
3031.412 | 6.856635 | 31.85071 | 0.0003593286 |  | 19.42688 | 19.29043 | 24.29581 | 19.53687 | 22.76463 | 21.34473
3031.512 | 6.857005 | 37.98717 | 0.000342533 |  | 19.40757 | 19.27174 | 24.31778 | 19.50907 | 22.73476 | 21.34885
3031.611 | 6.857166 | 30.56974 | 0.0003584908 |  | 19.42138 | 19.3153 | 24.31974 | 19.52784 | 22.75972 | 21.33117
3031.711 | 6.856757 | 33.93007 | 0.0003296126 |  | 19.42427 | 19.3012 | 24.34979 | 19.51767 | 22.75239 | 21.31967
3031.811 | 6.856891 | 32.95396 | 0.000340136 |  | 19.41158 | 19.30881 | 24.31894 | 19.4886 | 22.75298 | 21.33742
3031.91 | 6.857046 | 29.37398 | 0.0003255444 |  | 19.43122 | 19.30487 | 24.31849 | 19.52365 | 22.74014 | 21.36226
3032.01 | 6.856435 | 29.9869 | 0.0003502761 |  | 19.46556 | 19.34045 | 24.35359 | 19.52221 | 22.74674 | 21.34366
3032.109375 | 6.856824 | 27.4687 | 0.0003426058 |  | 19.43262 | 19.35595 | 24.33756 | 19.5139 | 22.75615 | 21.31789
3032.209 | 6.857026 | 30.47085 | 0.000333335 |  | 19.4185 | 19.38535 | 24.30722 | 19.5316 | 22.75155 | 21.35534
3032.309 | 6.857108 | 33.65939 | 0.000388223 |  | 19.4246 | 19.32229 | 24.31077 | 19.53614 | 22.74833 | 21.31459
3032.408 | 6.857026 | 34.37529 | 0.0003290104 |  | 19.43736 | 19.36344 | 24.31822 | 19.51796 | 22.72071 | 21.31487
3032.508 | 6.857134 | 33.77559 | 0.0003205801 |  | 19.45879 | 19.33454 | 24.29765 | 19.55146 | 22.75549 | 21.33649
3032.607 | 6.856865 | 32.51694 | 0.0003441758 |  | 19.44955 | 19.36374 | 24.30521 | 19.55251 | 22.74015 | 21.36428
3032.707 | 6.856821 | 28.19235 | 0.0003298815 |  | 19.46239 | 19.37866 | 24.30437 | 19.5172 | 22.75234 | 21.33542
3032.807 | 6.857032 | 32.09816 | 0.0003348856 |  | 19.45657 | 19.35365 | 24.29746 | 19.48841 | 22.7553 | 21.32336
3032.90625 | 6.856855 | 34.61727 | 0.0003336248 |  | 19.51881 | 19.38523 | 24.30033 | 19.52486 | 22.75233 | 21.28576
3033.006 | 6.856586 | 29.88755 | 0.0003199356 |  | 19.49952 | 19.39111 | 24.3004 | 19.53013 | 22.77133 | 21.32628
3033.105 | 6.856827 | 31.13708 | 0.0003373642 |  | 19.52142 | 19.36724 | 24.23624 | 19.53797 | 22.74866 | 21.32194
3033.205 | 6.857396 | 34.93853 | 0.000331087 |  | 19.5292 | 19.35907 | 24.26511 | 19.52564 | 22.74719 | 21.28984
3033.305 | 6.857501 | 30.5907 | 0.0003472983 |  | 19.56416 | 19.37314 | 24.29375 | 19.51556 | 22.73421 | 21.27671
3033.404 | 6.85691 | 32.31006 | 0.000343614 |  | 19.52546 | 19.39019 | 24.26908 | 19.55834 | 22.77057 | 21.31005
3033.504 | 6.856423 | 35.24704 | 0.000330841 |  | 19.52575 | 19.37189 | 24.23253 | 19.5412 | 22.74347 | 21.31982
3033.604 | 6.85644 | 35.20011 | 0.0002885355 |  | 19.51665 | 19.39916 | 24.25328 | 19.51706 | 22.73525 | 21.31296
3033.703125 | 6.857102 | 36.67384 | 0.0003033893 |  | 19.52188 | 19.39662 | 24.24146 | 19.50724 | 22.7396 | 21.3109
3033.803 | 6.856823 | 34.00617 | 0.0003312822 |  | 19.53497 | 19.40208 | 24.19678 | 19.48001 | 22.75432 | 21.29062
3033.902 | 6.85687 | 32.71517 | 0.0003011527 |  | 19.56054 | 19.38893 | 24.20717 | 19.493 | 22.75185 | 21.3134
3034.002 | 6.857044 | 30.56792 | 0.0003205816 |  | 19.56504 | 19.41081 | 24.18635 | 19.47205 | 22.73167 | 21.32868
3034.102 | 6.856862 | 32.82545 | 0.0002882607 |  | 19.57794 | 19.43586 | 24.18726 | 19.46037 | 22.72443 | 21.32453
3034.201 | 6.856858 | 32.14327 | 0.0003558447 |  | 19.58326 | 19.41758 | 24.19782 | 19.45127 | 22.72099 | 21.31365
3034.301 | 6.857051 | 29.48699 | 0.0003337005 |  | 19.60278 | 19.43732 | 24.15394 | 19.46493 | 22.72502 | 21.31982
3034.4 | 6.857854 | 29.66517 | 0.0003220959 |  | 19.59099 | 19.4348 | 24.16953 | 19.45698 | 22.74043 | 21.32234
3034.5 | 6.856918 | 27.98501 | 0.0003637089 |  | 19.57722 | 19.44069 | 24.15746 | 19.44233 | 22.73163 | 21.30984
3034.6 | 6.857084 | 30.53465 | 0.0003388217 |  | 19.6076 | 19.4299 | 24.18524 | 19.441 | 22.71312 | 21.29984
3034.699 | 6.856878 | 29.91809 | 0.0003289777 |  | 19.62971 | 19.46682 | 24.16359 | 19.44862 | 22.74266 | 21.34056
3034.799 | 6.856941 | 32.97902 | 0.0003279694 |  | 19.60544 | 19.47088 | 24.1535 | 19.44453 | 22.75372 | 21.31988
3034.898 | 6.857015 | 32.60262 | 0.000343778 |  | 19.6459 | 19.49282 | 24.10286 | 19.43875 | 22.74189 | 21.33296
3034.998 | 6.857214 | 26.10615 | 0.0003530023 |  | 19.67256 | 19.48879 | 24.14344 | 19.44375 | 22.73584 | 21.33964
3035.098 | 6.857463 | 32.75209 | 0.0003256464 |  | 19.66397 | 19.48702 | 24.1043 | 19.4217 | 22.73473 | 21.31037
3035.197 | 6.856452 | 28.11625 | 0.0003531872 |  | 19.68736 | 19.47474 | 24.11778 | 19.44841 | 22.71443 | 21.30693
3035.296875 | 6.857328 | 29.07185 | 0.0003150722 |  | 19.70779 | 19.52309 | 24.08171 | 19.45174 | 22.75535 | 21.28493
3035.396 | 6.856842 | 23.90649 | 0.0003201051 |  | 19.6964 | 19.50585 | 24.10311 | 19.42182 | 22.72689 | 21.28923
3035.496 | 6.85683 | 28.16227 | 0.0003207444 |  | 19.72574 | 19.50724 | 24.06487 | 19.4332 | 22.70974 | 21.31947
3035.596 | 6.857212 | 25.9298 | 0.0003554609 |  | 19.74101 | 19.51146 | 24.03605 | 19.41802 | 22.7329 | 21.3126
3035.695 | 6.857045 | 25.78124 | 0.0003388586 |  | 19.72346 | 19.48293 | 24.02824 | 19.41138 | 22.73813 | 21.31911
3035.795 | 6.857444 | 29.90213 | 0.000341977 |  | 19.74861 | 19.51196 | 24.02868 | 19.4006 | 22.72945 | 21.31922
3035.895 | 6.857348 | 23.39838 | 0.0003560553 |  | 19.75534 | 19.55492 | 24.03714 | 19.4003 | 22.7245 | 21.29286
3035.994 | 6.856665 | 25.11409 | 0.0003580891 |  | 19.7519 | 19.48764 | 24.00017 | 19.3791 | 22.72343 | 21.3247
3036.09375 | 6.856572 | 22.55944 | 0.0003586528 |  | 19.75221 | 19.53438 | 24.01884 | 19.37683 | 22.72771 | 21.31439
3036.193 | 6.856594 | 31.10929 | 0.0003176794 |  | 19.80512 | 19.52258 | 24.01968 | 19.3953 | 22.6929 | 21.33357
3036.293 | 6.856736 | 25.25582 | 0.0003092777 |  | 19.73954 | 19.52175 | 23.98887 | 19.37006 | 22.73573 | 21.34805
3036.393 | 6.856712 | 27.57169 | 0.0003549828 |  | 19.73822 | 19.5438 | 23.97529 | 19.3357 | 22.713 | 21.33165
3036.492 | 6.857259 | 24.90857 | 0.0003765982 |  | 19.78064 | 19.54335 | 23.96976 | 19.34463 | 22.71062 | 21.32638
3036.592 | 6.857101 | 28.91008 | 0.0003570123 |  | 19.76931 | 19.57614 | 23.98199 | 19.36867 | 22.72513 | 21.32398
3036.691 | 6.856769 | 20.48372 | 0.0003229523 |  | 19.7418 | 19.54976 | 23.96641 | 19.35114 | 22.7357 | 21.34415
3036.791 | 6.857416 | 27.84784 | 0.000325263 |  | 19.74706 | 19.5767 | 23.96015 | 19.33533 | 22.72074 | 21.35085
3036.890625 | 6.856759 | 27.70384 | 0.00030536 |  | 19.74015 | 19.57649 | 23.94131 | 19.35077 | 22.69528 | 21.3509
3036.99 | 6.856813 | 27.77402 | 0.0003513135 |  | 19.77299 | 19.57407 | 23.97926 | 19.33463 | 22.71549 | 21.357
3037.09 | 6.856963 | 28.86086 | 0.0002841629 |  | 19.78263 | 19.60805 | 23.95255 | 19.34238 | 22.71417 | 21.35938
3037.189 | 6.857035 | 30.60209 | 0.0003386249 |  | 19.76938 | 19.60069 | 23.94905 | 19.34234 | 22.72854 | 21.34622
3037.289 | 6.856893 | 28.24567 | 0.0003484591 |  | 19.80708 | 19.5789 | 23.93405 | 19.30144 | 22.72494 | 21.31776
3037.389 | 6.857198 | 35.83444 | 0.0003339541 |  | 19.79667 | 19.60173 | 23.96837 | 19.2992 | 22.72748 | 21.3664
3037.488 | 6.857101 | 29.6032 | 0.0003502763 |  | 19.80981 | 19.59461 | 23.96842 | 19.3079 | 22.71106 | 21.3385
3037.588 | 6.856627 | 33.02186 | 0.0003357432 |  | 19.82053 | 19.60444 | 23.92718 | 19.28179 | 22.70909 | 21.31564
3037.6875 | 6.85661 | 27.91392 | 0.0003327408 |  | 19.79703 | 19.62237 | 23.95316 | 19.30387 | 22.70407 | 21.33456
3037.787 | 6.857174 | 27.94809 | 0.0003138267 |  | 19.81816 | 19.64274 | 23.93905 | 19.30037 | 22.71984 | 21.34679
3037.887 | 6.857388 | 29.92492 | 0.0002959495 |  | 19.82027 | 19.64145 | 23.92174 | 19.33551 | 22.71369 | 21.33122
3037.986 | 6.857144 | 30.05799 | 0.000300473 |  | 19.80852 | 19.64563 | 23.95243 | 19.30078125 | 22.70578 | 21.33474
3038.086 | 6.856825 | 26.00544 | 0.00026818 |  | 19.78429 | 19.62572 | 23.95532 | 19.31795 | 22.72462 | 21.31806
3038.186 | 6.856594 | 29.35894 | 0.0003061805 |  | 19.80266 | 19.64705 | 23.92814 | 19.323 | 22.71709 | 21.31086
3038.285 | 6.857364 | 29.91809 | 0.0003011462 |  | 19.78673 | 19.62724 | 23.9504 | 19.30545 | 22.72717 | 21.37033
3038.385 | 6.857622 | 29.58497 | 0.0003527598 |  | 19.78399 | 19.63354 | 23.93858 | 19.33046 | 22.72168 | 21.29364
3038.484375 | 6.856322 | 26.49304 | 0.0003277858 |  | 19.76268 | 19.65783 | 23.9492 | 19.26797 | 22.70355 | 21.32377
3038.584 | 6.857076 | 23.3077 | 0.0003308668 |  | 19.78009 | 19.65236 | 23.89862 | 19.2911 | 22.73326 | 21.31799
3038.684 | 6.857406 | 30.59389 | 0.000307989 |  | 19.74852 | 19.64269 | 23.9178 | 19.33232 | 22.74143 | 21.29347
3038.783 | 6.856574 | 22.3922 | 0.0003272548 |  | 19.74061 | 19.67592 | 23.94267 | 19.27655 | 22.72792 | 21.29584
3038.883 | 6.856544 | 26.23329 | 0.0003115965 |  | 19.74957 | 19.67953 | 23.89476 | 19.26137 | 22.71822 | 21.30918
3038.982 | 6.856743 | 26.2538 | 0.0003575082 |  | 19.70267 | 19.68241 | 23.89506 | 19.26232 | 22.72721 | 21.35436
3039.082 | 6.856497 | 21.7451 | 0.0003769436 |  | 19.71056 | 19.69102 | 23.90415 | 19.28091 | 22.73379 | 21.31811
3039.182 | 6.856527 | 22.45827 | 0.0003669899 |  | 19.715 | 19.69384 | 23.88325 | 19.27963 | 22.71212 | 21.3133
3039.28125 | 6.856716 | 27.11963 | 0.0003205999 |  | 19.69951 | 19.67419 | 23.88444 | 19.26681 | 22.69635 | 21.30221
3039.381 | 6.856802 | 24.15712 | 0.0003258954 |  | 19.7017 | 19.73781 | 23.90046 | 19.28605 | 22.71639 | 21.29524
3039.48 | 6.856845 | 24.40411 | 0.000320812 |  | 19.68432 | 19.707 | 23.86992 | 19.27362 | 22.70605 | 21.31293
3039.58 | 6.857314 | 28.82987 | 0.0003546093 |  | 19.72021 | 19.72905 | 23.87227 | 19.26734 | 22.69781 | 21.28988
3039.68 | 6.857353 | 24.95323 | 0.000303242 |  | 19.74658 | 19.73296 | 23.86975 | 19.25448 | 22.71835 | 21.31632
3039.779 | 6.857737 | 18.58892 | 0.000348709 |  | 19.7396 | 19.75866 | 23.88366 | 19.26047 | 22.74251 | 21.32398
3039.879 | 6.85647 | 25.02295 | 0.0003159918 |  | 19.725 | 19.71145 | 23.8533 | 19.23543 | 22.73548 | 21.3124
3039.979 | 6.857601 | 25.88286 | 0.0003182475 |  | 19.71547 | 19.74002 | 23.90147 | 19.24549 | 22.70426 | 21.31414
3040.078125 | 6.857228 | 26.81523 | 0.0003430863 |  | 19.76881 | 19.73737 | 23.87234 | 19.26674 | 22.70197 | 21.29033
3040.178 | 6.856721 | 24.5308 | 0.0003481472 |  | 19.76791 | 19.73162 | 23.86128 | 19.25041 | 22.71118 | 21.28944
3040.277 | 6.857491 | 23.60709 | 0.0003122356 |  | 19.81128 | 19.78537 | 23.87411 | 19.24937 | 22.72577 | 21.30205
3040.377 | 6.857185 | 23.47129 | 0.0003120798 |  | 19.82062 | 19.73418 | 23.87337 | 19.25338 | 22.71133 | 21.31885
3040.477 | 6.857824 | 28.87909 | 0.0003131159 |  | 19.82409 | 19.75298 | 23.84565 | 19.23687 | 22.70263 | 21.31212
3040.576 | 6.856827 | 23.11494 | 0.0003468091 |  | 19.83055 | 19.71817 | 23.86618 | 19.21655 | 22.72534 | 21.28179
3040.676 | 6.857639 | 24.1512 | 0.0003313941 |  | 19.83831 | 19.76071 | 23.88732 | 19.23746 | 22.72904 | 21.29698
3040.775 | 6.857111 | 20.60403 | 0.0003581364 |  | 19.833 | 19.75321 | 23.87803 | 19.21323 | 22.69862 | 21.28237
3040.875 | 6.85705 | 22.20718 | 0.0003287879 |  | 19.7884 | 19.73562 | 23.86218 | 19.2463 | 22.72535 | 21.28526
3040.975 | 6.856599 | 29.50705 | 0.000355925 |  | 19.79524 | 19.71738 | 23.85163 | 19.24884 | 22.70817 | 21.28684
3041.074 | 6.85645 | 27.06084 | 0.000340386 |  | 19.77011 | 19.71231 | 23.85123 | 19.25394 | 22.72529 | 21.32003
3041.174 | 6.856814 | 26.905 | 0.0003350097 |  | 19.80644 | 19.73126 | 23.86192 | 19.26466 | 22.72427 | 21.30688
3041.273 | 6.857247 | 28.81301 | 0.0003590961 |  | 19.76281 | 19.7366 | 23.853 | 19.26513 | 22.71023 | 21.29126
3041.373 | 6.85653 | 28.0283 | 0.000306291 |  | 19.76565 | 19.71007 | 23.85027 | 19.30502 | 22.69192 | 21.27669
3041.473 | 6.856729 | 25.8537 | 0.0003346772 |  | 19.78728 | 19.70874 | 23.8636 | 19.26247 | 22.73264 | 21.28854
3041.572 | 6.857399 | 23.6677 | 0.0003015309 |  | 19.84277 | 19.71101 | 23.85615 | 19.26381 | 22.73247 | 21.29682
3041.671875 | 6.857043 | 28.95474 | 0.0003053165 |  | 19.86241 | 19.69581 | 23.83448 | 19.26393 | 22.72856 | 21.26572
3041.771 | 6.857348 | 28.92147 | 0.0003251287 |  | 19.85612 | 19.66955 | 23.86021 | 19.25689 | 22.70172 | 21.30406
3041.871 | 6.85739 | 23.47767 | 0.0003130155 |  | 19.89517 | 19.66737 | 23.85254 | 19.27489 | 22.70428 | 21.29204
3041.971 | 6.857792 | 24.90994 | 0.0002840236 |  | 19.85794 | 19.67929 | 23.87928 | 19.27722 | 22.71285 | 21.2753
3042.07 | 6.856929 | 28.34501 | 0.0003212955 |  | 19.86803 | 19.65317 | 23.84546 | 19.28114 | 22.69636 | 21.28591
3042.17 | 6.857236 | 27.97544 | 0.0002916105 |  | 19.8586 | 19.67526 | 23.84456 | 19.31982 | 22.7216 | 21.26588
3042.27 | 6.857368 | 25.41987 | 0.0003130797 |  | 19.86325 | 19.67439 | 23.83109 | 19.30935 | 22.71922 | 21.26711
3042.369 | 6.857134 | 23.90193 | 0.0003135594 |  | 19.85872 | 19.65462 | 23.85894 | 19.31827 | 22.703 | 21.28527
3042.46875 | 6.857085 | 25.48868 | 0.0003485568 |  | 19.84733 | 19.66963 | 23.84753 | 19.33931 | 22.72617 | 21.2747
3042.568 | 6.856448 | 21.64485 | 0.0003253719 |  | 19.86154 | 19.69268 | 23.85504 | 19.32603 | 22.71795 | 21.27402
3042.668 | 6.85678 | 24.37723 | 0.0003359826 |  | 19.8424 | 19.63805 | 23.84299 | 19.27149 | 22.71658 | 21.26875
3042.768 | 6.856161 | 24.98422 | 0.0003168671 |  | 19.83127 | 19.65311 | 23.83666 | 19.29814 | 22.70036 | 21.27448
3042.867 | 6.857037 | 26.22008 | 0.0003205116 |  | 19.85556 | 19.67028 | 23.82611 | 19.32033 | 22.69382 | 21.27641
3042.967 | 6.857114 | 24.63333 | 0.0003160242 |  | 19.86879 | 19.66337 | 23.84492 | 19.31862 | 22.71659 | 21.27996
3043.066 | 6.857169 | 26.88859 | 0.0003654818 |  | 19.81647 | 19.68575 | 23.85381 | 19.30409 | 22.69093 | 21.25446
3043.166 | 6.857418 | 29.95044 | 0.000323778 |  | 19.84312 | 19.70401 | 23.86695 | 19.30927 | 22.7036 | 21.24449
3043.265625 | 6.857258 | 26.84621 | 0.0003072637 |  | 19.83769 | 19.731 | 23.88081 | 19.30708 | 22.67725 | 21.25394
3043.365 | 6.856187 | 26.9173 | 0.0003261488 |  | 19.84304 | 19.70326 | 23.82896 | 19.28514 | 22.70149 | 21.2616
3043.465 | 6.856581 | 20.9818 | 0.0003459273 |  | 19.84853 | 19.71889 | 23.86261 | 19.26917 | 22.66639 | 21.22781
3043.564 | 6.857203 | 27.93898 | 0.0003393775 |  | 19.86906 | 19.72912 | 23.82638 | 19.23945 | 22.72395 | 21.24527
3043.664 | 6.857582 | 32.90383 | 0.0003198864 |  | 19.84821 | 19.74761 | 23.82366 | 19.23597 | 22.6856 | 21.25565
3043.764 | 6.856512 | 26.18773 | 0.0003495211 |  | 19.90731 | 19.74235 | 23.83701 | 19.24299 | 22.67519 | 21.2441
3043.863 | 6.857312 | 18.71561 | 0.0003442428 |  | 19.92755 | 19.74267 | 23.8361 | 19.25155 | 22.70477 | 21.26626
3043.963 | 6.856576 | 28.22926 | 0.000342242 |  | 19.95962 | 19.73368 | 23.80787 | 19.23577 | 22.72045 | 21.2609
3044.0625 | 6.856778 | 24.09105 | 0.0003389029 |  | 19.93365 | 19.736 | 23.82285 | 19.23042 | 22.67924 | 21.23061
3044.162 | 6.85675 | 26.92368 | 0.0003640335 |  | 19.98465 | 19.75958 | 23.8331 | 19.20349 | 22.67652 | 21.24174
3044.262 | 6.857144 | 24.31206 | 0.0003378936 |  | 19.96985 | 19.78737 | 23.79752 | 19.21257 | 22.66764 | 21.23823
3044.361 | 6.857551 | 26.16858 | 0.000306905 |  | 19.94891 | 19.79132 | 23.80631 | 19.18932 | 22.68754 | 21.23394
3044.461 | 6.857038 | 27.25908 | 0.0003064753 |  | 19.96548 | 19.80367 | 23.81083 | 19.16177 | 22.69643 | 21.22038
3044.561 | 6.856436 | 24.25328 | 0.0003469798 |  | 19.96522 | 19.84019 | 23.79066 | 19.17291 | 22.68265 | 21.2278
3044.66 | 6.85714 | 23.76476 | 0.0003521569 |  | 19.93158 | 19.78384 | 23.82083 | 19.16072 | 22.68 | 21.21777
3044.76 | 6.857244 | 22.91443 | 0.0003118366 |  | 19.92483 | 19.81295 | 23.81767 | 19.16548 | 22.70793 | 21.19906
3044.859375 | 6.857214 | 26.43654 | 0.0003203979 |  | 19.95575 | 19.82951 | 23.79019 | 19.12438 | 22.70201 | 21.21818
3044.959 | 6.857199 | 26.63613 | 0.0003606357 |  | 19.92584 | 19.81918 | 23.80923 | 19.11389 | 22.67004 | 21.21673
3045.059 | 6.856811 | 34.16931 | 0.0003649812 |  | 19.91362 | 19.80163 | 23.81064 | 19.16388 | 22.69852 | 21.19925
3045.158 | 6.8577 | 31.16534 | 0.0003298902 |  | 19.89319 | 19.8129 | 23.769 | 19.13479 | 22.72199 | 21.20009
3045.258 | 6.857115 | 29.75904 | 0.0003331658 |  | 19.92851 | 19.82009 | 23.80488 | 19.13763 | 22.71432 | 21.20825
3045.357 | 6.8567 | 30.26715 | 0.0002971419 |  | 19.91337 | 19.8114 | 23.81655 | 19.10899 | 22.69585 | 21.21017
3045.457 | 6.857252 | 24.44558 | 0.0003289127 |  | 19.92415 | 19.82977 | 23.81487 | 19.115 | 22.70805 | 21.19699
3045.557 | 6.857725 | 26.67624 | 0.0003747183 |  | 19.90497 | 19.81458 | 23.82113 | 19.11003 | 22.69235 | 21.16861
3045.65625 | 6.856894 | 22.41908 | 0.0003363375 |  | 19.93366 | 19.80369 | 23.82412 | 19.1519 | 22.68837 | 21.19443
3045.756 | 6.856673 | 27.4008 | 0.0003470126 |  | 19.93455 | 19.83682 | 23.80609 | 19.11141 | 22.691 | 21.1981
3045.855 | 6.857113 | 28.15908 | 0.0003335403 |  | 19.96797 | 19.81465 | 23.81584 | 19.10606 | 22.68725 | 21.19132
3045.955 | 6.856171 | 21.03603 | 0.000327382 |  | 19.95352 | 19.83152 | 23.82415 | 19.14838 | 22.67448 | 21.19827
3046.055 | 6.856968 | 28.17686 | 0.0003258257 |  | 19.95918 | 19.80125 | 23.83289 | 19.15181 | 22.69775 | 21.16315
3046.154 | 6.857775 | 29.25277 | 0.0003498694 |  | 19.98804 | 19.84272 | 23.84269 | 19.17421 | 22.70212 | 21.18098
3046.254 | 6.857099 | 29.77499 | 0.00028807 |  | 19.96544 | 19.8023 | 23.82116 | 19.15894 | 22.6678 | 21.1531
3046.354 | 6.857142 | 22.1525 | 0.000324195 |  | 19.98597 | 19.81049 | 23.82569 | 19.18065 | 22.68465 | 21.17748
3046.453125 | 6.857242 | 22.48152 | 0.0003443167 |  | 19.94461 | 19.7684 | 23.82607 | 19.15689 | 22.67925 | 21.1437
3046.553 | 6.857391 | 21.05426 | 0.000311865 |  | 19.94521 | 19.7915 | 23.84128 | 19.17129 | 22.69486 | 21.15512
3046.652 | 6.8568 | 28.2165 | 0.0003367128 |  | 19.90906 | 19.75684 | 23.86302 | 19.17144 | 22.67606 | 21.15074
3046.752 | 6.857091 | 18.61763 | 0.0003442788 |  | 19.90011 | 19.76067 | 23.84523 | 19.17366 | 22.70472 | 21.14171
3046.852 | 6.857773 | 21.58606 | 0.0003481625 |  | 19.8889 | 19.76471 | 23.85938 | 19.15667 | 22.69645 | 21.14874
3046.951 | 6.85683 | 26.02413 | 0.0003854447 |  | 19.88594 | 19.73699 | 23.87309 | 19.14144 | 22.70419 | 21.17367
3047.051 | 6.856985 | 27.30647 | 0.0003696985 |  | 19.8741 | 19.71157 | 23.902 | 19.12298 | 22.68469 | 21.14286
3047.15 | 6.857126 | 21.69589 | 0.0003740335 |  | 19.87003 | 19.71484375 | 23.85047 | 19.10856 | 22.67343 | 21.13725
3047.25 | 6.857364 | 24.41004 | 0.0003665772 |  | 19.8472 | 19.67968 | 23.89604 | 19.12533 | 22.6743 | 21.14101
3047.35 | 6.857204 | 15.49563 | 0.0003630533 |  | 19.79807 | 19.66739 | 23.88099 | 19.07853 | 22.6783 | 21.12563
3047.449 | 6.856713 | 21.90186 | 0.0003768057 |  | 19.84292 | 19.65945 | 23.87435 | 19.03934 | 22.66782 | 21.12654
3047.549 | 6.857156 | 24.93136 | 0.000352339 |  | 19.85201 | 19.63522 | 23.89138 | 19.0676 | 22.67849 | 21.13981
3047.648 | 6.857295 | 28.376 | 0.0003861445 |  | 19.83268 | 19.64275 | 23.87431 | 19.07717 | 22.64819 | 21.14555
3047.748 | 6.856918 | 25.33374 | 0.0003046052 |  | 19.85624 | 19.61793 | 23.89542 | 19.07914 | 22.62325 | 21.11377
3047.848 | 6.856979 | 21.55189 | 0.0003886039 |  | 19.86054 | 19.61597 | 23.8644 | 19.06814 | 22.65822 | 21.11766
3047.947 | 6.857543 | 24.28518 | 0.000375854 |  | 19.86976 | 19.60349 | 23.8739 | 19.09573 | 22.69627 | 21.14068
3048.046875 | 6.857347 | 22.16298 | 0.000340018 |  | 19.89556 | 19.59154 | 23.86908 | 19.08968 | 22.69437 | 21.12096
3048.146 | 6.85816 | 23.85454 | 0.0003457423 |  | 19.8586 | 19.59316 | 23.87256 | 19.06066 | 22.66394 | 21.12033
3048.246 | 6.857086 | 20.23901 | 0.0003393606 |  | 19.90698 | 19.58492 | 23.88566 | 19.08484 | 22.69592 | 21.15962
3048.346 | 6.857573 | 19.91774 | 0.0003739434 |  | 19.90757 | 19.58414 | 23.86721 | 19.08376 | 22.69743 | 21.13924
3048.445 | 6.856947 | 17.93135 | 0.0003717457 |  | 19.91834 | 19.54772 | 23.87934 | 19.10065 | 22.68039 | 21.14168
3048.545 | 6.857032 | 25.13141 | 0.0003696399 |  | 19.9254 | 19.5527 | 23.85881 | 19.09262 | 22.66974 | 21.13406
3048.645 | 6.857006 | 24.42963 | 0.0003562782 |  | 19.90935 | 19.55504 | 23.86543 | 19.10519 | 22.65351 | 21.14757
3048.744 | 6.857323 | 17.8639 | 0.0003350372 |  | 19.93004 | 19.5022 | 23.89184 | 19.11831 | 22.67846 | 21.14476
3048.84375 | 6.857115 | 21.4293 | 0.0003538532 |  | 19.91076 | 19.52669 | 23.88087 | 19.1024 | 22.63803 | 21.1372
3048.943 | 6.856922 | 18.75753 | 0.0003431001 |  | 19.91578 | 19.50698 | 23.89532 | 19.121 | 22.68555 | 21.15482
3049.043 | 6.857409 | 22.50339 | 0.0003505516 |  | 19.91756 | 19.53351 | 23.86895 | 19.12827 | 22.67633 | 21.16315
3049.143 | 6.857408 | 21.76789 | 0.0003618092 |  | 19.94674 | 19.49443 | 23.89749 | 19.09667 | 22.64621 | 21.14497
3049.242 | 6.857263 | 19.26837 | 0.0003411164 |  | 19.92446 | 19.5031 | 23.90002 | 19.11743 | 22.68166 | 21.16891
3049.342 | 6.857116 | 25.53972 | 0.0003334173 |  | 19.90765 | 19.48783 | 23.8831 | 19.14057 | 22.64114 | 21.1638
3049.441 | 6.857728 | 25.51511 | 0.0003531148 |  | 19.87711 | 19.47966 | 23.86554 | 19.13795 | 22.68112 | 21.15745
3049.541 | 6.857351 | 19.26518 | 0.0003775915 |  | 19.90758 | 19.47599 | 23.87872 | 19.12892 | 22.66158 | 21.16627
3049.640625 | 6.856808 | 21.11077 | 0.0003073883 |  | 19.93788 | 19.46286 | 23.88713 | 19.17225 | 22.65098 | 21.17867
3049.74 | 6.85755 | 15.07639 | 0.0003134113 |  | 19.89695 | 19.46523 | 23.88597 | 19.15713 | 22.65363 | 21.15177
3049.84 | 6.857048 | 15.06317 | 0.0003717786 |  | 19.87541 | 19.46204 | 23.85534 | 19.15104 | 22.70391 | 21.16862
3049.939 | 6.857473 | 16.29402 | 0.0003086446 |  | 19.87272 | 19.44638 | 23.88567 | 19.21488 | 22.67365 | 21.14473
3050.039 | 6.85667 | 23.59889 | 0.0003145968 |  | 19.91023 | 19.47907 | 23.83773 | 19.21213 | 22.66107 | 21.1932
3050.139 | 6.856804 | 18.57206 | 0.0003191807 |  | 19.88666 | 19.46809 | 23.87078 | 19.2262 | 22.69753 | 21.16848
3050.238 | 6.857053 | 19.32078 | 0.0003164688 |  | 19.87269 | 19.46601 | 23.85872 | 19.25783 | 22.66181 | 21.16713
3050.338 | 6.857712 | 19.3422 | 0.0003016406 |  | 19.86735 | 19.46568 | 23.88574 | 19.23552 | 22.66061 | 21.16601
3050.4375 | 6.857361 | 16.68729 | 0.0003361568 |  | 19.83825 | 19.47114 | 23.85546 | 19.25657 | 22.68227 | 21.16221
3050.537 | 6.857376 | 22.10328 | 0.0003445655 |  | 19.85469 | 19.46868 | 23.85499 | 19.28725 | 22.63522 | 21.16368
3050.637 | 6.857163 | 17.24461 | 0.0003945763 |  | 19.86476 | 19.49343 | 23.83378 | 19.27177 | 22.66064 | 21.16603
3050.736 | 6.857305 | 19.77602 | 0.000346172 |  | 19.83902 | 19.4498 | 23.85468 | 19.27154 | 22.67696 | 21.196
3050.836 | 6.857339 | 16.73559 | 0.0003624359 |  | 19.80962 | 19.46324 | 23.87293 | 19.30344 | 22.69037 | 21.17601
3050.936 | 6.856779 | 12.28705 | 0.0003324959 |  | 19.79711 | 19.49654 | 23.88331 | 19.27968 | 22.66846 | 21.22712
3051.035 | 6.857051 | 21.01963 | 0.0003427471 |  | 19.79445 | 19.51527 | 23.84539 | 19.3059 | 22.68473 | 21.20158
3051.135 | 6.857855 | 20.81001 | 0.0003363124 |  | 19.77979 | 19.50716 | 23.84973 | 19.32109 | 22.67437 | 21.21628
3051.234375 | 6.857296 | 8.10235 | 0.0003489133 |  | 19.78605 | 19.5172 | 23.88291 | 19.31324 | 22.67973 | 21.2274
3051.334 | 6.857149 | 15.81371 | 0.000350197 |  | 19.77792 | 19.5071 | 23.88686 | 19.30719 | 22.69508 | 21.20321
3051.434 | 6.857923 | 16.61209 | 0.0003372749 |  | 19.75805 | 19.53383 | 23.89695 | 19.30631 | 22.67111 | 21.22745
3051.533 | 6.857247 | 12.81247 | 0.0003610493 |  | 19.73371 | 19.52819 | 23.87595 | 19.29744 | 22.67183 | 21.20658
3051.633 | 6.857923 | 19.06695 | 0.000368122 |  | 19.74671 | 19.53328 | 23.88023 | 19.2979 | 22.67017 | 21.20348
3051.732 | 6.857073 | 17.54491 | 0.0003252735 |  | 19.72411 | 19.50189 | 23.87557 | 19.29099 | 22.67229 | 21.24079
3051.832 | 6.857268 | 11.44901 | 0.000341242 |  | 19.73596 | 19.52627 | 23.90629 | 19.28737 | 22.67166 | 21.26425
3051.932 | 6.857255 | 14.28529 | 0.0003401668 |  | 19.72135 | 19.51297 | 23.88534 | 19.24378 | 22.67073 | 21.23963
3052.03125 | 6.857389 | 16.97028 | 0.000347524 |  | 19.69676 | 19.55969 | 23.8973 | 19.28037 | 22.66699 | 21.23176
3052.131 | 6.857302 | 15.81781 | 0.0003815666 |  | 19.7109 | 19.5522 | 23.92401 | 19.25692 | 22.66859 | 21.25996
3052.23 | 6.857197 | 18.45085 | 0.0003553858 |  | 19.7044 | 19.53835 | 23.95528 | 19.2367 | 22.67708 | 21.25969
3052.33 | 6.856772 | 17.9318 | 0.0003775766 |  | 19.71252 | 19.56078 | 23.94643 | 19.27682 | 22.64439 | 21.26421
3052.43 | 6.85635 | 15.49836 | 0.0003978289 |  | 19.69089 | 19.54838 | 24.00484 | 19.24733 | 22.6765 | 21.23643
3052.529 | 6.857172 | 17.16304 | 0.0003497731 |  | 19.69729 | 19.56367 | 23.99008 | 19.24916 | 22.67559 | 21.23753
3052.629 | 6.856855 | 19.95055 | 0.0003494369 |  | 19.65899 | 19.56301 | 23.97404 | 19.2584 | 22.67372 | 21.23664
3052.729 | 6.856587 | 19.13941 | 0.0003457648 |  | 19.66148 | 19.56168 | 24.03305 | 19.29935 | 22.65189 | 21.22913
3052.828125 | 6.856987 | 17.28471 | 0.0003290688 |  | 19.67708 | 19.56857 | 23.99183 | 19.2573 | 22.66354 | 21.26213
3052.928 | 6.857151 | 20.33152 | 0.000315326 |  | 19.66606 | 19.56066 | 24.02194 | 19.27718 | 22.64127 | 21.2681
3053.027 | 6.857384 | 19.31759 | 0.0003691482 |  | 19.61131 | 19.54211 | 24.05146 | 19.25347 | 22.65479 | 21.26375
3053.127 | 6.856647 | 17.03818 | 0.0003366479 |  | 19.6369 | 19.57904 | 24.02089 | 19.30106 | 22.68012 | 21.25086
3053.227 | 6.856725 | 22.61686 | 0.0003684612 |  | 19.58867 | 19.542 | 24.08424 | 19.28001 | 22.63709 | 21.25013
3053.326 | 6.857732 | 20.49876 | 0.0003811549 |  | 19.58986 | 19.58128 | 24.03904 | 19.27704 | 22.65208 | 21.24296
3053.426 | 6.857289 | 21.95062 | 0.000379128 |  | 19.58455 | 19.57266 | 24.02838 | 19.31623 | 22.6549 | 21.26324
3053.525 | 6.856871 | 21.9324 | 0.0003578403 |  | 19.58109 | 19.60485 | 24.01659 | 19.30612 | 22.64578 | 21.27764
3053.625 | 6.857008 | 17.72674 | 0.000323233 |  | 19.52844 | 19.59198 | 23.98818 | 19.33402 | 22.6083 | 21.26271
3053.725 | 6.857307 | 25.22756 | 0.00034185 |  | 19.55191 | 19.60679 | 24.05035 | 19.31791 | 22.66085 | 21.28797
3053.824 | 6.856414 | 22.43412 | 0.0003257896 |  | 19.52454 | 19.63302 | 24.02689 | 19.37251 | 22.64774 | 21.27109
3053.924 | 6.857309 | 24.23323 | 0.0003544333 |  | 19.51286 | 19.60962 | 24.01757 | 19.3496 | 22.66337 | 21.2796
3054.023 | 6.85754 | 21.97022 | 0.0003608609 |  | 19.52772 | 19.60377 | 24.01446 | 19.376 | 22.6546 | 21.2686
3054.123 | 6.857152 | 23.94659 | 0.0003116101 |  | 19.48847 | 19.58733 | 24.00825 | 19.36528 | 22.67305 | 21.27476
3054.223 | 6.856759 | 19.94053 | 0.000357934 |  | 19.47274 | 19.61542 | 23.9956 | 19.36999 | 22.65904 | 21.2823
3054.322 | 6.856859 | 16.0607 | 0.0003762203 |  | 19.48116 | 19.61999 | 23.99881 | 19.37089 | 22.6322 | 21.25484
3054.421875 | 6.857203 | 23.53008 | 0.0002954371 |  | 19.4788 | 19.59631 | 23.98662 | 19.38367 | 22.63752 | 21.27732
3054.521 | 6.857003 | 22.92035 | 0.0003423007 |  | 19.45776 | 19.59929 | 24.00621 | 19.41556 | 22.6154 | 21.25731
3054.621 | 6.857398 | 24.75637 | 0.0003568968 |  | 19.42793 | 19.61423 | 24.0002 | 19.43676 | 22.63513 | 21.27357
3054.721 | 6.857543 | 23.12633 | 0.0003523079 |  | 19.4506 | 19.62075 | 24.02482 | 19.41763 | 22.63769 | 21.28114
3054.82 | 6.856982 | 28.88228 | 0.0003783283 |  | 19.45642 | 19.61355 | 23.96829 | 19.47305 | 22.63357 | 21.24852
3054.92 | 6.856893 | 23.58066 | 0.00037997 |  | 19.42814 | 19.59461 | 24.01574 | 19.47498 | 22.62621 | 21.2619
3055.02 | 6.857286 | 18.96807 | 0.0003213921 |  | 19.41947 | 19.60002 | 24.00676 | 19.4522 | 22.60852 | 21.27921
3055.119 | 6.856954 | 21.02464 | 0.0003598048 |  | 19.43502 | 19.59708 | 24.00848 | 19.49 | 22.60191 | 21.27085
3055.21875 | 6.857198 | 20.4222 | 0.0003659358 |  | 19.41703 | 19.5901 | 23.98289 | 19.504 | 22.62952 | 21.2704
3055.318 | 6.85691 | 25.28726 | 0.0003638764 |  | 19.4171 | 19.60538 | 23.98889 | 19.51398 | 22.62799 | 21.29033
3055.418 | 6.856253 | 22.99965 | 0.0003260808 |  | 19.37653 | 19.59373 | 23.97269 | 19.53188 | 22.6185 | 21.24477
3055.518 | 6.857132 | 22.56627 | 0.0003754432 |  | 19.3901 | 19.59711 | 23.99985 | 19.52986 | 22.63731 | 21.28693
3055.617 | 6.857056 | 19.12802 | 0.0003292122 |  | 19.37357 | 19.58935 | 23.95272 | 19.55297 | 22.63636 | 21.26044
3055.717 | 6.857191 | 29.27965 | 0.0003564056 |  | 19.37795 | 19.58344 | 23.98811 | 19.57142 | 22.61571 | 21.28459
3055.816 | 6.856702 | 19.11845 | 0.0003682805 |  | 19.39058 | 19.59313 | 23.91783 | 19.59925 | 22.60715 | 21.25448
3055.916 | 6.856913 | 25.57207 | 0.0003791818 |  | 19.36862 | 19.62505 | 23.95575 | 19.64486 | 22.64305 | 21.28624
3056.015625 | 6.857905 | 19.50488 | 0.0003675869 |  | 19.40225 | 19.59627 | 23.90695 | 19.66745 | 22.63367 | 21.28785
3056.115 | 6.857264 | 20.22625 | 0.0003461645 |  | 19.34104 | 19.58592 | 23.91526 | 19.63357 | 22.60472 | 21.29359
3056.215 | 6.85727 | 25.68053 | 0.0003651347 |  | 19.33665 | 19.57465 | 23.90019 | 19.63814 | 22.61907 | 21.28545
3056.314 | 6.857036 | 22.83514 | 0.0003718429 |  | 19.36392 | 19.57684 | 23.90508 | 19.69032 | 22.61591 | 21.2913
3056.414 | 6.85707 | 27.85559 | 0.0003433277 |  | 19.33119 | 19.57925 | 23.88442 | 19.70358 | 22.59218 | 21.2835
3056.514 | 6.856888 | 27.03123 | 0.000338862 |  | 19.31966 | 19.57981 | 23.86051 | 19.68505 | 22.60581 | 21.2613
3056.613 | 6.856758 | 26.47117 | 0.0003760403 |  | 19.32288 | 19.59835 | 23.88463 | 19.72614 | 22.608 | 21.27244
3056.713 | 6.857017 | 27.49695 | 0.0003753786 |  | 19.34875 | 19.59949 | 23.85862 | 19.75975 | 22.60834 | 21.2837
3056.8125 | 6.85769 | 25.65911 | 0.0003596725 |  | 19.32819 | 19.59211 | 23.84341 | 19.7422 | 22.6236 | 21.31232
3056.912 | 6.85708 | 28.74876 | 0.0003202363 |  | 19.32729 | 19.59026 | 23.85194 | 19.79915 | 22.60396 | 21.28523
3057.012 | 6.857592 | 29.28512 | 0.0003645316 |  | 19.33845 | 19.61539 | 23.8279 | 19.76786 | 22.60949 | 21.27892
3057.111 | 6.856677 | 24.83885 | 0.0003498345 |  | 19.31392 | 19.61106 | 23.78612 | 19.78345 | 22.60582 | 21.28499
3057.211 | 6.857256 | 24.22275 | 0.0003375486 |  | 19.31226 | 19.61622 | 23.8134 | 19.78669 | 22.622 | 21.2803
3057.311 | 6.857357 | 19.69536 | 0.0003730404 |  | 19.29802 | 19.63714 | 23.77165 | 19.80588 | 22.61414 | 21.27934
3057.41 | 6.857667 | 19.68078 | 0.0003668468 |  | 19.27974 | 19.64532 | 23.76752 | 19.80049 | 22.60766 | 21.26903
3057.51 | 6.857214 | 23.2079 | 0.0003593121 |  | 19.24321 | 19.65394 | 23.74137 | 19.81093 | 22.58416 | 21.26035
3057.609375 | 6.856633 | 22.30835 | 0.0003463962 |  | 19.28946 | 19.65622 | 23.72746 | 19.83131 | 22.58068 | 21.26766
3057.709 | 6.856829 | 25.05121 | 0.0003710738 |  | 19.23811 | 19.65698 | 23.71461 | 19.83892 | 22.59193 | 21.25078
3057.809 | 6.857244 | 27.51108 | 0.0003763952 |  | 19.20952 | 19.63239 | 23.72643 | 19.84363 | 22.62103 | 21.24746
3057.908 | 6.856337 | 20.98135 | 0.0003494294 |  | 19.20755 | 19.62326 | 23.70744 | 19.87575 | 22.5936 | 21.26364
3058.008 | 6.856604 | 23.16461 | 0.0003523124 |  | 19.205 | 19.64464 | 23.69858 | 19.84695 | 22.56167 | 21.27234
3058.107 | 6.857505 | 17.01493 | 0.0003318963 |  | 19.18658 | 19.63364 | 23.70674 | 19.82115 | 22.57879 | 21.24187
3058.207 | 6.856857 | 26.53269 | 0.0003190562 |  | 19.16345 | 19.64303 | 23.66789 | 19.85489 | 22.56656 | 21.28004
3058.307 | 6.85657 | 19.91547 | 0.0003063026 |  | 19.15122 | 19.65202 | 23.66311 | 19.86406 | 22.59158 | 21.24423
3058.40625 | 6.857121 | 21.90186 | 0.00039845 |  | 19.19021 | 19.65618 | 23.69674 | 19.85323 | 22.56105 | 21.2418
3058.506 | 6.856798 | 19.96742 | 0.0003465522 |  | 19.19555 | 19.68577 | 23.65491 | 19.81129 | 22.55254 | 21.24
3058.605 | 6.856815 | 21.43979 | 0.0003634777 |  | 19.17082 | 19.66963 | 23.64064 | 19.86775 | 22.55629 | 21.2155
3058.705 | 6.856892 | 26.76008 | 0.0003808917 |  | 19.17325 | 19.6949 | 23.62126 | 19.80388 | 22.5525 | 21.25283
3058.805 | 6.857559 | 24.44057 | 0.000351706 |  | 19.1502 | 19.69647 | 23.60589 | 19.87174 | 22.57356 | 21.2261
3058.904 | 6.857159 | 25.06215 | 0.0003428455 |  | 19.1428 | 19.68826 | 23.61034 | 19.84912 | 22.56787 | 21.22174
3059.004 | 6.856589 | 20.99001 | 0.0003348419 |  | 19.10837 | 19.71884 | 23.61986 | 19.81587 | 22.55179 | 21.22428
3059.104 | 6.856921 | 21.44571 | 0.0003636171 |  | 19.14904 | 19.74193 | 23.60775 | 19.81134 | 22.53558 | 21.20864
3059.203125 | 6.857242 | 22.32156 | 0.0003551503 |  | 19.10224 | 19.69588 | 23.59079 | 19.76844 | 22.55078 | 21.21124
3059.303 | 6.857714 | 18.66092 | 0.0003557338 |  | 19.13544 | 19.73542 | 23.57536 | 19.79491 | 22.60968 | 21.22391
3059.402 | 6.856581 | 22.29103 | 0.0003745641 |  | 19.14906 | 19.74676 | 23.58842 | 19.76201 | 22.57548 | 21.18614
3059.502 | 6.857081 | 22.78364 | 0.0003504743 |  | 19.12189 | 19.76168 | 23.59896 | 19.76414 | 22.56612 | 21.2051
3059.602 | 6.856518 | 20.82915 | 0.0003314631 |  | 19.14694 | 19.74466 | 23.58719 | 19.77766 | 22.54595 | 21.23577
3059.701 | 6.857067 | 26.70768 | 0.0003744765 |  | 19.14827 | 19.73149 | 23.60397 | 19.75958 | 22.57411 | 21.21944
3059.801 | 6.857569 | 19.29207 | 0.0003759946 |  | 19.09196 | 19.73744 | 23.56996 | 19.75259 | 22.54334 | 21.23367
3059.9 | 6.856384 | 24.9309 | 0.0003430109 |  | 19.12104 | 19.72544 | 23.59797 | 19.74166 | 22.5502 | 21.22702
3060 | 6.857412 | 20.84692 | 0.0003517999 |  | 19.15148 | 19.70893 | 23.56981 | 19.74067 | 22.54815 | 21.2432
3060.1 | 6.857222 | 19.12938 | 0.0003519817 |  | 19.11743 | 19.71558 | 23.58361 | 19.70101 | 22.56047 | 21.23259
3060.199 | 6.85669 | 22.24227 | 0.0003534649 |  | 19.14017 | 19.72238 | 23.59573 | 19.70342 | 22.53958 | 21.23071
3060.299 | 6.857402 | 24.40229 | 0.0003808059 |  | 19.17766 | 19.73343 | 23.60127 | 19.72558 | 22.54985 | 21.23633
3060.398 | 6.856658 | 26.83117 | 0.0003848099 |  | 19.16944 | 19.72933 | 23.59204 | 19.71777 | 22.54421 | 21.23834
3060.498 | 6.85717 | 21.10667 | 0.0003805303 |  | 19.1434 | 19.72916 | 23.56786 | 19.68755 | 22.53063 | 21.22143
3060.598 | 6.856149 | 18.13596 | 0.0003623474 |  | 19.18334 | 19.71095 | 23.61161 | 19.69868 | 22.54288 | 21.24332
3060.697 | 6.856226 | 23.92973 | 0.000340388 |  | 19.16461 | 19.70726 | 23.56392 | 19.6933 | 22.56971 | 21.2495
3060.796875 | 6.857241 | 21.35685 | 0.0003471665 |  | 19.1834 | 19.6778 | 23.58872 | 19.69041 | 22.52328 | 21.24744
3060.896 | 6.857349 | 19.70858 | 0.0003506446 |  | 19.14233 | 19.69973 | 23.58764 | 19.71316 | 22.54887 | 21.25545
3060.996 | 6.855941 | 21.83442 | 0.0003793808 |  | 19.14705 | 19.72689 | 23.56564 | 19.72317 | 22.54882 | 21.22977
3061.096 | 6.856659 | 22.8324 | 0.0003583623 |  | 19.1455 | 19.7342 | 23.59591 | 19.73157 | 22.54798 | 21.25997
3061.195 | 6.856708 | 22.5485 | 0.0003202136 |  | 19.12564 | 19.70502 | 23.58423 | 19.70738 | 22.54194 | 21.26036
3061.295 | 6.856007 | 22.61002 | 0.0003627254 |  | 19.14164 | 19.68694 | 23.63816 | 19.73443 | 22.5618 | 21.25135
3061.395 | 6.857094 | 25.66413 | 0.0003478867 |  | 19.1251 | 19.70577 | 23.60037 | 19.68818 | 22.58617 | 21.26363
3061.494 | 6.856477 | 23.3241 | 0.0003946228 |  | 19.11594 | 19.69278 | 23.63867 | 19.75163 | 22.56136 | 21.28164
3061.59375 | 6.85628 | 26.5213 | 0.0003879162 |  | 19.13121 | 19.711 | 23.61535 | 19.72637 | 22.56013 | 21.26505
3061.693 | 6.856107 | 24.90766 | 0.0003423006 |  | 19.14067 | 19.69444 | 23.62616 | 19.70971 | 22.55615 | 21.26196
3061.793 | 6.856717 | 25.23303 | 0.0003509956 |  | 19.1202 | 19.71835 | 23.64734 | 19.74513 | 22.56361 | 21.28607
3061.893 | 6.857006 | 22.94359 | 0.0003658605 |  | 19.09694 | 19.69517 | 23.6357 | 19.76657 | 22.54177 | 21.25962
3061.992 | 6.856518 | 25.95076 | 0.0003806741 |  | 19.1297 | 19.69662 | 23.60498 | 19.75933 | 22.54233 | 21.24662
3062.092 | 6.856847 | 24.99197 | 0.000355894 |  | 19.11769 | 19.72723 | 23.62096 | 19.78626 | 22.57678 | 21.27558
3062.191 | 6.856562 | 21.94926 | 0.0003567964 |  | 19.15228 | 19.71457 | 23.64424 | 19.75866 | 22.56981 | 21.29654
3062.291 | 6.856591 | 21.79478 | 0.0003321606 |  | 19.1525 | 19.69211 | 23.65982 | 19.76447 | 22.58746 | 21.27995
3062.390625 | 6.857385 | 20.37481 | 0.0003362733 |  | 19.14594 | 19.71834 | 23.61229 | 19.76111 | 22.56277 | 21.27909
3062.49 | 6.856475 | 24.82154 | 0.0003293426 |  | 19.14964 | 19.72968 | 23.65093 | 19.77171 | 22.55984 | 21.26765
3062.59 | 6.856687 | 21.96293 | 0.0003347733 |  | 19.17259 | 19.69673 | 23.67749 | 19.78824 | 22.5624 | 21.31062
3062.689 | 6.856966 | 24.7108 | 0.0003087563 |  | 19.15161 | 19.70913 | 23.6525 | 19.78241 | 22.57751 | 21.28584
3062.789 | 6.856624 | 24.04639 | 0.0003879433 |  | 19.12997 | 19.69969 | 23.62853 | 19.77431 | 22.56917 | 21.26248
3062.889 | 6.856517 | 25.52696 | 0.0003647034 |  | 19.14878 | 19.6854 | 23.62761 | 19.81923 | 22.57784 | 21.30608
3062.988 | 6.857005 | 24.28153 | 0.000326566 |  | 19.115 | 19.69713 | 23.6642 | 19.75482 | 22.56363 | 21.29993
3063.088 | 6.856718 | 24.65976 | 0.0003621776 |  | 19.13049 | 19.65709 | 23.64511 | 19.79886 | 22.55489 | 21.29407
3063.1875 | 6.856715 | 25.64362 | 0.0003726193 |  | 19.12066 | 19.66905 | 23.66476 | 19.79141 | 22.55635 | 21.29769
3063.287 | 6.856751 | 25.47364 | 0.0003281201 |  | 19.12473 | 19.68552 | 23.64515 | 19.79899 | 22.56655 | 21.28504
3063.387 | 6.856492 | 27.41173 | 0.0003544596 |  | 19.09574 | 19.66105 | 23.63743 | 19.76886 | 22.56155 | 21.29883
3063.486 | 6.857045 | 23.86092 | 0.0003685573 |  | 19.118 | 19.64496 | 23.65782 | 19.79074 | 22.57789 | 21.32076
3063.586 | 6.856776 | 24.71809 | 0.0003489644 |  | 19.1008 | 19.63376 | 23.62165 | 19.77497 | 22.52905 | 21.28655
3063.686 | 6.856565 | 23.67499 | 0.0003766499 |  | 19.13802 | 19.64694 | 23.62955 | 19.72899 | 22.57656 | 21.32065
3063.785 | 6.856825 | 28.28485 | 0.0003590175 |  | 19.09743 | 19.61244 | 23.65803 | 19.72804 | 22.59202 | 21.32504
3063.885 | 6.855853 | 26.33583 | 0.0003543818 |  | 19.09047 | 19.62066 | 23.62823 | 19.74087 | 22.5547 | 21.2942
3063.984375 | 6.856512 | 20.79041 | 0.0003471147 |  | 19.07762 | 19.61132 | 23.63684 | 19.73028 | 22.57794 | 21.299
3064.084 | 6.857349 | 25.32007 | 0.0003416985 |  | 19.07979 | 19.60012 | 23.62283 | 19.71976 | 22.59844 | 21.31264
3064.184 | 6.857261 | 24.01586 | 0.0003842194 |  | 19.10817 | 19.5927 | 23.626 | 19.71638 | 22.57147 | 21.29955
3064.283 | 6.856532 | 25.71835 | 0.0003762497 |  | 19.08525 | 19.59589 | 23.6046 | 19.71775 | 22.58363 | 21.28681
3064.383 | 6.856653 | 26.0656 | 0.0003783556 |  | 19.09093 | 19.59905 | 23.60936 | 19.68268 | 22.58051 | 21.29597
3064.482 | 6.856436 | 24.89034 | 0.0003748361 |  | 19.08645 | 19.57422 | 23.61069 | 19.67426 | 22.59296 | 21.28797
3064.582 | 6.857073 | 23.73424 | 0.0003806709 |  | 19.06558 | 19.58231 | 23.57299 | 19.68094 | 22.57112 | 21.28254
3064.682 | 6.856902 | 22.8037 | 0.0003851522 |  | 19.10083 | 19.58277 | 23.5656 | 19.67703 | 22.55519 | 21.29683
3064.78125 | 6.856877 | 21.60703 | 0.0003660889 |  | 19.13107 | 19.60689 | 23.5911 | 19.6702 | 22.57431 | 21.30134
3064.881 | 6.856706 | 24.16988 | 0.0003525506 |  | 19.12853 | 19.60568 | 23.60756 | 19.69697 | 22.58644 | 21.30544
3064.98 | 6.856621 | 21.24702 | 0.0003800359 |  | 19.10859 | 19.60314 | 23.60622 | 19.66927 | 22.59072 | 21.27887
3065.08 | 6.85688 | 25.16604 | 0.0003892882 |  | 19.12875 | 19.61404 | 23.61101 | 19.66284 | 22.58384 | 21.28788
3065.18 | 6.856781 | 25.69602 | 0.0003695161 |  | 19.11908 | 19.62887 | 23.60831 | 19.68074 | 22.54917 | 21.29111
3065.279 | 6.856499 | 21.35776 | 0.0003478337 |  | 19.11223 | 19.6348 | 23.59346 | 19.66301 | 22.56837 | 21.29162
3065.379 | 6.856696 | 24.25783 | 0.0003502432 |  | 19.13507 | 19.64569 | 23.61401 | 19.69001 | 22.56421 | 21.26715
3065.479 | 6.857109 | 28.72506 | 0.000397627 |  | 19.15122 | 19.66042 | 23.64056 | 19.69263 | 22.59534 | 21.30046
3065.578125 | 6.856794 | 26.19866 | 0.0003978451 |  | 19.14808 | 19.65363 | 23.62521 | 19.68774 | 22.58189 | 21.31421
3065.678 | 6.85621 | 23.77525 | 0.0003704185 |  | 19.15333 | 19.6792 | 23.6231 | 19.70594 | 22.54787 | 21.28725
3065.777 | 6.856568 | 18.78852 | 0.0003532305 |  | 19.17262 | 19.66348 | 23.6159 | 19.68517 | 22.56429 | 21.3041
3065.877 | 6.857023 | 25.05257 | 0.0003797756 |  | 19.19683 | 19.68444 | 23.63183 | 19.68605 | 22.55768 | 21.28318
3065.977 | 6.856268 | 22.65377 | 0.0003731858 |  | 19.17399 | 19.68242 | 23.61243 | 19.69629 | 22.59453 | 21.30072
3066.076 | 6.856482 | 26.4575 | 0.0003585759 |  | 19.17079 | 19.71382 | 23.65671 | 19.68405 | 22.56623 | 21.32095
3066.176 | 6.856482 | 24.1111 | 0.0003680256 |  | 19.21385 | 19.71781 | 23.65906 | 19.71626 | 22.578 | 21.30627
3066.275 | 6.857109 | 27.04763 | 0.0003803581 |  | 19.20708 | 19.7015 | 23.66247 | 19.66479 | 22.59311 | 21.31012
3066.375 | 6.855739 | 25.23622 | 0.0003548808 |  | 19.20623 | 19.7167 | 23.67538 | 19.69394 | 22.55991 | 21.31299
3066.475 | 6.856639 | 27.49194 | 0.0003457274 |  | 19.25282 | 19.78402 | 23.6649 | 19.71459 | 22.59311 | 21.33047
3066.574 | 6.857445 | 22.24501 | 0.0003568185 |  | 19.24669 | 19.78608 | 23.671 | 19.73673 | 22.57255 | 21.30737
3066.674 | 6.856532 | 20.65735 | 0.0003413906 |  | 19.27283 | 19.77051 | 23.69386 | 19.69496 | 22.56533 | 21.34647
3066.773 | 6.856573 | 24.25419 | 0.0003721836 |  | 19.25249 | 19.80449 | 23.71351 | 19.71963 | 22.56142 | 21.30436
3066.873 | 6.856576 | 25.55749 | 0.0003476669 |  | 19.26026 | 19.84056 | 23.72101 | 19.71622 | 22.56509 | 21.34794
3066.973 | 6.856914 | 21.41108 | 0.0003348646 |  | 19.2673 | 19.80336 | 23.70595 | 19.71988 | 22.55858 | 21.32354
3067.072 | 6.856482 | 18.62994 | 0.0003584418 |  | 19.27505 | 19.87415 | 23.72026 | 19.7036 | 22.56864 | 21.34757
3067.171875 | 6.857146 | 23.47403 | 0.0003715486 |  | 19.29069 | 19.83507 | 23.72426 | 19.73447 | 22.5482 | 21.32472
3067.271 | 6.856806 | 18.23758 | 0.0004083247 |  | 19.28904 | 19.85231 | 23.72991 | 19.73595 | 22.59982 | 21.39168
3067.371 | 6.856506 | 23.94294 | 0.0003593141 |  | 19.32749 | 19.86725 | 23.7613 | 19.74722 | 22.57138 | 21.37654
3067.471 | 6.856402 | 17.95049 | 0.0003834704 |  | 19.32249 | 19.86504 | 23.74551 | 19.75677 | 22.55553 | 21.34008
3067.57 | 6.856611 | 27.05766 | 0.0004117341 |  | 19.32974 | 19.86639 | 23.75043 | 19.72987 | 22.56512 | 21.3449
3067.67 | 6.857039 | 29.39996 | 0.0003497312 |  | 19.30415 | 19.87494 | 23.78478 | 19.74703 | 22.52398 | 21.38798
3067.77 | 6.856665 | 21.61933 | 0.0003842094 |  | 19.35469 | 19.88279 | 23.76077 | 19.74992 | 22.56313 | 21.37414
3067.869 | 6.856845 | 23.38198 | 0.0003699253 |  | 19.37661 | 19.88973 | 23.76907 | 19.74675 | 22.60263 | 21.35292
3067.96875 | 6.85685 | 21.43933 | 0.0003634916 |  | 19.40228 | 19.89474 | 23.79799 | 19.76143 | 22.58807 | 21.34509
3068.068 | 6.856647 | 25.12275 | 0.0004051375 |  | 19.4108 | 19.86199 | 23.79353 | 19.77207 | 22.55198 | 21.36318
3068.168 | 6.856752 | 21.5209 | 0.0003795738 |  | 19.42983 | 19.8761 | 23.81667 | 19.77525 | 22.58035 | 21.38223
3068.268 | 6.857045 | 25.12366 | 0.0003739843 |  | 19.43435 | 19.91478 | 23.79104 | 19.78266 | 22.56144 | 21.36325
3068.367 | 6.856228 | 31.30159 | 0.0003733573 |  | 19.44726 | 19.90158 | 23.84445 | 19.81279 | 22.58186 | 21.3676
3068.467 | 6.855954 | 21.04105 | 0.0003817063 |  | 19.46428 | 19.90976 | 23.82733 | 19.78121 | 22.55209 | 21.37161
3068.566 | 6.856642 | 23.06116 | 0.0003963978 |  | 19.476 | 19.90138 | 23.84071 | 19.79745 | 22.56724 | 21.37329
3068.666 | 6.856363 | 25.00928 | 0.0003681339 |  | 19.49026 | 19.91778 | 23.85916 | 19.81958 | 22.60382 | 21.36541
3068.765625 | 6.856477 | 28.29033 | 0.0003887734 |  | 19.50708 | 19.92848 | 23.85522 | 19.80425 | 22.59065 | 21.41092
3068.865 | 6.856513 | 27.98683 | 0.0004115539 |  | 19.51074 | 19.93581 | 23.86476 | 19.80734 | 22.58984 | 21.40093
3068.965 | 6.85705 | 24.23004 | 0.0003703577 |  | 19.48594 | 19.90767 | 23.88767 | 19.77465 | 22.58775 | 21.39382
3069.064 | 6.857071 | 21.53184 | 0.0003812159 |  | 19.53331 | 19.93799 | 23.90332 | 19.81394 | 22.54471 | 21.39967
3069.164 | 6.856422 | 26.95695 | 0.0003921207 |  | 19.54495 | 19.94908 | 23.91324 | 19.82723 | 22.58532 | 21.3734
3069.264 | 6.857409 | 23.11038 | 0.0004020003 |  | 19.53625 | 19.95911 | 23.90282 | 19.78501 | 22.58889 | 21.36843
3069.363 | 6.85676 | 26.22008 | 0.0004267796 |  | 19.54431 | 19.95087 | 23.91155 | 19.8281 | 22.56788 | 21.4222
3069.463 | 6.857204 | 21.78839 | 0.0004390375 |  | 19.5492 | 19.94717 | 23.92412 | 19.81411 | 22.60034 | 21.37976
3069.5625 | 6.856461 | 22.6164 | 0.0003656552 |  | 19.55666 | 19.97882 | 23.938 | 19.81706 | 22.60065 | 21.38442
3069.662 | 6.856548 | 25.61309 | 0.0003604058 |  | 19.58577 | 19.93513 | 23.89273 | 19.83777 | 22.59735 | 21.36844
3069.762 | 6.856529 | 23.66633 | 0.0003685823 |  | 19.56308 | 19.96281 | 23.91516 | 19.81698 | 22.6009 | 21.37017
3069.861 | 6.857382 | 23.79302 | 0.0004124687 |  | 19.57145 | 19.9885 | 23.9186 | 19.84694 | 22.56474 | 21.3757
3069.961 | 6.856878 | 29.00578 | 0.0003615236 |  | 19.54081 | 19.97242 | 23.91658 | 19.83628 | 22.56825 | 21.41002
3070.061 | 6.856244 | 27.46232 | 0.0003726358 |  | 19.55477 | 19.96232 | 23.915 | 19.86256 | 22.56169 | 21.40433
3070.16 | 6.856642 | 24.14846 | 0.0003678874 |  | 19.56014 | 19.99258 | 23.91854 | 19.86451 | 22.61386 | 21.38036
3070.26 | 6.85675 | 22.70253 | 0.0003674639 |  | 19.54232 | 19.97633 | 23.89078 | 19.8562 | 22.59635 | 21.41086
3070.359375 | 6.856538 | 26.53633 | 0.0003809679 |  | 19.581 | 19.9989 | 23.89842 | 19.87444 | 22.57609 | 21.39452
3070.459 | 6.856744 | 23.5556 | 0.0003534816 |  | 19.53913 | 19.99717 | 23.86945 | 19.89455 | 22.59752 | 21.40667
3070.559 | 6.856192 | 27.01755 | 0.0004087252 |  | 19.54843 | 20.0259 | 23.86137 | 19.86395 | 22.55052 | 21.39627
3070.658 | 6.856694 | 27.30829 | 0.0003747636 |  | 19.5416 | 19.97993 | 23.87796 | 19.87968 | 22.60542 | 21.41934
3070.758 | 6.856417 | 23.28765 | 0.0003437772 |  | 19.51473 | 20.02517 | 23.88242 | 19.8823 | 22.58026 | 21.39927
3070.857 | 6.8564 | 24.68163 | 0.0003538202 |  | 19.53657 | 20.01481 | 23.85121 | 19.90608 | 22.6162 | 21.3874
3070.957 | 6.856622 | 21.98024 | 0.0003332595 |  | 19.53727 | 20.02691 | 23.8426 | 19.86143 | 22.60092 | 21.38436
3071.057 | 6.856806 | 24.58958 | 0.0003420394 |  | 19.5568 | 20.01166 | 23.84724 | 19.87694 | 22.59955 | 21.40617
3071.15625 | 6.856724 | 25.27541 | 0.000376855 |  | 19.54432 | 20.01925 | 23.83198 | 19.88736 | 22.6011 | 21.39312
3071.256 | 6.856731 | 26.20641 | 0.000342308 |  | 19.56496 | 20.00374 | 23.85178 | 19.90103 | 22.58084 | 21.38528
3071.355 | 6.856469 | 22.11057 | 0.0003389559 |  | 19.61159 | 19.99538 | 23.85013 | 19.88158 | 22.60503 | 21.3759
3071.455 | 6.856408 | 26.94783 | 0.0003387779 |  | 19.5935 | 20.03596 | 23.84085 | 19.8617 | 22.58966 | 21.41419
3071.555 | 6.856813 | 25.86919 | 0.0003719188 |  | 19.55457 | 20.02097 | 23.825 | 19.88684 | 22.57418 | 21.41144
3071.654 | 6.856509 | 24.38224 | 0.000369825 |  | 19.57944 | 20.02821 | 23.84886 | 19.89749 | 22.58907 | 21.42544
3071.754 | 6.857044 | 25.13506 | 0.0003736336 |  | 19.57837 | 20.00005 | 23.82256 | 19.90041 | 22.58413 | 21.38823
3071.854 | 6.856281 | 27.15244 | 0.0003846032 |  | 19.5389 | 20.00003 | 23.80569 | 19.86601 | 22.56964 | 21.42199
3071.953125 | 6.856479 | 27.56166 | 0.0003724444 |  | 19.54771 | 20.00795 | 23.81232 | 19.88739 | 22.59092 | 21.40197
3072.053 | 6.857283 | 29.47469 | 0.0003819511 |  | 19.59199 | 20.01951 | 23.83644 | 19.87183 | 22.59438 | 21.40059
3072.152 | 6.8561 | 28.07888 | 0.0003606221 |  | 19.59554 | 19.98851 | 23.81929 | 19.84262 | 22.56975 | 21.41016
3072.252 | 6.856594 | 25.36473 | 0.0003824398 |  | 19.61551 | 20.00631 | 23.81543 | 19.85217 | 22.58258 | 21.42681
3072.352 | 6.857014 | 20.53021 | 0.0003939976 |  | 19.59632 | 19.99311 | 23.82364 | 19.84361 | 22.58709 | 21.43409
3072.451 | 6.857063 | 29.33889 | 0.0003814787 |  | 19.64075 | 20.00673 | 23.79518 | 19.84591 | 22.60891 | 21.45495
3072.551 | 6.856242 | 30.24346 | 0.0003618588 |  | 19.62832 | 20.02138 | 23.80357 | 19.8363 | 22.5625 | 21.43544
3072.65 | 6.857128 | 26.37046 | 0.0003552198 |  | 19.61443 | 20.01846 | 23.79808 | 19.84593 | 22.596 | 21.40965
3072.75 | 6.856809 | 23.95935 | 0.0003921667 |  | 19.63369 | 19.98912 | 23.77913 | 19.80268 | 22.5954 | 21.46399
3072.85 | 6.857298 | 25.18792 | 0.0003843118 |  | 19.59787 | 19.99441 | 23.77956 | 19.84748 | 22.58999 | 21.40897
3072.949 | 6.85606 | 24.65612 | 0.0003816028 |  | 19.64983 | 19.96067 | 23.75887 | 19.81099 | 22.58969 | 21.42089
3073.049 | 6.856547 | 20.28367 | 0.0004179966 |  | 19.61848 | 19.98443 | 23.75436 | 19.82039 | 22.56816 | 21.4026
3073.148 | 6.857193 | 23.03656 | 0.0003669722 |  | 19.63277 | 19.97692 | 23.72526 | 19.78884 | 22.59976 | 21.43023
3073.248 | 6.856563 | 23.85044 | 0.0003961943 |  | 19.64317 | 19.94841 | 23.72944 | 19.79729 | 22.58731 | 21.42808
3073.348 | 6.857009 | 25.84322 | 0.000396786 |  | 19.70477 | 19.95055 | 23.73473 | 19.79 | 22.56601 | 21.45807
3073.447 | 6.857555 | 27.72252 | 0.0004041541 |  | 19.68903 | 19.95958 | 23.74034 | 19.78722 | 22.5831 | 21.43092
3073.546875 | 6.856755 | 24.11565 | 0.0003619233 |  | 19.69907 | 19.92524 | 23.74835 | 19.8023 | 22.604 | 21.44727
3073.646 | 6.856558 | 25.63678 | 0.000375239 |  | 19.71414 | 19.94398 | 23.75312 | 19.82515 | 22.57491 | 21.42878
3073.746 | 6.85684 | 27.78358 | 0.000379679 |  | 19.7067 | 19.90893 | 23.71903 | 19.81433 | 22.61617 | 21.42469
3073.846 | 6.857031 | 28.60431 | 0.0004021921 |  | 19.74858 | 19.90375 | 23.71412 | 19.78915 | 22.59213 | 21.43365
3073.945 | 6.856748 | 32.42626 | 0.0003905941 |  | 19.74585 | 19.89874 | 23.72691 | 19.8138 | 22.58665 | 21.44085
3074.045 | 6.857163 | 27.79543 | 0.000384989 |  | 19.76151 | 19.87549 | 23.72929 | 19.79142 | 22.57137 | 21.43888
3074.145 | 6.857302 | 26.99568 | 0.0003700274 |  | 19.72534 | 19.85748 | 23.69893 | 19.79408 | 22.58198 | 21.4668
3074.244 | 6.857147 | 28.53868 | 0.000366904 |  | 19.78856 | 19.86698 | 23.68968 | 19.82711 | 22.60063 | 21.44185
3074.34375 | 6.856877 | 24.1152 | 0.000400516 |  | 19.77754 | 19.85068 | 23.69101 | 19.83484 | 22.58379 | 21.46271
3074.443 | 6.856568 | 28.86542 | 0.0003968484 |  | 19.78436 | 19.85892 | 23.67893 | 19.80976 | 22.6137 | 21.45728
3074.543 | 6.857073 | 30.14776 | 0.0003582445 |  | 19.78271 | 19.82996 | 23.67581 | 19.80666 | 22.56667 | 21.45726
3074.643 | 6.857224 | 29.74811 | 0.0004026748 |  | 19.81988 | 19.81278 | 23.69293 | 19.84876 | 22.60044 | 21.4453
3074.742 | 6.856986 | 26.62884 | 0.0003533775 |  | 19.82108 | 19.76034 | 23.67138 | 19.80885 | 22.60021 | 21.4357
3074.842 | 6.856837 | 31.05369 | 0.0003468967 |  | 19.82331 | 19.76033 | 23.66013 | 19.81809 | 22.58246 | 21.4416
3074.941 | 6.857644 | 26.51583 | 0.000394467 |  | 19.87981 | 19.73802 | 23.66471 | 19.813 | 22.59472 | 21.45778
3075.041 | 6.857064 | 23.58112 | 0.0003942767 |  | 19.85775 | 19.73173 | 23.67848 | 19.83501 | 22.57214 | 21.45077
3075.140625 | 6.856735 | 29.31064 | 0.0003495863 |  | 19.883 | 19.70342 | 23.62316 | 19.81704 | 22.58925 | 21.44932
3075.24 | 6.856702 | 29.17484 | 0.0003572971 |  | 19.87111 | 19.66386 | 23.63314 | 19.79269 | 22.59002 | 21.43872
3075.34 | 6.856118 | 24.78553 | 0.0003569743 |  | 19.88033 | 19.68483 | 23.65566 | 19.81178 | 22.55161 | 21.45563
3075.439 | 6.856794 | 27.66647 | 0.0004095463 |  | 19.88968 | 19.62729 | 23.59154 | 19.77962 | 22.61853 | 21.4694
3075.539 | 6.856942 | 27.82232 | 0.0004007411 |  | 19.88072 | 19.63693 | 23.64744 | 19.75582 | 22.59089 | 21.44332
3075.639 | 6.856927 | 27.95128 | 0.0003290143 |  | 19.86876 | 19.62259 | 23.62167 | 19.74144 | 22.60266 | 21.44137
3075.738 | 6.856927 | 24.04639 | 0.0003604885 |  | 19.88576 | 19.62343 | 23.65479 | 19.75288 | 22.59997 | 21.45156
3075.838 | 6.85749 | 21.50768 | 0.0003764902 |  | 19.88557 | 19.61957 | 23.63488 | 19.74719 | 22.60904 | 21.48643
3075.9375 | 6.856683 | 27.81093 | 0.0004058865 |  | 19.87818 | 19.5857 | 23.61417 | 19.75626 | 22.6005 | 21.49633
3076.037 | 6.857356 | 22.47149 | 0.000372009 |  | 19.87068 | 19.5884 | 23.67569 | 19.72226 | 22.59228 | 21.48079
3076.137 | 6.85687 | 23.65221 | 0.0003865752 |  | 19.87359 | 19.5636 | 23.62675 | 19.68969 | 22.58687 | 21.44162
3076.236 | 6.857112 | 21.24292 | 0.0004249077 |  | 19.86954 | 19.56302 | 23.66701 | 19.68599 | 22.61414 | 21.46988
3076.336 | 6.857123 | 26.93553 | 0.0004246078 |  | 19.8762 | 19.54133 | 23.63444 | 19.6619 | 22.61539 | 21.4695
3076.436 | 6.856677 | 24.41186 | 0.0003908628 |  | 19.84536 | 19.53119 | 23.62586 | 19.61192 | 22.60501 | 21.47792
3076.535 | 6.857078 | 26.48849 | 0.0003636112 |  | 19.83266 | 19.49763 | 23.64903 | 19.61474 | 22.58933 | 21.45555
3076.635 | 6.857606 | 28.36233 | 0.0003941546 |  | 19.83313 | 19.55376 | 23.67929 | 19.6583 | 22.59848 | 21.46654
3076.734375 | 6.856663 | 26.51719 | 0.0003743736 |  | 19.84262 | 19.49327 | 23.65238 | 19.59035 | 22.59636 | 21.48741
3076.834 | 6.857074 | 24.80695 | 0.0003465575 |  | 19.78947 | 19.48447 | 23.66666 | 19.59821 | 22.56996 | 21.48112
3076.934 | 6.857733 | 29.53211 | 0.0004028677 |  | 19.79453 | 19.50977 | 23.71102 | 19.55921 | 22.58531 | 21.47453
3077.033 | 6.857353 | 25.05667 | 0.0003584169 |  | 19.79102 | 19.52284 | 23.70239 | 19.53968 | 22.58902 | 21.46622
3077.133 | 6.857028 | 33.11073 | 0.000381595 |  | 19.792 | 19.47993 | 23.68003 | 19.5262 | 22.59949 | 21.4933
3077.232 | 6.857258 | 26.3454 | 0.000367075 |  | 19.77039 | 19.48768 | 23.68654 | 19.54266 | 22.59954 | 21.49102
3077.332 | 6.856797 | 24.96189 | 0.0003946 |  | 19.7784 | 19.50164 | 23.703 | 19.53478 | 22.57614 | 21.47978
3077.432 | 6.858132 | 23.4599 | 0.0003432915546 |  | 19.76991 | 19.51459 | 23.70005 | 19.49533 | 22.57293 | 21.48283
3077.53125 | 6.856991 | 32.38753 | 0.0003492587 |  | 19.77726 | 19.532 | 23.72723 | 19.46162 | 22.59941 | 21.49614
3077.631 | 6.856523 | 31.38499 | 0.0004136791 |  | 19.81326 | 19.55757 | 23.72527 | 19.45624 | 22.58975 | 21.49011
3077.73 | 6.857741 | 20.19344 | 0.0003924925 |  | 19.80353 | 19.58501 | 23.70445 | 19.45617 | 22.60151 | 21.49668
3077.83 | 6.857372 | 20.60312 | 0.0004082293 |  | 19.79959 | 19.58159 | 23.71113 | 19.44821 | 22.58703 | 21.50447
3077.93 | 6.856417 | 28.36233 | 0.0003847031 |  | 19.80059 | 19.59822 | 23.72449 | 19.43614 | 22.59904 | 21.49649
3078.029 | 6.85687 | 29.6228 | 0.0003961075 |  | 19.83144 | 19.62805 | 23.73469 | 19.42278 | 22.60697 | 21.50655
3078.129 | 6.857831 | 28.96476 | 0.0003982667 |  | 19.807 | 19.6715 | 23.70739 | 19.40712 | 22.58156 | 21.50412
3078.229 | 6.857006 | 23.35236 | 0.0003771771 |  | 19.80733 | 19.67929 | 23.73123 | 19.37958 | 22.58141 | 21.50889
3078.328125 | 6.857291 | 27.86014 | 0.0003888336 |  | 19.79587 | 19.68966 | 23.73664 | 19.36844 | 22.62178 | 21.48893
3078.428 | 6.856758 | 24.3107 | 0.0003694096 |  | 19.77765 | 19.72681 | 23.77366 | 19.37857 | 22.59772 | 21.49445
3078.527 | 6.857866 | 28.76516 | 0.000385237 |  | 19.80683 | 19.75941 | 23.74184 | 19.36553 | 22.60986 | 21.48363
3078.627 | 6.856753 | 26.97928 | 0.0003812513 |  | 19.79834 | 19.7578 | 23.77745 | 19.36928 | 22.59468 | 21.5149
3078.727 | 6.856854 | 28.51863 | 0.0003724093 |  | 19.83809 | 19.8061 | 23.75482 | 19.35171 | 22.60967 | 21.47522
3078.826 | 6.857505 | 27.27047 | 0.0003476733 |  | 19.80694 | 19.78842 | 23.74113 | 19.33056 | 22.60127 | 21.46799
3078.926 | 6.857079 | 29.4036 | 0.0003619841 |  | 19.86582 | 19.83071 | 23.75257 | 19.33889 | 22.60076 | 21.50655
3079.025 | 6.857263 | 28.46622 | 0.0004086239 |  | 19.83443 | 19.8252 | 23.75885 | 19.34744 | 22.60345 | 21.4736
3079.125 | 6.857073 | 27.15426 | 0.0003326069 |  | 19.83901 | 19.85971 | 23.73491 | 19.36378 | 22.6 | 21.49327
3079.225 | 6.857177 | 32.00702 | 0.0003962581 |  | 19.84283 | 19.85081 | 23.74902 | 19.32684 | 22.59634 | 21.51637
3079.324 | 6.856833 | 32.28545 | 0.000340851 |  | 19.82413 | 19.81355 | 23.73532 | 19.36026 | 22.58561 | 21.48871
3079.424 | 6.857199 | 26.10205 | 0.0003732758 |  | 19.85309 | 19.84009 | 23.73888 | 19.34855 | 22.62223 | 21.50393
3079.523 | 6.857199 | 31.35536 | 0.0003643266 |  | 19.85371 | 19.85925 | 23.69703 | 19.34605 | 22.60452 | 21.501
3079.623 | 6.857656 | 30.66407 | 0.0003452592 |  | 19.87134 | 19.84016 | 23.74142 | 19.33681 | 22.60793 | 21.50186
3079.723 | 6.857201 | 28.29124 | 0.0003074445 |  | 19.85108 | 19.82881 | 23.69599 | 19.33805 | 22.60719 | 21.52723
3079.822 | 6.857066 | 28.1805 | 0.0003320219 |  | 19.85778 | 19.872 | 23.73217 | 19.33797 | 22.64163 | 21.52284
3079.921875 | 6.8566 | 25.90063 | 0.000346295 |  | 19.86182 | 19.85107 | 23.73103 | 19.33939 | 22.62476 | 21.5144
3080.021 | 6.857642 | 29.44188 | 0.0003864799 |  | 19.86975 | 19.79779 | 23.74963 | 19.36976 | 22.59542 | 21.50578
3080.121 | 6.857206 | 25.34058 | 0.0003745434 |  | 19.87307 | 19.85908 | 23.71937 | 19.36996 | 22.60841 | 21.54646
3080.221 | 6.856771 | 27.83918 | 0.0003838458 |  | 19.8841 | 19.83307 | 23.74413 | 19.38672 | 22.61846 | 21.55157
3080.32 | 6.85697 | 24.25054 | 0.0003460818 |  | 19.90429 | 19.80725 | 23.73451 | 19.36308 | 22.57995 | 21.51939
3080.42 | 6.857396 | 29.50158 | 0.0003605006 |  | 19.8878 | 19.83024 | 23.73868 | 19.36943 | 22.60946 | 21.54553
3080.52 | 6.856544 | 24.08193 | 0.0003812506 |  | 19.96196 | 19.82874 | 23.76667 | 19.37344 | 22.62232 | 21.53077
3080.619 | 6.857039 | 20.40079 | 0.000363263 |  | 19.95282 | 19.81644 | 23.75321 | 19.39507 | 22.58895 | 21.52687
3080.71875 | 6.856934 | 33.69675 | 0.000388884 |  | 19.98101 | 19.84472 | 23.75257 | 19.38972 | 22.60716 | 21.54154
3080.818 | 6.856675 | 23.95206 | 0.000345705 |  | 19.98768 | 19.79154 | 23.73103 | 19.362 | 22.59624 | 21.50635
3080.918 | 6.856611 | 33.94192 | 0.000402736 |  | 19.97698 | 19.81638 | 23.76906 | 19.36812 | 22.60312 | 21.53764
3081.018 | 6.856992 | 26.45112 | 0.0003714512 |  | 19.99828 | 19.77606 | 23.76947 | 19.38022 | 22.61195 | 21.52893
3081.117 | 6.857178 | 30.79029 | 0.0003804662 |  | 19.99198 | 19.8321 | 23.77156 | 19.37024 | 22.60179 | 21.51661
3081.217 | 6.85675 | 27.0171 | 0.0004006421 |  | 20.02682 | 19.76493 | 23.78831 | 19.39004 | 22.58895 | 21.52099
3081.316 | 6.857297 | 28.9757 | 0.0004039234 |  | 20.04818 | 19.7942 | 23.79374 | 19.35385 | 22.60375 | 21.49418
3081.416 | 6.857538 | 26.154 | 0.0003585637 |  | 19.99563 | 19.78317 | 23.76401 | 19.35807 | 22.57172 | 21.49958
3081.515625 | 6.857326 | 26.59603 | 0.0003647057 |  | 19.9975 | 19.82643 | 23.79294 | 19.34859 | 22.59306 | 21.52529
3081.615 | 6.857459 | 23.54102 | 0.0003691405 |  | 20.01411 | 19.7783 | 23.80051 | 19.33925 | 22.58947 | 21.53871
3081.715 | 6.857297 | 23.19833 | 0.000372321 |  | 19.99143 | 19.77286 | 23.74609 | 19.33523 | 22.579 | 21.51833
3081.814 | 6.856883 | 26.64525 | 0.0003978616 |  | 20.01097 | 19.73726 | 23.76526 | 19.29353 | 22.61744 | 21.51115
3081.914 | 6.857284 | 24.99743 | 0.000400725 |  | 20.02232 | 19.78023 | 23.7973 | 19.30002 | 22.60228 | 21.50759
3082.014 | 6.857568 | 28.13858 | 0.0003662737 |  | 19.95426 | 19.73614 | 23.79874 | 19.30669 | 22.59051 | 21.49719
3082.113 | 6.857589 | 25.88514 | 0.000367664 |  | 19.95295 | 19.73737 | 23.8051 | 19.2807 | 22.58757 | 21.51259
3082.213 | 6.857387 | 29.74674 | 0.0003688424 |  | 19.95667 | 19.73106 | 23.78543 | 19.27268 | 22.59896 | 21.48717
3082.3125 | 6.857634 | 26.12393 | 0.0003353531 |  | 19.93629 | 19.75911 | 23.78436 | 19.30303 | 22.61797 | 21.49726
3082.412 | 6.857428 | 29.79322 | 0.00042012 |  | 19.93325 | 19.74274 | 23.77927 | 19.28358 | 22.59484 | 21.51003
3082.512 | 6.857502 | 34.79909 | 0.0003749016 |  | 19.93523 | 19.7688 | 23.78678 | 19.29838 | 22.59221 | 21.49557
3082.611 | 6.857429 | 27.20713 | 0.0003921852 |  | 19.94282 | 19.7605 | 23.81372 | 19.28649 | 22.59381 | 21.5131
3082.711 | 6.856861 | 33.1531 | 0.000384411 |  | 19.90613 | 19.71496 | 23.78159 | 19.24955 | 22.57716 | 21.48766
3082.811 | 6.856996 | 34.06678 | 0.0003969106 |  | 19.9345 | 19.7451 | 23.74995 | 19.26056 | 22.56848 | 21.54435
3082.91 | 6.857339 | 30.00831 | 0.0003407216 |  | 19.94689 | 19.73671 | 23.8109 | 19.24946 | 22.60963 | 21.50225
3083.01 | 6.856654 | 28.79114 | 0.0003611128 |  | 19.96492 | 19.74906 | 23.77902 | 19.28331 | 22.59746 | 21.48802
3083.109375 | 6.857511 | 29.50203 | 0.0003602649 |  | 19.91973 | 19.7376 | 23.76122 | 19.28015 | 22.56133 | 21.49486
3083.209 | 6.857396 | 27.61361 | 0.000336364 |  | 19.94487 | 19.75978 | 23.76835 | 19.28004 | 22.59285 | 21.51567
3083.309 | 6.857289 | 33.8845 | 0.0003946147 |  | 19.95667 | 19.76208 | 23.78039 | 19.26232 | 22.60136 | 21.50504
3083.408 | 6.856589 | 28.98071 | 0.0003375216 |  | 19.92994 | 19.76541 | 23.75539 | 19.26771 | 22.60008 | 21.49576
3083.508 | 6.857607 | 32.81224 | 0.0003474214 |  | 19.93991 | 19.76067 | 23.7928 | 19.27583 | 22.60852 | 21.53699
3083.607 | 6.857755 | 32.81178 | 0.0003577123 |  | 19.92833 | 19.77272 | 23.78698 | 19.27711 | 22.61119 | 21.52844
3083.707 | 6.85699 | 28.33316 | 0.0003522385 |  | 19.89568 | 19.78067 | 23.75277 | 19.28555 | 22.61238 | 21.53705
3083.807 | 6.857482 | 31.77826 | 0.0003847883 |  | 19.9124 | 19.76122 | 23.77243 | 19.29638 | 22.59295 | 21.53228
3083.90625 | 6.857123 | 29.95044 | 0.0003802184 |  | 19.92208 | 19.78401 | 23.79597 | 19.29208 | 22.59126 | 21.52882
3084.006 | 6.857586 | 36.89941 | 0.00036743 |  | 19.89967 | 19.78717 | 23.7738 | 19.33011 | 22.59486 | 21.56275
3084.105 | 6.856829 | 26.78196 | 0.0003385102 |  | 19.88298 | 19.76452 | 23.77356 | 19.30831 | 22.60536 | 21.53247
3084.205 | 6.857096 | 28.82623 | 0.0003495431 |  | 19.86877 | 19.76564 | 23.77229 | 19.33108 | 22.60477 | 21.53431
3084.305 | 6.856923 | 29.77226 | 0.0003688133 |  | 19.85978 | 19.7783 | 23.74687 | 19.30213 | 22.59848 | 21.49088
3084.404 | 6.857602 | 25.1264 | 0.0003818284 |  | 19.83796 | 19.78825 | 23.72216 | 19.35112 | 22.60011 | 21.52992
3084.504 | 6.857235 | 29.46011 | 0.0003653546 |  | 19.83622 | 19.80844 | 23.74494 | 19.3404 | 22.59148 | 21.51686
3084.604 | 6.856974 | 33.46799 | 0.0003745864 |  | 19.83228 | 19.79028 | 23.77138 | 19.36933 | 22.61625 | 21.57058
3084.703125 | 6.856824 | 27.80728 | 0.0003766661 |  | 19.80856 | 19.8246 | 23.73487 | 19.38058 | 22.60785 | 21.52343
3084.803 | 6.856839 | 27.26591 | 0.0003717424 |  | 19.762 | 19.77486 | 23.74881 | 19.41016 | 22.56802 | 21.52077
3084.902 | 6.857636 | 27.14971 | 0.0003641259 |  | 19.78532 | 19.769 | 23.77267 | 19.41025 | 22.58076 | 21.55532
3085.002 | 6.857499 | 31.96965 | 0.000387178 |  | 19.76974 | 19.7986 | 23.77641 | 19.4169 | 22.60628 | 21.51187
3085.102 | 6.857666 | 30.09809 | 0.0003729814 |  | 19.76022 | 19.80068 | 23.79243 | 19.40452 | 22.58789 | 21.55206
3085.201 | 6.857404 | 30.94387 | 0.0003927952 |  | 19.74052 | 19.79224 | 23.82291 | 19.42298 | 22.596 | 21.51386
3085.301 | 6.857547 | 31.38726 | 0.0003631688 |  | 19.72284 | 19.77441 | 23.82298 | 19.4282 | 22.57911 | 21.52876
3085.4 | 6.858146 | 29.48289 | 0.0003770375 |  | 19.72915 | 19.78792 | 23.79642 | 19.42879 | 22.59951 | 21.53051
3085.5 | 6.857221 | 22.97732 | 0.0003515803 |  | 19.71671 | 19.76147 | 23.81311 | 19.47267 | 22.57587 | 21.51304
3085.6 | 6.857139 | 28.54096 | 0.0003891212 |  | 19.69972 | 19.7647 | 23.86817 | 19.45621 | 22.58899 | 21.53358
3085.699 | 6.857531 | 31.11248 | 0.0003940558 |  | 19.70599 | 19.79312 | 23.83408 | 19.45296 | 22.57267 | 21.54016
3085.799 | 6.857318 | 35.95247 | 0.0004016332 |  | 19.70609 | 19.78343 | 23.84731 | 19.49005 | 22.56389 | 21.52123
3085.898 | 6.8573 | 27.55574 | 0.0003721544 |  | 19.71652 | 19.79868 | 23.84575 | 19.44981 | 22.60189 | 21.54671
3085.998 | 6.857321 | 24.6789 | 0.0003539759 |  | 19.69277 | 19.7582 | 23.85215 | 19.50466 | 22.60074 | 21.48845
3086.098 | 6.857792 | 31.90084 | 0.0004095976 |  | 19.68328 | 19.72956 | 23.87383 | 19.47654 | 22.60642 | 21.49291
3086.197 | 6.857111 | 26.95603 | 0.0003756729 |  | 19.66157 | 19.77816 | 23.86398 | 19.48333 | 22.56294 | 21.53563
3086.296875 | 6.858011 | 30.18832 | 0.0003472371 |  | 19.65521 | 19.78564 | 23.87418 | 19.50936 | 22.5628 | 21.53459
3086.396 | 6.857747 | 29.88527 | 0.0003605274 |  | 19.67772 | 19.76365 | 23.87554 | 19.50001 | 22.56455 | 21.50716
3086.496 | 6.857152 | 29.01352 | 0.0003923882 |  | 19.6292 | 19.76578 | 23.8926 | 19.52603 | 22.55317 | 21.54338
3086.596 | 6.856941 | 31.06509 | 0.000345366 |  | 19.61724 | 19.77514 | 23.90856 | 19.49683 | 22.57276 | 21.51917
3086.695 | 6.856695 | 23.53828 | 0.0003839218 |  | 19.63713 | 19.74974 | 23.87935 | 19.50277 | 22.56733 | 21.52132
3086.795 | 6.856997 | 32.88014 | 0.0003844649 |  | 19.61599 | 19.73677 | 23.9066 | 19.49902 | 22.58955 | 21.54253
3086.895 | 6.857477 | 31.10746 | 0.0003801662 |  | 19.62576 | 19.72095 | 23.94125 | 19.51031 | 22.53846 | 21.52109
3086.994 | 6.857064 | 31.10929 | 0.0003753352 |  | 19.61744 | 19.71721 | 23.95773 | 19.52504 | 22.56521 | 21.52252
3087.09375 | 6.857351 | 36.01262 | 0.0003462006 |  | 19.64138 | 19.75099 | 23.97544 | 19.50199 | 22.58016 | 21.52288
3087.193 | 6.85679 | 32.32327 | 0.0003455268 |  | 19.64157 | 19.73714 | 23.97267 | 19.48151 | 22.5708 | 21.50491
3087.293 | 6.857609 | 32.44358 | 0.0003802511 |  | 19.62852 | 19.71694 | 23.98176 | 19.52954 | 22.58507 | 21.51826
3087.393 | 6.857817 | 37.76752 | 0.0003890731 |  | 19.62996 | 19.71307 | 23.98773 | 19.45571 | 22.55959 | 21.48176
3087.492 | 6.857209 | 34.91529 | 0.0004180025 |  | 19.61543 | 19.70128 | 24.01091 | 19.45992 | 22.59189 | 21.5062
3087.592 | 6.857283 | 31.9897 | 0.0003694633 |  | 19.643 | 19.73009 | 24.00518 | 19.48661 | 22.5835 | 21.4946
3087.691 | 6.85759 | 34.78132 | 0.0003943801 |  | 19.65416 | 19.69288 | 24.00229 | 19.47287 | 22.55941 | 21.49718
3087.791 | 6.857243 | 31.45562 | 0.0003910665 |  | 19.64053 | 19.69475 | 23.98314 | 19.4857 | 22.61993 | 21.49936
3087.890625 | 6.857285 | 40.85489 | 0.0003607359 |  | 19.61146 | 19.6776 | 23.99617 | 19.45387 | 22.58659 | 21.51297
3087.99 | 6.857799 | 37.46175 | 0.0003383131 |  | 19.6013 | 19.67369 | 24.00261 | 19.44144 | 22.62697 | 21.49832
3088.09 | 6.857532 | 29.26051 | 0.0003544509 |  | 19.57656 | 19.73561 | 23.99192 | 19.45592 | 22.60255 | 21.48234
3088.189 | 6.857603 | 33.89042 | 0.0003571034 |  | 19.60246 | 19.69944 | 24.04408 | 19.45156 | 22.58764 | 21.49485
3088.289 | 6.85756 | 39.19979 | 0.000384784 |  | 19.61073 | 19.68612 | 24.01842 | 19.443 | 22.60193 | 21.49466
3088.389 | 6.857526 | 31.26377 | 0.0003417756 |  | 19.59131 | 19.68233 | 24.01812 | 19.39997 | 22.57549 | 21.45172
3088.488 | 6.856627 | 29.14613 | 0.0003790249 |  | 19.58469 | 19.65436 | 24.04912 | 19.37656 | 22.58051 | 21.47882
3088.588 | 6.858005 | 29.33342 | 0.0003329623 |  | 19.55745 | 19.66253 | 24.05918 | 19.39431 | 22.58588 | 21.47523
3088.6875 | 6.857848 | 33.57007 | 0.0003341874 |  | 19.56418 | 19.67587 | 24.05389 | 19.36224 | 22.57886 | 21.48324
3088.787 | 6.857516 | 31.81471 | 0.0003617485 |  | 19.53492 | 19.67008 | 24.04485 | 19.37233 | 22.5876 | 21.48708
3088.887 | 6.857873 | 33.59058 | 0.0003881016 |  | 19.56811 | 19.61801 | 24.10431 | 19.36365 | 22.60047 | 21.51498
3088.986 | 6.857276 | 31.72995 | 0.0003692895 |  | 19.53386 | 19.61631 | 24.09327 | 19.36405 | 22.58606 | 21.47615
3089.086 | 6.857646 | 32.93436 | 0.0003597081 |  | 19.53719 | 19.64601 | 24.05239 | 19.34002 | 22.57617 | 21.47315
3089.186 | 6.856792 | 33.0574 | 0.0003601203 |  | 19.55282 | 19.62288 | 24.07864 | 19.34276 | 22.57755 | 21.46599
3089.285 | 6.85761 | 28.15225 | 0.000347673 |  | 19.54277 | 19.65712 | 24.0987 | 19.34101 | 22.59701 | 21.49156
3089.385 | 6.857419 | 38.31391 | 0.0003592968 |  | 19.52345 | 19.63316 | 24.12066 | 19.32122 | 22.59208 | 21.49359
3089.484375 | 6.857222 | 36.93177 | 0.0003651038 |  | 19.57528 | 19.61588 | 24.0709 | 19.34801 | 22.59819 | 21.51429
3089.584 | 6.857088 | 30.80078 | 0.000372615 |  | 19.54407 | 19.63815 | 24.1332 | 19.3326 | 22.59943 | 21.496
3089.684 | 6.858445 | 33.23422 | 0.0003427677 |  | 19.54728 | 19.62262 | 24.12631 | 19.32156 | 22.59375 | 21.49524
3089.783 | 6.856964 | 32.13507 | 0.0003851444 |  | 19.60236 | 19.62764 | 24.1338 | 19.34884 | 22.5959 | 21.49131
3089.883 | 6.857374 | 28.50678 | 0.0003799483 |  | 19.59377 | 19.64134 | 24.11831 | 19.33214 | 22.56657 | 21.50731
3089.982 | 6.857556 | 31.82246 | 0.0003622049 |  | 19.60018 | 19.62452 | 24.13592 | 19.34296 | 22.5793 | 21.45028
3090.082 | 6.857113 | 31.30797 | 0.0003850377 |  | 19.61804 | 19.61736 | 24.12537 | 19.32961 | 22.58921 | 21.47379
3090.182 | 6.857226 | 33.61609 | 0.000402205 |  | 19.67705 | 19.62485 | 24.14135 | 19.36044 | 22.54912 | 21.50418
3090.28125 | 6.858016 | 32.76029 | 0.0003654739 |  | 19.65443 | 19.6242 | 24.18431 | 19.38034 | 22.56005 | 21.47802
3090.381 | 6.857674 | 29.10284 | 0.0003928148 |  | 19.64362 | 19.58482 | 24.15517 | 19.35125 | 22.57635 | 21.49961
3090.48 | 6.857651 | 28.57104 | 0.0003621877 |  | 19.67036 | 19.6138 | 24.17369 | 19.35435 | 22.59576 | 21.48534
3090.58 | 6.857555 | 21.74693 | 0.0003781536 |  | 19.69864 | 19.60536 | 24.17621 | 19.32652 | 22.62135 | 21.48838
3090.68 | 6.858097 | 32.12732 | 0.0003697994 |  | 19.7108 | 19.59234 | 24.16784 | 19.35852 | 22.58812 | 21.48421
3090.779 | 6.858046 | 32.16742 | 0.0003792975 |  | 19.70475 | 19.60996 | 24.17309 | 19.34805 | 22.59282 | 21.50098
3090.879 | 6.857138 | 32.92024 | 0.0003790731 |  | 19.70793 | 19.58363 | 24.16199 | 19.359 | 22.60014 | 21.47806
3090.979 | 6.857208 | 31.84296 | 0.0003913549 |  | 19.70116 | 19.55738 | 24.19464 | 19.34737 | 22.60225 | 21.47931
3091.078125 | 6.85721 | 25.30868 | 0.0003608417 |  | 19.71639 | 19.55821 | 24.1904 | 19.34634 | 22.58316 | 21.50471
3091.178 | 6.85716 | 31.35309 | 0.0003664229 |  | 19.72194 | 19.53683 | 24.1956 | 19.35555 | 22.55636 | 21.49146
3091.277 | 6.857782 | 34.6355 | 0.0003831403 |  | 19.74632 | 19.56027 | 24.21134 | 19.35348 | 22.57824 | 21.49044
3091.377 | 6.857473 | 33.4329 | 0.0003971983 |  | 19.71766 | 19.52316 | 24.17073 | 19.33676 | 22.60757 | 21.49033
3091.477 | 6.857764 | 28.08799 | 0.000365961 |  | 19.75823 | 19.49626 | 24.18476 | 19.33457 | 22.59561 | 21.46326
3091.576 | 6.857664 | 30.35464 | 0.0003577836 |  | 19.76505 | 19.49752 | 24.17419 | 19.34687 | 22.59607 | 21.46164
3091.676 | 6.857443 | 35.02649 | 0.0003543888 |  | 19.73146 | 19.49421 | 24.20124 | 19.3187 | 22.5994 | 21.47487
3091.775 | 6.857266 | 33.74323 | 0.0003585074 |  | 19.74722 | 19.45875 | 24.23323 | 19.30043 | 22.62715 | 21.47963
3091.875 | 6.857713 | 28.58106 | 0.0003998546 |  | 19.7654 | 19.48448 | 24.24311 | 19.28093 | 22.61778 | 21.44076
3091.975 | 6.857423 | 30.69642 | 0.0003987723 |  | 19.76395 | 19.42319 | 24.22938 | 19.27488 | 22.59831 | 21.46434
3092.074 | 6.857697 | 29.59819 | 0.0003873446 |  | 19.76883 | 19.42943 | 24.23447 | 19.23453 | 22.59442 | 21.46733
3092.174 | 6.857247 | 33.77924 | 0.0003345291 |  | 19.76629 | 19.44351 | 24.20193 | 19.20651 | 22.581 | 21.47153
3092.273 | 6.857249 | 31.06873 | 0.0003517888 |  | 19.76713 | 19.40121 | 24.19753 | 19.21155 | 22.60635 | 21.46191
3092.373 | 6.857564 | 33.77741 | 0.0003437085 |  | 19.77562 | 19.4301 | 24.23881 | 19.19971 | 22.60852 | 21.45995
3092.473 | 6.858411 | 23.55469 | 0.00033703 |  | 19.795 | 19.40275 | 24.2099 | 19.18145 | 22.61564 | 21.47438
3092.572 | 6.857677 | 34.00845 | 0.0003773283 |  | 19.78074 | 19.38661 | 24.22252 | 19.16325 | 22.60706 | 21.46444
3092.671875 | 6.856962 | 33.29209 | 0.0003073973 |  | 19.82478 | 19.38607 | 24.21367 | 19.16457 | 22.61314 | 21.47796
3092.771 | 6.85706 | 30.70189 | 0.0003082495 |  | 19.82401 | 19.36769 | 24.22459 | 19.19774 | 22.60529 | 21.44274
3092.871 | 6.85747 | 34.80228 | 0.0003475167 |  | 19.83084 | 19.34882 | 24.2053 | 19.20726 | 22.61857 | 21.45465
3092.971 | 6.857312 | 27.82278 | 0.0003524916 |  | 19.83877 | 19.3313 | 24.21695 | 19.18331 | 22.61735 | 21.45042
3093.07 | 6.857527 | 33.88541 | 0.0003575525 |  | 19.85175 | 19.32887 | 24.22926 | 19.20285 | 22.61625 | 21.46371
3093.17 | 6.857608 | 29.00031 | 0.0003626983 |  | 19.86322 | 19.32135 | 24.20887 | 19.18498 | 22.59224 | 21.45839
3093.27 | 6.857509 | 30.69551 | 0.0003536939 |  | 19.84921 | 19.30873 | 24.18101 | 19.14894 | 22.62455 | 21.45732
3093.369 | 6.857673 | 30.13682 | 0.0003340106 |  | 19.8858 | 19.34338 | 24.20979 | 19.15956 | 22.58778 | 21.45782
3093.46875 | 6.857692 | 26.39871 | 0.0003411922 |  | 19.87363 | 19.33731 | 24.21544 | 19.12533 | 22.6189 | 21.43828
3093.568 | 6.856715 | 23.76978 | 0.0003670327 |  | 19.83965 | 19.32636 | 24.18766 | 19.13975 | 22.60682 | 21.44584
3093.668 | 6.857549 | 29.68705 | 0.0003911961 |  | 19.82847 | 19.3272 | 24.21306 | 19.12992 | 22.59729 | 21.43444
3093.768 | 6.857815 | 28.0251 | 0.0003867684 |  | 19.81668 | 19.34769 | 24.21765 | 19.1454 | 22.60007 | 21.43971
3093.867 | 6.857356 | 32.17198 | 0.0003441744 |  | 19.79086 | 19.36259 | 24.22627 | 19.12913 | 22.5973 | 21.41174
3093.967 | 6.85688 | 31.09151 | 0.0003505811 |  | 19.75943 | 19.36904 | 24.19152 | 19.13188 | 22.60371 | 21.43861
3094.066 | 6.856867 | 26.86171 | 0.0003646488 |  | 19.75237 | 19.3681 | 24.20335 | 19.12694 | 22.58593 | 21.4381
3094.166 | 6.857322 | 33.80111 | 0.0003911036 |  | 19.75495 | 19.41164 | 24.22066 | 19.14734 | 22.60295 | 21.43176
3094.265625 | 6.856782 | 28.11989 | 0.000349073 |  | 19.74908 | 19.42218 | 24.21166 | 19.13989 | 22.59231 | 21.40399
3094.365 | 6.857084 | 30.07576 | 0.0004027548 |  | 19.72164 | 19.45635 | 24.24168 | 19.12512 | 22.60427 | 21.40298
3094.465 | 6.857734 | 24.68346 | 0.0003886091 |  | 19.71273 | 19.44645 | 24.21214 | 19.12047 | 22.56356 | 21.4108
3094.564 | 6.857267 | 27.03988 | 0.000390964 |  | 19.68224 | 19.46218 | 24.23123 | 19.12367 | 22.58296 | 21.40048
3094.664 | 6.857272 | 28.60294 | 0.0003973044 |  | 19.64768 | 19.47924 | 24.20359 | 19.14083 | 22.58932 | 21.38013
3094.764 | 6.858435 | 20.52656 | 0.0004536654 |  | 19.65514 | 19.47507 | 24.19431 | 19.12849 | 22.57791 | 21.36347
3094.863 | 6.858052 | 25.49506 | 0.0003721454 |  | 19.68065 | 19.47455 | 24.20094 | 19.16365 | 22.59757 | 21.37836
3094.963 | 6.857387 | 30.90787 | 0.0003980855 |  | 19.66393 | 19.49097 | 24.1983 | 19.14271 | 22.57644 | 21.3755
3095.0625 | 6.857824 | 32.79401 | 0.0004019691 |  | 19.70611 | 19.47571 | 24.15898 | 19.11082 | 22.5736 | 21.33488
3095.162 | 6.857452 | 27.12009 | 0.0004224763 |  | 19.70102 | 19.48347 | 24.15342 | 19.13421 | 22.533 | 21.34999
3095.262 | 6.857779 | 30.46402 | 0.0003896415 |  | 19.72144 | 19.50554 | 24.18699 | 19.09756 | 22.57642 | 21.33335
3095.361 | 6.857708 | 28.34319 | 0.0003912719 |  | 19.71679 | 19.47539 | 24.18307 | 19.12129 | 22.56925 | 21.30418
3095.461 | 6.857163 | 27.57806 | 0.0003788198 |  | 19.70175 | 19.46905 | 24.13991 | 19.09616 | 22.59284 | 21.30742
3095.561 | 6.857876 | 32.24717 | 0.000377206 |  | 19.72104 | 19.44368 | 24.15199 | 19.07468 | 22.55511 | 21.33872
3095.66 | 6.857913 | 29.82011 | 0.0003910376 |  | 19.70019 | 19.46052 | 24.15373 | 19.07785 | 22.56245 | 21.29603
3095.76 | 6.857528 | 31.98924 | 0.0003984433 |  | 19.711 | 19.46445 | 24.11048 | 19.09903 | 22.56342 | 21.29087
3095.859375 | 6.857232 | 34.06541 | 0.0003802785 |  | 19.67346 | 19.43121 | 24.14154 | 19.1028 | 22.54091 | 21.29929
3095.959 | 6.857314 | 30.11951 | 0.0004106878 |  | 19.68073 | 19.42362 | 24.13465 | 19.07842 | 22.56251 | 21.29232
3096.059 | 6.857671 | 26.8011 | 0.0003787197 |  | 19.66977 | 19.41961 | 24.13096 | 19.09283 | 22.56424 | 21.26484
3096.158 | 6.857818 | 29.38628 | 0.0003985035 |  | 19.70251 | 19.40248 | 24.12814 | 19.07214 | 22.54545 | 21.32907
3096.258 | 6.857712 | 27.517 | 0.0003725918 |  | 19.66671 | 19.40458 | 24.15591 | 19.06477 | 22.52938 | 21.31194
3096.357 | 6.857057 | 31.18402 | 0.0003537867 |  | 19.68667 | 19.43409 | 24.11948 | 19.0671 | 22.54804 | 21.25553
3096.457 | 6.857625 | 27.4532 | 0.0003674836 |  | 19.67041 | 19.40989 | 24.12957 | 19.01862 | 22.5224 | 21.26413
3096.557 | 6.857726 | 32.47866 | 0.0003589809 |  | 19.66316 | 19.44213 | 24.10452 | 19.00988 | 22.56325 | 21.28628
3096.65625 | 6.85747 | 30.8942 | 0.0003881191 |  | 19.66985 | 19.4378 | 24.15121 | 19.01932 | 22.56503 | 21.26677
3096.756 | 6.857169 | 33.17042 | 0.0003736639 |  | 19.64021 | 19.49962 | 24.12035 | 19.03172 | 22.53822 | 21.2682
3096.855 | 6.857203 | 26.97517 | 0.0003912852 |  | 19.62074 | 19.48323 | 24.1002 | 19.03558 | 22.54615 | 21.26676
3096.955 | 6.857851 | 24.36766 | 0.0003934064 |  | 19.64359 | 19.46493 | 24.14196 | 19.02151 | 22.54746 | 21.26634
3097.055 | 6.857355 | 22.14566 | 0.0003610064 |  | 19.66044 | 19.51629 | 24.11857 | 19.04103 | 22.53701 | 21.26822
3097.154 | 6.857398 | 23.60208 | 0.0003699306 |  | 19.64378 | 19.51719 | 24.13555 | 19.04081 | 22.52384 | 21.27147
3097.254 | 6.857249 | 25.50281 | 0.0003785895 |  | 19.63168 | 19.5518 | 24.15624 | 19.01282 | 22.51554 | 21.23578
3097.354 | 6.857729 | 26.55183 | 0.00040748 |  | 19.64477 | 19.57544 | 24.14256 | 19.01827 | 22.51997 | 21.22384
3097.453125 | 6.857637 | 28.6362 | 0.0003915324 |  | 19.59682 | 19.59072 | 24.13863 | 19.02349 | 22.51552 | 21.22842
3097.553 | 6.857293 | 23.38836 | 0.0003896871 |  | 19.61588 | 19.59966 | 24.1425 | 19.01251 | 22.48691 | 21.22912
3097.652 | 6.857098 | 22.1926 | 0.0003729278 |  | 19.60851 | 19.62958 | 24.14361 | 18.98818 | 22.48931 | 21.23825
3097.752 | 6.857171 | 24.46062 | 0.000366292 |  | 19.57373 | 19.63492 | 24.15162 | 19.03428 | 22.52283 | 21.2304
3097.852 | 6.857832 | 20.4459 | 0.0004037315 |  | 19.58216 | 19.64363 | 24.17173 | 19.03467 | 22.47654 | 21.20772
3097.951 | 6.857817 | 26.48758 | 0.000401917 |  | 19.58105 | 19.66842 | 24.16367 | 19.02976 | 22.48255 | 21.21012
3098.051 | 6.856978 | 24.48979 | 0.0003751511 |  | 19.53833 | 19.67445 | 24.17467 | 19.01795 | 22.50187 | 21.22161
3098.15 | 6.858315 | 23.89828 | 0.0004189522 |  | 19.5631 | 19.67851 | 24.15532 | 19.00873 | 22.47658 | 21.20712
3098.25 | 6.857653 | 23.17555 | 0.0004057828 |  | 19.56337 | 19.6753 | 24.19421 | 19.04286 | 22.47177 | 21.19916
3098.35 | 6.857614 | 23.81398 | 0.0004203372 |  | 19.54148 | 19.70437 | 24.17444 | 19.03567 | 22.49519 | 21.21163
3098.449 | 6.857382 | 26.45385 | 0.0004088941 |  | 19.5627 | 19.71844 | 24.18829 | 18.99692 | 22.47445 | 21.23602
3098.549 | 6.858185 | 29.05955 | 0.0004330277 |  | 19.59603 | 19.73198 | 24.17874 | 19.02933 | 22.50002 | 21.20448
3098.648 | 6.857711 | 21.73872 | 0.0003942448 |  | 19.57767 | 19.71075 | 24.19019 | 18.99631 | 22.4994 | 21.19015
3098.748 | 6.857257 | 25.71653 | 0.0003730447 |  | 19.58638 | 19.74398 | 24.19566 | 19.00199 | 22.49144 | 21.1687
3098.848 | 6.857249 | 27.32652 | 0.0004187884 |  | 19.6015 | 19.73245 | 24.20599 | 18.97854 | 22.49401 | 21.18711
3098.947 | 6.858052 | 25.49141 | 0.0004104259 |  | 19.62509 | 19.77003 | 24.21063 | 18.97162 | 22.47875 | 21.19981
3099.046875 | 6.857101 | 26.62793 | 0.0003730654 |  | 19.61017 | 19.7462 | 24.21753 | 18.96693 | 22.48301 | 21.16454
3099.146 | 6.857262 | 30.19059 | 0.0004209708 |  | 19.64053 | 19.77126 | 24.22831 | 18.94889 | 22.46204 | 21.1836
3099.246 | 6.857972 | 24.10882 | 0.0003709529 |  | 19.62484 | 19.75619 | 24.21309 | 18.95165 | 22.46333 | 21.18581
3099.346 | 6.857612 | 26.58874 | 0.0004276094 |  | 19.66475 | 19.79147 | 24.20815 | 18.95773 | 22.46303 | 21.16074
3099.445 | 6.857784 | 23.44532 | 0.0004108811 |  | 19.64219 | 19.77995 | 24.22217 | 18.97293 | 22.45646 | 21.14407
3099.545 | 6.857769 | 29.29013 | 0.0004082535 |  | 19.62785 | 19.77715 | 24.17198 | 18.94869 | 22.47619 | 21.15652
3099.645 | 6.85803 | 36.21267 | 0.000365855 |  | 19.63058 | 19.78543 | 24.18741 | 18.9451 | 22.44296 | 21.17116
3099.744 | 6.857094 | 25.18518 | 0.000398584 |  | 19.6212 | 19.77959 | 24.23724 | 18.94771 | 22.46778 | 21.16069
3099.84375 | 6.857402 | 22.70299 | 0.0004002842 |  | 19.6277 | 19.8014 | 24.17604 | 18.95116 | 22.48314 | 21.14857
3099.943 | 6.857408 | 22.58815 | 0.0003693029 |  | 19.6462 | 19.80499 | 24.15559 | 18.95569 | 22.46204 | 21.18885
3100.043 | 6.856875 | 26.67578 | 0.0003764062 |  | 19.63414 | 19.81688 | 24.1826 | 18.94184 | 22.44146 | 21.16829
3100.143 | 6.857801 | 23.38972 | 0.0003459887 |  | 19.64314 | 19.79143 | 24.16907 | 18.97195 | 22.46394 | 21.16545
3100.242 | 6.857759 | 20.7134 | 0.0003627028 |  | 19.6024 | 19.81706 | 24.1991 | 18.93573 | 22.47683 | 21.19061
3100.342 | 6.857846 | 27.94855 | 0.0003864339 |  | 19.60438 | 19.81998 | 24.16586 | 18.92213 | 22.46761 | 21.1718
3100.441 | 6.857092 | 22.87752 | 0.0003339587 |  | 19.64479 | 19.75708 | 24.1784 | 18.95774 | 22.43784 | 21.14866
3100.541 | 6.857301 | 24.76229 | 0.0003593249 |  | 19.59672 | 19.80542 | 24.15216 | 18.9154 | 22.47381 | 21.17411
3100.640625 | 6.857296 | 23.52097 | 0.0003405465 |  | 19.58254 | 19.80041 | 24.14401 | 18.90501 | 22.46274 | 21.17236
3100.74 | 6.857699 | 25.06078 | 0.0003177922 |  | 19.60063 | 19.8308 | 24.13789 | 18.91932 | 22.48103 | 21.1613
3100.84 | 6.85753 | 27.67148 | 0.0003880927 |  | 19.62455 | 19.82844 | 24.15766 | 18.88391 | 22.45488 | 21.15893
3100.939 | 6.857958 | 28.20329 | 0.0003917829 |  | 19.64299 | 19.80149 | 24.11845 | 18.86026 | 22.46055 | 21.17688
3101.039 | 6.857124 | 22.58405 | 0.0003788395 |  | 19.65878 | 19.77914 | 24.1108 | 18.87274 | 22.44994 | 21.14186
3101.139 | 6.857423 | 31.44559 | 0.0003782655 |  | 19.6728 | 19.80662 | 24.13558 | 18.88878 | 22.4735 | 21.14746
3101.238 | 6.85709 | 27.4172 | 0.0004125017 |  | 19.64156 | 19.79578 | 24.09412 | 18.88242 | 22.48732 | 21.12369
3101.338 | 6.857348 | 33.11756 | 0.0003898808 |  | 19.66873 | 19.80815 | 24.10532 | 18.8655 | 22.47748 | 21.17474
3101.4375 | 6.857408 | 23.33595 | 0.000423378 |  | 19.63911 | 19.82133 | 24.08752 | 18.87708 | 22.46433 | 21.13996
3101.537 | 6.857097 | 27.20667 | 0.0003692554 |  | 19.71364 | 19.84476 | 24.08531 | 18.87305 | 22.47918 | 21.17972
3101.637 | 6.857863 | 25.2189 | 0.0003927152 |  | 19.68103 | 19.8166 | 24.09237 | 18.90991 | 22.4552 | 21.14319
3101.736 | 6.857169 | 27.3894 | 0.0003654531 |  | 19.67681 | 19.81313 | 24.06542 | 18.86583 | 22.47691 | 21.15932
3101.836 | 6.857318 | 25.1264 | 0.0003942443 |  | 19.72302 | 19.84216 | 24.07186 | 18.87251 | 22.46363 | 21.15528
3101.936 | 6.857813 | 27.29325 | 0.0003780382 |  | 19.75241 | 19.82563 | 24.06856 | 18.90389 | 22.47435 | 21.138
3102.035 | 6.858256 | 24.76776 | 0.0003651279 |  | 19.75159 | 19.80698 | 24.05129 | 18.91216 | 22.4526 | 21.14872
3102.135 | 6.856815 | 24.21728 | 0.0003999193 |  | 19.76937 | 19.83796 | 24.04201 | 18.89578 | 22.48394 | 21.13302
3102.234375 | 6.857603 | 24.94093 | 0.0004084846 |  | 19.80531 | 19.81082 | 24.01088 | 18.90899 | 22.48386 | 21.12931
3102.334 | 6.857091 | 27.19118 | 0.0003840391 |  | 19.81291 | 19.83228 | 24.04439 | 18.89281 | 22.44891 | 21.1006
3102.434 | 6.857106 | 27.30647 | 0.0003486602 |  | 19.81179 | 19.83429 | 24.01521 | 18.88055 | 22.47384 | 21.12341
3102.533 | 6.857816 | 28.02967 | 0.0003737272 |  | 19.77917 | 19.84748 | 24.03513 | 18.89522 | 22.47018 | 21.12071
3102.633 | 6.857029 | 22.50065 | 0.0003585824 |  | 19.74444 | 19.82499 | 24.02604 | 18.88071 | 22.47059 | 21.0923
3102.732 | 6.85735 | 24.54356 | 0.0003693804 |  | 19.74358 | 19.83602 | 24.00838 | 18.89135 | 22.46375 | 21.09748
3102.832 | 6.858035 | 26.75279 | 0.0003877807 |  | 19.72364 | 19.82521 | 24.00906 | 18.90837 | 22.4292 | 21.0956
3102.932 | 6.857115 | 27.33882 | 0.0003866016 |  | 19.74659 | 19.83265 | 23.98892 | 18.91878 | 22.48798 | 21.10486
3103.03125 | 6.857351 | 27.33153 | 0.0003939483 |  | 19.72007 | 19.81654 | 23.97142 | 18.93123 | 22.48064 | 21.08359
3103.131 | 6.857725 | 28.08116 | 0.0003857982 |  | 19.70612 | 19.83004 | 24.00685 | 18.89835 | 22.49541 | 21.06525
3103.23 | 6.857568 | 24.76731 | 0.0003879822 |  | 19.68033 | 19.82496 | 23.99454 | 18.90859 | 22.49346 | 21.10428
3103.33 | 6.857204 | 28.35321 | 0.0003707813 |  | 19.69855 | 19.83286 | 24.00573 | 18.92037 | 22.45793 | 21.08966
3103.43 | 6.856985 | 24.74361 | 0.0003878138 |  | 19.6597 | 19.84885 | 23.96576 | 18.94203 | 22.46758 | 21.07013
3103.529 | 6.857335 | 24.04821 | 0.0003694037 |  | 19.6924 | 19.84801 | 23.99166 | 18.92142 | 22.4776 | 21.05822
3103.629 | 6.857937 | 26.17041 | 0.0003962219 |  | 19.68615 | 19.81815 | 23.98058 | 18.9515 | 22.44804 | 21.08997
3103.729 | 6.856916 | 28.5004 | 0.0003831913 |  | 19.69294 | 19.84553 | 23.97871 | 18.91104 | 22.49304 | 21.05116
3103.828125 | 6.857565 | 31.41871 | 0.0003618922 |  | 19.63969 | 19.83846 | 23.98112 | 18.94495 | 22.47216 | 21.08336
3103.928 | 6.857354 | 24.9063 | 0.0003524046 |  | 19.67628 | 19.86557 | 23.9967 | 18.94078 | 22.4717 | 21.04856
3104.027 | 6.856973 | 22.82693 | 0.0003943566 |  | 19.65356 | 19.82037 | 23.97098 | 18.91756 | 22.46223 | 21.05319
3104.127 | 6.857103 | 27.77994 | 0.0003580487 |  | 19.65931 | 19.84117 | 23.9744 | 18.93703 | 22.47714 | 21.06059
3104.227 | 6.857559 | 35.03423 | 0.000373644 |  | 19.63393 | 19.83545 | 23.94096 | 18.9008 | 22.45426 | 21.07654
3104.326 | 6.857291 | 30.63673 | 0.0003495625 |  | 19.62782 | 19.8772 | 23.96763 | 18.88732 | 22.48854 | 21.07863
3104.426 | 6.857083 | 31.10655 | 0.0003468158 |  | 19.62694 | 19.86249 | 23.91277 | 18.90345 | 22.47635 | 21.06014
3104.525 | 6.857299 | 22.76359 | 0.0003633049 |  | 19.61855 | 19.8649 | 23.95107 | 18.89043 | 22.50701 | 21.0498
3104.625 | 6.857685 | 25.10452 | 0.0003436734 |  | 19.64555 | 19.87385 | 23.94814 | 18.89939 | 22.47763 | 21.03667
3104.725 | 6.857571 | 25.30275 | 0.0003967153 |  | 19.59354 | 19.87284 | 23.95188 | 18.85716 | 22.47027 | 21.03844
3104.824 | 6.857242 | 23.66315 | 0.0003727998 |  | 19.61232 | 19.86806 | 23.91337 | 18.88213 | 22.447 | 21.07135
3104.924 | 6.857695 | 27.39898 | 0.0003548937 |  | 19.59443 | 19.87619 | 23.92328 | 18.85102 | 22.48378 | 21.04816
3105.023 | 6.857513 | 28.66901 | 0.0003768048 |  | 19.61765 | 19.8506 | 23.93352 | 18.84483 | 22.438 | 21.04021
3105.123 | 6.857732 | 31.63334 | 0.0003671981 |  | 19.60671 | 19.86798 | 23.89322 | 18.83065 | 22.46041 | 21.03558
3105.223 | 6.857337 | 28.00871 | 0.0003654736 |  | 19.64242 | 19.85608 | 23.89689 | 18.84166 | 22.48799 | 21.03239
3105.322 | 6.85754 | 21.79796 | 0.0003643036 |  | 19.59604 | 19.82319 | 23.89089 | 18.8351 | 22.47142 | 21.02041
3105.421875 | 6.857265 | 23.34324 | 0.0003971945 |  | 19.60707 | 19.83001 | 23.90744 | 18.81073 | 22.45658 | 21.04143
3105.521 | 6.857826 | 25.91522 | 0.0004095624 |  | 19.62062 | 19.80933 | 23.90069 | 18.80205 | 22.49013 | 21.04599
3105.621 | 6.857265 | 23.80715 | 0.0003432341 |  | 19.59547 | 19.79386 | 23.88637 | 18.80403 | 22.47626 | 21.03936
3105.721 | 6.857682 | 24.41596 | 0.0003859163 |  | 19.57821 | 19.80174 | 23.91645 | 18.81572 | 22.47576 | 21.0338
3105.82 | 6.857048 | 28.65762 | 0.0003619805 |  | 19.58629 | 19.77649 | 23.93425 | 18.82914 | 22.49114 | 21.016
3105.92 | 6.857175 | 31.30843 | 0.0003951496 |  | 19.59106 | 19.75523 | 23.87503 | 18.81295 | 22.49555 | 21.04191
3106.02 | 6.857584 | 24.78827 | 0.0003549415 |  | 19.5735 | 19.73343 | 23.90613 | 18.82667 | 22.48206 | 21.02068
3106.119 | 6.856885 | 23.79074 | 0.0003996434 |  | 19.62392 | 19.77664 | 23.9269 | 18.81985 | 22.49049 | 21.0384
3106.21875 | 6.856986 | 25.30822 | 0.0003511731 |  | 19.59459 | 19.71816 | 23.94457 | 18.82537 | 22.47427 | 21.01147
3106.318 | 6.857053 | 24.05004 | 0.0003757695 |  | 19.60024 | 19.72153 | 23.90958 | 18.82657 | 22.46185 | 21.01945
3106.418 | 6.85752 | 19.67759 | 0.000367693 |  | 19.62538 | 19.71674 | 23.91946 | 18.84833 | 22.47324 | 21.0283
3106.518 | 6.857811 | 23.65039 | 0.0003894017 |  | 19.64595 | 19.72723 | 23.91524 | 18.8642 | 22.47817 | 20.99211
3106.617 | 6.857312 | 29.307 | 0.0003467201 |  | 19.65674 | 19.69258 | 23.89046 | 18.83783 | 22.48129 | 20.99222
3106.717 | 6.857506 | 20.30555 | 0.000409805 |  | 19.65625 | 19.69844 | 23.91658 | 18.87932 | 22.48147 | 21.02464
3106.816 | 6.857633 | 21.01781 | 0.0003737048 |  | 19.67248 | 19.70972 | 23.91764 | 18.905 | 22.47693 | 20.98354
3106.916 | 6.857674 | 20.2381 | 0.0003625316 |  | 19.70026 | 19.66996 | 23.93266 | 18.88803 | 22.50129 | 20.98257
3107.015625 | 6.857668 | 18.53971 | 0.0003493301 |  | 19.73606 | 19.65133 | 23.89871 | 18.9004 | 22.46697 | 20.99108
3107.115 | 6.857362 | 26.93917 | 0.0003692522 |  | 19.72888 | 19.67098 | 23.93997 | 18.91239 | 22.47402 | 20.9997
3107.215 | 6.85778 | 27.91027 | 0.0003824509 |  | 19.72237 | 19.64555 | 23.92827 | 18.91693 | 22.47519 | 21.02899
3107.314 | 6.857473 | 27.97544 | 0.0003817468 |  | 19.74066 | 19.63771 | 23.92178 | 18.92066 | 22.49182 | 21.00914
3107.414 | 6.85723 | 25.91749 | 0.0003703215 |  | 19.7766 | 19.61557 | 23.95716 | 18.92838 | 22.48648 | 21.01167
3107.514 | 6.857652 | 29.13063 | 0.0003634363 |  | 19.75241 | 19.62541 | 23.89217 | 18.93983 | 22.46582 | 21.01009
3107.613 | 6.857261 | 26.80884 | 0.0003688541 |  | 19.76359 | 19.59914 | 23.88819 | 18.94702 | 22.44321 | 20.98078
3107.713 | 6.857149 | 23.12633 | 0.0003482163 |  | 19.82856 | 19.60439 | 23.94533 | 18.96376 | 22.46185 | 20.9866
3107.8125 | 6.857734 | 26.1016 | 0.0003550619 |  | 19.84275 | 19.58412 | 23.93147 | 18.97776 | 22.50668 | 20.98822
3107.912 | 6.857398 | 26.64069 | 0.0003430574 |  | 19.80901 | 19.58994 | 23.93943 | 18.97422 | 22.4865 | 20.98903
3108.012 | 6.857009 | 28.25387 | 0.0003498665 |  | 19.83029 | 19.5911 | 23.93034 | 19.01605 | 22.50277 | 21.01749
3108.111 | 6.857182 | 30.3469 | 0.0003609514 |  | 19.79953 | 19.59601 | 23.93783 | 19.0246 | 22.47008 | 20.99497
3108.211 | 6.857656 | 25.56934 | 0.0003436545 |  | 19.8044 | 19.59635 | 23.93688 | 19.00604 | 22.51344 | 21.00473
3108.311 | 6.857563 | 28.30536 | 0.0003520375 |  | 19.8658 | 19.61117 | 23.92221 | 19.02299 | 22.51526 | 20.99933
3108.41 | 6.857431 | 24.86574 | 0.0003574201 |  | 19.84758 | 19.61504 | 23.92984 | 19.05829 | 22.48112 | 20.98846
3108.51 | 6.857345 | 29.15661 | 0.0003720891 |  | 19.87535 | 19.62073 | 23.96145 | 19.03453 | 22.50433 | 20.98582
3108.609375 | 6.857721 | 25.00655 | 0.000325728 |  | 19.89239 | 19.59325 | 23.95192 | 19.08567 | 22.50999 | 21.02907
3108.709 | 6.857644 | 25.39025 | 0.0003608035 |  | 19.90434 | 19.6046 | 23.93444 | 19.08675 | 22.47977 | 21.01131
3108.809 | 6.857187 | 30.35054 | 0.0003564605 |  | 19.88559 | 19.61055 | 23.95836 | 19.09972 | 22.50213 | 21.00155
3108.908 | 6.856769 | 21.75148 | 0.0003504286 |  | 19.95524 | 19.61093 | 23.96049 | 19.07335 | 22.50117 | 21.0511
3109.008 | 6.857186 | 27.09821 | 0.0003567958 |  | 19.93664 | 19.64227 | 23.9625 | 19.10536 | 22.52101 | 21.02389
3109.107 | 6.857816 | 21.42338 | 0.0003799824 |  | 19.92555 | 19.63341 | 23.94357 | 19.08104 | 22.51161 | 21.00391
3109.207 | 6.857321 | 27.37027 | 0.0003491397 |  | 19.92427 | 19.63969 | 23.95448 | 19.11125 | 22.50242 | 21.04214
3109.307 | 6.857527 | 23.0197 | 0.000387851 |  | 19.94322 | 19.65691 | 23.9573 | 19.14011 | 22.5018 | 21.05328
3109.40625 | 6.856771 | 23.80396 | 0.0003788055 |  | 19.89355 | 19.65529 | 23.96335 | 19.13809 | 22.49927 | 21.0274
3109.506 | 6.857776 | 19.94554 | 0.0003803799 |  | 19.89182 | 19.62972 | 23.9477 | 19.13074 | 22.50429 | 21.06419
3109.605 | 6.857486 | 17.472 | 0.0003764823 |  | 19.90051 | 19.62951 | 23.96501 | 19.17267 | 22.51748 | 21.06855
3109.705 | 6.856601 | 20.05445 | 0.0003780349 |  | 19.94002 | 19.68814 | 23.97625 | 19.14456 | 22.4925 | 21.04148
3109.805 | 6.857361 | 22.1926 | 0.0003391074 |  | 19.92124 | 19.64113 | 23.96804 | 19.18589 | 22.52476 | 21.04525
3109.904 | 6.857736 | 19.09976 | 0.0003980204 |  | 19.91302 | 19.68242 | 23.98218 | 19.18615 | 22.51365 | 21.09206
3110.004 | 6.857849 | 16.95068 | 0.0003685979 |  | 19.88366 | 19.67447 | 23.93599 | 19.18862 | 22.52025 | 21.04181
3110.104 | 6.858079 | 24.2314 | 0.0003852702 |  | 19.90153 | 19.68995 | 23.96435 | 19.21473 | 22.50716 | 21.10545
3110.203125 | 6.857454 | 21.72141 | 0.0003559237 |  | 19.91024 | 19.69054 | 23.99525 | 19.2184 | 22.50633 | 21.10204
3110.303 | 6.857564 | 21.48444 | 0.0003913639 |  | 19.85272 | 19.6815 | 23.99514 | 19.23527 | 22.52049 | 21.07558
3110.402 | 6.856746 | 20.3616 | 0.00037332 |  | 19.8512 | 19.68602 | 23.94449 | 19.23111 | 22.51776 | 21.07986
3110.502 | 6.857414 | 24.58639 | 0.0004167558 |  | 19.88143 | 19.69836 | 23.95482 | 19.22707 | 22.52289 | 21.08955
3110.602 | 6.856987 | 17.11382 | 0.0003798027 |  | 19.88684 | 19.71303 | 23.95045 | 19.21426 | 22.50508 | 21.08712
3110.701 | 6.856719 | 21.79568 | 0.0003817459 |  | 19.91405 | 19.73296 | 23.93023 | 19.25443 | 22.51403 | 21.09819
3110.801 | 6.858282 | 22.80552 | 0.0004123336 |  | 19.90304 | 19.73766 | 23.94752 | 19.22589 | 22.52487 | 21.10796
3110.9 | 6.857856 | 21.38875 | 0.0003854987 |  | 19.93622 | 19.72774 | 23.9217 | 19.23577 | 22.51589 | 21.09913
3111 | 6.857208 | 27.11507 | 0.0003792197 |  | 19.93032 | 19.74557 | 23.96731 | 19.2483 | 22.53334 | 21.11662
3111.1 | 6.857107 | 26.11572 | 0.000377473 |  | 19.9128 | 19.75363 | 23.9298 | 19.21103 | 22.51562 | 21.11738
3111.199 | 6.857381 | 26.37365 | 0.000393152 |  | 19.94803 | 19.78274 | 23.94796 | 19.17232 | 22.54571 | 21.11747
3111.299 | 6.857451 | 24.76457 | 0.000381191 |  | 19.93775 | 19.76718 | 23.9316 | 19.19237 | 22.51271 | 21.1104
3111.398 | 6.857601 | 28.73281 | 0.0003679864 |  | 19.9376 | 19.77565 | 23.92702 | 19.22041 | 22.52491 | 21.13707
3111.498 | 6.857486 | 26.46525 | 0.0003943258 |  | 19.93143 | 19.74328 | 23.93616 | 19.20509 | 22.5717 | 21.1204
3111.598 | 6.857538 | 26.89269 | 0.0003563888 |  | 19.89996 | 19.75852 | 23.91939 | 19.21662 | 22.52438 | 21.14114
3111.697 | 6.857239 | 26.63568 | 0.0003375754 |  | 19.92018 | 19.78813 | 23.90892 | 19.23912 | 22.5334 | 21.14572
3111.796875 | 6.857475 | 24.23323 | 0.0003241179 |  | 19.94112 | 19.77801 | 23.91721 | 19.24309 | 22.53354 | 21.12995
3111.896 | 6.857018 | 24.86574 | 0.0003931674 |  | 19.91984 | 19.80192 | 23.91171 | 19.22385 | 22.53853 | 21.14344
3111.996 | 6.857886 | 23.12223 | 0.0003591139 |  | 19.91585 | 19.82095 | 23.92307 | 19.24338 | 22.52378 | 21.16611
3112.096 | 6.85708 | 22.48744 | 0.0003844803 |  | 19.91637 | 19.76009 | 23.91103 | 19.23784 | 22.5207 | 21.15702
3112.195 | 6.856543 | 23.02835 | 0.0003604111 |  | 19.92265 | 19.79647 | 23.89536 | 19.22145 | 22.52969 | 21.15915
3112.295 | 6.857255 | 24.99425 | 0.0003653505 |  | 19.89827 | 19.79449 | 23.90233 | 19.23829 | 22.53209 | 21.15849
3112.395 | 6.857367 | 20.03167 | 0.0003137531 |  | 19.89581 | 19.80497 | 23.93897 | 19.232 | 22.51919 | 21.20015
3112.494 | 6.857612 | 23.37833 | 0.0004300451 |  | 19.89197 | 19.79701 | 23.91104 | 19.22072 | 22.55362 | 21.20302
3112.59375 | 6.856638 | 24.24188 | 0.0003660489 |  | 19.85618 | 19.83292 | 23.8937 | 19.2367 | 22.54803 | 21.15252
3112.693 | 6.85762 | 17.16213 | 0.0003730448 |  | 19.8806 | 19.82317 | 23.88905 | 19.21542 | 22.53236 | 21.16947
3112.793 | 6.857624 | 25.36154 | 0.000341263 |  | 19.88528 | 19.82288 | 23.90118 | 19.21655 | 22.54098 | 21.20105
3112.893 | 6.857285 | 22.61321 | 0.0003561118 |  | 19.87293 | 19.84227 | 23.90034 | 19.19549 | 22.53682 | 21.21082
3112.992 | 6.857337 | 26.44428 | 0.0003777078 |  | 19.88633 | 19.83105 | 23.91138 | 19.2319 | 22.50744 | 21.19675
3113.092 | 6.85713 | 20.89158 | 0.0003777894 |  | 19.86469 | 19.86649 | 23.90397 | 19.19744 | 22.4934 | 21.15747
3113.191 | 6.856978 | 21.02874 | 0.0003576275 |  | 19.85482 | 19.8288 | 23.86234 | 19.17964 | 22.51098 | 21.18821
3113.291 | 6.857011 | 21.26616 | 0.0003530562 |  | 19.83954 | 19.83582 | 23.88215 | 19.19588 | 22.51127 | 21.18163
3113.390625 | 6.857647 | 22.59954 | 0.0003985578 |  | 19.86331 | 19.83484 | 23.88441 | 19.20009 | 22.55225 | 21.19799
3113.49 | 6.857983 | 22.93402 | 0.0003577188 |  | 19.84091 | 19.80781 | 23.88605 | 19.18867 | 22.53032 | 21.20217
3113.59 | 6.856563 | 18.35925 | 0.0003327026 |  | 19.83062 | 19.80737 | 23.89061 | 19.17457 | 22.53503 | 21.18145
3113.689 | 6.857125 | 19.44974 | 0.0003338628 |  | 19.81086 | 19.84721 | 23.89547 | 19.17483 | 22.53447 | 21.19184
3113.789 | 6.856779 | 26.98292 | 0.0003550283 |  | 19.83635 | 19.81992 | 23.90331 | 19.19739 | 22.54943 | 21.20536
3113.889 | 6.857551 | 21.12307 | 0.0003596822 |  | 19.82135 | 19.84523 | 23.87113 | 19.18709 | 22.5587 | 21.20883
3113.988 | 6.857425 | 25.07673 | 0.0003626403 |  | 19.80938 | 19.81471 | 23.86589 | 19.17562 | 22.53011 | 21.21446
3114.088 | 6.856963 | 24.12659 | 0.0003773663 |  | 19.76806 | 19.82928 | 23.86305 | 19.19454 | 22.53833 | 21.22325
3114.1875 | 6.857935 | 22.02809 | 0.0003676903 |  | 19.8021 | 19.81048 | 23.88073 | 19.18269 | 22.53367 | 21.2155
3114.287 | 6.858146 | 17.18309 | 0.0004134963 |  | 19.79008 | 19.83743 | 23.9096 | 19.1774 | 22.54786 | 21.22693
3114.387 | 6.857065 | 19.07105 | 0.0003894522 |  | 19.76915 | 19.82624 | 23.86582 | 19.16291 | 22.545 | 21.26556
3114.486 | 6.857458 | 18.55657 | 0.0003948653 |  | 19.7729 | 19.82711 | 23.87014 | 19.1647 | 22.58212 | 21.24201
3114.586 | 6.85778 | 21.28576 | 0.0003899878 |  | 19.76624 | 19.83291 | 23.89774 | 19.17138 | 22.57002 | 21.25701
3114.686 | 6.857411 | 20.32058 | 0.000367417 |  | 19.7787 | 19.83693 | 23.88747 | 19.1601 | 22.52612 | 21.2446
3114.785 | 6.857985 | 27.04672 | 0.0003514308 |  | 19.76744 | 19.81871 | 23.89548 | 19.15448 | 22.54466 | 21.26347
3114.885 | 6.857169 | 19.46387 | 0.0003861467 |  | 19.76831 | 19.83451 | 23.90281 | 19.13809 | 22.53544 | 21.26522
3114.984375 | 6.857917 | 19.29663 | 0.0003782117 |  | 19.7541 | 19.83859 | 23.92624 | 19.16541 | 22.52586 | 21.25157
3115.084 | 6.856803 | 28.3924 | 0.0003536807 |  | 19.76662 | 19.80794 | 23.90132 | 19.13595 | 22.57154 | 21.27611
3115.184 | 6.857257 | 28.90415 | 0.000399211 |  | 19.78479 | 19.80958 | 23.88235 | 19.13077 | 22.56194 | 21.3019
3115.283 | 6.857358 | 24.97374 | 0.000375089 |  | 19.78543 | 19.79276 | 23.90117 | 19.13555 | 22.54325 | 21.28062
3115.383 | 6.857196 | 24.15485 | 0.0003630779 |  | 19.76828 | 19.79029 | 23.89744 | 19.13565 | 22.54823 | 21.28881
3115.482 | 6.85782 | 29.01261 | 0.0003589503 |  | 19.74972 | 19.83523 | 23.91793 | 19.13453 | 22.56984 | 21.29469
3115.582 | 6.857793 | 28.86769 | 0.0003617195 |  | 19.77556 | 19.81763 | 23.89405 | 19.1552 | 22.57067 | 21.29076
3115.682 | 6.857295 | 26.01592 | 0.0003853507 |  | 19.7813 | 19.8049 | 23.85761 | 19.15004 | 22.54379 | 21.28989
3115.78125 | 6.856285 | 22.73124 | 0.0003723628 |  | 19.79316 | 19.80002 | 23.87334 | 19.14068 | 22.55351 | 21.29533
3115.881 | 6.857226 | 24.47064 | 0.0003583514 |  | 19.81674 | 19.80459 | 23.87295 | 19.15114 | 22.56326 | 21.29496
3115.98 | 6.856551 | 26.2898 | 0.0003546755 |  | 19.8305 | 19.80324 | 23.86561 | 19.15877 | 22.54872 | 21.30321
3116.08 | 6.856523 | 24.8949 | 0.0003523365 |  | 19.83772 | 19.79349 | 23.85859 | 19.17554 | 22.5435 | 21.30058
3116.18 | 6.857298 | 26.3413 | 0.0003677928 |  | 19.86837 | 19.793 | 23.85871 | 19.1578 | 22.57782 | 21.28504
3116.279 | 6.857309 | 25.56524 | 0.0003862146 |  | 19.87684 | 19.80846 | 23.85739 | 19.17496 | 22.53923 | 21.30444
3116.379 | 6.857125 | 30.3027 | 0.0003511516 |  | 19.90259 | 19.80712 | 23.85754 | 19.1791 | 22.55551 | 21.31666
3116.479 | 6.857351 | 24.98422 | 0.0003545055 |  | 19.91818 | 19.83114 | 23.86846 | 19.18112 | 22.59002 | 21.29976
3116.578125 | 6.857601 | 27.85194 | 0.0003632875 |  | 19.89929 | 19.79562 | 23.85124 | 19.16539 | 22.56563 | 21.32499
3116.678 | 6.857093 | 26.65618 | 0.0003873285 |  | 19.86191 | 19.79207 | 23.83197 | 19.18692 | 22.56116 | 21.33615
3116.777 | 6.85789 | 32.61538 | 0.0003845646 |  | 19.93238 | 19.79884 | 23.87245 | 19.23577 | 22.55346 | 21.33807
3116.877 | 6.857894 | 25.01612 | 0.0003806747 |  | 19.91614 | 19.81665 | 23.84857 | 19.21368 | 22.57951 | 21.33397
3116.977 | 6.857206 | 26.85396 | 0.0003738609 |  | 19.90435 | 19.77897 | 23.8502 | 19.1807 | 22.57705 | 21.34658
3117.076 | 6.856992 | 29.38264 | 0.0003812831 |  | 19.95201 | 19.81538 | 23.84338 | 19.18686 | 22.57512 | 21.33809
3117.176 | 6.85771 | 26.95786 | 0.0003857367 |  | 19.95366 | 19.79088 | 23.83633 | 19.20264 | 22.5458 | 21.33795
3117.275 | 6.85742 | 30.65085 | 0.0003781686 |  | 19.91966 | 19.79457 | 23.85026 | 19.16644 | 22.59717 | 21.37353
3117.375 | 6.857212 | 30.51551 | 0.0004042311 |  | 19.9386 | 19.80948 | 23.84886 | 19.18875 | 22.56765 | 21.36798
3117.475 | 6.856933 | 29.82603 | 0.0004111707 |  | 19.94605 | 19.81462 | 23.86291 | 19.23041 | 22.5778 | 21.36155
3117.574 | 6.857121 | 28.43797 | 0.0003876799 |  | 19.94505 | 19.81976 | 23.86109 | 19.17452 | 22.5824 | 21.37663
3117.674 | 6.857095 | 26.85487 | 0.0004193814 |  | 19.93241 | 19.79163 | 23.85885 | 19.18359 | 22.56411 | 21.38016
3117.773 | 6.856922 | 31.78737 | 0.000400955 |  | 19.93149 | 19.79913 | 23.87299 | 19.15385 | 22.59364 | 21.38448
3117.873 | 6.857833 | 29.6269 | 0.0004041958 |  | 19.90946 | 19.80261 | 23.85189 | 19.23162 | 22.60943 | 21.38212
3117.973 | 6.85755 | 25.86919 | 0.0003752645 |  | 19.94079 | 19.7846 | 23.87058 | 19.2022 | 22.58211 | 21.40361
3118.072 | 6.857263 | 26.00727 | 0.00039442 |  | 19.89096 | 19.77574 | 23.90864 | 19.16851 | 22.54096 | 21.39455
3118.171875 | 6.857167 | 29.64558 | 0.0003657032 |  | 19.86437 | 19.78001 | 23.84545 | 19.20371 | 22.59562 | 21.38643
3118.271 | 6.857484 | 29.58907 | 0.0004189874 |  | 19.89302 | 19.78544 | 23.88321 | 19.18955 | 22.57524 | 21.41245
3118.371 | 6.857121 | 25.05394 | 0.0003575548 |  | 19.87532 | 19.81875 | 23.88365 | 19.22561 | 22.58533 | 21.41163
3118.471 | 6.85701 | 33.98339 | 0.0003804846 |  | 19.87239 | 19.79404 | 23.84239 | 19.22337 | 22.55024 | 21.39634
3118.57 | 6.857671 | 27.31513 | 0.0004051397 |  | 19.87382 | 19.77539 | 23.86896 | 19.18103 | 22.5728 | 21.43034
3118.67 | 6.857565 | 31.01177 | 0.0003577891 |  | 19.91535 | 19.80771 | 23.87537 | 19.23689 | 22.60563 | 21.42455
3118.77 | 6.857486 | 32.9371 | 0.0003948644 |  | 19.8626 | 19.76182 | 23.81382 | 19.19884 | 22.60911 | 21.42324
3118.869 | 6.85728 | 32.92343 | 0.0003975573 |  | 19.85332 | 19.77178 | 23.85871 | 19.18024 | 22.5787 | 21.43994
3118.96875 | 6.857265 | 30.39065 | 0.0003767962 |  | 19.87611 | 19.76432 | 23.85317 | 19.21508 | 22.6221 | 21.41665
3119.068 | 6.85698 | 29.49839 | 0.000413619 |  | 19.88003 | 19.79805 | 23.87174 | 19.19988 | 22.60325 | 21.46326
3119.168 | 6.857556 | 29.84882 | 0.0003488846 |  | 19.84302 | 19.75652 | 23.86301 | 19.20718 | 22.59721 | 21.42432
3119.268 | 6.857391 | 26.91457 | 0.0003718151 |  | 19.84702 | 19.77258 | 23.85655 | 19.2013 | 22.59165 | 21.47592
3119.367 | 6.857263 | 29.7709 | 0.0003622541 |  | 19.85771 | 19.75643 | 23.84687 | 19.17769 | 22.5752 | 21.40918
3119.467 | 6.8578 | 27.01801 | 0.000350443 |  | 19.83655 | 19.72192 | 23.83798 | 19.2072 | 22.56792 | 21.41682
3119.566 | 6.858378 | 29.83743 | 0.0003727968 |  | 19.84816 | 19.76222 | 23.81494 | 19.21607 | 22.59755 | 21.49097
3119.666 | 6.85794 | 28.27848 | 0.0003722967 |  | 19.83501 | 19.72849 | 23.83381 | 19.20594 | 22.57313 | 21.46895
3119.765625 | 6.858202 | 28.64577 | 0.0003551158 |  | 19.86614 | 19.75379 | 23.8321 | 19.22193 | 22.6188 | 21.48376
3119.865 | 6.857453 | 20.98272 | 0.0003667798 |  | 19.84784 | 19.74481 | 23.81988 | 19.21206 | 22.6403 | 21.44712
3119.965 | 6.857354 | 26.0501 | 0.0003982514 |  | 19.85054 | 19.73537 | 23.81814 | 19.22125 | 22.59989 | 21.4896
3120.064 | 6.857563 | 27.06221 | 0.0003684103 |  | 19.87023 | 19.74093 | 23.81896 | 19.24057 | 22.6153 | 21.48131
3120.164 | 6.85755 | 29.55626 | 0.0003684566 |  | 19.8452 | 19.69117 | 23.78468 | 19.24091 | 22.61881 | 21.48528
3120.264 | 6.857044 | 22.03949 | 0.0002887968 |  | 19.86259 | 19.699 | 23.77788 | 19.21178 | 22.6168 | 21.46899
3120.363 | 6.857604 | 23.64309 | 0.0003320012 |  | 19.91367 | 19.70533 | 23.79187 | 19.24512 | 22.62582 | 21.4753
3120.463 | 6.85717 | 22.68567 | 0.0003904471 |  | 19.87707 | 19.68137 | 23.76463 | 19.23245 | 22.61934 | 21.46563
3120.5625 | 6.857053 | 24.23095 | 0.0003862374 |  | 19.90159 | 19.68579 | 23.76499 | 19.26189 | 22.59608 | 21.48254
3120.662 | 6.857512 | 22.85884 | 0.0003704959 |  | 19.89257 | 19.64298 | 23.76644 | 19.27432 | 22.59859 | 21.48763
3120.762 | 6.857276 | 24.40958 | 0.000369787 |  | 19.89206 | 19.68848 | 23.76323 | 19.23083 | 22.61225 | 21.48119
3120.861 | 6.85692 | 28.88137 | 0.0003822388 |  | 19.90278 | 19.65152 | 23.76756 | 19.26393 | 22.63104 | 21.47508
3120.961 | 6.856914 | 28.64896 | 0.0003790144 |  | 19.86057 | 19.62075 | 23.7355 | 19.2749 | 22.61884 | 21.47977
3121.061 | 6.857694 | 23.36284 | 0.000373841 |  | 19.84573 | 19.62764 | 23.74143 | 19.28522 | 22.62695 | 21.46086
3121.16 | 6.857331 | 24.22001 | 0.0003953936 |  | 19.84899 | 19.61592 | 23.75454 | 19.2881 | 22.60539 | 21.48136
3121.26 | 6.857303 | 27.38075 | 0.0003947098 |  | 19.87986 | 19.61362 | 23.73819 | 19.28793 | 22.64385 | 21.46402
3121.359375 | 6.857114 | 26.13395 | 0.000407681 |  | 19.80849 | 19.59383 | 23.70451 | 19.29992 | 22.60167 | 21.46306
3121.459 | 6.857518 | 22.55989 | 0.0003664969 |  | 19.82448 | 19.61522 | 23.69564 | 19.3137 | 22.57809 | 21.4807
3121.559 | 6.857467 | 24.66569 | 0.0004029532 |  | 19.80377 | 19.60027 | 23.703 | 19.32701 | 22.58304 | 21.45741
3121.658 | 6.857694 | 22.71028 | 0.00038008 |  | 19.82296 | 19.60599 | 23.6971 | 19.34451 | 22.61633 | 21.47666
3121.758 | 6.857348 | 21.05563 | 0.0003760484 |  | 19.83125 | 19.59081 | 23.7077 | 19.3326 | 22.59498 | 21.47397
3121.857 | 6.857322 | 26.64707 | 0.0003750193 |  | 19.7962 | 19.5843 | 23.70782 | 19.34753 | 22.58363 | 21.43873
3121.957 | 6.857963 | 21.37735 | 0.0003857126 |  | 19.77311 | 19.57517 | 23.69798 | 19.36534 | 22.55148 | 21.44647
3122.057 | 6.857077 | 26.77649 | 0.0003637178 |  | 19.79189 | 19.58678 | 23.69192 | 19.36487 | 22.57301 | 21.44124
3122.15625 | 6.857995 | 22.70435 | 0.0003931929 |  | 19.77805 | 19.57878 | 23.69845 | 19.36734 | 22.58108 | 21.38903
3122.256 | 6.857284 | 23.17053 | 0.0003944493 |  | 19.75324 | 19.56061 | 23.65888 | 19.38974 | 22.57674 | 21.4245
3122.355 | 6.8579 | 22.5321 | 0.0003706531 |  | 19.74324 | 19.5845 | 23.65305 | 19.39835 | 22.58511 | 21.39035
3122.455 | 6.857869 | 24.53946 | 0.0003692005 |  | 19.72232 | 19.60295 | 23.6851 | 19.38611 | 22.57166 | 21.41876
3122.555 | 6.857628 | 24.85845 | 0.0003940212 |  | 19.75206 | 19.58533 | 23.67634 | 19.41915 | 22.5737 | 21.39635
3122.654 | 6.856669 | 23.58021 | 0.0003450449 |  | 19.71573 | 19.61334 | 23.66343 | 19.39597 | 22.5522 | 21.39631
3122.754 | 6.857486 | 27.59812 | 0.0003838322 |  | 19.6961 | 19.57442 | 23.6688 | 19.40634 | 22.55188 | 21.40585
3122.854 | 6.857551 | 27.05492 | 0.0003425604 |  | 19.69888 | 19.57179 | 23.64212 | 19.42058 | 22.54431 | 21.36224
3122.953125 | 6.857056 | 27.83189 | 0.0003745503 |  | 19.69052 | 19.58303 | 23.6652 | 19.42218 | 22.55145 | 21.36863
3123.053 | 6.857371 | 24.42872 | 0.0003566837 |  | 19.66387 | 19.61757 | 23.66992 | 19.43038 | 22.5323 | 21.35987
3123.152 | 6.857587 | 30.55106 | 0.0003640315 |  | 19.68496 | 19.62658 | 23.66031 | 19.45006 | 22.5587 | 21.33654
3123.252 | 6.857612 | 28.51225 | 0.0003946988 |  | 19.68091 | 19.61344 | 23.64462 | 19.45533 | 22.51821 | 21.34487
3123.352 | 6.857368 | 30.18695 | 0.0003792624 |  | 19.67057 | 19.65097 | 23.64864 | 19.4392 | 22.5281 | 21.37122
3123.451 | 6.857857 | 29.79459 | 0.0003711676 |  | 19.67757 | 19.63944 | 23.66464 | 19.45094 | 22.5349 | 21.35466
3123.551 | 6.857587 | 24.85024 | 0.0004079405 |  | 19.62754 | 19.66449 | 23.63556 | 19.42553 | 22.52656 | 21.30881
3123.65 | 6.857174 | 27.73437 | 0.0003817566 |  | 19.62339 | 19.6365 | 23.62456 | 19.4314 | 22.52126 | 21.35207
3123.75 | 6.85783 | 26.06879 | 0.0003182787 |  | 19.61359 | 19.66926 | 23.64018 | 19.41925 | 22.54603 | 21.29299
3123.85 | 6.857399 | 28.28304 | 0.0003535628 |  | 19.60723 | 19.67129 | 23.61992 | 19.43218 | 22.53759 | 21.31237
3123.949 | 6.85727 | 24.82381 | 0.0003906315 |  | 19.58591 | 19.66948 | 23.62253 | 19.41364 | 22.54412 | 21.31572
3124.049 | 6.857129 | 30.86457 | 0.0003619134 |  | 19.57311 | 19.67581 | 23.62568 | 19.4287 | 22.52568 | 21.29863
3124.148 | 6.857785 | 35.69226 | 0.000407288 |  | 19.57 | 19.70411 | 23.65644 | 19.40834 | 22.49649 | 21.30188
3124.248 | 6.85759 | 30.79622 | 0.0004543226 |  | 19.54619 | 19.67684 | 23.62095 | 19.38597 | 22.50168 | 21.30365
3124.348 | 6.857784 | 28.58562 | 0.0003777849 |  | 19.56148 | 19.72188 | 23.62474 | 19.40307 | 22.5334 | 21.26597
3124.447 | 6.857819 | 27.30875 | 0.0003952735 |  | 19.57366 | 19.73732 | 23.63007 | 19.41372 | 22.49724 | 21.26621
3124.546875 | 6.857491 | 29.96046 | 0.0004217234 |  | 19.52375 | 19.68519 | 23.60603 | 19.41418 | 22.50294 | 21.2741
3124.646 | 6.857978 | 30.76341 | 0.0003955877 |  | 19.51375 | 19.70715 | 23.63978 | 19.44507 | 22.49998 | 21.25314
3124.746 | 6.857396 | 30.5146 | 0.0003859396 |  | 19.51783 | 19.72091 | 23.62482 | 19.41776 | 22.49207 | 21.24388
3124.846 | 6.857693 | 22.29194 | 0.0003855978 |  | 19.48464 | 19.69962 | 23.63066 | 19.41255 | 22.49692 | 21.24758
3124.945 | 6.857376 | 21.88045 | 0.000369304 |  | 19.49912 | 19.73519 | 23.65436 | 19.43044 | 22.50306 | 21.25855
3125.045 | 6.85758 | 26.86626 | 0.0003787238 |  | 19.43911 | 19.7228 | 23.64323 | 19.40938 | 22.49676 | 21.24605
3125.145 | 6.857417 | 25.85051 | 0.0003696432 |  | 19.43634 | 19.70509 | 23.63415 | 19.42934 | 22.51078 | 21.24598
3125.244 | 6.857293 | 20.05491 | 0.0003984147 |  | 19.41859 | 19.69938 | 23.59997 | 19.42754 | 22.46258 | 21.23465
3125.34375 | 6.857088 | 25.58392 | 0.0004043636 |  | 19.44949 | 19.72273 | 23.62815 | 19.42323 | 22.4665 | 21.21666
3125.443 | 6.857336 | 18.81768 | 0.0004207439 |  | 19.43414 | 19.70346 | 23.61398 | 19.42115 | 22.47791 | 21.21625
3125.543 | 6.856859 | 23.87277 | 0.0003834451 |  | 19.44525 | 19.70486 | 23.64396 | 19.37082 | 22.45089 | 21.2371
3125.643 | 6.857864 | 23.72877 | 0.0003615414 |  | 19.45831 | 19.71478 | 23.63579 | 19.36601 | 22.46729 | 21.21595
3125.742 | 6.857199 | 21.62662 | 0.0003570109 |  | 19.42738 | 19.72453 | 23.65129 | 19.39751 | 22.46325 | 21.25141
3125.842 | 6.857442 | 27.16475 | 0.0003955645 |  | 19.41841 | 19.72366 | 23.62539 | 19.35154 | 22.48144 | 21.24998
3125.941 | 6.857161 | 23.72922 | 0.0003763616 |  | 19.39821 | 19.72491 | 23.61375 | 19.37026 | 22.45516 | 21.17819
3126.041 | 6.857877 | 24.30021 | 0.0004043574 |  | 19.40845 | 19.71684 | 23.60774 | 19.37891 | 22.48104 | 21.22684
3126.140625 | 6.857348 | 28.52501 | 0.0004069072 |  | 19.3874 | 19.70457 | 23.63194 | 19.34757 | 22.49082 | 21.20464
3126.24 | 6.856656 | 26.27385 | 0.0004270944 |  | 19.41458 | 19.71118 | 23.58608 | 19.34911 | 22.48237 | 21.23178
3126.34 | 6.857229 | 22.86157 | 0.0004086428 |  | 19.38731 | 19.73835 | 23.60417 | 19.35332 | 22.45523 | 21.19052
3126.439 | 6.857495 | 26.39051 | 0.000383808 |  | 19.36948 | 19.68571 | 23.60107 | 19.34759 | 22.46566 | 21.20379
3126.539 | 6.858275 | 26.60925 | 0.0004164026 |  | 19.38118 | 19.70151 | 23.61196 | 19.37483 | 22.46812 | 21.2343
3126.639 | 6.857525 | 23.75064 | 0.0003837168 |  | 19.4223 | 19.69403 | 23.56454 | 19.35784 | 22.46055 | 21.19522
3126.738 | 6.857436 | 25.64772 | 0.0004173506 |  | 19.42128 | 19.68004 | 23.58352 | 19.36941 | 22.48184 | 21.20284
3126.838 | 6.857753 | 21.98571 | 0.0003896711 |  | 19.43688 | 19.73373 | 23.58268 | 19.3557 | 22.47519 | 21.23385
3126.9375 | 6.857581 | 19.86716 | 0.0003944305 |  | 19.43786 | 19.72196 | 23.58928 | 19.36778 | 22.45096 | 21.20437
3127.037 | 6.857574 | 24.43282 | 0.0003814732 |  | 19.45238 | 19.6811 | 23.55159 | 19.36608 | 22.46273 | 21.19569
3127.137 | 6.857382 | 24.86528 | 0.0003935136 |  | 19.49589 | 19.68864 | 23.57046 | 19.34648 | 22.44072 | 21.22569
3127.236 | 6.857471 | 24.80239 | 0.0003723407 |  | 19.48523 | 19.71745 | 23.55766 | 19.34774 | 22.45833 | 21.18493
3127.336 | 6.857482 | 23.4353 | 0.000380091 |  | 19.45397 | 19.69131 | 23.56463 | 19.36129 | 22.45499 | 21.16248
3127.436 | 6.857529 | 23.36648 | 0.0003798291 |  | 19.4487 | 19.70026 | 23.53494 | 19.33595 | 22.4689 | 21.17649
3127.535 | 6.857778 | 30.69278 | 0.0004166141 |  | 19.46062 | 19.71583 | 23.52531 | 19.35214 | 22.46304 | 21.20048
3127.635 | 6.857703 | 24.09287 | 0.0003587446 |  | 19.45487 | 19.72401 | 23.49335 | 19.32517 | 22.45412 | 21.16122
3127.734375 | 6.857496 | 24.05004 | 0.0003814935 |  | 19.46415 | 19.70614 | 23.5094 | 19.33976 | 22.46746 | 21.1657
3127.834 | 6.857441 | 19.838 | 0.0003691138 |  | 19.43259 | 19.72835 | 23.48652 | 19.34246 | 22.46129 | 21.1785
3127.934 | 6.856409 | 26.28934 | 0.0004103312 |  | 19.47851 | 19.73318 | 23.50768 | 19.38018 | 22.45379 | 21.1575
3128.033 | 6.857647 | 22.50476 | 0.000358123 |  | 19.42072 | 19.6962 | 23.48326 | 19.32513 | 22.46132 | 21.14673
3128.133 | 6.857735 | 27.71295 | 0.000350933 |  | 19.44644 | 19.71837 | 23.46448 | 19.34261 | 22.46744 | 21.1397
3128.232 | 6.857475 | 22.07731 | 0.0003671012 |  | 19.46452 | 19.71391 | 23.46702 | 19.32252 | 22.45334 | 21.13934
3128.332 | 6.856974 | 20.16792 | 0.0003836744 |  | 19.44569 | 19.73107 | 23.45928 | 19.33317 | 22.44524 | 21.13991
3128.432 | 6.85763 | 30.60437 | 0.0003797453 |  | 19.43605 | 19.72205 | 23.45708 | 19.30557 | 22.45392 | 21.13623
3128.53125 | 6.857724 | 29.36578 | 0.0004044345 |  | 19.44766 | 19.72828 | 23.43457 | 19.36419 | 22.40478 | 21.11665
3128.631 | 6.857545 | 25.42033 | 0.0004123737 |  | 19.45221 | 19.7177 | 23.41678 | 19.32331 | 22.45821 | 21.11954
3128.73 | 6.857578 | 25.93344 | 0.0003976875 |  | 19.49551 | 19.72302 | 23.45306 | 19.29457 | 22.43466 | 21.10228
3128.83 | 6.857515 | 24.48341 | 0.0003806372 |  | 19.46564 | 19.75667 | 23.44347 | 19.2962 | 22.43153 | 21.11465
3128.93 | 6.857359 | 21.68449 | 0.000381185 |  | 19.52332 | 19.73041 | 23.39786 | 19.27051 | 22.44061 | 21.08084
3129.029 | 6.858001 | 21.93194 | 0.000422005 |  | 19.48377 | 19.72946 | 23.41798 | 19.27645 | 22.44451 | 21.09886
3129.129 | 6.857755 | 23.97484 | 0.0003793932 |  | 19.48945 | 19.72428 | 23.43528 | 19.26693 | 22.41815 | 21.05945
3129.229 | 6.857265 | 22.07913 | 0.000367876 |  | 19.46515 | 19.7304 | 23.41279 | 19.24802 | 22.41431 | 21.10528
3129.328125 | 6.857505 | 22.77316 | 0.0003859574 |  | 19.47258 | 19.71357 | 23.42757 | 19.21669 | 22.44641 | 21.05803
3129.428 | 6.857656 | 26.7136 | 0.0003918678 |  | 19.4447 | 19.73971 | 23.42665 | 19.2379 | 22.4519 | 21.09015
3129.527 | 6.858222 | 25.27951 | 0.0003991365 |  | 19.49047 | 19.75804 | 23.4316 | 19.24765 | 22.42383 | 21.06284
3129.627 | 6.857023 | 27.2609 | 0.0003995585 |  | 19.48203 | 19.73213 | 23.42576 | 19.24323 | 22.37686 | 21.05551
3129.727 | 6.857397 | 26.082 | 0.0003927856 |  | 19.48056 | 19.71933 | 23.45553 | 19.21474 | 22.40528 | 21.08528
3129.826 | 6.857412 | 27.78131 | 0.0003877924 |  | 19.4889 | 19.7445 | 23.44743 | 19.25735 | 22.39834 | 21.04237
3129.926 | 6.857838 | 21.38692 | 0.00039358 |  | 19.47004 | 19.7533 | 23.446 | 19.23008 | 22.40818 | 21.07304
3130.025 | 6.857484 | 21.98845 | 0.0004055804 |  | 19.4554 | 19.72648 | 23.43833 | 19.20525 | 22.40102 | 21.04769
3130.125 | 6.857493 | 28.9438 | 0.0003962367 |  | 19.50546 | 19.7278 | 23.47244 | 19.2346 | 22.43863 | 21.06385
3130.225 | 6.857505 | 32.62358 | 0.0003944145 |  | 19.46633 | 19.74783 | 23.47167 | 19.18864 | 22.39019 | 21.04729
3130.324 | 6.856819 | 20.83416 | 0.0004079312 |  | 19.46499 | 19.75208 | 23.47054 | 19.14348 | 22.41307 | 21.05104
3130.424 | 6.857287 | 25.2426 | 0.0003753791 |  | 19.48868 | 19.74819 | 23.51375 | 19.16385 | 22.39806 | 21.04453
3130.523 | 6.857341 | 25.05121 | 0.0004096893 |  | 19.47853 | 19.7593 | 23.49682 | 19.20011 | 22.42209 | 21.03739
3130.623 | 6.857689 | 24.91404 | 0.0004006586 |  | 19.49753 | 19.75329 | 23.49495 | 19.15294 | 22.41238 | 21.02207
3130.723 | 6.857834 | 26.84302 | 0.0003751104 |  | 19.44478 | 19.72948 | 23.50711 | 19.13985 | 22.42605 | 21.02263
3130.822 | 6.857814 | 26.3814 | 0.0003773684 |  | 19.50511 | 19.73753 | 23.53357 | 19.15406 | 22.43795 | 21.01919
3130.921875 | 6.857457 | 25.88833 | 0.0003788958 |  | 19.48951 | 19.7257 | 23.50486 | 19.14121 | 22.40874 | 21.04439
3131.021 | 6.858194 | 21.21922 | 0.0004032001 |  | 19.48361 | 19.74435 | 23.5672 | 19.11997 | 22.38981 | 21.01202
3131.121 | 6.856947 | 27.60313 | 0.0003822424 |  | 19.52903 | 19.76664 | 23.53573 | 19.09499 | 22.4118 | 20.9837
3131.221 | 6.856951 | 25.77805 | 0.0004217905 |  | 19.52725 | 19.7383 | 23.57321 | 19.08085 | 22.40328 | 21.00364
3131.32 | 6.85774 | 28.21468 | 0.0004031209 |  | 19.51415 | 19.74659 | 23.593 | 19.06353 | 22.42215 | 21.00375
3131.42 | 6.858132 | 23.64947 | 0.0003821723 |  | 19.50642 | 19.79281 | 23.60381 | 19.05906 | 22.40392 | 20.97975
3131.52 | 6.857487 | 27.55528 | 0.0004060301 |  | 19.53313 | 19.76412 | 23.57012 | 19.0791 | 22.39188 | 20.9846
3131.619 | 6.858083 | 28.53185 | 0.0003935797 |  | 19.50496 | 19.77793 | 23.58835 | 19.04359 | 22.42118 | 21.02393
3131.71875 | 6.857286 | 27.32834 | 0.0003739128 |  | 19.50323 | 19.76894 | 23.58129 | 19.04334 | 22.39616 | 20.98324
3131.818 | 6.857181 | 26.02322 | 0.0003787774 |  | 19.50018 | 19.7879 | 23.60949 | 19.03692 | 22.39867 | 20.99313
3131.918 | 6.857346 | 25.0708 | 0.0003799639 |  | 19.47692 | 19.79145 | 23.59401 | 19.01917 | 22.40592 | 20.98792
3132.018 | 6.857576 | 24.69029 | 0.0003414269 |  | 19.46513 | 19.79806 | 23.6233 | 19.04351 | 22.42761 | 20.99922
3132.117 | 6.857599 | 26.54864 | 0.0003334905 |  | 19.49403 | 19.84143 | 23.63028 | 19.04673 | 22.39056 | 21.0268
3132.217 | 6.857085 | 25.00655 | 0.0003711277 |  | 19.45241 | 19.8373 | 23.6364 | 19.0337 | 22.41668 | 20.97599
3132.316 | 6.857547 | 25.1583 | 0.0003792302 |  | 19.45503 | 19.85568 | 23.65391 | 19.03069 | 22.40331 | 20.99947
3132.416 | 6.858257 | 30.2029 | 0.000380942 |  | 19.46377 | 19.86033 | 23.63578 | 19.008 | 22.39346 | 21.02736
3132.515625 | 6.857347 | 26.27658 | 0.000408676 |  | 19.45952 | 19.89887 | 23.68183 | 18.99954 | 22.39714 | 20.99185
3132.615 | 6.857887 | 27.09502 | 0.0003727141 |  | 19.49182 | 19.89622 | 23.67645 | 19.05664 | 22.3953 | 20.97136
3132.715 | 6.856976 | 21.87042 | 0.0003904907 |  | 19.45759 | 19.88082 | 23.68308 | 18.9891 | 22.42951 | 21.02352
3132.814 | 6.857468 | 27.23538 | 0.0003846953 |  | 19.48407 | 19.90533 | 23.67772 | 18.99632 | 22.36755 | 20.98604
3132.914 | 6.857521 | 26.07334 | 0.0003953398 |  | 19.47757 | 19.90057 | 23.70057 | 18.96609 | 22.40064 | 21.04556
3133.014 | 6.857133 | 29.37079 | 0.00039654 |  | 19.51403 | 19.89668 | 23.7104 | 18.96377 | 22.41756 | 21.0125
3133.113 | 6.857264 | 24.61009 | 0.0003928462 |  | 19.49293 | 19.91283 | 23.70056 | 18.95914 | 22.42459 | 21.00362
3133.213 | 6.857405 | 26.30529 | 0.0003804474 |  | 19.48584 | 19.9305 | 23.70759 | 18.97943 | 22.40265 | 21.00964
3133.3125 | 6.857716 | 24.91678 | 0.00041121 |  | 19.50413 | 19.9311 | 23.71614 | 18.95265 | 22.44165 | 21.03045
3133.412 | 6.857158 | 24.50528 | 0.000376928 |  | 19.50195 | 19.9267 | 23.73276 | 18.96455 | 22.4196 | 21.06628
3133.512 | 6.857651 | 29.82786 | 0.0004029238 |  | 19.50073 | 19.92151 | 23.76221 | 18.96122 | 22.3905 | 21.02952
3133.611 | 6.857974 | 28.33316 | 0.0004183441 |  | 19.49181 | 19.9118 | 23.73518 | 18.92176 | 22.42514 | 21.04484
3133.711 | 6.857888 | 27.16885 | 0.0003876316 |  | 19.4971 | 19.92775 | 23.77194 | 18.94043 | 22.41182 | 21.03872
3133.811 | 6.857959 | 31.33258 | 0.0004069145 |  | 19.52045 | 19.92022 | 23.76862 | 18.92546 | 22.3807 | 21.02539
3133.91 | 6.857435 | 27.59356 | 0.0003923253 |  | 19.46811 | 19.91606 | 23.78918 | 18.90588 | 22.42145 | 21.0532
3134.01 | 6.857267 | 28.24202 | 0.0003812296 |  | 19.51397 | 19.92382 | 23.77193 | 18.90528 | 22.40169 | 21.05875
3134.109375 | 6.857719 | 26.23284 | 0.0003863248 |  | 19.48481 | 19.94897 | 23.77328 | 18.90931 | 22.38747 | 21.06469
3134.209 | 6.856974 | 28.10987 | 0.0003995188 |  | 19.49209 | 19.93056 | 23.76825 | 18.93611 | 22.4148 | 21.0618
3134.309 | 6.857214 | 28.50542 | 0.0003944156 |  | 19.48942 | 19.92032 | 23.8186 | 18.90715 | 22.39655 | 21.09163
3134.408 | 6.857818 | 30.999 | 0.0003774624 |  | 19.53132 | 19.92603 | 23.81601 | 18.93748 | 22.41855 | 21.07372
3134.508 | 6.857642 | 27.21487 | 0.0003848174 |  | 19.50578 | 19.91993 | 23.78712 | 18.89688 | 22.44823 | 21.10395
3134.607 | 6.857619 | 30.64128 | 0.0003700437 |  | 19.52407 | 19.91092 | 23.78874 | 18.91102 | 22.428 | 21.08505
3134.707 | 6.857664 | 29.72077 | 0.0004401772 |  | 19.52981 | 19.92545 | 23.82627 | 18.91038 | 22.40973 | 21.08896
3134.807 | 6.857104 | 29.38173 | 0.0003984487 |  | 19.52516 | 19.93081 | 23.82845 | 18.91874 | 22.42319 | 21.07296
3134.90625 | 6.857336 | 31.92955 | 0.0004076932 |  | 19.57526 | 19.90184 | 23.82461 | 18.89018 | 22.41754 | 21.10044
3135.006 | 6.856677 | 29.84837 | 0.0003768207 |  | 19.52926 | 19.92517 | 23.79462 | 18.88935 | 22.38312 | 21.08666
3135.105 | 6.857494 | 29.54122 | 0.0004077927 |  | 19.59295 | 19.91949 | 23.83038 | 18.87539 | 22.41306 | 21.11282
3135.205 | 6.857301 | 31.39683 | 0.0004121771 |  | 19.58735 | 19.89585 | 23.84569 | 18.86073 | 22.42432 | 21.09923
3135.305 | 6.857895 | 26.26018 | 0.0004193633 |  | 19.57014 | 19.88021 | 23.81839 | 18.89839 | 22.40614 | 21.12286
3135.404 | 6.857098 | 32.32601 | 0.0004061947 |  | 19.61513 | 19.91043 | 23.81634 | 18.89569 | 22.41244 | 21.11681
3135.504 | 6.857028 | 29.12653 | 0.0003758422 |  | 19.65311 | 19.89363 | 23.81188 | 18.90479 | 22.43539 | 21.13268
3135.604 | 6.856981 | 28.20374 | 0.0003728606 |  | 19.62405 | 19.88634 | 23.84322 | 18.91509 | 22.44134 | 21.10741
3135.703125 | 6.85761 | 32.81361 | 0.000430167 |  | 19.65499 | 19.89482 | 23.84363 | 18.91551 | 22.42195 | 21.11613
3135.803 | 6.857231 | 29.53575 | 0.0004337071 |  | 19.62612 | 19.90655 | 23.82507 | 18.90795 | 22.43387 | 21.12832
3135.902 | 6.857768 | 28.41154 | 0.0004049696 |  | 19.67717 | 19.8961 | 23.86589 | 18.89748 | 22.45024 | 21.13014
3136.002 | 6.857283 | 27.33791 | 0.0003873652 |  | 19.67174 | 19.88817 | 23.84525 | 18.92208 | 22.46522 | 21.14047
3136.102 | 6.856604 | 24.8188 | 0.0003839134 |  | 19.64492 | 19.8795 | 23.85188 | 18.91699 | 22.42541 | 21.13742
3136.201 | 6.85774 | 30.64356 | 0.0003600363 |  | 19.69101 | 19.86674 | 23.85141 | 18.91375 | 22.46447 | 21.12958
3136.301 | 6.857637 | 30.32229 | 0.000386046 |  | 19.69109 | 19.86057 | 23.86579 | 18.90481 | 22.43854 | 21.14944
3136.4 | 6.857503 | 31.17764 | 0.00034548 |  | 19.70424 | 19.87394 | 23.85216 | 18.91776 | 22.46038 | 21.14722
3136.5 | 6.857409 | 33.81614 | 0.0003943257 |  | 19.68598 | 19.85782 | 23.86079 | 18.9219 | 22.45413 | 21.14351
3136.6 | 6.857169 | 30.79348 | 0.0004393758 |  | 19.70773 | 19.8652 | 23.86786 | 18.91504 | 22.43511 | 21.17498
3136.699 | 6.857454 | 30.62943 | 0.0004051734 |  | 19.69146 | 19.87984 | 23.86647 | 18.90862 | 22.45064 | 21.19387
3136.799 | 6.85728 | 33.18546 | 0.0003929485 |  | 19.72919 | 19.88432 | 23.83439 | 18.92435 | 22.43896 | 21.19369
3136.898 | 6.857492 | 29.96183 | 0.000395333 |  | 19.70766 | 19.86879 | 23.87232 | 18.92521 | 22.44897 | 21.19999
3136.998 | 6.857454 | 25.63268 | 0.0003597711 |  | 19.71854 | 19.85346 | 23.88742 | 18.88172 | 22.43304 | 21.19644
3137.098 | 6.858043 | 32.83502 | 0.0004210381 |  | 19.69239 | 19.84828 | 23.8478 | 18.93924 | 22.44893 | 21.24083
3137.197 | 6.857291 | 27.71979 | 0.0003625882 |  | 19.68994 | 19.85049 | 23.87133 | 18.90204 | 22.44536 | 21.2117
3137.296875 | 6.857649 | 23.56016 | 0.0003916965 |  | 19.72464 | 19.81986 | 23.87584 | 18.89342 | 22.47163 | 21.2074
3137.396 | 6.857505 | 24.35034 | 0.0003850693 |  | 19.73166 | 19.83913 | 23.8327 | 18.9174 | 22.44814 | 21.25096
3137.496 | 6.856824 | 29.55125 | 0.0004032491 |  | 19.72698 | 19.80041 | 23.8686 | 18.91318 | 22.47589 | 21.20596
3137.596 | 6.856763 | 24.49161 | 0.0004282531 |  | 19.72265 | 19.79829 | 23.83862 | 18.89573 | 22.44156 | 21.2206
3137.695 | 6.857376 | 26.98748 | 0.0003832791 |  | 19.74886 | 19.79417 | 23.85149 | 18.90288 | 22.4493 | 21.25008
3137.795 | 6.857121 | 26.86991 | 0.0004121405 |  | 19.77371 | 19.77351 | 23.84341 | 18.89681 | 22.4613 | 21.2267
3137.895 | 6.857816 | 23.00557 | 0.0004146908 |  | 19.75242 | 19.74349 | 23.84712 | 18.89992 | 22.45914 | 21.26649
3137.994 | 6.857465 | 30.70781 | 0.0004356907 |  | 19.72997 | 19.74617 | 23.83608 | 18.88997 | 22.46656 | 21.26551
3138.09375 | 6.856693 | 26.51719 | 0.0003921613 |  | 19.74635 | 19.73334 | 23.84902 | 18.91385 | 22.46355 | 21.2708
3138.193 | 6.857133 | 31.59096 | 0.0003880772 |  | 19.7528 | 19.71646 | 23.84275 | 18.89708 | 22.4589 | 21.27331
3138.293 | 6.856967 | 30.82447 | 0.0003801573 |  | 19.76345 | 19.69523 | 23.86747 | 18.92953 | 22.47009 | 21.28291
3138.393 | 6.857209 | 28.04653 | 0.0003790505 |  | 19.74015 | 19.71062 | 23.88895 | 18.95238 | 22.46078 | 21.29778
3138.492 | 6.857475 | 31.66934 | 0.0003801162 |  | 19.79098 | 19.7217 | 23.86932 | 18.95137 | 22.44993 | 21.29894
3138.592 | 6.856847 | 34.14425 | 0.000415632 |  | 19.74901 | 19.69809 | 23.87984 | 18.94341 | 22.47635 | 21.30132
3138.691 | 6.856917 | 31.0063 | 0.0003774075 |  | 19.74734 | 19.68492 | 23.89161 | 18.94613 | 22.45696 | 21.28854
3138.791 | 6.856689 | 30.92928 | 0.0003748248 |  | 19.73025 | 19.67962 | 23.87128 | 18.97188 | 22.4813 | 21.2992
3138.890625 | 6.856978 | 29.17849 | 0.0003842956 |  | 19.75562 | 19.67022 | 23.90106 | 18.92067 | 22.44632 | 21.32313
3138.99 | 6.856844 | 32.11 | 0.0003748331 |  | 19.75298 | 19.65513 | 23.90983 | 18.97174 | 22.47327 | 21.32776
3139.09 | 6.856792 | 30.51688 | 0.0003908046 |  | 19.75756 | 19.65774 | 23.91508 | 18.98134 | 22.44759 | 21.3163
3139.189 | 6.857054 | 29.1279 | 0.0004057519 |  | 19.73988 | 19.64907 | 23.91704 | 18.99502 | 22.45144 | 21.31445
3139.289 | 6.856821 | 29.27783 | 0.0003839834 |  | 19.73941 | 19.61982 | 23.94143 | 18.95357 | 22.46394 | 21.31417
3139.389 | 6.856761 | 31.10473 | 0.0004037904 |  | 19.77937 | 19.63553 | 23.92351 | 18.95912 | 22.49764 | 21.38223
3139.488 | 6.857152 | 30.15459 | 0.0003929332 |  | 19.7206 | 19.59691 | 23.94904 | 18.99105 | 22.48293 | 21.3322
3139.588 | 6.85769 | 32.32236 | 0.0003874147 |  | 19.74174 | 19.63303 | 23.9511 | 18.95455 | 22.46514 | 21.36594
3139.6875 | 6.857293 | 27.20713 | 0.0003832936 |  | 19.74332 | 19.60082 | 23.92995 | 18.98194 | 22.46682 | 21.3486
3139.787 | 6.857249 | 30.52234 | 0.0004011194 |  | 19.75071 | 19.5935 | 23.96677 | 18.97109 | 22.47503 | 21.37592
3139.887 | 6.857142 | 25.76848 | 0.0003920123 |  | 19.76501 | 19.57488 | 23.96416 | 18.97662 | 22.48997 | 21.40098
3139.986 | 6.857186 | 28.12354 | 0.0003692752 |  | 19.77958 | 19.57064 | 23.95203 | 18.98054 | 22.46344 | 21.34769
3140.086 | 6.85724 | 31.58321 | 0.0003751664 |  | 19.80678 | 19.58275 | 23.96532 | 18.97844 | 22.46551 | 21.35436
3140.186 | 6.856888 | 36.13065 | 0.0003585937 |  | 19.81484 | 19.59837 | 23.97771 | 18.94802 | 22.44093 | 21.39809
3140.285 | 6.856833 | 31.51714 | 0.0003635554 |  | 19.83578 | 19.5581 | 23.94695 | 18.9502 | 22.4998 | 21.43801
3140.385 | 6.856819 | 31.27972 | 0.0003993891 |  | 19.81408 | 19.57373 | 23.94457 | 18.9675 | 22.45135 | 21.38391
3140.484375 | 6.85704 | 36.00533 | 0.000389567 |  | 19.81652 | 19.56036 | 23.93617 | 18.94121 | 22.46283 | 21.40689
3140.584 | 6.856646 | 31.46564 | 0.0003878101 |  | 19.79313 | 19.54571 | 23.97807 | 18.95042 | 22.47652 | 21.40219
3140.684 | 6.857089 | 33.41331 | 0.0003553196 |  | 19.79461 | 19.57006 | 23.97927 | 18.94365 | 22.48909 | 21.39691
3140.783 | 6.857477 | 30.95161 | 0.000374304 |  | 19.80546 | 19.54964 | 23.93153 | 18.98457 | 22.47483 | 21.39051
3140.883 | 6.857387 | 23.94796 | 0.0003941508 |  | 19.80713 | 19.52893 | 23.9587 | 18.97884 | 22.45936 | 21.41784
3140.982 | 6.856989 | 29.08507 | 0.0003727561 |  | 19.8155 | 19.50517 | 23.96495 | 18.97988 | 22.47059 | 21.41706
3141.082 | 6.857412 | 27.94308 | 0.0003663855 |  | 19.81515 | 19.53573 | 23.95038 | 18.97668 | 22.48311 | 21.43921
3141.182 | 6.857504 | 24.97602 | 0.0004241995 |  | 19.79221 | 19.518 | 23.95212 | 18.9885 | 22.48117 | 21.43319
3141.28125 | 6.857103 | 25.51967 | 0.0003970602 |  | 19.79649 | 19.51832 | 23.97632 | 18.97966 | 22.48928 | 21.44287
3141.381 | 6.857251 | 21.09117 | 0.0003575803 |  | 19.81123 | 19.52884 | 23.97874 | 19.04865 | 22.46561 | 21.41794
3141.48 | 6.857415 | 33.22966 | 0.0003989395 |  | 19.78759 | 19.49199 | 23.96515 | 19.00492 | 22.48605 | 21.44715
3141.58 | 6.857595 | 27.40171 | 0.000387187 |  | 19.80863 | 19.50699 | 23.99066 | 19.04673 | 22.49423 | 21.46202
3141.68 | 6.857341 | 29.9067 | 0.0004364644 |  | 19.79491 | 19.49679 | 24.00607 | 19.01657 | 22.49669 | 21.45819
3141.779 | 6.856404 | 26.9893 | 0.0004132083 |  | 19.79713 | 19.49484 | 24.00198 | 19.03362 | 22.4749 | 21.43022
3141.879 | 6.856851 | 28.54825 | 0.0003949037 |  | 19.78982 | 19.48325 | 23.99516 | 19.02812 | 22.46685 | 21.48128
3141.979 | 6.856232 | 28.94744 | 0.0004015958 |  | 19.78022 | 19.51638 | 23.99259 | 19.02964 | 22.46535 | 21.47202
3142.078125 | 6.857428 | 33.53862 | 0.0004098484 |  | 19.8264 | 19.47142 | 23.98516 | 19.03455 | 22.46948 | 21.4785
3142.178 | 6.85743 | 28.59018 | 0.0004166618 |  | 19.76419 | 19.46133 | 23.96806 | 19.04797 | 22.48755 | 21.44517
3142.277 | 6.8566 | 26.98292 | 0.000387459 |  | 19.77744 | 19.46868 | 23.95835 | 19.02756 | 22.47427 | 21.47671
3142.377 | 6.857132 | 33.01822 | 0.000405094 |  | 19.77249 | 19.49549 | 23.93326 | 19.03285 | 22.46795 | 21.49046
3142.477 | 6.857246 | 26.92004 | 0.0003304234 |  | 19.77723 | 19.47571 | 23.94355 | 19.06021 | 22.47572 | 21.48047
3142.576 | 6.85602 | 26.12621 | 0.000372319 |  | 19.76778 | 19.4588 | 23.93439 | 19.08091 | 22.49064 | 21.4678
3142.676 | 6.856832 | 26.97016 | 0.0003999426 |  | 19.77268 | 19.47726 | 23.92336 | 19.06544 | 22.46692 | 21.4732
3142.775 | 6.857473 | 31.25375 | 0.0003942857 |  | 19.78472 | 19.49158 | 23.85161 | 19.05658 | 22.46553 | 21.46554
3142.875 | 6.856843 | 26.46342 | 0.0004012418 |  | 19.76971 | 19.50389 | 23.88275 | 19.08964 | 22.4496 | 21.48294
3142.975 | 6.857025 | 25.45268 | 0.0003964946 |  | 19.79588 | 19.50272 | 23.86534 | 19.08501 | 22.4724 | 21.47977
3143.074 | 6.856939 | 28.47898 | 0.0003613411 |  | 19.76406 | 19.48344 | 23.87602 | 19.08564 | 22.47337 | 21.45718
3143.174 | 6.857057 | 33.36546 | 0.0003950215 |  | 19.76131 | 19.50758 | 23.87424 | 19.14 | 22.49084 | 21.47777
3143.273 | 6.856809 | 27.41583 | 0.000402846 |  | 19.75049 | 19.48674 | 23.83977 | 19.09997 | 22.45973 | 21.4839
3143.373 | 6.856618 | 29.22405 | 0.0004146828 |  | 19.73979 | 19.49487 | 23.85513 | 19.1344 | 22.48079 | 21.45905
3143.473 | 6.856966 | 31.95644 | 0.0004209664 |  | 19.75382 | 19.47302 | 23.79559 | 19.15424 | 22.46785 | 21.49502
3143.572 | 6.856876 | 28.38602 | 0.0003980159 |  | 19.76421 | 19.48973 | 23.77586 | 19.15971 | 22.4534 | 21.47753
3143.671875 | 6.856751 | 30.20609 | 0.0003808735 |  | 19.73658 | 19.50292 | 23.79232 | 19.14069 | 22.48704 | 21.49055
3143.771 | 6.856602 | 28.14906 | 0.0003804106 |  | 19.71376 | 19.49402 | 23.79606 | 19.17475 | 22.45239 | 21.48392
3143.871 | 6.856602 | 29.51023 | 0.0003772514 |  | 19.70516 | 19.46779 | 23.78804 | 19.13715 | 22.48987 | 21.50405
3143.971 | 6.857479 | 33.9442 | 0.0004159758 |  | 19.71808 | 19.47231 | 23.76572 | 19.18231 | 22.45849 | 21.48569
3144.07 | 6.857129 | 34.62046 | 0.0003919705 |  | 19.70814 | 19.4597 | 23.746 | 19.18081 | 22.45924 | 21.50468
3144.17 | 6.856794 | 32.4012 | 0.0003692048 |  | 19.72816 | 19.45379 | 23.72056 | 19.18116 | 22.46941 | 21.52351
3144.27 | 6.85627 | 30.66407 | 0.0003999456 |  | 19.70622 | 19.47119 | 23.72534 | 19.19359 | 22.4707 | 21.49934
3144.369 | 6.857372 | 31.34033 | 0.0004031281 |  | 19.69276 | 19.42502 | 23.69417 | 19.21452 | 22.4879 | 21.50908
3144.46875 | 6.857347 | 35.11945 | 0.0004123602 |  | 19.67482 | 19.43233 | 23.70024 | 19.21271 | 22.45644 | 21.49471
3144.568 | 6.857238 | 32.82135 | 0.0003942715 |  | 19.67172 | 19.43216 | 23.6618 | 19.21871 | 22.48895 | 21.49914
3144.668 | 6.856426 | 29.37854 | 0.0004345876 |  | 19.65021 | 19.43317 | 23.66392 | 19.21311 | 22.47436 | 21.51881
3144.768 | 6.857039 | 33.75645 | 0.0003917383 |  | 19.64659 | 19.40746 | 23.63787 | 19.23149 | 22.46642 | 21.522
3144.867 | 6.857236 | 29.86431 | 0.000366033 |  | 19.62562 | 19.39606 | 23.64351 | 19.24321 | 22.46847 | 21.5274
3144.967 | 6.857025 | 38.28383 | 0.0003237536 |  | 19.62735 | 19.39906 | 23.62202 | 19.24695 | 22.47828 | 21.51804
3145.066 | 6.856802 | 33.62612 | 0.0004007968 |  | 19.66318 | 19.37729 | 23.61876 | 19.26931 | 22.48284 | 21.54177
3145.166 | 6.856518 | 34.05584 | 0.0003719283 |  | 19.62075 | 19.39061 | 23.59244 | 19.24213 | 22.46913 | 21.52355
3145.265625 | 6.857059 | 32.71745 | 0.0003372247 |  | 19.59014 | 19.39014 | 23.5775 | 19.24256 | 22.44366 | 21.52929
3145.365 | 6.856823 | 32.66596 | 0.0003841108 |  | 19.60234 | 19.35998 | 23.56553 | 19.23911 | 22.47174 | 21.55352
3145.465 | 6.856539 | 32.37796 | 0.0003912607 |  | 19.57388 | 19.33357 | 23.57322 | 19.24858 | 22.46832 | 21.49606
3145.564 | 6.855972 | 34.43635 | 0.0003741332 |  | 19.59954 | 19.3474 | 23.60936 | 19.2579 | 22.47965 | 21.50946
3145.664 | 6.856995 | 26.92641 | 0.0003857251 |  | 19.57166 | 19.3423 | 23.56825 | 19.25618 | 22.47015 | 21.5277
3145.764 | 6.856758 | 35.31631 | 0.000360815 |  | 19.5658 | 19.33028 | 23.55801 | 19.28114 | 22.47477 | 21.51808
3145.863 | 6.857332 | 34.72755 | 0.0004040968 |  | 19.58372 | 19.34927 | 23.51973 | 19.25752 | 22.44699 | 21.52904
3145.963 | 6.856922 | 36.41774 | 0.0003668236 |  | 19.56266 | 19.33391 | 23.53284 | 19.25726 | 22.48734 | 21.49815
3146.0625 | 6.857626 | 33.84531 | 0.0003732982 |  | 19.5486 | 19.29723 | 23.55046 | 19.26324 | 22.45292 | 21.55288
3146.162 | 6.857018 | 38.43786 | 0.000380485 |  | 19.51519 | 19.32152 | 23.52621 | 19.29533 | 22.47321 | 21.56259
3146.262 | 6.856485 | 34.64142 | 0.0003602291 |  | 19.53238 | 19.30334 | 23.48855 | 19.28803 | 22.47802 | 21.52167
3146.361 | 6.856993 | 35.22107 | 0.0003817599 |  | 19.51903 | 19.3221 | 23.52259 | 19.29212 | 22.47891 | 21.52642
3146.461 | 6.856249 | 35.20603 | 0.0003746695 |  | 19.54253 | 19.28775 | 23.50258 | 19.29323 | 22.47576 | 21.50816
3146.561 | 6.856763 | 30.83541 | 0.0003784354 |  | 19.51236 | 19.31211 | 23.49431 | 19.28227 | 22.45534 | 21.54016
3146.66 | 6.856396 | 35.1231 | 0.0003512284 |  | 19.49813 | 19.26504 | 23.48734 | 19.30342 | 22.48794 | 21.53771
3146.76 | 6.856919 | 29.49246 | 0.000400633 |  | 19.5148 | 19.26411 | 23.49014 | 19.31384 | 22.44275 | 21.52917
3146.859375 | 6.857035 | 37.19334 | 0.0003659324 |  | 19.48273 | 19.29971 | 23.49921 | 19.31757 | 22.49744 | 21.50504
3146.959 | 6.857027 | 35.74649 | 0.0004023279 |  | 19.49017 | 19.24675 | 23.48001 | 19.30059 | 22.46861 | 21.5437
3147.059 | 6.857149 | 36.32842 | 0.0003496149 |  | 19.48637 | 19.25799 | 23.46529 | 19.3024 | 22.48558 | 21.55558
3147.158 | 6.856678 | 28.30901 | 0.0003729358 |  | 19.47689 | 19.26561 | 23.46127 | 19.32269 | 22.47881 | 21.53655
3147.258 | 6.856518 | 30.3829 | 0.0003929755 |  | 19.4778 | 19.25322 | 23.46288 | 19.33291 | 22.45242 | 21.55778
3147.357 | 6.856232 | 30.71146 | 0.0003719452 |  | 19.44412 | 19.24918 | 23.45562 | 19.33513 | 22.46342 | 21.51819
3147.457 | 6.857079 | 33.30576 | 0.0003922922 |  | 19.46294 | 19.27066 | 23.45388 | 19.35288 | 22.45895 | 21.5187
3147.557 | 6.856477 | 32.23259 | 0.0003789196 |  | 19.43572 | 19.21649 | 23.44681 | 19.32805 | 22.46033 | 21.50245
3147.65625 | 6.85698 | 35.45485 | 0.0003693783 |  | 19.38027 | 19.24945 | 23.46661 | 19.34614 | 22.4331 | 21.51278
3147.756 | 6.857192 | 36.85521 | 0.0004058635 |  | 19.38037 | 19.25871 | 23.45624 | 19.36853 | 22.45577 | 21.4996
3147.855 | 6.857486 | 33.01366 | 0.0004049083 |  | 19.386 | 19.23898 | 23.43772 | 19.38291 | 22.47472 | 21.4956
3147.955 | 6.856713 | 34.37392 | 0.0003771418 |  | 19.36822 | 19.23137 | 23.4392 | 19.34132 | 22.43166 | 21.49647
3148.055 | 6.856502 | 37.30317 | 0.0004082482 |  | 19.36472 | 19.28481 | 23.4407 | 19.39246 | 22.45724 | 21.50176
3148.154 | 6.856583 | 32.06626 | 0.0003847526 |  | 19.34414 | 19.24736 | 23.45778 | 19.38262 | 22.44272 | 21.48236
3148.254 | 6.856846 | 37.6618 | 0.0003959546 |  | 19.37943 | 19.24891 | 23.42291 | 19.37581 | 22.42983 | 21.47792
3148.354 | 6.856717 | 39.61311 | 0.0003757839 |  | 19.33797 | 19.26564 | 23.44243 | 19.38897 | 22.46058 | 21.49611
3148.453125 | 6.856048 | 27.31513 | 0.0003622133 |  | 19.33982 | 19.24706 | 23.45364 | 19.39096 | 22.45797 | 21.46692
3148.553 | 6.856308 | 36.7226 | 0.0003571273 |  | 19.36097 | 19.23327 | 23.42611 | 19.41082 | 22.44859 | 21.49905
3148.652 | 6.856873 | 34.11554 | 0.0003850468 |  | 19.33883 | 19.23143 | 23.41145 | 19.38348 | 22.45876 | 21.44794
3148.752 | 6.856574 | 31.00903 | 0.0003763319 |  | 19.33853 | 19.24298 | 23.40397 | 19.42005 | 22.45691 | 21.49066
3148.852 | 6.856557 | 33.04784 | 0.000370987 |  | 19.32789 | 19.23327 | 23.41713 | 19.41828 | 22.44762 | 21.47315
3148.951 | 6.856903 | 32.81816 | 0.00037473 |  | 19.32902 | 19.24736 | 23.41836 | 19.42441 | 22.45617 | 21.43251
3149.051 | 6.856575 | 31.61283 | 0.0003896868 |  | 19.35218 | 19.25588 | 23.40215 | 19.43627 | 22.45834 | 21.45389
3149.15 | 6.856948 | 28.26708 | 0.0003829958 |  | 19.34311 | 19.26186 | 23.39784 | 19.44072 | 22.45641 | 21.45163
3149.25 | 6.856597 | 30.8541 | 0.0003542668 |  | 19.33952 | 19.25137 | 23.38188 | 19.46008 | 22.46025 | 21.46153
3149.35 | 6.856895 | 27.20621 | 0.0003290413 |  | 19.32437 | 19.23102 | 23.37563 | 19.49814 | 22.43186 | 21.45153
3149.449 | 6.856454 | 39.03619 | 0.0003772365 |  | 19.34957 | 19.22773 | 23.42516 | 19.48854 | 22.45461 | 21.45726
3149.549 | 6.856319 | 32.87604 | 0.0003707063 |  | 19.31376 | 19.21898 | 23.38629 | 19.51632 | 22.43361 | 21.45072
3149.648 | 6.856525 | 33.17725 | 0.0003617562 |  | 19.31644 | 19.22153 | 23.38497 | 19.53769 | 22.44811 | 21.44092
3149.748 | 6.856719 | 33.32946 | 0.0003613999 |  | 19.30145 | 19.23778 | 23.40907 | 19.55344 | 22.45884 | 21.45706
3149.848 | 6.8565 | 33.69949 | 0.0003825193 |  | 19.28317 | 19.24139 | 23.38945 | 19.55016 | 22.43321 | 21.45161
3149.947 | 6.855964 | 39.15285 | 0.0003717841 |  | 19.30654 | 19.2217 | 23.37917 | 19.58008 | 22.4276 | 21.43742
3150.046875 | 6.85703 | 38.19816 | 0.0003346083 |  | 19.3002 | 19.21032 | 23.39118 | 19.54505 | 22.45568 | 21.45682
3150.146 | 6.856733 | 35.27758 | 0.0003366614 |  | 19.30108 | 19.19947 | 23.41131 | 19.56821 | 22.44537 | 21.44718
3150.246 | 6.856884 | 32.05851 | 0.0003351636 |  | 19.34768 | 19.20687 | 23.37065 | 19.54307 | 22.43264 | 21.45889
3150.346 | 6.85719 | 29.80689 | 0.0003844594 |  | 19.30097 | 19.24697 | 23.39022 | 19.58819 | 22.43939 | 21.44339
3150.445 | 6.856572 | 30.30088 | 0.0003963831 |  | 19.32286 | 19.21021 | 23.3959 | 19.61302 | 22.42951 | 21.46712
3150.545 | 6.857116 | 34.02121 | 0.0003262461 |  | 19.33009 | 19.23174 | 23.36667 | 19.59735 | 22.43822 | 21.43132
3150.645 | 6.856093 | 35.66219 | 0.0003716929 |  | 19.30427 | 19.22212 | 23.34978 | 19.61745 | 22.46091 | 21.46132
3150.744 | 6.856729 | 35.94518 | 0.0003786903 |  | 19.32357 | 19.23671 | 23.34489 | 19.59693 | 22.43438 | 21.43269
3150.84375 | 6.856842 | 33.68354 | 0.000383117 |  | 19.33441 | 19.22824 | 23.35753 | 19.63524 | 22.44348 | 21.44162
3150.943 | 6.856202 | 37.00878 | 0.0004014257 |  | 19.3486 | 19.22347 | 23.34049 | 19.6221 | 22.41682 | 21.44182
3151.043 | 6.856595 | 33.56141 | 0.0004158783 |  | 19.35747 | 19.23275 | 23.32885 | 19.64962 | 22.43893 | 21.4421
3151.143 | 6.856748 | 38.44241 | 0.0004002429 |  | 19.38905 | 19.20623 | 23.33692 | 19.62975 | 22.44468 | 21.4297
3151.242 | 6.85705 | 36.65744 | 0.0003908314 |  | 19.37799 | 19.20507 | 23.29548 | 19.63147 | 22.43819 | 21.46011
3151.342 | 6.856852 | 32.10909 | 0.0003777594 |  | 19.38867 | 19.21814 | 23.31224 | 19.66559 | 22.46317 | 21.42892
3151.441 | 6.8568 | 31.63334 | 0.0004241958 |  | 19.40045 | 19.20938 | 23.32128 | 19.63271 | 22.45027 | 21.44993
3151.541 | 6.856798 | 34.5717 | 0.000383284 |  | 19.42126 | 19.22666 | 23.28815 | 19.68665 | 22.44507 | 21.43026
3151.640625 | 6.856465 | 39.28865 | 0.0003446589 |  | 19.45052 | 19.17752 | 23.28471 | 19.66045 | 22.43081 | 21.41826
3151.74 | 6.856911 | 30.09444 | 0.0003699411 |  | 19.42816 | 19.20143 | 23.28274 | 19.68245 | 22.46107 | 21.43393
3151.84 | 6.856011 | 33.15219 | 0.000332093 |  | 19.46359 | 19.19524 | 23.31029 | 19.67591 | 22.42637 | 21.39907
3151.939 | 6.856973 | 30.30224 | 0.0003850423 |  | 19.45911 | 19.17642 | 23.27555 | 19.7076 | 22.44603 | 21.43757
3152.039 | 6.856673 | 32.68008 | 0.0003525747 |  | 19.47324 | 19.17985 | 23.26961 | 19.70069 | 22.43906 | 21.39701
3152.139 | 6.856744 | 30.77936 | 0.0003799621 |  | 19.43666 | 19.17677 | 23.24002 | 19.70245 | 22.44143 | 21.41752
3152.238 | 6.856734 | 33.89909 | 0.0003361654 |  | 19.46508 | 19.19516 | 23.26939 | 19.71631 | 22.45435 | 21.40004
3152.338 | 6.856681 | 33.85853 | 0.0003839412 |  | 19.467 | 19.16118 | 23.26219 | 19.70439 | 22.43923 | 21.38292
3152.4375 | 6.856606 | 34.58537 | 0.0004211028 |  | 19.41598 | 19.17323 | 23.28221 | 19.7321 | 22.46204 | 21.41403
3152.537 | 6.856532 | 33.98795 | 0.0004101804 |  | 19.4391 | 19.17045 | 23.27794 | 19.73374 | 22.44983 | 21.40969
3152.637 | 6.856818 | 36.57678 | 0.0003837052 |  | 19.43501 | 19.19474 | 23.27695 | 19.69382 | 22.45577 | 21.42913
3152.736 | 6.856635 | 35.10806 | 0.0003790885 |  | 19.42052 | 19.15089 | 23.25934 | 19.70633 | 22.4405 | 21.39478
3152.836 | 6.856493 | 33.75326 | 0.0003686703 |  | 19.42009 | 19.16475 | 23.25954 | 19.72601 | 22.43515 | 21.37382
3152.936 | 6.85646 | 36.22042 | 0.0003853215 |  | 19.41142 | 19.15604 | 23.28043 | 19.7279 | 22.44784 | 21.37409
3153.035 | 6.856611 | 32.94849 | 0.0003789412 |  | 19.42098 | 19.18628 | 23.26735 | 19.74043 | 22.45763 | 21.37794
3153.135 | 6.856 | 36.79461 | 0.0003849611 |  | 19.39968 | 19.17968 | 23.24246 | 19.74155 | 22.42208 | 21.38352
3153.234375 | 6.856461 | 37.33916 | 0.0004022202 |  | 19.40714 | 19.20018 | 23.26824 | 19.73273 | 22.42268 | 21.37558
3153.334 | 6.856365 | 41.28006 | 0.0003800055 |  | 19.37916 | 19.21534 | 23.27392 | 19.77855 | 22.43394 | 21.38041
3153.434 | 6.856431 | 34.31013 | 0.0003749275 |  | 19.38389 | 19.19713 | 23.24375 | 19.73684 | 22.38154 | 21.38567
3153.533 | 6.856453 | 38.29613 | 0.0003709944 |  | 19.38 | 19.19103 | 23.29931 | 19.77427 | 22.43589 | 21.34514
3153.633 | 6.856477 | 32.45907 | 0.0004161253 |  | 19.36819 | 19.22568 | 23.28749 | 19.82292 | 22.42305 | 21.33982
3153.732 | 6.856707 | 29.62963 | 0.0003508404 |  | 19.34024 | 19.21407 | 23.29431 | 19.76857 | 22.43686 | 21.33952
3153.832 | 6.857008 | 38.21775 | 0.0003545891 |  | 19.33211 | 19.21038 | 23.28165 | 19.8236 | 22.42708 | 21.3576
3153.932 | 6.856552 | 30.45125 | 0.0004009122 |  | 19.34467 | 19.22267 | 23.30347 | 19.82432 | 22.42994 | 21.35716
3154.03125 | 6.855949 | 30.2193 | 0.0003557522 |  | 19.33684 | 19.21948 | 23.2832 | 19.82849 | 22.40862 | 21.33989
3154.131 | 6.857222 | 33.32125 | 0.0003919373 |  | 19.31667 | 19.23461 | 23.31587 | 19.82633 | 22.4126 | 21.34329
3154.23 | 6.856786 | 32.43355 | 0.0003858533 |  | 19.35933 | 19.24005 | 23.32751 | 19.84272 | 22.42412 | 21.33109
3154.33 | 6.856097 | 41.43546 | 0.0003647304 |  | 19.32712 | 19.27083 | 23.3472 | 19.84895 | 22.40579 | 21.32049
3154.43 | 6.856498 | 35.82852 | 0.0003489345 |  | 19.34076 | 19.27485 | 23.36925 | 19.85583 | 22.43804 | 21.3092
3154.529 | 6.856884 | 34.95904 | 0.0003870722 |  | 19.30698 | 19.27132 | 23.37288 | 19.86418 | 22.41994 | 21.31989
3154.629 | 6.856738 | 35.23109 | 0.0003196482 |  | 19.33195 | 19.31001 | 23.37507 | 19.87507 | 22.40138 | 21.32684
3154.729 | 6.856855 | 31.63015 | 0.0003657279 |  | 19.35491 | 19.29502 | 23.38961 | 19.87373 | 22.39142 | 21.33146
3154.828125 | 6.856903 | 33.09067 | 0.0003626765 |  | 19.34163 | 19.31849 | 23.42588 | 19.86863 | 22.4248 | 21.34487
3154.928 | 6.85631 | 28.37417 | 0.0004115746 |  | 19.34335 | 19.31637 | 23.44699 | 19.88763 | 22.40013 | 21.2717
3155.027 | 6.856853 | 31.84114 | 0.0003596398 |  | 19.35971 | 19.33888 | 23.4398 | 19.86955 | 22.43077 | 21.29277
3155.127 | 6.856591 | 32.13826 | 0.0003676315 |  | 19.34282 | 19.34285 | 23.43892 | 19.88048 | 22.40897 | 21.3155
3155.227 | 6.856922 | 31.38681 | 0.0003546354 |  | 19.36344 | 19.35412 | 23.48762 | 19.89878 | 22.37881 | 21.30106
3155.326 | 6.856721 | 36.80371 | 0.0003974614 |  | 19.35459 | 19.34723 | 23.48651 | 19.90453 | 22.40597 | 21.29524
3155.426 | 6.856731 | 32.24079 | 0.0003648656 |  | 19.32508 | 19.35584 | 23.50719 | 19.87337 | 22.38137 | 21.27908
3155.525 | 6.856604 | 30.98944 | 0.0003699621 |  | 19.36283 | 19.37064 | 23.51354 | 19.88419 | 22.38148 | 21.26633
3155.625 | 6.856662 | 31.72858 | 0.000342608 |  | 19.30146 | 19.41323 | 23.52452 | 19.85736 | 22.38232 | 21.26659
3155.725 | 6.856584 | 26.86262 | 0.0003795281 |  | 19.34313 | 19.39845 | 23.53433 | 19.89491 | 22.37354 | 21.26493
3155.824 | 6.857071 | 32.44084 | 0.0004028072 |  | 19.32658 | 19.40766 | 23.53737 | 19.87422 | 22.37431 | 21.25739
3155.924 | 6.856756 | 26.5131 | 0.0003639986 |  | 19.26922 | 19.40265 | 23.55923 | 19.87608 | 22.39721 | 21.24551
3156.023 | 6.856629 | 30.35054 | 0.0004005027 |  | 19.2831 | 19.43995 | 23.53102 | 19.87995 | 22.38803 | 21.26454
3156.123 | 6.85648 | 27.70566 | 0.0003712389 |  | 19.28625 | 19.43643 | 23.52639 | 19.85164 | 22.37078 | 21.25196
3156.223 | 6.856823 | 33.30211 | 0.0003927792 |  | 19.28068 | 19.44399 | 23.51142 | 19.85583 | 22.37526 | 21.27023
3156.322 | 6.857242 | 22.69205 | 0.000365335 |  | 19.2559 | 19.44227 | 23.54249 | 19.847 | 22.37695 | 21.23133
3156.421875 | 6.856489 | 29.65332 | 0.0003578473 |  | 19.26425 | 19.45675 | 23.52379 | 19.82455 | 22.37367 | 21.23632
3156.521 | 6.856562 | 28.988 | 0.0003842817 |  | 19.27696 | 19.45157 | 23.54473 | 19.80287 | 22.3715 | 21.22651
3156.621 | 6.856332 | 27.35888 | 0.0003724189 |  | 19.2897 | 19.50467 | 23.55292 | 19.8042 | 22.37964 | 21.2576
3156.721 | 6.857249 | 29.89713 | 0.0003871358 |  | 19.26795 | 19.5099 | 23.51801 | 19.77394 | 22.39206 | 21.20704
3156.82 | 6.856558 | 33.52359 | 0.0004045739 |  | 19.274 | 19.50102 | 23.52385 | 19.77391 | 22.33929 | 21.24086
3156.92 | 6.856662 | 29.47104 | 0.0003775014 |  | 19.32932 | 19.51854 | 23.48581 | 19.7298 | 22.36569 | 21.23186
3157.02 | 6.856913 | 30.74928 | 0.0003742496 |  | 19.33155 | 19.53762 | 23.5272 | 19.72053 | 22.33999 | 21.24796
3157.119 | 6.856699 | 27.9449 | 0.0003697649 |  | 19.37307 | 19.54723 | 23.51852 | 19.73418 | 22.34968 | 21.23965
3157.21875 | 6.856301 | 27.54753 | 0.0004050221 |  | 19.37635 | 19.54517 | 23.50151 | 19.68131 | 22.38263 | 21.21698
3157.318 | 6.857038 | 27.8205 | 0.000366631 |  | 19.4001 | 19.52175 | 23.49337 | 19.68168 | 22.33774 | 21.20913
3157.418 | 6.857315 | 30.88964 | 0.0003499928 |  | 19.411 | 19.55257 | 23.48459 | 19.6367 | 22.36497 | 21.18693
3157.518 | 6.856322 | 32.67553 | 0.0003824643 |  | 19.40001 | 19.51377 | 23.49115 | 19.62157 | 22.32919 | 21.21822
3157.617 | 6.85696 | 30.80488 | 0.0003732008 |  | 19.42388 | 19.54318 | 23.48264 | 19.59962 | 22.37836 | 21.20637
3157.717 | 6.856545 | 28.43387 | 0.0003742208 |  | 19.37094 | 19.55688 | 23.46878 | 19.6165 | 22.35889 | 21.20893
3157.816 | 6.856449 | 27.27867 | 0.000346042 |  | 19.39748 | 19.53636 | 23.43766 | 19.57491 | 22.35906 | 21.19721
3157.916 | 6.856827 | 30.36604 | 0.0003687472 |  | 19.40457 | 19.56454 | 23.47636 | 19.54859 | 22.366 | 21.19349
3158.015625 | 6.856586 | 28.9602 | 0.0003616406 |  | 19.40463 | 19.55464 | 23.48328 | 19.53468 | 22.37039 | 21.20085
3158.115 | 6.857451 | 33.58966 | 0.0003654747 |  | 19.37622 | 19.58497 | 23.45852 | 19.50529 | 22.37992 | 21.21078
3158.215 | 6.857138 | 30.93248 | 0.0003364698 |  | 19.40056 | 19.52322 | 23.49531 | 19.54378 | 22.37301 | 21.20546
3158.314 | 6.857757 | 29.24501 | 0.0003742325 |  | 19.3837 | 19.54166 | 23.44733 | 19.51362 | 22.33614 | 21.18868
3158.414 | 6.857387 | 33.01411 | 0.00035728 |  | 19.38158 | 19.577 | 23.4433 | 19.5532 | 22.36746 | 21.23271
3158.514 | 6.857517 | 31.69532 | 0.0004005567 |  | 19.38423 | 19.5542 | 23.43391 | 19.52325 | 22.35468 | 21.17465
3158.613 | 6.857064 | 28.76516 | 0.0003339262 |  | 19.38625 | 19.54946 | 23.46338 | 19.50245 | 22.35246 | 21.19508
3158.713 | 6.856844 | 27.48738 | 0.0003287864 |  | 19.36271 | 19.56666 | 23.45483 | 19.53112 | 22.33593 | 21.17944
3158.8125 | 6.856177 | 30.46629 | 0.0003581983 |  | 19.34978 | 19.54489 | 23.44598 | 19.49701 | 22.36169 | 21.19867
3158.912 | 6.856857 | 24.77323 | 0.0003563013 |  | 19.36551 | 19.54173 | 23.43858 | 19.49227 | 22.37044 | 21.15719
3159.012 | 6.856389 | 27.21715 | 0.000343523 |  | 19.36244 | 19.55827 | 23.41029 | 19.49392 | 22.36975 | 21.12464
3159.111 | 6.856359 | 26.2415 | 0.0003530821 |  | 19.35928 | 19.52532 | 23.41513 | 19.48544 | 22.32875 | 21.15468
3159.211 | 6.85646 | 28.71458 | 0.0003246623 |  | 19.39008 | 19.55611 | 23.42271 | 19.47006 | 22.3723 | 21.1824
3159.311 | 6.85674 | 31.60873 | 0.0003713324 |  | 19.38247 | 19.56722 | 23.4228 | 19.46003 | 22.3935 | 21.16241
3159.41 | 6.856587 | 31.17537 | 0.0003420842 |  | 19.38267 | 19.58692 | 23.40054 | 19.46433 | 22.34624 | 21.15684
3159.51 | 6.856696 | 29.12653 | 0.0003552994 |  | 19.38914 | 19.54612 | 23.37582 | 19.45579 | 22.3555 | 21.19954
3159.609375 | 6.856878 | 28.50815 | 0.0003817634 |  | 19.42077 | 19.60239 | 23.40182 | 19.4307 | 22.33299 | 21.15245
3159.709 | 6.856816 | 34.98593 | 0.0003626313 |  | 19.40716 | 19.6151 | 23.37932 | 19.44207 | 22.36021 | 21.17895
3159.809 | 6.856706 | 27.06221 | 0.0003541351 |  | 19.44278 | 19.60626 | 23.38027 | 19.43667 | 22.37965 | 21.15807
3159.908 | 6.856457 | 29.62143 | 0.0003592737 |  | 19.47263 | 19.62141 | 23.37646 | 19.42202 | 22.35358 | 21.17517
3160.008 | 6.856589 | 29.84837 | 0.0003761987 |  | 19.46239 | 19.6242 | 23.37939 | 19.42692 | 22.35377 | 21.16709
3160.107 | 6.856819 | 30.10903 | 0.0003607405 |  | 19.49045 | 19.6574 | 23.36871 | 19.39964 | 22.37882 | 21.16623
3160.207 | 6.857039 | 30.84863 | 0.0003660935 |  | 19.50075 | 19.66245 | 23.35325 | 19.37556 | 22.36355 | 21.16366
3160.307 | 6.856671 | 36.29379 | 0.0003902691 |  | 19.50454 | 19.67167 | 23.34909 | 19.39536 | 22.36085 | 21.15667
3160.40625 | 6.856497 | 33.63113 | 0.0003947738 |  | 19.45728 | 19.66262 | 23.34149 | 19.34903 | 22.34642 | 21.14964
3160.506 | 6.856948 | 30.33551 | 0.0003584196 |  | 19.5302 | 19.68432 | 23.32619 | 19.34982 | 22.37497 | 21.12548
3160.605 | 6.856196 | 25.64726 | 0.0003579766 |  | 19.49453 | 19.67827 | 23.36864 | 19.30136 | 22.35314 | 21.14401
3160.705 | 6.856913 | 29.80598 | 0.0003864024 |  | 19.51212 | 19.69249 | 23.34195 | 19.32446 | 22.38048 | 21.15789
3160.805 | 6.856893 | 31.4661 | 0.0003974801 |  | 19.49585 | 19.68514 | 23.30481 | 19.26582 | 22.35961 | 21.13
3160.904 | 6.856568 | 29.84198 | 0.0003747217 |  | 19.52973 | 19.69921 | 23.3252 | 19.26711 | 22.346 | 21.14071
3161.004 | 6.856702 | 36.42594 | 0.0004145565 |  | 19.575 | 19.7376 | 23.32517 | 19.26786 | 22.36994 | 21.11487
3161.104 | 6.856788 | 32.7211 | 0.0003898563 |  | 19.53232 | 19.71428 | 23.32958 | 19.24551 | 22.37184 | 21.13407
3161.203125 | 6.856563 | 31.31116 | 0.0003510058 |  | 19.56678 | 19.72542 | 23.30382 | 19.26901 | 22.35411 | 21.12852
3161.303 | 6.856641 | 34.8041 | 0.0003739333 |  | 19.55523 | 19.74411 | 23.35398 | 19.25857 | 22.37457 | 21.12553
3161.402 | 6.856057 | 33.52769 | 0.00037099 |  | 19.58253 | 19.72065 | 23.32938 | 19.25233 | 22.40654 | 21.13325
3161.502 | 6.857356 | 30.07348 | 0.0004260857 |  | 19.58249 | 19.75457 | 23.28908 | 19.23408 | 22.37849 | 21.13171
3161.602 | 6.855959 | 31.17263 | 0.0003659127 |  | 19.60414 | 19.72077 | 23.31077 | 19.25169 | 22.36391 | 21.10953
3161.701 | 6.856692 | 33.03006 | 0.0003309155 |  | 19.59958 | 19.7167 | 23.29183 | 19.22454 | 22.35872 | 21.13108
3161.801 | 6.855991 | 37.12043 | 0.0003975757 |  | 19.65595 | 19.72174 | 23.28971 | 19.22304 | 22.35519 | 21.10804
3161.9 | 6.8566 | 36.2227 | 0.0004005224 |  | 19.66538 | 19.74271 | 23.28776 | 19.18057 | 22.38026 | 21.09675
3162 | 6.857315 | 26.08975 | 0.000354675 |  | 19.68622 | 19.71028 | 23.29476 | 19.21258 | 22.38806 | 21.09779
3162.1 | 6.85654 | 28.1322 | 0.0003507684 |  | 19.70332 | 19.71216 | 23.29798 | 19.16696 | 22.3778 | 21.09122
3162.199 | 6.856371 | 30.93475 | 0.0003929473 |  | 19.70947 | 19.71732 | 23.2833 | 19.17361 | 22.36452 | 21.1127
3162.299 | 6.856356 | 27.14379 | 0.0003845227 |  | 19.7256 | 19.73153 | 23.30131 | 19.17382 | 22.39322 | 21.08241
3162.398 | 6.856779 | 34.02213 | 0.0003866706 |  | 19.74481 | 19.72273 | 23.28777 | 19.14564 | 22.36276 | 21.10007
3162.498 | 6.856723 | 28.95519 | 0.000369089 |  | 19.76101 | 19.74852 | 23.28572 | 19.14239 | 22.36901 | 21.08326
3162.598 | 6.857322 | 31.53035 | 0.0003485937 |  | 19.80263 | 19.74541 | 23.28158 | 19.13754 | 22.38391 | 21.09648
3162.697 | 6.856289 | 23.26669 | 0.0003616682 |  | 19.80306 | 19.73078 | 23.28071 | 19.11938 | 22.35251 | 21.0768
3162.796875 | 6.856043 | 28.75331 | 0.0003789655 |  | 19.80411 | 19.75925 | 23.30101 | 19.11553 | 22.38406 | 21.07909
3162.896 | 6.856711 | 27.41812 | 0.0003448356 |  | 19.83551 | 19.73633 | 23.29844 | 19.12815 | 22.38771 | 21.1165
3162.996 | 6.856914 | 30.37743 | 0.0003338998 |  | 19.88417 | 19.73563 | 23.2735 | 19.15401 | 22.38993 | 21.10533
3163.096 | 6.857424 | 29.54077 | 0.0003460184 |  | 19.87596 | 19.73585 | 23.25925 | 19.14759 | 22.39792 | 21.07282
3163.195 | 6.856603 | 26.57553 | 0.0003487876 |  | 19.89497 | 19.76807 | 23.28616 | 19.11505 | 22.38574 | 21.06473
3163.295 | 6.856957 | 28.95428 | 0.0003403932 |  | 19.89021 | 19.74338 | 23.3106 | 19.13553 | 22.36951 | 21.10256
3163.395 | 6.856596 | 33.70131 | 0.0003464278 |  | 19.9236 | 19.75331 | 23.28293 | 19.13744 | 22.39074 | 21.08034
3163.494 | 6.85703 | 28.01554 | 0.0003569698 |  | 19.91055 | 19.77106 | 23.30103 | 19.11923 | 22.38006 | 21.07789
3163.59375 | 6.856503 | 27.57351 | 0.0003338321 |  | 19.90251 | 19.77566 | 23.33122 | 19.15476 | 22.35705 | 21.0949
3163.693 | 6.85776 | 28.87226 | 0.0003816119 |  | 19.92917 | 19.74258 | 23.29843 | 19.12642 | 22.37383 | 21.09206
3163.793 | 6.856825 | 29.40725 | 0.0003758191 |  | 19.90707 | 19.75313 | 23.3373 | 19.16432 | 22.38623 | 21.0788
3163.893 | 6.856591 | 27.01345 | 0.0003833658 |  | 19.95015 | 19.75156 | 23.35604 | 19.14249 | 22.37885 | 21.07537
3163.992 | 6.857014 | 27.25087 | 0.0003672426 |  | 19.97264 | 19.76711 | 23.37169 | 19.12247 | 22.38706 | 21.05174
3164.092 | 6.856809 | 31.65476 | 0.0003609082 |  | 19.94893 | 19.7837 | 23.31489 | 19.13548 | 22.37633 | 21.05368
3164.191 | 6.857033 | 27.1087 | 0.0003918941 |  | 19.94226 | 19.76716 | 23.37924 | 19.14838 | 22.40783 | 21.04295
3164.291 | 6.857105 | 28.60521 | 0.0003898595 |  | 19.97441 | 19.74558 | 23.38124 | 19.15371 | 22.35892 | 21.0502
3164.390625 | 6.856224 | 25.7457 | 0.0003985422 |  | 19.94257 | 19.75962 | 23.34965 | 19.14402 | 22.39028 | 21.07434
3164.49 | 6.856643 | 24.16442 | 0.000381272 |  | 19.93547 | 19.77505 | 23.38768 | 19.16512 | 22.40836 | 21.04867
3164.59 | 6.857161 | 29.07778 | 0.0003826252 |  | 19.93517 | 19.73736 | 23.39206 | 19.13678 | 22.36145 | 21.0243
3164.689 | 6.856379 | 29.11013 | 0.0003742292 |  | 19.92739 | 19.75091 | 23.38616 | 19.13354 | 22.37586 | 21.05588
3164.789 | 6.857241 | 29.4993 | 0.0003744227 |  | 19.92085 | 19.7595 | 23.42178 | 19.13939 | 22.36016 | 21.06126
3164.889 | 6.856758 | 30.41616 | 0.0003153432 |  | 19.92513 | 19.76675 | 23.40615 | 19.18524 | 22.38841 | 21.03711
3164.988 | 6.856366 | 31.1544 | 0.0003725718 |  | 19.90516 | 19.7701 | 23.44402 | 19.14581 | 22.38317 | 21.01254
3165.088 | 6.856666 | 27.98546 | 0.0003922951 |  | 19.89463 | 19.77729 | 23.40705 | 19.18422 | 22.36294 | 21.03348
3165.1875 | 6.855789 | 30.76979 | 0.0003641931 |  | 19.93862 | 19.77691 | 23.46724 | 19.16602 | 22.35486 | 21.07273
3165.287 | 6.856908 | 30.17146 | 0.0003797896 |  | 19.91072 | 19.77736 | 23.45039 | 19.18754 | 22.40361 | 21.04696
3165.387 | 6.856851 | 32.28727 | 0.0004209367 |  | 19.92492 | 19.77298 | 23.45301 | 19.18734 | 22.37801 | 21.08047
3165.486 | 6.857181 | 33.01867 | 0.0004072212 |  | 19.92159 | 19.80343 | 23.4913 | 19.1889 | 22.3812 | 21.0674
3165.586 | 6.856819 | 31.51167 | 0.0003602697 |  | 19.95409 | 19.78553 | 23.48329 | 19.18445 | 22.37974 | 21.03615
3165.686 | 6.856859 | 38.76095 | 0.0003843505 |  | 19.92616 | 19.75793 | 23.49759 | 19.19239 | 22.38805 | 21.03916
3165.785 | 6.85711 | 36.42731 | 0.0003650931 |  | 19.90862 | 19.75551 | 23.47688 | 19.21883 | 22.38238 | 21.04492
3165.885 | 6.856769 | 31.79466 | 0.0004179192 |  | 19.9656 | 19.75086 | 23.49931 | 19.21561 | 22.40086 | 21.03321
3165.984375 | 6.856191 | 32.67325 | 0.0003817855 |  | 19.9456 | 19.75516 | 23.50882 | 19.21581 | 22.38796 | 21.0817
3166.084 | 6.856612 | 31.06098 | 0.000392048 |  | 19.94759 | 19.75862 | 23.51168 | 19.21282 | 22.39409 | 21.06732
3166.184 | 6.856569 | 34.94993 | 0.0003949536 |  | 19.94774 | 19.74796 | 23.53387 | 19.21932 | 22.38352 | 21.08469
3166.283 | 6.856882 | 31.67891 | 0.0003814898 |  | 19.93129 | 19.71963 | 23.53773 | 19.21545 | 22.38042 | 21.09083
3166.383 | 6.856853 | 29.41271 | 0.0003873326 |  | 19.93863 | 19.73619 | 23.53282 | 19.22787 | 22.413 | 21.06358
3166.482 | 6.85655 | 29.83014 | 0.0003877192 |  | 19.99053 | 19.72109 | 23.54785 | 19.21741 | 22.35835 | 21.07543
3166.582 | 6.857003 | 31.17445 | 0.0003995076 |  | 19.97957 | 19.71989 | 23.52979 | 19.21274 | 22.39708 | 21.10419
3166.682 | 6.857027 | 33.15447 | 0.0003910984 |  | 19.98374 | 19.72589 | 23.55039 | 19.218 | 22.38052 | 21.09835
3166.78125 | 6.856729 | 33.84486 | 0.0004089552 |  | 19.99138 | 19.71744 | 23.5586 | 19.21137 | 22.39622 | 21.08127
3166.881 | 6.856791 | 32.64226 | 0.0003599229 |  | 20.03827 | 19.72479 | 23.57044 | 19.2286 | 22.39057 | 21.11514
3166.98 | 6.857714 | 28.41975 | 0.0003736216 |  | 20.01724 | 19.68023 | 23.57366 | 19.19615 | 22.40556 | 21.11472
3167.08 | 6.856425 | 32.73249 | 0.0003842404 |  | 20.02306 | 19.68839 | 23.60396 | 19.19295 | 22.38086 | 21.07612
3167.18 | 6.856248 | 31.24873 | 0.0003263396 |  | 20.05332 | 19.68185 | 23.58619 | 19.23088 | 22.38833 | 21.08763
3167.279 | 6.857513 | 33.20277 | 0.0003551026 |  | 20.0402 | 19.6729 | 23.6286 | 19.2033 | 22.3896 | 21.12078
3167.379 | 6.856471 | 33.21462 | 0.0003802648 |  | 20.1043 | 19.66198 | 23.61588 | 19.22013 | 22.38621 | 21.10872
3167.479 | 6.856976 | 31.73268 | 0.0003489069 |  | 20.06726 | 19.65612 | 23.64453 | 19.22619 | 22.39721 | 21.1071
3167.578125 | 6.857009 | 27.62728 | 0.0004215898 |  | 20.09869 | 19.66915 | 23.65279 | 19.21679 | 22.40376 | 21.09184
3167.678 | 6.856858 | 31.08422 | 0.0003679269 |  | 20.0964 | 19.642 | 23.68232 | 19.21723 | 22.36772 | 21.12791
3167.777 | 6.856423 | 36.9942 | 0.0003903197 |  | 20.109 | 19.66889 | 23.66358 | 19.24433 | 22.39794 | 21.11807
3167.877 | 6.856518 | 34.61909 | 0.0003577609 |  | 20.09996 | 19.6684 | 23.68532 | 19.22796 | 22.37011 | 21.12029
3167.977 | 6.857111 | 31.17308 | 0.000389864 |  | 20.12823 | 19.66236 | 23.69469 | 19.25499 | 22.41072 | 21.14984
3168.076 | 6.85705 | 31.91542 | 0.0003852759 |  | 20.09637 | 19.64908 | 23.72346 | 19.22693 | 22.38915 | 21.14705
3168.176 | 6.856212 | 29.99009 | 0.0003825788 |  | 20.11725 | 19.60825 | 23.71709 | 19.25922 | 22.39754 | 21.16986
3168.275 | 6.856758 | 33.08611 | 0.0003814546 |  | 20.1229 | 19.65664 | 23.71616 | 19.25598 | 22.3911 | 21.15329
3168.375 | 6.856716 | 30.73835 | 0.0003901992 |  | 20.14221 | 19.62981 | 23.7959 | 19.25442 | 22.38454 | 21.15425
3168.475 | 6.856511 | 34.4678 | 0.0003772811 |  | 20.15165 | 19.65164 | 23.77869 | 19.27315 | 22.37957 | 21.1573
3168.574 | 6.856819 | 29.33889 | 0.0004065646 |  | 20.11982 | 19.65272 | 23.79843 | 19.26756 | 22.3631 | 21.14391
3168.674 | 6.856857 | 29.54441 | 0.0003467015 |  | 20.18098 | 19.62217 | 23.80404 | 19.28305 | 22.37132 | 21.15335
3168.773 | 6.856834 | 32.65138 | 0.0003619564 |  | 20.15649 | 19.61961 | 23.82154 | 19.29553 | 22.3751 | 21.16584
3168.873 | 6.856967 | 28.60658 | 0.0003988204 |  | 20.14959 | 19.61963 | 23.84767 | 19.26804 | 22.37701 | 21.16673
3168.973 | 6.856513 | 26.91776 | 0.0004042346 |  | 20.14576 | 19.6409 | 23.86373 | 19.31777 | 22.40527 | 21.15198
3169.072 | 6.85643 | 29.52026 | 0.0004018742 |  | 20.16565 | 19.62721 | 23.8658 | 19.29932 | 22.38965 | 21.17427
3169.171875 | 6.856952 | 25.42443 | 0.0003956232 |  | 20.17924 | 19.62871 | 23.86979 | 19.32955 | 22.38979 | 21.17172
3169.271 | 6.856928 | 28.27164 | 0.0004365592 |  | 20.18847 | 19.64156 | 23.90602 | 19.34782 | 22.41133 | 21.16409
3169.371 | 6.856679 | 31.80195 | 0.0003956 |  | 20.16032 | 19.63112 | 23.91123 | 19.32518 | 22.38309 | 21.21662
3169.471 | 6.857744 | 29.50522 | 0.0003911215 |  | 20.15385 | 19.65544 | 23.91913 | 19.34112 | 22.39097 | 21.21516
3169.57 | 6.857356 | 29.42137 | 0.00036625 |  | 20.11875 | 19.64298 | 23.95226 | 19.34407 | 22.41166 | 21.16211
3169.67 | 6.85678 | 27.1087 | 0.0003618463 |  | 20.13548 | 19.6376 | 23.95629 | 19.33725 | 22.38269 | 21.19754
3169.77 | 6.856939 | 27.29827 | 0.0004002539 |  | 20.15448 | 19.65636 | 23.97843 | 19.35607 | 22.41746 | 21.19739
3169.869 | 6.857103 | 28.91782 | 0.0003873679 |  | 20.08171 | 19.63627 | 24.02271 | 19.33684 | 22.40397 | 21.21057
3169.96875 | 6.856995 | 33.4525 | 0.0003902163 |  | 20.10817 | 19.64454 | 23.98968 | 19.37797 | 22.4135 | 21.20017
3170.068 | 6.856983 | 33.70267 | 0.000391464 |  | 20.0966 | 19.62269 | 24.03583 | 19.37401 | 22.40491 | 21.23252
3170.168 | 6.856555 | 34.10096 | 0.0003993341 |  | 20.0701 | 19.6516 | 24.05986 | 19.38222 | 22.43571 | 21.19385
3170.268 | 6.856637 | 29.11013 | 0.0004191599 |  | 20.06142 | 19.65101 | 24.04024 | 19.35713 | 22.42771 | 21.21215
3170.367 | 6.856919 | 31.66068 | 0.0003822872 |  | 20.06277 | 19.65329 | 24.06132 | 19.40103 | 22.45412 | 21.23574
3170.467 | 6.856882 | 32.753 | 0.0003991661 |  | 20.05928 | 19.64921 | 24.06539 | 19.38314 | 22.44122 | 21.19896
3170.566 | 6.856773 | 35.2557 | 0.0003746288 |  | 20.0773 | 19.65473 | 24.10846 | 19.38307 | 22.42225 | 21.24457
3170.666 | 6.857096 | 35.63622 | 0.0003525587 |  | 20.07923 | 19.6676 | 24.08935 | 19.40934 | 22.41511 | 21.22601
3170.765625 | 6.85694 | 31.21729 | 0.0004172572 |  | 20.04158 | 19.65884 | 24.05085 | 19.40935 | 22.42299 | 21.23691
3170.865 | 6.857073 | 33.72045 | 0.000414174 |  | 20.04647 | 19.65055 | 24.07887 | 19.41637 | 22.43299 | 21.2466
3170.965 | 6.856788 | 31.53172 | 0.0004097109 |  | 20.04001 | 19.63386 | 24.05913 | 19.39264 | 22.41099 | 21.2528
3171.064 | 6.85705 | 29.15388 | 0.00036606 |  | 20.04285 | 19.6396 | 24.05011 | 19.4086 | 22.40611 | 21.25315
3171.164 | 6.85676 | 30.82994 | 0.000375733 |  | 20.00927 | 19.62391 | 24.0165 | 19.40566 | 22.43546 | 21.23806
3171.264 | 6.857436 | 35.29079 | 0.000361209 |  | 20.05752 | 19.63591 | 24.02601 | 19.43372 | 22.42916 | 21.28153
3171.363 | 6.85708 | 36.74767 | 0.0003512673 |  | 20.03911 | 19.61657 | 24.01468 | 19.42005 | 22.4477 | 21.26699
3171.463 | 6.857291 | 37.52099 | 0.0003443006 |  | 20.04856 | 19.61942 | 24.00538 | 19.4301 | 22.44791 | 21.27636
3171.5625 | 6.856895 | 34.89479 | 0.0003662086 |  | 20.03758 | 19.61504 | 24.00309 | 19.44094 | 22.43531 | 21.28018
3171.662 | 6.856588 | 31.2665 | 0.0003802396 |  | 20.02702 | 19.6235 | 23.99152 | 19.43806 | 22.42041 | 21.25772
3171.762 | 6.857054 | 33.20505 | 0.0003842715 |  | 20.02377 | 19.6379 | 23.97889 | 19.45024 | 22.41804 | 21.2597
3171.861 | 6.856735 | 30.80716 | 0.0004118721 |  | 20.031 | 19.6094 | 23.95838 | 19.46769 | 22.4171 | 21.26808
3171.961 | 6.856421 | 29.93267 | 0.0003628802 |  | 20.0269 | 19.57461 | 23.96567 | 19.44093 | 22.42862 | 21.29433
3172.061 | 6.857289 | 30.08578 | 0.0003783485 |  | 19.99521 | 19.61999 | 23.95411 | 19.45556 | 22.41988 | 21.31918
3172.16 | 6.85765 | 34.11463 | 0.0003704254 |  | 19.99425 | 19.56893 | 23.96953 | 19.46214 | 22.42727 | 21.29255
3172.26 | 6.856693 | 31.42326 | 0.0004046352 |  | 19.99088 | 19.56772 | 23.94214 | 19.47779 | 22.44643 | 21.32177
3172.359375 | 6.857631 | 33.62521 | 0.0003839271 |  | 19.97562 | 19.56518 | 23.93498 | 19.4533 | 22.42184 | 21.31211
3172.459 | 6.856732 | 33.38414 | 0.0003680746 |  | 19.96504 | 19.58638 | 23.91802 | 19.47438 | 22.44207 | 21.25703
3172.559 | 6.857112 | 36.3348 | 0.00036119 |  | 19.9497 | 19.55478 | 23.9475 | 19.47071 | 22.43279 | 21.31317
3172.658 | 6.85672 | 35.97525 | 0.0004075604 |  | 19.93873 | 19.58054 | 23.92987 | 19.5073 | 22.43072 | 21.29436
3172.758 | 6.857195 | 35.84356 | 0.0003944003 |  | 19.93379 | 19.57102 | 23.93721 | 19.53265 | 22.4417 | 21.31482
3172.857 | 6.857059 | 32.33147 | 0.0003783503 |  | 19.91895 | 19.56618 | 23.94385 | 19.52858 | 22.39709 | 21.28136
3172.957 | 6.856827 | 33.53817 | 0.0004432193 |  | 19.92961 | 19.54264 | 23.96696 | 19.52143 | 22.41176 | 21.25837
3173.057 | 6.857625 | 29.48973 | 0.00042151 |  | 19.87076 | 19.55859 | 23.94261 | 19.57837 | 22.4224 | 21.27995
3173.15625 | 6.857916 | 35.44345 | 0.0003773965 |  | 19.94695 | 19.51554 | 23.94942 | 19.56989 | 22.38671 | 21.29404
3173.256 | 6.856399 | 37.89603 | 0.0004065774 |  | 19.88369 | 19.52859 | 23.96245 | 19.55472 | 22.41016 | 21.25465
3173.355 | 6.857023 | 40.42243 | 0.0003808404 |  | 19.88035 | 19.53916 | 23.93928 | 19.58766 | 22.39898 | 21.27607
3173.455 | 6.856826 | 38.82475 | 0.0003756854 |  | 19.89628 | 19.50332 | 23.96469 | 19.61155 | 22.4032 | 21.27006
3173.555 | 6.857381 | 37.2863 | 0.000387152 |  | 19.87916 | 19.51769 | 23.92526 | 19.57056 | 22.42451 | 21.26077
3173.654 | 6.856761 | 44.15006 | 0.0003572465 |  | 19.86915 | 19.52061 | 23.97322 | 19.58317 | 22.4087 | 21.24509
3173.754 | 6.857145 | 41.41859 | 0.0003673509 |  | 19.85206 | 19.5405 | 23.93868 | 19.61868 | 22.3863 | 21.29017
3173.854 | 6.857259 | 34.37666 | 0.0004123019 |  | 19.87294 | 19.53246 | 23.91803 | 19.6121 | 22.39353 | 21.27912
3173.953125 | 6.857038 | 37.30407 | 0.0004030067 |  | 19.82733 | 19.55691 | 23.96938 | 19.63476 | 22.38448 | 21.25758
3174.053 | 6.857341 | 38.63928 | 0.0003828833 |  | 19.83298 | 19.55996 | 23.94928 | 19.59719 | 22.40074 | 21.21436
3174.152 | 6.857043 | 34.85696 | 0.0003828309 |  | 19.80397 | 19.57564 | 23.94627 | 19.60626 | 22.37048 | 21.26113
3174.252 | 6.857932 | 40.01595 | 0.0003808063 |  | 19.78502 | 19.54898 | 23.93093 | 19.64501 | 22.38726 | 21.22977
3174.352 | 6.857814 | 44.51963 | 0.000396562 |  | 19.75963 | 19.56535 | 23.91959 | 19.66361 | 22.36277 | 21.24527
3174.451 | 6.857043 | 33.99387 | 0.0004113116 |  | 19.78395 | 19.5592 | 23.93685 | 19.65938 | 22.373 | 21.24133
3174.551 | 6.857005 | 40.25838 | 0.0003794383 |  | 19.75686 | 19.57452 | 23.93511 | 19.65365 | 22.36218 | 21.22587
3174.65 | 6.856404 | 36.65652 | 0.0003733793 |  | 19.73075 | 19.58567 | 23.91838 | 19.66072 | 22.38036 | 21.22601
3174.75 | 6.857008 | 38.88217 | 0.0003660246 |  | 19.69929 | 19.56405 | 23.90697 | 19.68149 | 22.35909 | 21.22593
3174.85 | 6.857155 | 38.31072 | 0.0004141974 |  | 19.73111 | 19.60629 | 23.92778 | 19.71144 | 22.42772 | 21.20469
3174.949 | 6.857195 | 40.77332 | 0.0003831827 |  | 19.71234 | 19.61618 | 23.90928 | 19.6783 | 22.36855 | 21.24328
3175.049 | 6.857465 | 38.52581 | 0.0003538351 |  | 19.68955 | 19.61268 | 23.93308 | 19.68969 | 22.34561 | 21.19038
3175.148 | 6.856687 | 38.18039 | 0.000375292 |  | 19.70071 | 19.64541 | 23.93201 | 19.69043 | 22.33866 | 21.20477
3175.248 | 6.857305 | 40.75874 | 0.0003806216 |  | 19.64978 | 19.64725 | 23.93745 | 19.68382 | 22.37764 | 21.1959
3175.348 | 6.857222 | 41.81824 | 0.0003596429 |  | 19.63534 | 19.64097 | 23.93476 | 19.69055 | 22.36274 | 21.19154
3175.447 | 6.858078 | 39.84096 | 0.0003085145 |  | 19.64443 | 19.64023 | 23.91839 | 19.67735 | 22.38075 | 21.16915
3175.546875 | 6.857741 | 41.42497 | 0.0003196325 |  | 19.63172 | 19.61221 | 23.9349 | 19.6622 | 22.34536 | 21.18598
3175.646 | 6.85709 | 39.55569 | 0.000362741 |  | 19.61481 | 19.63532 | 23.9192 | 19.67192 | 22.37224 | 21.14991
3175.746 | 6.857714 | 35.79662 | 0.0003705363 |  | 19.62769 | 19.61647 | 23.92983 | 19.68964 | 22.34758 | 21.15772
3175.846 | 6.857455 | 41.68837 | 0.0003576851 |  | 19.5844 | 19.63077 | 23.93594 | 19.66886 | 22.33283 | 21.12128
3175.945 | 6.857152 | 38.97422 | 0.0003376648 |  | 19.60286 | 19.6456 | 23.9555 | 19.66352 | 22.33909 | 21.17956
3176.045 | 6.857492 | 34.77129 | 0.0003714701 |  | 19.60832 | 19.66091 | 23.96033 | 19.6789 | 22.32652 | 21.13828
3176.145 | 6.857938 | 36.85794 | 0.0003923304 |  | 19.57431 | 19.65417 | 23.92462 | 19.66268 | 22.34175 | 21.12181
3176.244 | 6.857631 | 38.64019 | 0.0003536494 |  | 19.57904 | 19.6443 | 23.96873 | 19.61178 | 22.33629 | 21.08652
3176.34375 | 6.857317 | 37.1824 | 0.0003928969 |  | 19.51464 | 19.67098 | 23.96717 | 19.64514 | 22.30486 | 21.1025
3176.443 | 6.856789 | 40.7396 | 0.0003732578 |  | 19.52374 | 19.64725 | 23.94576 | 19.65484 | 22.3061 | 21.12503
3176.543 | 6.8576 | 40.06835 | 0.0003538351 |  | 19.49802 | 19.65771 | 23.91966 | 19.65562 | 22.30137 | 21.10596
3176.643 | 6.857296 | 39.43812 | 0.0003593077 |  | 19.52101 | 19.66275 | 23.94702 | 19.61924 | 22.33809 | 21.10358
3176.742 | 6.856818 | 36.33207 | 0.0003807625 |  | 19.49606 | 19.65794 | 23.93483 | 19.62406 | 22.30859375 | 21.09936
3176.842 | 6.857038 | 34.99732 | 0.000347935 |  | 19.48657 | 19.6833 | 23.97128 | 19.60844 | 22.31372 | 21.07867
3176.941 | 6.857503 | 42.21243 | 0.0003843633 |  | 19.47364 | 19.71147 | 23.96647 | 19.63363 | 22.32256 | 21.09393
3177.041 | 6.857476 | 38.49208 | 0.0003944095 |  | 19.49114 | 19.66206 | 23.9505 | 19.61123 | 22.29091 | 21.06997
3177.140625 | 6.858344 | 41.23586 | 0.0003627711 |  | 19.46142 | 19.66757 | 23.94224 | 19.59769 | 22.29773 | 21.06345
3177.24 | 6.857623 | 37.42392 | 0.000345653 |  | 19.50867 | 19.69028 | 23.96689 | 19.60953 | 22.29355 | 21.0898
3177.34 | 6.856802 | 33.1727 | 0.0004088831 |  | 19.43377 | 19.68256 | 23.95861 | 19.6114 | 22.28244 | 21.06674
3177.439 | 6.85772 | 35.04881 | 0.0003760692 |  | 19.45337 | 19.69217 | 23.95336 | 19.58912 | 22.29483 | 21.09659
3177.539 | 6.856948 | 46.03165 | 0.0003762735 |  | 19.50425 | 19.67734 | 23.94353 | 19.62026 | 22.30055 | 21.041
3177.639 | 6.857532 | 38.86576 | 0.0003785974 |  | 19.49445 | 19.69981 | 23.95 | 19.62595 | 22.28981 | 21.05888
3177.738 | 6.857454 | 39.09953 | 0.0003531612 |  | 19.53077 | 19.70309 | 23.95356 | 19.6 | 22.29054 | 21.08065
3177.838 | 6.857305 | 41.63414 | 0.0003541745 |  | 19.54065 | 19.70029 | 23.95858 | 19.60411 | 22.30265 | 21.05508
3177.9375 | 6.858146 | 41.06087 | 0.0003666572 |  | 19.54372 | 19.71363 | 23.95387 | 19.6127 | 22.28718 | 21.02998
3178.037 | 6.856981 | 44.82586 | 0.0003954541 |  | 19.55485 | 19.73147 | 23.94612 | 19.59757 | 22.26039 | 21.02416
3178.137 | 6.857423 | 43.00397 | 0.000376665 |  | 19.53362 | 19.73017 | 23.97991 | 19.63412 | 22.27349 | 21.03682
3178.236 | 6.857276 | 45.72861 | 0.0003621422 |  | 19.54303 | 19.75283 | 23.95269 | 19.64271 | 22.29648 | 21.04934
3178.336 | 6.856676 | 42.59612 | 0.0003813987 |  | 19.56328 | 19.74837 | 23.96173 | 19.6371 | 22.27258 | 21.04648
3178.436 | 6.857134 | 37.98854 | 0.0003847317 |  | 19.5249 | 19.73413 | 23.97133 | 19.59275 | 22.25911 | 21.03852
3178.535 | 6.857574 | 38.58733 | 0.0003943534 |  | 19.52602 | 19.7205 | 23.96992 | 19.61907 | 22.31298 | 21.03782
3178.635 | 6.856776 | 43.98783 | 0.0003700282 |  | 19.50294 | 19.7285 | 23.94704 | 19.63227 | 22.32177 | 21.01306
3178.734375 | 6.857339 | 38.53902 | 0.0003582605 |  | 19.49675 | 19.74191 | 23.97265 | 19.64251 | 22.28203 | 21.03115
3178.834 | 6.857595 | 35.46669 | 0.0004261135 |  | 19.54478 | 19.77567 | 23.98786 | 19.64418 | 22.26103 | 21.00087
3178.934 | 6.857147 | 40.9916 | 0.0003508669 |  | 19.55792 | 19.74419 | 23.96836 | 19.63601 | 22.29424 | 20.9867
3179.033 | 6.857918 | 39.21665 | 0.0003637804 |  | 19.53113 | 19.77637 | 23.97233 | 19.63107 | 22.2845 | 20.97497
3179.133 | 6.857387 | 35.18689 | 0.0003198741 |  | 19.5631 | 19.77977 | 23.95524 | 19.66189 | 22.26519 | 21.01406
3179.232 | 6.856764 | 40.0164 | 0.000317259 |  | 19.50107 | 19.76418 | 23.94648 | 19.66315 | 22.27009 | 20.97247
3179.332 | 6.857081 | 36.38219 | 0.0003708335 |  | 19.53579 | 19.7816 | 23.95422 | 19.67682 | 22.2928 | 21.0239
3179.432 | 6.857039 | 32.34105 | 0.000344884 |  | 19.52029 | 19.79487 | 23.92229 | 19.65835 | 22.24342 | 20.97237
3179.53125 | 6.858202 | 40.468 | 0.0003600272 |  | 19.53843 | 19.78572 | 23.96237 | 19.63588 | 22.28939 | 21.0184
3179.631 | 6.857496 | 30.999 | 0.0003936244 |  | 19.49385 | 19.78531 | 23.9356 | 19.66401 | 22.24118 | 21.0115
3179.73 | 6.857539 | 37.30544 | 0.0003756438 |  | 19.52382 | 19.80501 | 23.92542 | 19.67394 | 22.3017 | 21.01283
3179.83 | 6.85717 | 44.14732 | 0.0003441529 |  | 19.55079 | 19.77517 | 23.90997 | 19.69155 | 22.28999 | 21.00181
3179.93 | 6.857786 | 39.93893 | 0.0003648188 |  | 19.52746 | 19.7735 | 23.89697 | 19.64461 | 22.27509 | 20.97116
3180.029 | 6.856654 | 42.942 | 0.0004126927 |  | 19.54329 | 19.80049 | 23.91307 | 19.66217 | 22.23047 | 21.00213
3180.129 | 6.857736 | 36.74174 | 0.0003647211 |  | 19.54702 | 19.80794 | 23.89759 | 19.67289 | 22.28241 | 20.99117
3180.229 | 6.857056 | 36.69754 | 0.0003646486 |  | 19.53831 | 19.79552 | 23.88545 | 19.6787 | 22.21306 | 21.00555
3180.328125 | 6.857176 | 41.04993 | 0.0003317886 |  | 19.54999 | 19.80358 | 23.90087 | 19.64473 | 22.26373 | 21.02076
3180.428 | 6.857142 | 36.38493 | 0.0003594549 |  | 19.57027 | 19.81686 | 23.8548 | 19.63729 | 22.26491 | 20.98828
3180.527 | 6.856995 | 42.29399 | 0.0003628472 |  | 19.57959 | 19.80659 | 23.84874 | 19.63785 | 22.24155 | 20.95765
3180.627 | 6.857422 | 39.85099 | 0.0003910056 |  | 19.56955 | 19.80515 | 23.89795 | 19.63937 | 22.25434 | 21.01213
3180.727 | 6.857436 | 39.93984 | 0.0003829652 |  | 19.57429 | 19.80241 | 23.83283 | 19.64692 | 22.22943 | 20.95513
3180.826 | 6.857447 | 44.3729 | 0.0003525715 |  | 19.55307 | 19.80642 | 23.86893 | 19.60499 | 22.27853 | 21.00691
3180.926 | 6.857682 | 39.5525 | 0.0003743448 |  | 19.58834 | 19.77948 | 23.85432 | 19.61871 | 22.25342 | 20.98392
3181.025 | 6.85745 | 37.21111 | 0.0003772257 |  | 19.59307 | 19.81689 | 23.88885 | 19.60312 | 22.23438 | 21.00299
3181.125 | 6.857388 | 35.40791 | 0.0003659783 |  | 19.5793 | 19.80446 | 23.87112 | 19.60473 | 22.26596 | 20.95264
3181.225 | 6.857808 | 41.5348 | 0.0003994465 |  | 19.60448 | 19.80685 | 23.8659 | 19.59669 | 22.24094 | 20.99558
3181.324 | 6.857385 | 38.27517 | 0.0003864995 |  | 19.60349 | 19.80382 | 23.85324 | 19.59608 | 22.24496 | 20.96976
3181.424 | 6.857114 | 40.19002 | 0.0003660866 |  | 19.59862 | 19.7954 | 23.84662 | 19.57114 | 22.24598 | 21.00083
3181.523 | 6.856987 | 37.12727 | 0.0003493963 |  | 19.62034 | 19.79136 | 23.86957 | 19.56191 | 22.26771 | 21.01986
3181.623 | 6.857605 | 37.83496 | 0.0003312147 |  | 19.60032 | 19.76084 | 23.86892 | 19.56422 | 22.25834 | 20.96669
3181.723 | 6.857487 | 36.41409 | 0.0003676314 |  | 19.62493 | 19.78529 | 23.85377 | 19.52293 | 22.22956 | 20.97052
3181.822 | 6.856542 | 34.10916 | 0.0003435435 |  | 19.59452 | 19.7591 | 23.84832 | 19.53096 | 22.25897 | 20.98418
3181.921875 | 6.857143 | 37.93294 | 0.0003665442 |  | 19.6152 | 19.76853 | 23.84213 | 19.53468 | 22.24898 | 20.97798
3182.021 | 6.857146 | 40.62522 | 0.0003434266 |  | 19.62681 | 19.74659 | 23.89399 | 19.4989 | 22.22538 | 20.99107
3182.121 | 6.85694 | 35.99348 | 0.0003754446 |  | 19.62145 | 19.77056 | 23.87078 | 19.48883 | 22.23464 | 20.98914
3182.221 | 6.857513 | 35.42203 | 0.0003764605 |  | 19.61475 | 19.75676 | 23.89135 | 19.47676 | 22.28059 | 20.99378
3182.32 | 6.857672 | 34.78177 | 0.0003398324 |  | 19.60115 | 19.75942 | 23.88558 | 19.50005 | 22.25218 | 20.99808
3182.42 | 6.857249 | 37.26944 | 0.0003335183 |  | 19.5723 | 19.78566 | 23.90268 | 19.50024 | 22.2519 | 21.00138
3182.52 | 6.857512 | 40.09159 | 0.0003706251 |  | 19.59835 | 19.75347 | 23.86457 | 19.47452 | 22.26154 | 21.01207
3182.619 | 6.857254 | 37.61441 | 0.0003851427 |  | 19.56872 | 19.73366 | 23.93274 | 19.50108 | 22.23723 | 21.00815
3182.71875 | 6.856781 | 38.54313 | 0.0003336253 |  | 19.58403 | 19.7369 | 23.88739 | 19.47811 | 22.26477 | 21.00219
3182.818 | 6.857905 | 46.16516 | 0.0003324704 |  | 19.55704 | 19.73871 | 23.9222 | 19.4816 | 22.27618 | 21.00796
3182.918 | 6.857692 | 41.70021 | 0.0003705046 |  | 19.55978 | 19.73377 | 23.91252 | 19.45096 | 22.23073 | 20.99322
3183.018 | 6.85747 | 39.5042 | 0.000322062 |  | 19.58797 | 19.75704 | 23.92235 | 19.44247 | 22.25203 | 21.02244
3183.117 | 6.857118 | 43.4542 | 0.0003509632 |  | 19.60679 | 19.72938 | 23.89687 | 19.47695 | 22.28048 | 21.02015
3183.217 | 6.85723 | 40.84076 | 0.0003089727 |  | 19.59113 | 19.75048 | 23.93142 | 19.47278 | 22.25187 | 21.00552
3183.316 | 6.857571 | 41.87065 | 0.0003360972 |  | 19.6078 | 19.71553 | 23.89817 | 19.47497 | 22.26783 | 20.98835
3183.416 | 6.856901 | 43.39178 | 0.0003695242 |  | 19.61898 | 19.7334 | 23.89854 | 19.47354 | 22.25971 | 21.01184
3183.515625 | 6.856928 | 39.09133 | 0.0003616429 |  | 19.63389 | 19.692 | 23.92452 | 19.44448 | 22.27629 | 20.99161
3183.615 | 6.857614 | 37.52874 | 0.0003321923 |  | 19.62541 | 19.70914 | 23.92348 | 19.46246 | 22.29533 | 21.03464
3183.715 | 6.857255 | 39.35154 | 0.000344227 |  | 19.63728 | 19.71222 | 23.89777 | 19.43393 | 22.26953 | 21.01126
3183.814 | 6.857714 | 37.20337 | 0.0003318945 |  | 19.62813 | 19.69541 | 23.87743 | 19.47465 | 22.28199 | 21.02374
3183.914 | 6.857481 | 44.55746 | 0.000331868 |  | 19.70714 | 19.67949 | 23.89295 | 19.46514 | 22.25167 | 21.00721
3184.014 | 6.857425 | 45.03731 | 0.000350317 |  | 19.69492 | 19.67163 | 23.87176 | 19.45263 | 22.30782 | 21.02483
3184.113 | 6.857534 | 41.42497 | 0.0003434865 |  | 19.71535 | 19.67228 | 23.87173 | 19.45676 | 22.27098 | 21.02364
3184.213 | 6.857071 | 40.51676 | 0.0003710793 |  | 19.7007 | 19.66598 | 23.8986 | 19.46128 | 22.2879 | 21.02338
3184.3125 | 6.857346 | 36.49657 | 0.0003727806 |  | 19.7154 | 19.62934 | 23.85865 | 19.48992 | 22.27984 | 21.01156
3184.412 | 6.856892 | 38.65249 | 0.0003592565 |  | 19.69554 | 19.63844 | 23.8877 | 19.44171 | 22.255 | 21.02522
3184.512 | 6.857173 | 37.37972 | 0.0003588497 |  | 19.72876 | 19.62263 | 23.88369 | 19.44881 | 22.24199 | 21.02221
3184.611 | 6.857581 | 42.2065 | 0.0003930339 |  | 19.74623 | 19.62784 | 23.85276 | 19.41738 | 22.26607 | 21.03312
3184.711 | 6.857647 | 38.02955 | 0.0003538767 |  | 19.75511 | 19.58566 | 23.86104 | 19.42452 | 22.27781 | 21.02271
3184.811 | 6.85757 | 35.94108 | 0.0003638674 |  | 19.74735 | 19.60251 | 23.85574 | 19.42892 | 22.25685 | 21.01872
3184.91 | 6.858088 | 36.69663 | 0.0004021096 |  | 19.79066 | 19.60191 | 23.84011 | 19.45817 | 22.26415 | 21.02085
3185.01 | 6.857414 | 36.67111 | 0.0003458287 |  | 19.7726 | 19.58909 | 23.85037 | 19.41775 | 22.27205 | 21.02614
3185.109375 | 6.857917 | 34.02623 | 0.0003183684 |  | 19.77487 | 19.57936 | 23.81486 | 19.38499 | 22.27189 | 21.03848
3185.209 | 6.857351 | 35.19965 | 0.0003527073 |  | 19.79334 | 19.53728 | 23.80036 | 19.36441 | 22.28504 | 21.00353
3185.309 | 6.857844 | 40.93737 | 0.0003643823 |  | 19.81451 | 19.54467 | 23.8167 | 19.36183 | 22.2991 | 21.04129
3185.408 | 6.85703 | 36.41227 | 0.0003507356 |  | 19.81752 | 19.52062 | 23.79655 | 19.36172 | 22.28343 | 21.00713
3185.508 | 6.857595 | 32.09587 | 0.0003430268 |  | 19.84018 | 19.52733 | 23.77989 | 19.33923 | 22.27689 | 21.03557
3185.607 | 6.857166 | 33.2292 | 0.0003335914 |  | 19.86146 | 19.52805 | 23.80319 | 19.34197 | 22.30751 | 21.03055
3185.707 | 6.857547 | 39.98359 | 0.0003142067 |  | 19.84426 | 19.50965 | 23.78131 | 19.34105 | 22.29489 | 21.02394
3185.807 | 6.857622 | 38.67255 | 0.0003633375 |  | 19.90032 | 19.4972 | 23.78784 | 19.35267 | 22.29366 | 21.02629
3185.90625 | 6.8586 | 40.08612 | 0.0003486681 |  | 19.88562 | 19.48537 | 23.77317 | 19.32116 | 22.28532 | 20.98878
3186.006 | 6.857442 | 33.617 | 0.0003491732 |  | 19.92019 | 19.46481 | 23.76145 | 19.29833 | 22.2946 | 21.02091
3186.105 | 6.857638 | 35.10077 | 0.0004252775 |  | 19.93337 | 19.47328 | 23.71215 | 19.28461 | 22.27799 | 20.98703
3186.205 | 6.857286 | 38.13846 | 0.0003399176 |  | 19.92504 | 19.47456 | 23.757 | 19.25859 | 22.27539 | 21.01595
3186.305 | 6.857173 | 36.96959 | 0.0003667923 |  | 19.97576 | 19.44616 | 23.74797 | 19.24075 | 22.30956 | 20.98712
3186.404 | 6.857124 | 34.60587 | 0.0003468698 |  | 19.96613 | 19.4129 | 23.74344 | 19.23814 | 22.31293 | 20.97325
3186.504 | 6.857671 | 37.99127 | 0.0003697472 |  | 19.96195 | 19.43057 | 23.77454 | 19.20654 | 22.32941 | 21.00546
3186.604 | 6.857095 | 37.56747 | 0.000389626 |  | 19.93397 | 19.4107 | 23.75257 | 19.19501 | 22.26303 | 21.00287
3186.703125 | 6.856694 | 34.02805 | 0.0003210407 |  | 19.93004 | 19.4262 | 23.72344 | 19.18858 | 22.2951 | 21.03288
3186.803 | 6.857474 | 35.80437 | 0.0003071721 |  | 19.88515 | 19.39213 | 23.73815 | 19.16259 | 22.32185 | 20.99162
3186.902 | 6.857249 | 36.27328 | 0.0003351321 |  | 19.89392 | 19.40046 | 23.75492 | 19.19153 | 22.32011 | 20.98513
3187.002 | 6.857166 | 33.25062 | 0.0003221286 |  | 19.88112 | 19.39185 | 23.76155 | 19.18105 | 22.30984 | 20.97571
3187.102 | 6.857192 | 38.5577 | 0.0003188814 |  | 19.91908 | 19.36884 | 23.79453 | 19.13382 | 22.28149 | 20.96092
3187.201 | 6.857672 | 34.35432 | 0.0003422919 |  | 19.89792 | 19.33742 | 23.78202 | 19.14271 | 22.30396 | 20.96852
3187.301 | 6.857569 | 33.94785 | 0.0003322999 |  | 19.92971 | 19.34552 | 23.76188 | 19.18414 | 22.31516 | 20.95357
3187.4 | 6.857163 | 34.83281 | 0.000345953 |  | 19.90254 | 19.35571 | 23.77062 | 19.15137 | 22.30989 | 20.95676
3187.5 | 6.85731 | 39.81498 | 0.0003585596 |  | 19.90144 | 19.3224 | 23.77057 | 19.16092 | 22.29789 | 20.92703
3187.6 | 6.857693 | 34.95357 | 0.0003442391 |  | 19.89026 | 19.31917 | 23.78288 | 19.14953 | 22.30442 | 20.94969
3187.699 | 6.857651 | 36.87799 | 0.000331169 |  | 19.89197 | 19.33434 | 23.78951 | 19.1773 | 22.2738 | 20.96194
3187.799 | 6.856631 | 35.34502 | 0.0003355487 |  | 19.92128 | 19.33223 | 23.76265 | 19.16928 | 22.3042 | 20.98323
3187.898 | 6.857532 | 41.94128 | 0.0003396972 |  | 19.9093 | 19.34485 | 23.81707 | 19.16575 | 22.29342 | 20.98372
3187.998 | 6.856772 | 36.31156 | 0.0003479998 |  | 19.93827 | 19.34735 | 23.83394 | 19.18207 | 22.31908 | 20.93857
3188.098 | 6.857357 | 33.74642 | 0.0003472888 |  | 19.95629 | 19.33974 | 23.8104 | 19.2048 | 22.33505 | 20.9487
3188.197 | 6.857258 | 41.08639 | 0.000358742 |  | 19.95838 | 19.32993 | 23.82683 | 19.19276 | 22.3245 | 20.96124
3188.296875 | 6.857583 | 32.56525 | 0.0003788261 |  | 19.96483 | 19.32573 | 23.80301 | 19.16567 | 22.32797 | 20.95686
3188.396 | 6.856881 | 36.11196 | 0.0003142052 |  | 19.9726 | 19.3219 | 23.80823 | 19.17218 | 22.30315 | 20.96143
3188.496 | 6.857176 | 38.29477 | 0.0003375024 |  | 19.98555 | 19.33127 | 23.83686 | 19.14977 | 22.31193 | 20.92203
3188.596 | 6.857815 | 42.11399 | 0.0003402123 |  | 20.01082 | 19.33536 | 23.8629 | 19.12935 | 22.30735 | 20.96056
3188.695 | 6.857035 | 40.53453 | 0.0003557608 |  | 19.96895 | 19.29285 | 23.83125 | 19.09744 | 22.31614 | 20.94381
3188.795 | 6.856952 | 35.79434 | 0.0003343705 |  | 20.01295 | 19.28486 | 23.83647 | 19.10009 | 22.29133 | 20.93454
3188.895 | 6.856325 | 35.9192 | 0.0003537642 |  | 20.02723 | 19.31632 | 23.87365 | 19.1359 | 22.33202 | 20.94701
3188.994 | 6.857183 | 36.13566 | 0.0003455684 |  | 20.00414 | 19.31444 | 23.87846 | 19.11111 | 22.32663 | 20.99114
3189.09375 | 6.8573 | 39.84233 | 0.0003789966 |  | 20.00174 | 19.33659 | 23.86634 | 19.10764 | 22.3264 | 20.93012
3189.193 | 6.856838 | 40.79565 | 0.0003334836 |  | 19.99284 | 19.29376 | 23.91938 | 19.07193 | 22.29889 | 20.94643
3189.293 | 6.857063 | 39.37523 | 0.0003515188 |  | 20.05624 | 19.29404 | 23.92125 | 19.09412 | 22.34104 | 20.95138
3189.393 | 6.85745 | 40.31944 | 0.0003468445 |  | 20.02013 | 19.3138 | 23.95946 | 19.10364 | 22.33032 | 20.96252
3189.492 | 6.856587 | 37.4941 | 0.0003559796 |  | 19.99139 | 19.29075 | 23.94273 | 19.09884 | 22.32815 | 20.96236
3189.592 | 6.856941 | 37.84909 | 0.0003819054 |  | 20.0131 | 19.31504 | 23.94637 | 19.07543 | 22.3291 | 20.96358
3189.691 | 6.857374 | 38.6288 | 0.0003478436 |  | 20.01283 | 19.33173 | 23.95835 | 19.09277 | 22.3514 | 20.9625
3189.791 | 6.856907 | 41.22173 | 0.0003473667 |  | 19.97611 | 19.30026 | 23.95455 | 19.05398 | 22.34006 | 20.95977
3189.890625 | 6.857711 | 36.1507 | 0.0003458588 |  | 19.98337 | 19.31101 | 23.97833 | 19.10797 | 22.32965 | 20.97525
3189.99 | 6.857116 | 40.1162 | 0.0003455378 |  | 19.96621 | 19.28902 | 23.97675 | 19.07101 | 22.31287 | 20.95231
3190.09 | 6.857107 | 35.48446 | 0.0003632521 |  | 19.96496 | 19.31132 | 24.0119 | 19.06177 | 22.33988 | 20.95129
3190.189 | 6.856651 | 40.85626 | 0.0003299316 |  | 19.95745 | 19.30343 | 24.0211 | 19.05884 | 22.30806 | 20.9514
3190.289 | 6.85678 | 38.20135 | 0.0003445996 |  | 19.94905 | 19.31122 | 23.9923 | 19.079 | 22.35371 | 20.98482
3190.389 | 6.857276 | 42.08802 | 0.0003567442 |  | 19.96093 | 19.30107 | 24.00557 | 19.08816 | 22.33538 | 20.93604
3190.488 | 6.858018 | 36.79096 | 0.0003521511 |  | 19.96991 | 19.31384 | 24.00931 | 19.10052 | 22.32204 | 20.94675
3190.588 | 6.857439 | 40.62704 | 0.00033486 |  | 19.92945 | 19.33137 | 23.97074 | 19.0573 | 22.34508 | 20.94895
3190.6875 | 6.85706 | 37.93294 | 0.0003423695 |  | 19.96844 | 19.30397 | 23.97937 | 19.11035 | 22.30988 | 20.98511
3190.787 | 6.856884 | 36.86797 | 0.0003250549 |  | 19.94893 | 19.3364 | 23.95726 | 19.0762 | 22.32782 | 20.96044
3190.887 | 6.857545 | 39.30688 | 0.0003184198 |  | 19.91728 | 19.31758 | 23.96291 | 19.07067 | 22.33595 | 20.96116
3190.986 | 6.857325 | 36.73217 | 0.000308312 |  | 19.89854 | 19.31556 | 23.94047 | 19.0711 | 22.36481 | 20.94823
3191.086 | 6.857003 | 36.25186 | 0.000343352 |  | 19.88763 | 19.34667 | 23.93467 | 19.07143 | 22.34963 | 20.93359375
3191.186 | 6.857071 | 36.32113 | 0.0002852855 |  | 19.88432 | 19.37065 | 23.91046 | 19.0989 | 22.3323 | 20.97302
3191.285 | 6.85722 | 41.23631 | 0.0003017872 |  | 19.87247 | 19.36667 | 23.92307 | 19.09622 | 22.35503 | 20.97625
3191.385 | 6.857125 | 36.03677 | 0.0003504094 |  | 19.84442 | 19.33506 | 23.90837 | 19.1065 | 22.34996 | 20.98343
3191.484375 | 6.856747 | 31.27926 | 0.0003123822 |  | 19.84449 | 19.3777 | 23.90065 | 19.12113 | 22.36135 | 20.99432
3191.584 | 6.857535 | 40.03828 | 0.0003335045 |  | 19.86624 | 19.35407 | 23.87893 | 19.14345 | 22.33754 | 20.97139
3191.684 | 6.857048 | 40.76375 | 0.0003365289 |  | 19.86593 | 19.37279 | 23.88042 | 19.11837 | 22.36931 | 20.98751
3191.783 | 6.85745 | 34.04719 | 0.0003393664 |  | 19.86961 | 19.37622 | 23.87746 | 19.10082 | 22.35819 | 20.97779
3191.883 | 6.856651 | 41.4072 | 0.0003291205 |  | 19.87929 | 19.3859 | 23.8536 | 19.13323 | 22.36209 | 20.98759
3191.982 | 6.856437 | 36.39586 | 0.0003519522 |  | 19.86496 | 19.42349 | 23.8496 | 19.12653 | 22.3388 | 20.99673
3192.082 | 6.857512 | 35.60659 | 0.0003659795 |  | 19.85585 | 19.4112 | 23.84108 | 19.16504 | 22.37124 | 21.01107
3192.182 | 6.856825 | 37.51005 | 0.0003337211 |  | 19.83112 | 19.42166 | 23.8271 | 19.14349 | 22.37564 | 21.01315
3192.28125 | 6.857343 | 40.71135 | 0.0003653275 |  | 19.87443 | 19.42928 | 23.81932 | 19.12989 | 22.34787 | 21.03128
3192.381 | 6.857002 | 33.18181 | 0.0003685452 |  | 19.86221 | 19.45162 | 23.81135 | 19.1417 | 22.34449 | 20.99878
3192.48 | 6.85676 | 35.29034 | 0.000308075 |  | 19.92604 | 19.42673 | 23.84343 | 19.12215 | 22.35169 | 21.02263
3192.58 | 6.856835 | 32.04074 | 0.0003486026 |  | 19.88157 | 19.45946 | 23.81746 | 19.13248 | 22.38284 | 21.0046
3192.68 | 6.85704 | 40.4762 | 0.0003473494 |  | 19.90297 | 19.45641 | 23.82985 | 19.13305 | 22.37751 | 21.03206
3192.779 | 6.857474 | 34.0645 | 0.0003289088 |  | 19.94377 | 19.47209 | 23.79544 | 19.12715 | 22.36257 | 21.05682
3192.879 | 6.857065 | 31.68347 | 0.0003421981 |  | 19.92757 | 19.45483 | 23.80455 | 19.14252 | 22.34433 | 21.03963
3192.979 | 6.857198 | 32.60353 | 0.0003456917 |  | 19.9562 | 19.45171 | 23.80625 | 19.08489 | 22.36006 | 21.01555
3193.078125 | 6.857118 | 36.47744 | 0.0003870514 |  | 19.93516 | 19.4497 | 23.80612 | 19.08633 | 22.3476 | 21.05077
3193.178 | 6.857483 | 30.66042 | 0.0003426974 |  | 19.92028 | 19.47286 | 23.78755 | 19.0907 | 22.35102 | 21.03169
3193.277 | 6.856965 | 33.92187 | 0.0003146534 |  | 19.91603 | 19.46543 | 23.80392 | 19.06647 | 22.35267 | 21.03707
3193.377 | 6.856612 | 33.3887 | 0.0003485284 |  | 19.9453125 | 19.4847 | 23.77799 | 19.07667 | 22.38245 | 21.04321
3193.477 | 6.856901 | 33.28115 | 0.0003416429 |  | 19.88594 | 19.46997 | 23.802 | 19.04494 | 22.39002 | 21.02792
3193.576 | 6.857107 | 30.03429 | 0.0003544064 |  | 19.90083 | 19.4973 | 23.79153 | 19.05639 | 22.38391 | 21.06735
3193.676 | 6.856542 | 35.73829 | 0.0003290415 |  | 19.90417 | 19.50551 | 23.78956 | 19.05845 | 22.36263 | 21.05517
3193.775 | 6.85714 | 35.7269 | 0.0003550818 |  | 19.9187 | 19.48635 | 23.79073 | 19.04744 | 22.36252 | 21.04661
3193.875 | 6.856626 | 31.98924 | 0.0003579947 |  | 19.93258 | 19.49295 | 23.78058 | 19.06112 | 22.38177 | 21.02708
3193.975 | 6.856958 | 32.9649 | 0.000336783 |  | 19.91244 | 19.50651 | 23.78737 | 19.0406 | 22.41194 | 21.04633
3194.074 | 6.856809 | 39.05943 | 0.0003775429 |  | 19.98985 | 19.49032 | 23.77862 | 19.0522 | 22.38006 | 21.02019
3194.174 | 6.856706 | 33.1891 | 0.0003746956 |  | 19.95201 | 19.4894 | 23.75353 | 19.05457 | 22.38744 | 21.027
3194.273 | 6.856897 | 36.38493 | 0.0003300066 |  | 19.97789 | 19.50013 | 23.73528 | 19.06621 | 22.38812 | 21.03536
3194.373 | 6.856976 | 36.74448 | 0.0003747251 |  | 19.96583 | 19.51042 | 23.76002 | 19.03622 | 22.37102 | 21.06304
3194.473 | 6.857379 | 37.47405 | 0.0003509776 |  | 19.98487 | 19.49801 | 23.75968 | 19.04631 | 22.36767 | 21.03634
3194.572 | 6.857486 | 41.90802 | 0.0003447594 |  | 19.98619 | 19.52196 | 23.77757 | 19.0665 | 22.37641 | 21.00542
3194.671875 | 6.85708 | 36.56219 | 0.0003406699 |  | 20.01306 | 19.51954 | 23.75068 | 19.05627 | 22.3588 | 21.04525
3194.771 | 6.856785 | 31.53901 | 0.0003323594 |  | 19.99466 | 19.49888 | 23.71842 | 19.07684 | 22.38337 | 21.02814
3194.871 | 6.856711 | 38.19132 | 0.0002985597 |  | 20.0018 | 19.52942 | 23.7518 | 19.08365 | 22.39421 | 21.02863
3194.971 | 6.85727 | 34.97818 | 0.0003408562 |  | 20.01412 | 19.5193 | 23.7228 | 19.10456 | 22.38715 | 21.06202
3195.07 | 6.856723 | 37.47041 | 0.0003256407 |  | 20.0492 | 19.55315 | 23.73581 | 19.10084 | 22.40262 | 21.05024
3195.17 | 6.856974 | 37.23663 | 0.0002966764 |  | 20.03514 | 19.54396 | 23.72086 | 19.10633 | 22.39211 | 21.00938
3195.27 | 6.857165 | 42.60296 | 0.0003093679 |  | 20.04588 | 19.54671 | 23.71815 | 19.10941 | 22.38609 | 21.0337
3195.369 | 6.857343 | 37.09309 | 0.000303308 |  | 20.04575 | 19.53856 | 23.73584 | 19.1264 | 22.38531 | 20.99353
3195.46875 | 6.856938 | 37.24165 | 0.0003468049 |  | 20.0806 | 19.55239 | 23.72351 | 19.10425 | 22.39127 | 21.00975
3195.568 | 6.857166 | 37.93066 | 0.0003326047 |  | 20.08321 | 19.57626 | 23.69897 | 19.13501 | 22.36801 | 21.026
3195.668 | 6.856977 | 38.16672 | 0.0003402829 |  | 20.06125 | 19.57263 | 23.68715 | 19.12729 | 22.38535 | 21.03552
3195.768 | 6.856957 | 37.67638 | 0.0003459322 |  | 20.08224 | 19.57743 | 23.72067 | 19.12244 | 22.37501 | 21.01518
3195.867 | 6.856411 | 37.36879 | 0.0003735044 |  | 20.0974 | 19.58892 | 23.6998 | 19.15828 | 22.38645 | 21.03573
3195.967 | 6.857511 | 33.27842 | 0.0003718236 |  | 20.0921 | 19.59264 | 23.66236 | 19.16284 | 22.37992 | 20.99603
3196.066 | 6.856635 | 33.09568 | 0.0003315349 |  | 20.11044 | 19.59594 | 23.69368 | 19.15733 | 22.34645 | 20.99494
3196.166 | 6.856894 | 26.87401 | 0.0003569297 |  | 20.14226 | 19.61097 | 23.65079 | 19.18131 | 22.34181 | 21.0141
3196.265625 | 6.85654 | 37.05982 | 0.0003429178 |  | 20.14882 | 19.60694 | 23.66027 | 19.17702 | 22.38164 | 21.0114
3196.365 | 6.856792 | 32.55477 | 0.0003137995 |  | 20.11075 | 19.59341 | 23.67141 | 19.15199 | 22.34798 | 21.00499
3196.465 | 6.856814 | 34.92487 | 0.0003305447 |  | 20.15186 | 19.6275 | 23.65145 | 19.19175 | 22.36865 | 21.05452
3196.564 | 6.856867 | 28.42749 | 0.0003280902 |  | 20.16812 | 19.59644 | 23.65735 | 19.16825 | 22.35514 | 21.02459
3196.664 | 6.857096 | 29.7513 | 0.0003216814 |  | 20.17796 | 19.59884 | 23.63436 | 19.18435 | 22.35543 | 21.00159
3196.764 | 6.85698 | 32.0102 | 0.0003599173 |  | 20.14674 | 19.60114 | 23.6605 | 19.14236 | 22.36955 | 20.97223
3196.863 | 6.857231 | 32.31325 | 0.0003345407 |  | 20.17984 | 19.59626 | 23.66781 | 19.19024 | 22.37399 | 21.01422
3196.963 | 6.857261 | 34.32106 | 0.0003381709 |  | 20.1804 | 19.5936 | 23.66214 | 19.18488 | 22.35658 | 20.98639
3197.0625 | 6.857048 | 35.1117 | 0.0003480024 |  | 20.163 | 19.61331 | 23.66936 | 19.18681 | 22.35742 | 20.98088
3197.162 | 6.856759 | 36.78549 | 0.0003250152 |  | 20.18234 | 19.60752 | 23.67786 | 19.21486 | 22.34033 | 20.98622
3197.262 | 6.856585 | 32.16196 | 0.0003070848 |  | 20.15124 | 19.58856 | 23.67389 | 19.20083 | 22.3477 | 21.00892
3197.361 | 6.857134 | 32.74662 | 0.0003453377 |  | 20.15506 | 19.61553 | 23.66655 | 19.22675 | 22.35408 | 20.97538
3197.461 | 6.857432 | 39.27042 | 0.0003644252 |  | 20.16814 | 19.58306 | 23.67533 | 19.24087 | 22.37807 | 20.98199
3197.561 | 6.857088 | 36.76043 | 0.0003192286 |  | 20.1346 | 19.59515 | 23.68478 | 19.22896 | 22.3524 | 20.97134
3197.66 | 6.856815 | 36.69025 | 0.000367086 |  | 20.13382 | 19.58351 | 23.66316 | 19.21749 | 22.37226 | 20.9828
3197.76 | 6.856538 | 36.34984 | 0.0003301851 |  | 20.11812 | 19.57278 | 23.67288 | 19.24646 | 22.35884 | 21.01191
3197.859375 | 6.857608 | 30.94296 | 0.0003490372 |  | 20.15561 | 19.60225 | 23.68548 | 19.21415 | 22.36055 | 20.97992
3197.959 | 6.857064 | 31.58413 | 0.0003273409 |  | 20.1338 | 19.58229 | 23.68866 | 19.22021 | 22.38404 | 20.98504
3198.059 | 6.85773 | 34.16886 | 0.0003230206 |  | 20.12496 | 19.58981 | 23.68848 | 19.19579 | 22.35702 | 20.99562
3198.158 | 6.856597 | 35.45576 | 0.0003315539 |  | 20.11333 | 19.59643 | 23.66875 | 19.20827 | 22.36675 | 20.93336
3198.258 | 6.856952 | 35.94609 | 0.0003172897 |  | 20.11394 | 19.59904 | 23.68948 | 19.1837 | 22.35409 | 20.9897
3198.357 | 6.856872 | 33.68627 | 0.0003469355 |  | 20.10652 | 19.57013 | 23.68044 | 19.22473 | 22.357 | 20.96907
3198.457 | 6.856694 | 34.68517 | 0.000326234 |  | 20.08725 | 19.59615 | 23.68274 | 19.18057 | 22.36703 | 20.98128
3198.557 | 6.85666 | 37.45491 | 0.0003567443 |  | 20.08399 | 19.57775 | 23.66084 | 19.23923 | 22.34775 | 20.9584
3198.65625 | 6.85681 | 35.94882 | 0.0003697918 |  | 20.04329 | 19.56264 | 23.72745 | 19.19505 | 22.36906 | 20.9934
3198.756 | 6.856789 | 42.70959 | 0.0003128685 |  | 20.06471 | 19.61534 | 23.70823 | 19.20817 | 22.34476 | 20.97817
3198.855 | 6.857263 | 35.08846 | 0.0003290368 |  | 20.05301 | 19.55108 | 23.71745 | 19.17073 | 22.38014 | 20.96933
3198.955 | 6.857421 | 38.48479 | 0.0002967668 |  | 20.04576 | 19.56724 | 23.69362 | 19.1856 | 22.35378 | 20.99893
3199.055 | 6.856471 | 38.12753 | 0.000305214 |  | 20.03985 | 19.55186 | 23.7093 | 19.18406 | 22.37425 | 21.0146
3199.154 | 6.857179 | 37.14139 | 0.0003600029 |  | 20.04991 | 19.59013 | 23.70082 | 19.14224 | 22.3569 | 20.9908
3199.254 | 6.856986 | 34.1725 | 0.0002922614 |  | 20.02257 | 19.5714 | 23.69024 | 19.14507 | 22.35737 | 21.00679
3199.354 | 6.856946 | 31.65977 | 0.0003162419 |  | 20.02033 | 19.57077 | 23.70357 | 19.18984 | 22.37534 | 20.99118
3199.453125 | 6.856329 | 30.75931 | 0.0003296365 |  | 20.00015 | 19.59214 | 23.69651 | 19.13894 | 22.35115 | 20.98577
3199.553 | 6.856596 | 33.69584 | 0.0003158044 |  | 19.99605 | 19.57656 | 23.70836 | 19.14931 | 22.34527 | 21.01578
3199.652 | 6.856585 | 39.09407 | 0.0003370726 |  | 20.00805 | 19.55738 | 23.69044 | 19.14128 | 22.40387 | 21.02541
3199.752 | 6.85682 | 34.59858 | 0.0003477151 |  | 19.98567 | 19.57264 | 23.67975 | 19.14378 | 22.37344 | 21.0381
3199.852 | 6.857322 | 32.48003 | 0.0003542133 |  | 20.00696 | 19.59096 | 23.69154 | 19.13489 | 22.37356 | 21.0176
3199.951 | 6.857226 | 34.57489 | 0.0003468979 |  | 19.93875 | 19.59615 | 23.71616 | 19.13111 | 22.36443 | 21.05627
3200.051 | 6.857488 | 35.947 | 0.0003520837 |  | 19.97117 | 19.58593 | 23.73355 | 19.12186 | 22.38429 | 21.03102
3200.15 | 6.857316 | 37.08397 | 0.0003522143 |  | 19.98811 | 19.59215 | 23.71126 | 19.12072 | 22.36048 | 21.06468
3200.25 | 6.857113 | 36.26007 | 0.0003389294 |  | 19.96811 | 19.59715 | 23.72285 | 19.146 | 22.36156 | 21.07127
3200.35 | 6.857085 | 35.00689 | 0.0003402002 |  | 19.96695 | 19.58482 | 23.69145 | 19.1204 | 22.37158 | 21.07869
3200.449 | 6.856692 | 35.76563 | 0.0003284805 |  | 19.96447 | 19.59661 | 23.69226 | 19.13711 | 22.37141 | 21.06656
3200.549 | 6.856936 | 36.09192 | 0.0003239228 |  | 19.95718 | 19.59912 | 23.69358 | 19.12138 | 22.35772 | 21.08254
3200.648 | 6.856976 | 35.42522 | 0.0003431975 |  | 19.94885 | 19.58919 | 23.70737 | 19.11946 | 22.34887 | 21.10543
3200.748 | 6.857085 | 34.28734 | 0.0003617818 |  | 19.94919 | 19.57598 | 23.7187 | 19.0932 | 22.37636 | 21.0702
3200.848 | 6.857112 | 34.32061 | 0.000330514 |  | 19.92126 | 19.56548 | 23.69431 | 19.10838 | 22.33725 | 21.08827
3200.947 | 6.85601 | 33.60014 | 0.0003543573 |  | 19.97456 | 19.56919 | 23.72025 | 19.12673 | 22.35663 | 21.0898
3201.046875 | 6.856518 | 32.6974 | 0.0003226726 |  | 19.92718 | 19.53246 | 23.70535 | 19.14562 | 22.32501 | 21.10253
3201.146 | 6.857194 | 36.38766 | 0.0003386488 |  | 19.91926 | 19.55465 | 23.72273 | 19.11473 | 22.37662 | 21.0757
3201.246 | 6.856735 | 29.63509 | 0.000357242 |  | 19.93513 | 19.56429 | 23.69675 | 19.10918 | 22.39236 | 21.08447
3201.346 | 6.856794 | 40.25018 | 0.0003945224 |  | 19.94447 | 19.56834 | 23.66546 | 19.1795 | 22.36605 | 21.11468
3201.445 | 6.857284 | 35.46305 | 0.0003609195 |  | 19.94286 | 19.55683 | 23.6821 | 19.16583 | 22.39433 | 21.11855
3201.545 | 6.857154 | 30.82128 | 0.0003585648 |  | 19.94844 | 19.56595 | 23.71434 | 19.17347 | 22.35279 | 21.13018
3201.645 | 6.856768 | 39.49918 | 0.00035014 |  | 19.94423 | 19.55986 | 23.68929 | 19.12135 | 22.38 | 21.1253
3201.744 | 6.856657 | 37.69279 | 0.0003283623 |  | 19.94966 | 19.5688 | 23.7304 | 19.1513 | 22.37178 | 21.15087
3201.84375 | 6.856759 | 41.4309 | 0.0003604071 |  | 19.92937 | 19.5615 | 23.70611 | 19.13349 | 22.33409 | 21.12978
3201.943 | 6.857011 | 39.21619 | 0.0003635889 |  | 19.95249 | 19.57056 | 23.7019 | 19.13813 | 22.37115 | 21.12278
3202.043 | 6.856691 | 41.44138 | 0.000362565 |  | 19.9577 | 19.56944 | 23.68586 | 19.13214 | 22.3608 | 21.14733
3202.143 | 6.856882 | 38.57183 | 0.0003066293 |  | 19.96372 | 19.58104 | 23.71128 | 19.11263 | 22.3841 | 21.13977
3202.242 | 6.856828 | 45.19361 | 0.0003527853 |  | 19.97136 | 19.57885 | 23.7064 | 19.13712 | 22.35783 | 21.10556
3202.342 | 6.856585 | 44.34237 | 0.0003125459 |  | 19.92682 | 19.5654 | 23.68336 | 19.15028 | 22.33712 | 21.1369
3202.441 | 6.857108 | 39.11093 | 0.0003301206 |  | 19.9354 | 19.56577 | 23.67636 | 19.14517 | 22.36455 | 21.17069
3202.541 | 6.856465 | 39.84962 | 0.0003589864 |  | 19.93736 | 19.55618 | 23.6511 | 19.13494 | 22.35055 | 21.15434
3202.640625 | 6.857295 | 37.79259 | 0.0003320664 |  | 19.96625 | 19.57074 | 23.69894 | 19.13593 | 22.36573 | 21.15203
3202.74 | 6.857653 | 41.24178 | 0.0003042425 |  | 19.92809 | 19.58542 | 23.6942 | 19.15147 | 22.36785 | 21.18038
3202.84 | 6.857085 | 43.92266 | 0.000324521 |  | 19.92005 | 19.58741 | 23.69668 | 19.13804 | 22.3593 | 21.18958
3202.939 | 6.857079 | 42.1673 | 0.0003309507 |  | 19.891 | 19.58616 | 23.68371 | 19.14432 | 22.36423 | 21.15805
3203.039 | 6.856153 | 42.0224 | 0.0003201804 |  | 19.85637 | 19.56784 | 23.64737 | 19.15198 | 22.38611 | 21.18141
3203.139 | 6.856733 | 37.61577 | 0.0003273999 |  | 19.87062 | 19.56085 | 23.67607 | 19.12559 | 22.36142 | 21.19036
3203.238 | 6.857199 | 41.94948 | 0.0003182279 |  | 19.84788 | 19.61473 | 23.66125 | 19.15596 | 22.38147 | 21.17207
3203.338 | 6.857125 | 42.72189 | 0.0003336188 |  | 19.85211 | 19.55499 | 23.65338 | 19.14491 | 22.38411 | 21.21129
3203.4375 | 6.856861 | 39.89199 | 0.0003674672 |  | 19.7995 | 19.57661 | 23.68101 | 19.1313 | 22.32797 | 21.20577
3203.537 | 6.8573 | 41.13105 | 0.0003307053 |  | 19.81177 | 19.56183 | 23.6908 | 19.16102 | 22.36954 | 21.23221
3203.637 | 6.857367 | 37.45036 | 0.0003409762 |  | 19.77618 | 19.57286 | 23.64627 | 19.14956 | 22.35256 | 21.22185
3203.736 | 6.85742 | 39.68237 | 0.0003455535 |  | 19.76018 | 19.57279 | 23.67699 | 19.13967 | 22.38646 | 21.20804
3203.836 | 6.856744 | 36.91855 | 0.0003594942 |  | 19.76783 | 19.58402 | 23.67416 | 19.12448 | 22.40175 | 21.20412
3203.936 | 6.856955 | 34.15427 | 0.0003436529 |  | 19.75694 | 19.57041 | 23.6575 | 19.1633 | 22.37428 | 21.22839
3204.035 | 6.857134 | 37.61669 | 0.0003387441 |  | 19.73405 | 19.58791 | 23.64 | 19.14723 | 22.35423 | 21.23328
3204.135 | 6.857333 | 32.75892 | 0.000315851 |  | 19.72123 | 19.58375 | 23.68809 | 19.14398 | 22.37629 | 21.235
3204.234375 | 6.857438 | 37.07304 | 0.0003663577 |  | 19.72433 | 19.59782 | 23.67115 | 19.13009 | 22.36077 | 21.20756
3204.334 | 6.857039 | 32.03892 | 0.0003704148 |  | 19.68954 | 19.57509 | 23.71949 | 19.18405 | 22.35798 | 21.2402
3204.434 | 6.857103 | 36.42503 | 0.0003409819 |  | 19.67721 | 19.59965 | 23.68726 | 19.12669 | 22.36837 | 21.25543
3204.533 | 6.856863 | 39.01022 | 0.0003801466 |  | 19.6727 | 19.59684 | 23.66302 | 19.15099 | 22.38387 | 21.2471
3204.633 | 6.856504 | 34.81003 | 0.0003584911 |  | 19.68742 | 19.58702 | 23.70557 | 19.15928 | 22.33645 | 21.24718
3204.732 | 6.856908 | 38.2934 | 0.0003471652 |  | 19.63917 | 19.59032 | 23.69718 | 19.16857 | 22.37327 | 21.23609
3204.832 | 6.85742 | 37.7976 | 0.0003243423 |  | 19.63824 | 19.60381 | 23.7147 | 19.19643 | 22.34675 | 21.2535
3204.932 | 6.85668 | 33.83164 | 0.0003285781 |  | 19.63411 | 19.594 | 23.72075 | 19.17209 | 22.37256 | 21.24875
3205.03125 | 6.856984 | 39.80678 | 0.0003872389 |  | 19.61765 | 19.5917 | 23.71829 | 19.21287 | 22.37876 | 21.27352
3205.131 | 6.857173 | 33.70404 | 0.00030201 |  | 19.60845 | 19.6167 | 23.74873 | 19.21264 | 22.35421 | 21.25116
3205.23 | 6.856629 | 37.32413 | 0.0003549837 |  | 19.56259 | 19.59018 | 23.74526 | 19.20553 | 22.34848 | 21.25234
3205.33 | 6.857312 | 39.60946 | 0.0003080458 |  | 19.56068 | 19.60517 | 23.77445 | 19.21625 | 22.36152 | 21.27422
3205.43 | 6.857467 | 41.70432 | 0.0003411463 |  | 19.57968 | 19.58343 | 23.75854 | 19.2144 | 22.35427 | 21.28127
3205.529 | 6.856769 | 41.27231 | 0.0003282675 |  | 19.59141 | 19.60126 | 23.78314 | 19.24995 | 22.33958 | 21.25637
3205.629 | 6.856429 | 43.08965 | 0.0003457628 |  | 19.59232 | 19.64281 | 23.77178 | 19.22933 | 22.36538 | 21.27343
3205.729 | 6.857184 | 34.56805 | 0.0003051334 |  | 19.5575 | 19.62793 | 23.79457 | 19.22463 | 22.35099 | 21.26674
3205.828125 | 6.857585 | 42.25526 | 0.0003615669 |  | 19.56548 | 19.61321 | 23.81153 | 19.24244 | 22.32532 | 21.23693
3205.928 | 6.857094 | 41.52158 | 0.000331605 |  | 19.57832 | 19.62097 | 23.81617 | 19.24843 | 22.3708 | 21.27889
3206.027 | 6.856814 | 40.27205 | 0.0003221707 |  | 19.60753 | 19.62866 | 23.83552 | 19.25425 | 22.35571 | 21.26934
3206.127 | 6.857537 | 37.94388 | 0.0003378426 |  | 19.63044 | 19.63414 | 23.84949 | 19.25864 | 22.37268 | 21.29126
3206.227 | 6.857155 | 42.1582 | 0.0003180003 |  | 19.63586 | 19.64816 | 23.84485 | 19.27602 | 22.36414 | 21.30739
3206.326 | 6.856916 | 37.30407 | 0.000297816 |  | 19.6252 | 19.62307 | 23.84808 | 19.28194 | 22.40113 | 21.2924
3206.426 | 6.856977 | 41.34523 | 0.0003235971 |  | 19.61355 | 19.61846 | 23.83066 | 19.24908 | 22.38654 | 21.30138
3206.525 | 6.857286 | 39.9599 | 0.0003275292 |  | 19.64609 | 19.61725 | 23.84588 | 19.25234 | 22.40115 | 21.30929
3206.625 | 6.857141 | 36.72488 | 0.0003373993 |  | 19.61379 | 19.62132 | 23.82454 | 19.23884 | 22.3693 | 21.26578
3206.725 | 6.856898 | 37.11359 | 0.0003269545 |  | 19.62265 | 19.62028 | 23.84208 | 19.26263 | 22.3722 | 21.2635
3206.824 | 6.856743 | 40.36592 | 0.0003124752 |  | 19.61113 | 19.60395 | 23.83063 | 19.25636 | 22.38057 | 21.27134
3206.924 | 6.857511 | 42.01693 | 0.0003080789 |  | 19.58237 | 19.5844 | 23.8545 | 19.25397 | 22.37038 | 21.30085
3207.023 | 6.85722 | 42.66265 | 0.000335693 |  | 19.61974 | 19.60333 | 23.84788 | 19.2435 | 22.3772 | 21.28389
3207.123 | 6.856643 | 38.38955 | 0.0002472023 |  | 19.58858 | 19.61554 | 23.84634 | 19.23526 | 22.37892 | 21.28688
3207.223 | 6.856755 | 40.88588 | 0.0002992754 |  | 19.58316 | 19.60896 | 23.83699 | 19.25862 | 22.38185 | 21.29102
3207.322 | 6.857185 | 36.49247 | 0.000321829 |  | 19.56834 | 19.59058 | 23.84972 | 19.26027 | 22.37057 | 21.26402
3207.421875 | 6.857141 | 40.84669 | 0.0003276653 |  | 19.58306 | 19.5876 | 23.86157 | 19.26354 | 22.31716 | 21.27736
3207.521 | 6.856731 | 37.26215 | 0.0003512668 |  | 19.5128 | 19.56722 | 23.85127 | 19.24708 | 22.35803 | 21.25686
3207.621 | 6.857604 | 39.37751 | 0.0003490155 |  | 19.5463 | 19.5684 | 23.84303 | 19.26709 | 22.3686 | 21.26541
3207.721 | 6.85749 | 38.8685 | 0.0003201678 |  | 19.53693 | 19.5589 | 23.86024 | 19.24146 | 22.36072 | 21.28487
3207.82 | 6.85677 | 43.82925 | 0.0003597664 |  | 19.54158 | 19.56611 | 23.84595 | 19.23486 | 22.33566 | 21.28209
3207.92 | 6.856851 | 37.59983 | 0.000312459 |  | 19.54362 | 19.57448 | 23.85545 | 19.25655 | 22.3719 | 21.24481
3208.02 | 6.857201 | 35.49905 | 0.0003895398 |  | 19.52948 | 19.55907 | 23.86449 | 19.22966 | 22.35487 | 21.2745
3208.119 | 6.857213 | 39.0134 | 0.0003603021 |  | 19.54735 | 19.55113 | 23.8053 | 19.21142 | 22.36044 | 21.26501
3208.21875 | 6.856699 | 41.32654 | 0.0003167682 |  | 19.56465 | 19.56108 | 23.84733 | 19.19859 | 22.37122 | 21.272
3208.318 | 6.856746 | 30.11951 | 0.0003286005 |  | 19.58247 | 19.52357 | 23.82279 | 19.22427 | 22.34724 | 21.26807
3208.418 | 6.857111 | 34.21625 | 0.0003194524 |  | 19.62415 | 19.54103 | 23.81771 | 19.18699 | 22.35623 | 21.27865
3208.518 | 6.856999 | 30.56609 | 0.000348633 |  | 19.58654 | 19.55342 | 23.80394 | 19.23101 | 22.33887 | 21.27775
3208.617 | 6.857354 | 35.57788 | 0.0003158211 |  | 19.64483 | 19.53058 | 23.77695 | 19.21787 | 22.35278 | 21.25762
3208.717 | 6.856446 | 35.80026 | 0.0003400333 |  | 19.65546 | 19.54448 | 23.79287 | 19.16383 | 22.3425 | 21.26748
3208.816 | 6.85682 | 42.76154 | 0.0003516823 |  | 19.64412 | 19.52225 | 23.79994 | 19.1785 | 22.34281 | 21.26317
3208.916 | 6.857122 | 40.40785 | 0.000329393 |  | 19.65198 | 19.51169 | 23.7803 | 19.18744 | 22.36746 | 21.26178
3209.015625 | 6.856724 | 35.53596 | 0.0003537654 |  | 19.65909 | 19.53416 | 23.78894 | 19.17496 | 22.35348 | 21.27787
3209.115 | 6.857035 | 37.13683 | 0.0003198927 |  | 19.7056 | 19.55439 | 23.7855 | 19.13268 | 22.33322 | 21.26796
3209.215 | 6.857009 | 40.3878 | 0.0003469443 |  | 19.70338 | 19.54167 | 23.8136 | 19.19653 | 22.357 | 21.2507
3209.314 | 6.857453 | 38.40733 | 0.0003565405 |  | 19.70356 | 19.53861 | 23.76031 | 19.18941 | 22.33212 | 21.26756
3209.414 | 6.857261 | 40.2962 | 0.000333744 |  | 19.70438 | 19.52141 | 23.76445 | 19.17808 | 22.33067 | 21.28143
3209.514 | 6.856873 | 44.3009 | 0.0003140902 |  | 19.7032 | 19.53226 | 23.77465 | 19.17636 | 22.33164 | 21.28901
3209.613 | 6.857343 | 40.89135 | 0.000334053 |  | 19.73785 | 19.55781 | 23.76765 | 19.19658 | 22.33234 | 21.2715
3209.713 | 6.857379 | 39.25858 | 0.0003803736 |  | 19.73435 | 19.51665 | 23.76567 | 19.17197 | 22.36537 | 21.27284
3209.8125 | 6.857318 | 36.24002 | 0.0003393565 |  | 19.78731 | 19.53509 | 23.7547 | 19.16494 | 22.2952 | 21.28521
3209.912 | 6.85717 | 43.39587 | 0.00036306 |  | 19.77326 | 19.57837 | 23.76198 | 19.18608 | 22.33151 | 21.26677
3210.012 | 6.85646 | 38.85118 | 0.0003037399 |  | 19.75133 | 19.58323 | 23.74986 | 19.16813 | 22.32765 | 21.26764
3210.111 | 6.857169 | 44.02975 | 0.0003185047 |  | 19.75462 | 19.56989 | 23.76357 | 19.17467 | 22.34286 | 21.28042
3210.211 | 6.857314 | 43.98874 | 0.000338297 |  | 19.75732 | 19.55355 | 23.75572 | 19.19795 | 22.3544 | 21.28858
3210.311 | 6.856858 | 39.36202 | 0.0003543901 |  | 19.7462 | 19.58127 | 23.74678 | 19.19954 | 22.37137 | 21.26141
3210.41 | 6.857246 | 42.99805 | 0.0002945245 |  | 19.7217 | 19.57582 | 23.72582 | 19.18493 | 22.33764 | 21.28173
3210.51 | 6.85742 | 36.04817 | 0.0003115795 |  | 19.70732 | 19.57942 | 23.75257 | 19.20802 | 22.35458 | 21.28813
3210.609375 | 6.857255 | 43.61005 | 0.0003073481 |  | 19.71085 | 19.58007 | 23.75401 | 19.15743 | 22.34749 | 21.28227
3210.709 | 6.857324 | 47.94878 | 0.0003021296 |  | 19.71244 | 19.57376 | 23.74627 | 19.203 | 22.34303 | 21.29423
3210.809 | 6.856742 | 39.56663 | 0.0002823675 |  | 19.71421 | 19.54912 | 23.75332 | 19.18315 | 22.33699 | 21.30538
3210.908 | 6.856786 | 44.12317 | 0.0003348129 |  | 19.72601 | 19.58561 | 23.74254 | 19.15488 | 22.33966 | 21.2732
3211.008 | 6.856042 | 37.19334 | 0.0002817916 |  | 19.68884 | 19.59365 | 23.73131 | 19.23046875 | 22.34611 | 21.30458
3211.107 | 6.856929 | 45.49027 | 0.0003295795 |  | 19.69965 | 19.6241 | 23.72301 | 19.17078 | 22.37161 | 21.27582
3211.207 | 6.85718 | 40.63935 | 0.0002979461 |  | 19.72855 | 19.61026 | 23.72672 | 19.22152 | 22.36731 | 21.30057
3211.307 | 6.857162 | 40.73732 | 0.0003458899 |  | 19.72932 | 19.60801 | 23.73176 | 19.16441 | 22.37075 | 21.30187
3211.40625 | 6.856486 | 34.45321 | 0.0003219514 |  | 19.75173 | 19.61784 | 23.72152 | 19.15758 | 22.353 | 21.29601
3211.506 | 6.856926 | 36.50341 | 0.000310935 |  | 19.714 | 19.6133 | 23.72246 | 19.19016 | 22.36589 | 21.29241
3211.605 | 6.856624 | 42.56559 | 0.0003352102 |  | 19.75623 | 19.60447 | 23.71976 | 19.16032 | 22.36392 | 21.29002
3211.705 | 6.856928 | 42.75516 | 0.000305142 |  | 19.74166 | 19.6139 | 23.71324 | 19.14893 | 22.37032 | 21.29494
3211.805 | 6.857367 | 44.24166 | 0.000322794 |  | 19.75167 | 19.64578 | 23.70393 | 19.17961 | 22.33604 | 21.31591
3211.904 | 6.856564 | 38.62652 | 0.0003274711 |  | 19.75037 | 19.62996 | 23.70511 | 19.1598 | 22.3392 | 21.29691
3212.004 | 6.857253 | 44.13001 | 0.0003463791 |  | 19.80836 | 19.66167 | 23.71222 | 19.17595 | 22.35242 | 21.30868
3212.104 | 6.856995 | 45.25377 | 0.0003191972 |  | 19.78675 | 19.64706 | 23.71707 | 19.1629 | 22.36964 | 21.28526
3212.203125 | 6.856472 | 40.03189 | 0.0003323378 |  | 19.79074 | 19.65683 | 23.6728 | 19.15493 | 22.36462 | 21.33751
3212.303 | 6.857225 | 37.44671 | 0.0003542368 |  | 19.76866 | 19.63259 | 23.67411 | 19.11716 | 22.35393 | 21.33176
3212.402 | 6.857626 | 44.41209 | 0.0003631938 |  | 19.78526 | 19.68845 | 23.67566 | 19.14239 | 22.36862 | 21.31805
3212.502 | 6.857136 | 40.81752 | 0.0003502492 |  | 19.80997 | 19.66278 | 23.65212 | 19.13446 | 22.3763 | 21.3404
3212.602 | 6.856703 | 40.43155 | 0.0003469562 |  | 19.79561 | 19.6655 | 23.66257 | 19.15162 | 22.3399 | 21.31769
3212.701 | 6.85737 | 42.80893 | 0.0002834502 |  | 19.82827 | 19.66305 | 23.68364 | 19.10469 | 22.3538 | 21.34651
3212.801 | 6.857232 | 39.79812 | 0.0003353314 |  | 19.81662 | 19.69384 | 23.6603 | 19.16842 | 22.37546 | 21.31704
3212.9 | 6.857391 | 35.98619 | 0.0003407984 |  | 19.87224 | 19.69636 | 23.70387 | 19.13836 | 22.3708 | 21.28894
3213 | 6.857955 | 42.63668 | 0.0003173464 |  | 19.83687 | 19.70796 | 23.63759 | 19.1446 | 22.35675 | 21.29712
3213.1 | 6.857195 | 42.20559 | 0.0003178161 |  | 19.82273 | 19.70412 | 23.66228 | 19.16358 | 22.37568 | 21.31623
3213.199 | 6.856944 | 37.38884 | 0.0003278667 |  | 19.81406 | 19.7063 | 23.6845 | 19.13744 | 22.35636 | 21.2662
3213.299 | 6.857354 | 40.06425 | 0.0003406752 |  | 19.83261 | 19.70508 | 23.661 | 19.17354 | 22.34345 | 21.32598
3213.398 | 6.857649 | 35.44983 | 0.000322037 |  | 19.84039 | 19.71885 | 23.67451 | 19.15306 | 22.38905 | 21.27063
3213.498 | 6.857291 | 37.86276 | 0.0003479068 |  | 19.83389 | 19.71361 | 23.68243 | 19.14542 | 22.36414 | 21.26738
3213.598 | 6.857181 | 43.69801 | 0.0003153872 |  | 19.80155 | 19.68829 | 23.65203 | 19.134 | 22.35287 | 21.25771
3213.697 | 6.856656 | 38.93366 | 0.0002923687 |  | 19.82387 | 19.7045 | 23.67323 | 19.13097 | 22.34337 | 21.25844
3213.796875 | 6.856625 | 43.55993 | 0.0003363436 |  | 19.85238 | 19.72673 | 23.67775 | 19.13598 | 22.36175 | 21.24329
3213.896 | 6.857033 | 44.00651 | 0.0003410521 |  | 19.81386 | 19.68957 | 23.64288 | 19.10721 | 22.35365 | 21.25848
3213.996 | 6.857277 | 38.38272 | 0.0003043277 |  | 19.81219 | 19.7174 | 23.67817 | 19.08562 | 22.35649 | 21.24792
3214.096 | 6.857611 | 40.27478 | 0.0003167957 |  | 19.77693 | 19.72841 | 23.69989 | 19.06729 | 22.37296 | 21.24044
3214.195 | 6.857204 | 36.55627 | 0.000360613 |  | 19.7851 | 19.72269 | 23.65352 | 19.05398 | 22.33806 | 21.22048
3214.295 | 6.85647 | 40.47256 | 0.0003188364 |  | 19.79448 | 19.71937 | 23.6818 | 19.02319 | 22.36206 | 21.20578
3214.395 | 6.857565 | 39.20936 | 0.0003012749 |  | 19.79618 | 19.71851 | 23.68847 | 19.04781 | 22.3453 | 21.212
3214.494 | 6.85716 | 39.91524 | 0.0002983482 |  | 19.78545 | 19.74553 | 23.67033 | 19.00842 | 22.35132 | 21.20151
3214.59375 | 6.856596 | 37.9138 | 0.0003412875 |  | 19.75693 | 19.73088 | 23.66767 | 19.01941 | 22.35178 | 21.18895
3214.693 | 6.857454 | 38.75457 | 0.0003214258 |  | 19.79668 | 19.71753 | 23.67086 | 19.00676 | 22.36556 | 21.20714
3214.793 | 6.857394 | 38.07284 | 0.0003238233 |  | 19.78637 | 19.7149 | 23.68401 | 18.98123 | 22.3252 | 21.21172
3214.893 | 6.857048 | 41.66285 | 0.0002807425 |  | 19.77442 | 19.70914 | 23.68107 | 19.00561 | 22.34702 | 21.21521
3214.992 | 6.857819 | 41.98321 | 0.0003182956 |  | 19.76458 | 19.74728 | 23.73271 | 18.98295 | 22.32792 | 21.21493
3215.092 | 6.857313 | 40.04055 | 0.0002905695 |  | 19.74998 | 19.72037 | 23.67771 | 19.00472 | 22.32965 | 21.17396
3215.191 | 6.857301 | 39.23488 | 0.0003114182 |  | 19.74194 | 19.71289 | 23.6729 | 18.98525 | 22.32961 | 21.16683
3215.291 | 6.857419 | 39.02024 | 0.0002684794 |  | 19.75464 | 19.7243 | 23.68259 | 18.97663 | 22.34725 | 21.18862
3215.390625 | 6.85718 | 41.36208 | 0.0002920598 |  | 19.76187 | 19.71709 | 23.69409 | 18.97537 | 22.34553 | 21.16208
3215.49 | 6.8574 | 37.96758 | 0.0003454127 |  | 19.77145 | 19.71181 | 23.6774 | 19.0121 | 22.30823 | 21.14645
3215.59 | 6.857891 | 35.95429 | 0.0003582937 |  | 19.73471 | 19.71378 | 23.73806 | 18.97494 | 22.31607 | 21.17877
3215.689 | 6.856988 | 40.10253 | 0.0003460703 |  | 19.75848 | 19.72898 | 23.72183 | 18.98854 | 22.29886 | 21.18852
3215.789 | 6.857728 | 43.39041 | 0.0003282624 |  | 19.72153 | 19.72003 | 23.6969 | 18.94478 | 22.33835 | 21.18366
3215.889 | 6.856856 | 29.74902 | 0.000293785 |  | 19.73708 | 19.68956 | 23.71482 | 18.97012 | 22.31451 | 21.17173
3215.988 | 6.85734 | 31.99061 | 0.0003155476 |  | 19.73029 | 19.70881 | 23.73198 | 18.97653 | 22.30489 | 21.15081
3216.088 | 6.857148 | 36.09692 | 0.0003200622 |  | 19.72265 | 19.7112 | 23.70699 | 18.97297 | 22.29906 | 21.17381
3216.1875 | 6.857017 | 29.90715 | 0.0003093624 |  | 19.73717 | 19.69669 | 23.69948 | 18.93975 | 22.28554 | 21.16217
3216.287 | 6.857149 | 35.05611 | 0.0003222431 |  | 19.75245 | 19.68088 | 23.71633 | 18.94302 | 22.27901 | 21.15158
3216.387 | 6.857215 | 40.92963 | 0.0003353414 |  | 19.73736 | 19.70606 | 23.66441 | 18.93006 | 22.2956 | 21.16529
3216.486 | 6.856878 | 39.3292 | 0.0003106474 |  | 19.72356 | 19.67369 | 23.68451 | 18.92397 | 22.31239 | 21.16525
3216.586 | 6.857973 | 41.70021 | 0.0003238278 |  | 19.7263 | 19.69155 | 23.70513 | 18.91893 | 22.29111 | 21.16545
3216.686 | 6.857315 | 32.42717 | 0.0003169237 |  | 19.76795 | 19.68499 | 23.67863 | 18.92077 | 22.29853 | 21.15179
3216.785 | 6.857573 | 36.96184 | 0.0003299229 |  | 19.75691 | 19.71944 | 23.69131 | 18.9166 | 22.31839 | 21.15868
3216.885 | 6.857235 | 37.67593 | 0.000303055 |  | 19.76359 | 19.67535 | 23.69657 | 18.93418 | 22.31253 | 21.13107
3216.984375 | 6.857027 | 35.67859 | 0.0003260763 |  | 19.77606 | 19.68231 | 23.72901 | 18.92043 | 22.3207 | 21.1479
3217.084 | 6.857272 | 40.60608 | 0.0003330065 |  | 19.76779 | 19.71985 | 23.66998 | 18.86014 | 22.31727 | 21.14362
3217.184 | 6.857725 | 33.5687 | 0.0003086413 |  | 19.78224 | 19.70703 | 23.68536 | 18.87471 | 22.28205 | 21.16676
3217.283 | 6.857305 | 37.79851 | 0.0003296839 |  | 19.77051 | 19.71887 | 23.68264 | 18.86316 | 22.31035 | 21.16096
3217.383 | 6.856828 | 37.49547 | 0.000359674 |  | 19.77953 | 19.69214 | 23.66831 | 18.87668 | 22.30135 | 21.16743
3217.482 | 6.857035 | 36.16391 | 0.000303341 |  | 19.79423 | 19.7213 | 23.65857 | 18.87139 | 22.31433 | 21.15316
3217.582 | 6.856271 | 38.07102 | 0.0003127085 |  | 19.7471 | 19.71694 | 23.69949 | 18.81705 | 22.28448 | 21.14111
3217.682 | 6.856727 | 37.45628 | 0.0003314011 |  | 19.80267 | 19.71618 | 23.70246 | 18.84897 | 22.30998 | 21.14739
3217.78125 | 6.856879 | 36.90853 | 0.0003234595 |  | 19.75747 | 19.71029 | 23.66904 | 18.81114 | 22.31728 | 21.14069
3217.881 | 6.85733 | 37.68823 | 0.0003204079 |  | 19.77799 | 19.73403 | 23.69616 | 18.82238 | 22.27786 | 21.14921
3217.98 | 6.85675 | 31.31572 | 0.0003435096 |  | 19.75061 | 19.72864 | 23.67298 | 18.80609 | 22.28258 | 21.12085
3218.08 | 6.856802 | 36.55764 | 0.0003129603 |  | 19.77095 | 19.71495 | 23.69565 | 18.80014 | 22.26817 | 21.1368
3218.18 | 6.856806 | 35.34867 | 0.0003255941 |  | 19.79089 | 19.75503 | 23.68229 | 18.80624 | 22.30245 | 21.13533
3218.279 | 6.856969 | 39.2285 | 0.0002842384 |  | 19.76204 | 19.73762 | 23.64597 | 18.78132 | 22.29542 | 21.12059
3218.379 | 6.857248 | 37.73927 | 0.0003435043 |  | 19.76821 | 19.72482 | 23.65537 | 18.77552 | 22.29209 | 21.12677
3218.479 | 6.857265 | 39.11366 | 0.0002911206 |  | 19.75857 | 19.74351 | 23.66223 | 18.74678 | 22.3054 | 21.11968
3218.578125 | 6.857551 | 41.20988 | 0.0003201797 |  | 19.79534 | 19.7651 | 23.66877 | 18.76843 | 22.31362 | 21.13099
3218.678 | 6.856703 | 39.62906 | 0.0003018713 |  | 19.78807 | 19.76323 | 23.65779 | 18.74193 | 22.2725 | 21.13343
3218.777 | 6.857169 | 38.2132 | 0.0003628813 |  | 19.79092 | 19.7411 | 23.66355 | 18.72458 | 22.30215 | 21.12808
3218.877 | 6.857354 | 36.07551 | 0.0002989042 |  | 19.80178 | 19.77523 | 23.66475 | 18.75411 | 22.28687 | 21.1318
3218.977 | 6.856677 | 42.41931 | 0.0002804031 |  | 19.80386 | 19.79744 | 23.66395 | 18.7402 | 22.27385 | 21.12464
3219.076 | 6.857286 | 36.19627 | 0.0002852198 |  | 19.8144 | 19.79441 | 23.67482 | 18.72507 | 22.29983 | 21.12183
3219.176 | 6.856436 | 34.22445 | 0.0002623386 |  | 19.81523 | 19.81708 | 23.67736 | 18.71432 | 22.303 | 21.1494
3219.275 | 6.857857 | 34.05448 | 0.000317327 |  | 19.84224 | 19.80014 | 23.65267 | 18.75029 | 22.31431 | 21.14352
3219.375 | 6.856562 | 35.56512 | 0.0002862473 |  | 19.79951 | 19.8043 | 23.66996 | 18.69075 | 22.29333 | 21.13569
3219.475 | 6.857524 | 39.21802 | 0.000288835 |  | 19.84966 | 19.79803 | 23.64468 | 18.72051 | 22.30803 | 21.15614
3219.574 | 6.857435 | 34.2085 | 0.0003011815 |  | 19.8577 | 19.81173 | 23.66516 | 18.73899 | 22.29014 | 21.14656
3219.674 | 6.857252 | 36.41546 | 0.0003080309 |  | 19.87485 | 19.82012 | 23.6408 | 18.75055 | 22.29889 | 21.1617
3219.773 | 6.857068 | 41.83237 | 0.0002993108 |  | 19.84924 | 19.83719 | 23.66824 | 18.70039 | 22.29956 | 21.14988
3219.873 | 6.857103 | 41.59632 | 0.0003120534 |  | 19.86632 | 19.84811 | 23.66023 | 18.70177 | 22.33735 | 21.15081
3219.973 | 6.8568 | 33.68536 | 0.0003177633 |  | 19.87918 | 19.83043 | 23.60369 | 18.6862 | 22.29135 | 21.16018
3220.072 | 6.857196 | 35.4234 | 0.0003182028 |  | 19.90555 | 19.87973 | 23.63767 | 18.72176 | 22.30566 | 21.17003
3220.171875 | 6.857229 | 35.39241 | 0.0003154215 |  | 19.92044 | 19.85431 | 23.61555 | 18.71155 | 22.31066 | 21.1446
3220.271 | 6.857036 | 37.30727 | 0.0002919859 |  | 19.90191 | 19.85637 | 23.62116 | 18.73454 | 22.29001 | 21.1556
3220.371 | 6.857565 | 34.17706 | 0.0003344981 |  | 19.89888 | 19.85326 | 23.63235 | 18.70566 | 22.29611 | 21.1345
3220.471 | 6.856856 | 34.54618 | 0.00030182 |  | 19.91903 | 19.85719 | 23.63729 | 18.71552 | 22.29171 | 21.14601
3220.57 | 6.856855 | 38.46201 | 0.0002926669 |  | 19.91589 | 19.85205 | 23.62177 | 18.71339 | 22.30552 | 21.14435
3220.67 | 6.857434 | 34.04263 | 0.0003120561 |  | 19.8943 | 19.85505 | 23.59393 | 18.73551 | 22.29882 | 21.12879
3220.77 | 6.85772 | 33.46389 | 0.0003172242 |  | 19.91682 | 19.82994 | 23.61245 | 18.73837 | 22.3204 | 21.15955
3220.869 | 6.856689 | 35.14542 | 0.0003008363 |  | 19.89887 | 19.86125 | 23.5987 | 18.70267 | 22.30615 | 21.15915
3220.96875 | 6.85671 | 35.3514 | 0.0003063689 |  | 19.88909 | 19.83482 | 23.60188 | 18.70068 | 22.29909 | 21.16411
3221.068 | 6.857458 | 35.68908 | 0.0002992302 |  | 19.87526 | 19.842 | 23.59937 | 18.72698 | 22.2963 | 21.14599
3221.168 | 6.857067 | 35.94563 | 0.0003084931 |  | 19.84203 | 19.86173 | 23.61197 | 18.75107 | 22.2785 | 21.16194
3221.268 | 6.856379 | 40.01731 | 0.0003051857 |  | 19.85204 | 19.8386 | 23.5594 | 18.73221 | 22.29218 | 21.15573
3221.367 | 6.857096 | 36.6661 | 0.0002900031 |  | 19.80032 | 19.83263 | 23.57954 | 18.70213 | 22.3239 | 21.14723
3221.467 | 6.857243 | 36.7062 | 0.0003057236 |  | 19.86743 | 19.85633 | 23.56615 | 18.74171 | 22.30618 | 21.15943
3221.566 | 6.856761 | 38.14074 | 0.0002754838 |  | 19.89853 | 19.82142 | 23.58772 | 18.71932 | 22.30866 | 21.14482
3221.666 | 6.85612 | 38.31391 | 0.0002987284 |  | 19.9047 | 19.83235 | 23.56335 | 18.73139 | 22.31791 | 21.17637
3221.765625 | 6.857433 | 37.22478 | 0.0003244184 |  | 19.90312 | 19.81754 | 23.5549 | 18.72521 | 22.33951 | 21.1714
3221.865 | 6.857201 | 38.62652 | 0.0002997952 |  | 19.86444 | 19.82531 | 23.56607 | 18.7536 | 22.30509 | 21.15567
3221.965 | 6.856553 | 34.11053 | 0.0003169053 |  | 19.8748 | 19.81716 | 23.55357 | 18.72375 | 22.31048 | 21.18274
3222.064 | 6.857185 | 37.06255 | 0.0002992011 |  | 19.89584 | 19.87205 | 23.56426 | 18.73942 | 22.29899 | 21.17027
3222.164 | 6.857278 | 39.85189 | 0.0002993685 |  | 19.86972 | 19.84179 | 23.54778 | 18.76504 | 22.30286 | 21.17876
3222.264 | 6.856924 | 39.25949 | 0.0003066776 |  | 19.8566 | 19.83585 | 23.53143 | 18.75785 | 22.30626 | 21.15709
3222.363 | 6.857071 | 35.81439 | 0.0003277903 |  | 19.88045 | 19.8429 | 23.52354 | 18.74329 | 22.29589 | 21.1383
3222.463 | 6.856966 | 36.25688 | 0.0002992688 |  | 19.85133 | 19.85509 | 23.54912 | 18.76906 | 22.28604 | 21.1842
3222.5625 | 6.857174 | 36.90488 | 0.0002784547 |  | 19.86372 | 19.8316 | 23.50131 | 18.74582 | 22.33401 | 21.15846
3222.662 | 6.857075 | 36.38265 | 0.0003044179 |  | 19.88174 | 19.82711 | 23.50993 | 18.74116 | 22.30878 | 21.18837
3222.762 | 6.857334 | 33.95377 | 0.000290582 |  | 19.90493 | 19.80497 | 23.51378 | 18.74541 | 22.31487 | 21.15571
3222.861 | 6.857079 | 36.42321 | 0.000333226 |  | 19.90072 | 19.82216 | 23.4867 | 18.73035 | 22.3183 | 21.19069
3222.961 | 6.857542 | 33.34905 | 0.0003145808 |  | 19.93954 | 19.82797 | 23.49218 | 18.71232 | 22.28925 | 21.15755
3223.061 | 6.857088 | 35.35732 | 0.000262465 |  | 19.93781 | 19.818 | 23.49474 | 18.73168 | 22.33919 | 21.17947
3223.16 | 6.857058 | 37.28083 | 0.0002755399 |  | 19.95019 | 19.84795 | 23.49018 | 18.71526 | 22.30936 | 21.14969
3223.26 | 6.857452 | 39.25129 | 0.0002904063 |  | 19.93963 | 19.83142 | 23.43247 | 18.7082 | 22.2938 | 21.12539
3223.359375 | 6.856755 | 37.84636 | 0.0002652342 |  | 19.92735 | 19.82824 | 23.45847 | 18.70049 | 22.30798 | 21.17262
3223.459 | 6.856922 | 38.14029 | 0.0002700332 |  | 20.01448 | 19.82565 | 23.47333 | 18.70321 | 22.34413 | 21.16853
3223.559 | 6.856807 | 36.27829 | 0.0002629822 |  | 19.95565 | 19.81289 | 23.47125 | 18.64747 | 22.3066 | 21.16783
3223.658 | 6.857727 | 35.89505 | 0.0002723654 |  | 19.96533 | 19.80558 | 23.45326 | 18.67816 | 22.31749 | 21.15709
3223.758 | 6.856627 | 31.65203 | 0.0003011756 |  | 19.9923 | 19.79931 | 23.44207 | 18.67503 | 22.30346 | 21.14031
3223.857 | 6.857276 | 33.17817 | 0.000278087 |  | 19.97661 | 19.79366 | 23.44537 | 18.66871 | 22.29826 | 21.20041
3223.957 | 6.856933 | 33.70996 | 0.0002771859 |  | 19.95647 | 19.79588 | 23.43306 | 18.65797 | 22.28727 | 21.15435
3224.057 | 6.856324 | 34.96451 | 0.0002916058 |  | 19.96939 | 19.77386 | 23.42174 | 18.66173 | 22.33262 | 21.20751
3224.15625 | 6.85665 | 37.25486 | 0.0003103935 |  | 19.96014 | 19.74294 | 23.44846 | 18.65755 | 22.33988 | 21.19142
3224.256 | 6.857083 | 36.84974 | 0.000290776 |  | 19.93874 | 19.78099 | 23.39256 | 18.61744 | 22.30562 | 21.18026
3224.355 | 6.857298 | 33.85443 | 0.0003071689 |  | 19.95899 | 19.75159 | 23.4232 | 18.61894 | 22.33484 | 21.17615
3224.455 | 6.857088 | 33.04191 | 0.0002909318 |  | 19.93569 | 19.7497 | 23.40789 | 18.58455 | 22.32886 | 21.15641
3224.555 | 6.857282 | 29.56947 | 0.0002915092 |  | 19.96919 | 19.7338 | 23.42618 | 18.60335 | 22.31769 | 21.14502
3224.654 | 6.857238 | 32.22348 | 0.0002841511 |  | 19.92087 | 19.70069 | 23.40072 | 18.57257 | 22.29857 | 21.13262
3224.754 | 6.857278 | 31.87395 | 0.0003191226 |  | 19.93247 | 19.73405 | 23.41553 | 18.5784 | 22.29515 | 21.14796
3224.854 | 6.857476 | 31.13435 | 0.0003272959 |  | 19.95716 | 19.6809 | 23.42282 | 18.55607 | 22.287 | 21.12454
3224.953125 | 6.857687 | 38.01405 | 0.0003215242 |  | 19.92531 | 19.71423 | 23.4161 | 18.57345 | 22.30929 | 21.14854
3225.053 | 6.856109 | 33.95969 | 0.0003341689 |  | 19.96702 | 19.67714 | 23.40417 | 18.58014 | 22.32163 | 21.17024
3225.152 | 6.85697 | 30.99536 | 0.0002816423 |  | 19.99307 | 19.68924 | 23.43067 | 18.56927 | 22.32881 | 21.12015
3225.252 | 6.857164 | 36.32432 | 0.0003239367 |  | 20.02028 | 19.67353 | 23.42197 | 18.58856 | 22.32133 | 21.14128
3225.352 | 6.857104 | 33.67807 | 0.0003349503 |  | 20.02591 | 19.66771 | 23.4308 | 18.56185 | 22.32131 | 21.16331
3225.451 | 6.857464 | 33.4329 | 0.0003187543 |  | 20.06631 | 19.65907 | 23.40011 | 18.57284 | 22.3253 | 21.13113
3225.551 | 6.857709 | 29.20583 | 0.0003057155 |  | 20.05414 | 19.62275 | 23.41016 | 18.56315 | 22.31029 | 21.14432
3225.65 | 6.857118 | 36.16619 | 0.0002924946 |  | 20.08446 | 19.65152 | 23.38306 | 18.57315 | 22.3191 | 21.11142
3225.75 | 6.856786 | 39.35974 | 0.0003028868 |  | 20.08819 | 19.61939 | 23.38736 | 18.57096 | 22.33527 | 21.11756
3225.85 | 6.857179 | 32.60945 | 0.0003269136 |  | 20.07951 | 19.64715 | 23.37213 | 18.54931 | 22.31584 | 21.16281
3225.949 | 6.856956 | 32.10909 | 0.0003268069 |  | 20.10469 | 19.57921 | 23.36414 | 18.58591 | 22.29667 | 21.12167
3226.049 | 6.857344 | 31.86301 | 0.0003215653 |  | 20.10356 | 19.61184 | 23.37528 | 18.59187 | 22.33502 | 21.12449
3226.148 | 6.856926 | 33.8886 | 0.0003116096 |  | 20.13468 | 19.58096 | 23.39076 | 18.60546875 | 22.32473 | 21.12523
3226.248 | 6.856997 | 30.86959 | 0.0002888178 |  | 20.12497 | 19.58538 | 23.36156 | 18.59488 | 22.29345 | 21.13146
3226.348 | 6.857108 | 39.57073 | 0.0003545173 |  | 20.12758 | 19.58088 | 23.37496 | 18.60658 | 22.30415 | 21.14099
3226.447 | 6.857497 | 35.1951 | 0.000312613 |  | 20.10887 | 19.54996 | 23.36554 | 18.66355 | 22.30012 | 21.10903
3226.546875 | 6.857022 | 39.39574 | 0.0003251119 |  | 20.11366 | 19.5701 | 23.38139 | 18.62568 | 22.31893 | 21.10548
3226.646 | 6.85728 | 37.61258 | 0.000328077 |  | 20.1396 | 19.54457 | 23.3796 | 18.64992 | 22.35052 | 21.08888
3226.746 | 6.857317 | 41.04811 | 0.000270392 |  | 20.12153 | 19.54508 | 23.39151 | 18.67289 | 22.31841 | 21.12472
3226.846 | 6.856755 | 40.81297 | 0.0002985296 |  | 20.18 | 19.54993 | 23.43052 | 18.69336 | 22.31944 | 21.09941
3226.945 | 6.856476 | 41.85607 | 0.0002872872 |  | 20.15289 | 19.51467 | 23.42651 | 18.69134 | 22.34446 | 21.13483
3227.045 | 6.856735 | 39.22485 | 0.0003288495 |  | 20.16506 | 19.52502 | 23.4091 | 18.71415 | 22.3446 | 21.08916
3227.145 | 6.857268 | 38.10565 | 0.0003030559 |  | 20.16688 | 19.50724 | 23.4037 | 18.73218 | 22.34254 | 21.0826
3227.244 | 6.856467 | 38.73178 | 0.0002797892 |  | 20.14016 | 19.53549 | 23.43262 | 18.76125 | 22.32968 | 21.09151
3227.34375 | 6.857827 | 36.94361 | 0.0003399936 |  | 20.18414 | 19.57045 | 23.44596 | 18.76348 | 22.35316 | 21.07527
3227.443 | 6.856811 | 40.25246 | 0.00031921 |  | 20.17098 | 19.55303 | 23.44898 | 18.77445 | 22.32877 | 21.06487
3227.543 | 6.857112 | 41.73348 | 0.0003111822 |  | 20.18443 | 19.52147 | 23.46017 | 18.74585 | 22.32817 | 21.04956
3227.643 | 6.85734 | 42.81896 | 0.0002722678 |  | 20.16224 | 19.56071 | 23.4369 | 18.80474 | 22.31526 | 21.06122
3227.742 | 6.857406 | 39.55614 | 0.0002904208 |  | 20.1992 | 19.58502 | 23.45568 | 18.82167 | 22.35615 | 21.06376
3227.842 | 6.856659 | 34.83965 | 0.0002885264 |  | 20.1676 | 19.56962 | 23.43697 | 18.81843 | 22.31888 | 21.05902
3227.941 | 6.857554 | 38.2688 | 0.000323883 |  | 20.18016 | 19.5829 | 23.47873 | 18.84049 | 22.30535 | 21.06427
3228.041 | 6.856742 | 39.45634 | 0.0002654284 |  | 20.15758 | 19.59971 | 23.47973 | 18.86301 | 22.32545 | 21.03887
3228.140625 | 6.857309 | 40.93692 | 0.0002819636 |  | 20.17111 | 19.61065 | 23.46026 | 18.87336 | 22.32436 | 21.06064
3228.24 | 6.856529 | 41.2468 | 0.0003233565 |  | 20.18106 | 19.57014 | 23.48762 | 18.8968 | 22.33819 | 21.06109
3228.34 | 6.85722 | 34.32015 | 0.0003100596 |  | 20.16699 | 19.5531 | 23.45719 | 18.87864 | 22.33442 | 21.04422
3228.439 | 6.856353 | 37.39567 | 0.0003146601 |  | 20.15816 | 19.57226 | 23.4792 | 18.88105 | 22.33649 | 21.05433
3228.539 | 6.857515 | 37.90742 | 0.0003204987 |  | 20.19417 | 19.55775 | 23.49527 | 18.89979 | 22.31336 | 21.04007
3228.639 | 6.856432 | 37.81491 | 0.000298948 |  | 20.19777 | 19.55924 | 23.49062 | 18.9229 | 22.32482 | 21.04282
3228.738 | 6.857728 | 33.76283 | 0.0003079172 |  | 20.18097 | 19.56449 | 23.52253 | 18.92583 | 22.34626 | 21.03244
3228.838 | 6.857459 | 36.07095 | 0.0003188284 |  | 20.18053 | 19.55213 | 23.50095 | 18.9377 | 22.31198 | 21.01806
3228.9375 | 6.856936 | 30.82903 | 0.0003241681 |  | 20.18158 | 19.52207 | 23.4896 | 18.92665 | 22.29565 | 21.03265
3229.037 | 6.856748 | 34.26547 | 0.0003349289 |  | 20.20895 | 19.50097 | 23.51428 | 18.96034 | 22.32204 | 21.05536
3229.137 | 6.85709 | 36.90169 | 0.0003008244 |  | 20.19353 | 19.5091 | 23.54979 | 18.94304 | 22.30622 | 21.01073
3229.236 | 6.856254 | 33.65164 | 0.0002829602 |  | 20.16369 | 19.48393 | 23.53286 | 18.94101 | 22.31199 | 21.02659
3229.336 | 6.856731 | 32.76986 | 0.0003336089 |  | 20.17492 | 19.46618 | 23.54675 | 18.93212 | 22.34543 | 21.02039
3229.436 | 6.857135 | 32.36748 | 0.0002954777 |  | 20.19551 | 19.48078 | 23.54098 | 18.93432 | 22.3315 | 21.02836
3229.535 | 6.857081 | 38.5568 | 0.000326705 |  | 20.19648 | 19.45545 | 23.53338 | 18.92492 | 22.3098 | 21.03439
3229.635 | 6.857315 | 37.70509 | 0.000272122 |  | 20.17283 | 19.44341 | 23.57533 | 18.93466 | 22.34539 | 21.03794
3229.734375 | 6.857318 | 37.06301 | 0.0002877035 |  | 20.20145 | 19.44813 | 23.56373 | 18.94669 | 22.32411 | 21.03868
3229.834 | 6.857152 | 36.54123 | 0.0003390588 |  | 20.2043 | 19.42958 | 23.52977 | 18.92862 | 22.3611 | 21.02219
3229.934 | 6.856894 | 31.13344 | 0.0003115699 |  | 20.20008 | 19.43261 | 23.57119 | 18.94549 | 22.36201 | 21.01678
3230.033 | 6.857332 | 36.25232 | 0.0003383524 |  | 20.20452 | 19.42856 | 23.5446 | 18.94948 | 22.34544 | 21.0413
3230.133 | 6.857042 | 32.92662 | 0.0002910164 |  | 20.19981 | 19.41335 | 23.60584 | 18.96314 | 22.34548 | 21.05482
3230.232 | 6.857024 | 37.4458 | 0.0002851868 |  | 20.18871 | 19.36934 | 23.55652 | 18.97685 | 22.33239 | 21.02184
3230.332 | 6.857818 | 39.93483 | 0.0003100244 |  | 20.17037 | 19.4048 | 23.59767 | 18.94995 | 22.35106 | 21.02225
3230.432 | 6.85742 | 39.20799 | 0.0003147931 |  | 20.17003 | 19.3734 | 23.60413 | 19.00517 | 22.32321 | 21.0262
3230.53125 | 6.857364 | 43.80737 | 0.0003264107 |  | 20.14209 | 19.36807 | 23.58017 | 18.95887 | 22.29788 | 21.03825
3230.631 | 6.857026 | 40.93464 | 0.0003257946 |  | 20.11536 | 19.36999 | 23.5989 | 18.99222 | 22.34304 | 21.03384
3230.73 | 6.856616 | 40.37094 | 0.0003038945 |  | 20.10131 | 19.32749 | 23.61274 | 18.96644 | 22.32056 | 21.02214
3230.83 | 6.857203 | 40.41195 | 0.000328827 |  | 20.09028 | 19.35137 | 23.61091 | 18.98809 | 22.32999 | 21.0707
3230.93 | 6.856636 | 34.87519 | 0.0003174274 |  | 20.0992 | 19.33538 | 23.61648 | 18.97716 | 22.34429 | 21.04265
3231.029 | 6.857249 | 34.84101 | 0.0003044494 |  | 20.06334 | 19.33893 | 23.64131 | 18.99559 | 22.34391 | 21.0568
3231.129 | 6.856853 | 37.67137 | 0.0002977832 |  | 20.07225 | 19.32916 | 23.61157 | 18.98233 | 22.34515 | 21.03419
3231.229 | 6.857176 | 34.86608 | 0.0003062724 |  | 20.05461 | 19.30205 | 23.64512 | 19.00364 | 22.34333 | 21.05311
3231.328125 | 6.856913 | 43.63922 | 0.0002920054 |  | 20.08786 | 19.31458 | 23.65244 | 19.03681 | 22.32527 | 21.06366
3231.428 | 6.856975 | 36.37855 | 0.0003392972 |  | 20.11345 | 19.3227 | 23.65945 | 19.0302 | 22.35725 | 21.05162
3231.527 | 6.856587 | 34.00708 | 0.000311856 |  | 20.12894 | 19.30369 | 23.65448 | 19.05987 | 22.36836 | 21.06455
3231.627 | 6.857618 | 38.18403 | 0.0003118584 |  | 20.11728 | 19.27765 | 23.65785 | 19.01391 | 22.33348 | 21.02727
3231.727 | 6.857585 | 31.83567 | 0.0003414802 |  | 20.12736 | 19.26547 | 23.67245 | 19.057 | 22.36015 | 21.019
3231.826 | 6.856838 | 40.82527 | 0.0002885803 |  | 20.13169 | 19.29733 | 23.68038 | 19.02537 | 22.35116 | 21.05982
3231.926 | 6.857406 | 34.08683 | 0.0003084301 |  | 20.10256 | 19.30818 | 23.71446 | 19.0036 | 22.33727 | 21.07036
3232.025 | 6.857184 | 37.19471 | 0.0002743933 |  | 20.12101 | 19.29512 | 23.76447 | 19.02404 | 22.33632 | 21.05882
3232.125 | 6.856993 | 36.76407 | 0.0002758049 |  | 20.09428 | 19.28044 | 23.71282 | 19.01229 | 22.35145 | 21.08294
3232.225 | 6.857144 | 34.42587 | 0.0003060038 |  | 20.08949 | 19.25688 | 23.72844 | 19.00039 | 22.34529 | 21.0531
3232.324 | 6.856449 | 34.61043 | 0.0003048042 |  | 20.10429 | 19.26793 | 23.74808 | 18.98796 | 22.35018 | 21.04041
3232.424 | 6.857481 | 38.76368 | 0.0002668355 |  | 20.07968 | 19.28605 | 23.76306 | 18.99074 | 22.33193 | 21.07924
3232.523 | 6.857516 | 39.83959 | 0.0002682667 |  | 20.08053 | 19.2695 | 23.77281 | 18.99837 | 22.34216 | 21.06111
3232.623 | 6.85727 | 34.15701 | 0.000289156 |  | 20.07351 | 19.25303 | 23.78321 | 18.97692 | 22.32948 | 21.0533
3232.723 | 6.856853 | 39.31098 | 0.0003016836 |  | 20.09252 | 19.2712 | 23.77852 | 19.00959 | 22.37928 | 21.06331
3232.822 | 6.857035 | 35.48583 | 0.0003436874 |  | 20.08388 | 19.25138 | 23.807 | 18.97746 | 22.34799 | 21.06717
3232.921875 | 6.856878 | 36.6146 | 0.0003188874 |  | 20.08153 | 19.25743 | 23.80764 | 19.01693 | 22.33487 | 21.07468
3233.021 | 6.857018 | 37.11359 | 0.000295463 |  | 20.08087 | 19.26871 | 23.78124 | 18.98779 | 22.3287 | 21.08162
3233.121 | 6.857506 | 39.97903 | 0.0003219738 |  | 20.06704 | 19.28883 | 23.83916 | 18.9757 | 22.35498 | 21.0633
3233.221 | 6.856954 | 37.4458 | 0.0003298341 |  | 20.05258 | 19.2917 | 23.84324 | 19.00273 | 22.36492 | 21.0686
3233.32 | 6.857342 | 36.75951 | 0.0003004341 |  | 20.03877 | 19.30911 | 23.83072 | 19.00079 | 22.36349 | 21.08089
3233.42 | 6.857857 | 40.79474 | 0.0003188416 |  | 20.06466 | 19.30034 | 23.86097 | 18.97066 | 22.38589 | 21.07609
3233.52 | 6.856752 | 37.48499 | 0.0002934579 |  | 20.08928 | 19.31172 | 23.88309 | 19.00621 | 22.34074 | 21.07242
3233.619 | 6.85683 | 30.69506 | 0.0002888833 |  | 20.0891 | 19.29413 | 23.87702 | 18.97331 | 22.36594 | 21.08656
3233.71875 | 6.857144 | 41.66741 | 0.0003104269 |  | 20.07361 | 19.32 | 23.87793 | 19.01704 | 22.31739 | 21.09911
3233.818 | 6.857404 | 38.24145 | 0.0003028298 |  | 20.09872 | 19.31203 | 23.89579 | 19.04319 | 22.35298 | 21.09831
3233.918 | 6.857753 | 37.50413 | 0.0003046755 |  | 20.09962 | 19.3339 | 23.90138 | 18.99322 | 22.38165 | 21.08693
3234.018 | 6.857051 | 38.37406 | 0.000316114 |  | 20.0933 | 19.38305 | 23.91379 | 18.98479 | 22.36152 | 21.10013
3234.117 | 6.857203 | 37.29177 | 0.0003316658 |  | 20.1115 | 19.3631 | 23.89467 | 19.00091 | 22.31285 | 21.08859
3234.217 | 6.856771 | 37.0621 | 0.0003362142 |  | 20.11925 | 19.4078 | 23.89236 | 18.97284 | 22.35558 | 21.10146
3234.316 | 6.856976 | 39.65914 | 0.0003242609 |  | 20.12088 | 19.38498 | 23.9449 | 19.02567 | 22.35357 | 21.11467
3234.416 | 6.857383 | 37.85866 | 0.0003415341 |  | 20.14735 | 19.41307 | 23.91452 | 19.02008 | 22.38282 | 21.10909
3234.515625 | 6.856788 | 31.69395 | 0.0003082023 |  | 20.11342 | 19.43009 | 23.91377 | 18.99732 | 22.37125 | 21.10426
3234.615 | 6.856985 | 40.16177 | 0.000293952 |  | 20.12656 | 19.41808 | 23.93663 | 18.99308 | 22.35222 | 21.09805
3234.715 | 6.857297 | 37.5579 | 0.0003390526 |  | 20.1475 | 19.4419 | 23.93623 | 19.01051 | 22.35561 | 21.09369
3234.814 | 6.857249 | 36.40407 | 0.0003331011 |  | 20.12777 | 19.43102 | 23.92652 | 18.99278 | 22.33682 | 21.08475
3234.914 | 6.857238 | 34.66512 | 0.0003087364 |  | 20.13044 | 19.43679 | 23.92661 | 19.00517 | 22.38753 | 21.09213
3235.014 | 6.857296 | 39.12414 | 0.0002968668 |  | 20.15899 | 19.46019 | 23.92056 | 18.9993 | 22.34526 | 21.10815
3235.113 | 6.856775 | 33.77559 | 0.0003322174 |  | 20.15916 | 19.42748 | 23.93954 | 19.00063 | 22.34 | 21.11045
3235.213 | 6.856832 | 39.0731 | 0.000318981 |  | 20.1723 | 19.47307 | 23.92794 | 19.01219 | 22.32078 | 21.09129
3235.3125 | 6.857298 | 36.66473 | 0.0002926274 |  | 20.17587 | 19.46833 | 23.93846 | 19.00458 | 22.3378 | 21.10921
3235.412 | 6.857665 | 34.33154 | 0.000315426 |  | 20.19963 | 19.47413 | 23.94184 | 19.06008 | 22.36441 | 21.08183
3235.512 | 6.857191 | 35.19601 | 0.000323993 |  | 20.17126 | 19.48079 | 23.89624 | 19.02073 | 22.34352 | 21.08296
3235.611 | 6.85717 | 31.65567 | 0.000345979 |  | 20.17532 | 19.47694 | 23.91413 | 19.00941 | 22.329 | 21.11791
3235.711 | 6.85694 | 36.6465 | 0.0002932937 |  | 20.20354 | 19.45552 | 23.92364 | 19.0155 | 22.33963 | 21.11323
3235.811 | 6.857378 | 27.50698 | 0.000308642 |  | 20.19115 | 19.46713 | 23.92374 | 19.01329 | 22.36531 | 21.10441
3235.91 | 6.857542 | 37.00331 | 0.0003313506 |  | 20.18991 | 19.46741 | 23.9015 | 19.00861 | 22.3476 | 21.10768
3236.01 | 6.857026 | 35.55008 | 0.0003163263 |  | 20.18204 | 19.4526 | 23.88382 | 18.99356 | 22.35214 | 21.0922
3236.109375 | 6.857705 | 34.94446 | 0.000318081 |  | 20.22433 | 19.46325 | 23.8767 | 19.01628 | 22.37173 | 21.11598
3236.209 | 6.857015 | 41.83784 | 0.0003233587 |  | 20.26338 | 19.45876 | 23.88199 | 18.99937 | 22.33566 | 21.11803
3236.309 | 6.857484 | 38.70216 | 0.0003100766 |  | 20.19154 | 19.44393 | 23.90763 | 18.97924 | 22.3378 | 21.12247
3236.408 | 6.857007 | 35.23975 | 0.0003181014 |  | 20.20825 | 19.42795 | 23.87957 | 19.0137 | 22.35782 | 21.11113
3236.508 | 6.857825 | 36.4984 | 0.0003061566 |  | 20.21874 | 19.45757 | 23.86209 | 19.00117 | 22.3402 | 21.14974
3236.607 | 6.856894 | 34.18572 | 0.0003125795 |  | 20.22705 | 19.42601 | 23.86687 | 19.03372 | 22.35254 | 21.10947
3236.707 | 6.85705 | 32.47639 | 0.0003001889 |  | 20.22256 | 19.44778 | 23.86842 | 19.01166 | 22.34203 | 21.12915
3236.807 | 6.85724 | 35.43069 | 0.0003127719 |  | 20.26447 | 19.44304 | 23.86754 | 19.02478 | 22.32785 | 21.15644
3236.90625 | 6.857361 | 37.42347 | 0.0002925846 |  | 20.27678 | 19.43153 | 23.85341 | 19.03133 | 22.3229 | 21.15281
3237.006 | 6.856824 | 34.75534 | 0.0003449482 |  | 20.26848 | 19.43415 | 23.86393 | 19.022 | 22.34126 | 21.16317
3237.105 | 6.857438 | 34.82324 | 0.0003416082 |  | 20.27537 | 19.4581 | 23.87947 | 19.0184 | 22.31172 | 21.15828
3237.205 | 6.857587 | 37.76251 | 0.0003247477 |  | 20.27947 | 19.45068 | 23.84246 | 19.02699 | 22.34398 | 21.19059
3237.305 | 6.857229 | 35.00826 | 0.000318486 |  | 20.26628 | 19.45341 | 23.83774 | 19.08513 | 22.33068 | 21.20069
3237.404 | 6.857064 | 32.18201 | 0.0003240982 |  | 20.27834 | 19.46488 | 23.85744 | 19.06054 | 22.34985 | 21.18155
3237.504 | 6.857495 | 34.47509 | 0.0003406949 |  | 20.24585 | 19.46919 | 23.8646 | 19.04433 | 22.33916 | 21.18849
3237.604 | 6.857547 | 33.81934 | 0.0003082889 |  | 20.20963 | 19.44978 | 23.83469 | 19.05188 | 22.31836 | 21.1727
3237.703125 | 6.857503 | 38.98196 | 0.0003233528 |  | 20.28725 | 19.45308 | 23.84931 | 19.0304 | 22.32217 | 21.17476
3237.803 | 6.857969 | 31.73405 | 0.0003357632 |  | 20.24883 | 19.456 | 23.82788 | 19.04711 | 22.32687 | 21.20484
3237.902 | 6.857344 | 34.12055 | 0.0003362735 |  | 20.23496 | 19.47162 | 23.83623 | 19.04932 | 22.32708 | 21.20724
3238.002 | 6.857129 | 35.29626 | 0.0003612294 |  | 20.23062 | 19.47982 | 23.83511 | 19.08176 | 22.34111 | 21.1852
3238.102 | 6.856981 | 32.76029 | 0.0003275054 |  | 20.26625 | 19.49792 | 23.80622 | 19.05846 | 22.36236 | 21.19942
3238.201 | 6.857118 | 33.5409 | 0.0003486435 |  | 20.27946 | 19.51253 | 23.8216 | 19.05919 | 22.35739 | 21.20558
3238.301 | 6.857486 | 32.62905 | 0.0003220132 |  | 20.2597 | 19.53547 | 23.80545 | 19.09512 | 22.35238 | 21.19589
3238.4 | 6.856747 | 32.16742 | 0.0003392408 |  | 20.28409 | 19.51878 | 23.79088 | 19.07843 | 22.33288 | 21.20183
3238.5 | 6.856878 | 28.64714 | 0.0003204597 |  | 20.26874 | 19.52037 | 23.79168 | 19.0882 | 22.33208 | 21.22911
3238.6 | 6.857424 | 31.56134 | 0.000320495 |  | 20.29775 | 19.51585 | 23.79577 | 19.13444 | 22.32969 | 21.24746
3238.699 | 6.857483 | 35.00871 | 0.0003519888 |  | 20.28197 | 19.49926 | 23.78901 | 19.10837 | 22.37531 | 21.24302
3238.799 | 6.856987 | 35.36234 | 0.000344596 |  | 20.31674 | 19.51232 | 23.77539 | 19.12479 | 22.33298 | 21.24763
3238.898 | 6.857373 | 34.40172 | 0.0003289595 |  | 20.32237 | 19.52534 | 23.73825 | 19.0964 | 22.3702 | 21.24232
3238.998 | 6.857164 | 29.18715 | 0.0003060086 |  | 20.30452 | 19.51186 | 23.78938 | 19.109 | 22.34809 | 21.2542
3239.098 | 6.857289 | 30.63992 | 0.0003346451 |  | 20.32756 | 19.52291 | 23.75572 | 19.1363 | 22.33379 | 21.25181
3239.197 | 6.857573 | 32.23304 | 0.0003595792 |  | 20.29939 | 19.49893 | 23.7394 | 19.13748 | 22.3422 | 21.23486
3239.296875 | 6.856966 | 27.8811 | 0.0003061717 |  | 20.30974 | 19.49519 | 23.7531 | 19.14732 | 22.3393 | 21.25864
3239.396 | 6.856481 | 30.71055 | 0.0002966154 |  | 20.32036 | 19.50104 | 23.71979 | 19.16187 | 22.36983 | 21.25146
3239.496 | 6.857274 | 33.00682 | 0.0003272829 |  | 20.3091 | 19.48953 | 23.70881 | 19.17439 | 22.3399 | 21.25425
3239.596 | 6.857029 | 30.43941 | 0.0003400943 |  | 20.32459 | 19.49607 | 23.72016 | 19.1693 | 22.35648 | 21.26745
3239.695 | 6.857634 | 34.6159 | 0.0003335331 |  | 20.31628 | 19.48324 | 23.72606 | 19.15295 | 22.36741 | 21.2522
3239.795 | 6.857019 | 34.64689 | 0.0003507007 |  | 20.34656 | 19.47891 | 23.69044 | 19.17401 | 22.3502 | 21.23981
3239.895 | 6.857301 | 30.49273 | 0.0003082197 |  | 20.34965 | 19.50529 | 23.70244 | 19.13933 | 22.35468 | 21.27669
3239.994 | 6.857428 | 28.79342 | 0.0003695283 |  | 20.35382 | 19.47204 | 23.70147 | 19.1889 | 22.35552 | 21.26752
3240.09375 | 6.857295 | 25.47045 | 0.0003205929 |  | 20.34906 | 19.482 | 23.68796 | 19.17659 | 22.35995 | 21.26798
3240.193 | 6.856608 | 29.97277 | 0.0003136958 |  | 20.3583 | 19.44192 | 23.69424 | 19.19522 | 22.34626 | 21.27856
3240.293 | 6.85714 | 31.56499 | 0.00030397 |  | 20.34448 | 19.43672 | 23.66441 | 19.20098 | 22.36168 | 21.27432
3240.393 | 6.856427 | 31.70716 | 0.0003199078 |  | 20.34339 | 19.46564 | 23.67111 | 19.18686 | 22.35477 | 21.26029
3240.492 | 6.857357 | 29.70618 | 0.0003023538 |  | 20.3461 | 19.47341 | 23.68533 | 19.18835 | 22.34711 | 21.24736
3240.592 | 6.85676 | 35.47398 | 0.0002974535 |  | 20.33305 | 19.42812 | 23.63711 | 19.18453 | 22.3586 | 21.27268
3240.691 | 6.85755 | 31.42281 | 0.0003248917 |  | 20.33871 | 19.43259 | 23.66574 | 19.17832 | 22.35233 | 21.25284
3240.791 | 6.856982 | 34.07635 | 0.0003145941 |  | 20.35283 | 19.43193 | 23.65277 | 19.16293 | 22.34982 | 21.27715
3240.890625 | 6.857799 | 31.8261 | 0.0003278227 |  | 20.34015 | 19.41788 | 23.64482 | 19.16083 | 22.34205 | 21.25131
3240.99 | 6.85724 | 34.61544 | 0.0002896989 |  | 20.3546 | 19.41275 | 23.61398 | 19.20706 | 22.36286 | 21.2574
3241.09 | 6.857197 | 24.99288 | 0.0002771763 |  | 20.37057 | 19.41302 | 23.63224 | 19.20572 | 22.34941 | 21.26401
3241.189 | 6.857105 | 28.89276 | 0.0003691162 |  | 20.38574 | 19.40861 | 23.58478 | 19.19207 | 22.34085 | 21.25953
3241.289 | 6.85713 | 30.95298 | 0.0002859815 |  | 20.38039 | 19.39868 | 23.60916 | 19.21117 | 22.32504 | 21.27512
3241.389 | 6.857043 | 32.05851 | 0.0003123749 |  | 20.3863 | 19.41127 | 23.62772 | 19.21037 | 22.37615 | 21.27233
3241.488 | 6.857073 | 32.25218 | 0.0003329915 |  | 20.3976 | 19.39452 | 23.58016 | 19.20833 | 22.32451 | 21.28068
3241.588 | 6.856942 | 31.19405 | 0.0003079987 |  | 20.38153 | 19.37318 | 23.57379 | 19.1975 | 22.37111 | 21.26227
3241.6875 | 6.857524 | 33.38688 | 0.0003278807 |  | 20.38128 | 19.37943 | 23.60104 | 19.18639 | 22.33466 | 21.26862
3241.787 | 6.857446 | 32.56662 | 0.0002962656 |  | 20.40094 | 19.39356 | 23.59206 | 19.19419 | 22.33641 | 21.26321
3241.887 | 6.857498 | 36.51526 | 0.0003438553 |  | 20.39345 | 19.34021 | 23.58854 | 19.17626 | 22.33689 | 21.28528
3241.986 | 6.857345 | 32.99406 | 0.0003369841 |  | 20.3472 | 19.39565 | 23.58558 | 19.16737 | 22.31332 | 21.27692
3242.086 | 6.857703 | 29.21585 | 0.0003311489 |  | 20.36964 | 19.40355 | 23.56192 | 19.16706 | 22.32779 | 21.26852
3242.186 | 6.8577 | 32.70014 | 0.000358535 |  | 20.34856 | 19.35851 | 23.55948 | 19.16294 | 22.30534 | 21.30039
3242.285 | 6.857383 | 30.73106 | 0.000356509 |  | 20.37505 | 19.3854 | 23.53803 | 19.13503 | 22.32267 | 21.27508
3242.385 | 6.857154 | 30.29085 | 0.0003559657 |  | 20.36335 | 19.3609 | 23.5898 | 19.14605 | 22.33972 | 21.2959
3242.484375 | 6.85723 | 33.81022 | 0.0003066643 |  | 20.3857 | 19.39223 | 23.55176 | 19.11728 | 22.33535 | 21.29089
3242.584 | 6.857304 | 28.664 | 0.0003436565 |  | 20.34037 | 19.33888 | 23.58811 | 19.15575 | 22.3167 | 21.31323
3242.684 | 6.856971 | 28.92557 | 0.0003307141 |  | 20.33725 | 19.34933 | 23.57764 | 19.18436 | 22.32037 | 21.2712
3242.783 | 6.856453 | 26.0419 | 0.0003229533 |  | 20.33578 | 19.33785 | 23.56793 | 19.19731 | 22.35164 | 21.27024
3242.883 | 6.857968 | 37.84499 | 0.0003257648 |  | 20.30696 | 19.33295 | 23.54308 | 19.1784 | 22.34668 | 21.28322
3242.982 | 6.856724 | 28.2525 | 0.000310343 |  | 20.30516 | 19.34158 | 23.5983 | 19.18711 | 22.34957 | 21.2897
3243.082 | 6.857818 | 32.74799 | 0.0003048121 |  | 20.28757 | 19.36185 | 23.57908 | 19.21266 | 22.35431 | 21.27409
3243.182 | 6.857513 | 34.05311 | 0.0002882311 |  | 20.30618 | 19.33505 | 23.58969 | 19.18933 | 22.30631 | 21.31668
3243.28125 | 6.857629 | 36.13566 | 0.0003411772 |  | 20.27203 | 19.32772 | 23.5901 | 19.23918 | 22.34892 | 21.2762
3243.381 | 6.857687 | 32.87376 | 0.000358959 |  | 20.28679 | 19.33817 | 23.58224 | 19.24106 | 22.35187 | 21.28735
3243.48 | 6.85766 | 32.71927 | 0.0003549237 |  | 20.29873 | 19.31111 | 23.60567 | 19.208 | 22.33373 | 21.37122
3243.58 | 6.857669 | 31.41187 | 0.0003267794 |  | 20.25437 | 19.32391 | 23.58289 | 19.20448 | 22.32006 | 21.31261
3243.68 | 6.856971 | 34.63322 | 0.0003074086 |  | 20.26892 | 19.31245 | 23.60929 | 19.21608 | 22.301 | 21.32664
3243.779 | 6.857066 | 32.83821 | 0.0003490807 |  | 20.24833 | 19.31951 | 23.62698 | 19.21606 | 22.32218 | 21.34959
3243.879 | 6.857412 | 33.61564 | 0.0003650099 |  | 20.23474 | 19.32038 | 23.6116 | 19.24447 | 22.34229 | 21.31848
3243.979 | 6.857547 | 29.06911 | 0.0003182217 |  | 20.212 | 19.33985 | 23.615 | 19.23868 | 22.34223 | 21.33492
3244.078125 | 6.857436 | 33.53726 | 0.0003525609 |  | 20.21847 | 19.30889 | 23.62713 | 19.21164 | 22.31783 | 21.29657
3244.178 | 6.857202 | 33.76784 | 0.0003514445 |  | 20.20533 | 19.30888 | 23.628 | 19.24174 | 22.30554 | 21.31227
3244.277 | 6.857367 | 30.65814 | 0.0002953598 |  | 20.22073 | 19.31657 | 23.61548 | 19.22096 | 22.35329 | 21.2984
3244.377 | 6.857635 | 25.62858 | 0.000315723 |  | 20.19988 | 19.3057 | 23.65532 | 19.2307 | 22.30415 | 21.29515
3244.477 | 6.857701 | 29.2113 | 0.0003355144 |  | 20.19486 | 19.30789 | 23.62892 | 19.25112 | 22.31823 | 21.34739
3244.576 | 6.857743 | 32.95168 | 0.0003045529 |  | 20.13754 | 19.27451 | 23.6484 | 19.21939 | 22.31653 | 21.30751
3244.676 | 6.85822 | 31.10655 | 0.000306601 |  | 20.18702 | 19.32381 | 23.65993 | 19.23025 | 22.32504 | 21.35613
3244.775 | 6.857432 | 30.91014 | 0.0003267009 |  | 20.12915 | 19.30334 | 23.65499 | 19.24826 | 22.34312 | 21.29163
3244.875 | 6.857588 | 32.49553 | 0.0003118074 |  | 20.12826 | 19.29044 | 23.66073 | 19.21745 | 22.28183 | 21.32039
3244.975 | 6.857084 | 35.15454 | 0.0003330779 |  | 20.12653 | 19.30203 | 23.67089 | 19.24241 | 22.33819 | 21.31481
3245.074 | 6.856873 | 37.77026 | 0.000303647 |  | 20.12825 | 19.2812 | 23.68379 | 19.20493 | 22.32702 | 21.285
3245.174 | 6.856669 | 33.79427 | 0.000319686 |  | 20.13065 | 19.29008 | 23.66013 | 19.1863 | 22.29578 | 21.30326
3245.273 | 6.857618 | 33.24333 | 0.0002956036 |  | 20.07987 | 19.29902 | 23.69935 | 19.20568 | 22.32601 | 21.29256
3245.373 | 6.857069 | 28.43843 | 0.0002866656 |  | 20.12096 | 19.26312 | 23.64886 | 19.20112 | 22.31477 | 21.29518
3245.473 | 6.857502 | 29.56765 | 0.0002951516 |  | 20.11461 | 19.25047 | 23.67685 | 19.22412 | 22.30971 | 21.28195
3245.572 | 6.857331 | 35.83763 | 0.0002843996 |  | 20.11566 | 19.22408 | 23.67952 | 19.2178 | 22.30561 | 21.2825
3245.671875 | 6.857634 | 29.50522 | 0.0002948396 |  | 20.1096 | 19.25747 | 23.68324 | 19.2008 | 22.29309 | 21.25817
3245.771 | 6.857154 | 33.68035 | 0.0003004664 |  | 20.10848 | 19.24218 | 23.73187 | 19.23199 | 22.29866 | 21.31496
3245.871 | 6.857735 | 33.53452 | 0.0003286111 |  | 20.1132 | 19.19528 | 23.6625 | 19.20566 | 22.27161 | 21.30059
3245.971 | 6.85786 | 31.59871 | 0.0002832549 |  | 20.11395 | 19.19918 | 23.7024 | 19.22495 | 22.31393 | 21.27282
3246.07 | 6.857157 | 33.86627 | 0.0003281417 |  | 20.12778 | 19.20529 | 23.69928 | 19.20627 | 22.28536 | 21.27497
3246.17 | 6.857341 | 33.0132 | 0.0003301425 |  | 20.11051 | 19.20026 | 23.68432 | 19.19881 | 22.28201 | 21.28117
3246.27 | 6.857606 | 32.08266 | 0.0003175814 |  | 20.12656 | 19.17354 | 23.71418 | 19.2142 | 22.30988 | 21.2572
3246.369 | 6.857958 | 31.63517 | 0.0003429413 |  | 20.11893 | 19.19795 | 23.7348 | 19.19175 | 22.29379 | 21.27474
3246.46875 | 6.857653 | 29.75586 | 0.0003160377 |  | 20.1185 | 19.17708 | 23.72234 | 19.17535 | 22.29955 | 21.25759
3246.568 | 6.857245 | 28.98983 | 0.0003300138 |  | 20.10115 | 19.19332 | 23.71949 | 19.15063 | 22.30164 | 21.25574
3246.668 | 6.856967 | 33.36819 | 0.0003195622 |  | 20.11645 | 19.15689 | 23.75009 | 19.20113 | 22.25605 | 21.27094
3246.768 | 6.857446 | 33.21143 | 0.0002789253 |  | 20.09609 | 19.16162 | 23.71231 | 19.20102 | 22.29552 | 21.25144
3246.867 | 6.857455 | 31.33623 | 0.0003314654 |  | 20.09431 | 19.16451 | 23.72277 | 19.19975 | 22.25478 | 21.28498
3246.967 | 6.857151 | 30.12589 | 0.000312587 |  | 20.08703 | 19.17273 | 23.75435 | 19.21092 | 22.26971 | 21.2421875
3247.066 | 6.857209 | 35.96204 | 0.0003234679 |  | 20.08601 | 19.1785 | 23.73552 | 19.22942 | 22.27498 | 21.25613
3247.166 | 6.858356 | 28.58881 | 0.0003113117 |  | 20.09932 | 19.15279 | 23.74062 | 19.1742 | 22.26666 | 21.23742
3247.265625 | 6.857433 | 31.7181 | 0.0003058636 |  | 20.0885 | 19.16629 | 23.72193 | 19.18955 | 22.26565 | 21.23847
3247.365 | 6.857194 | 35.0192 | 0.0003348486 |  | 20.08006 | 19.16886 | 23.73498 | 19.23005 | 22.26942 | 21.2429
3247.465 | 6.857418 | 32.07036 | 0.0003607268 |  | 20.07238 | 19.16993 | 23.71377 | 19.21543 | 22.26716 | 21.26294
3247.564 | 6.856916 | 27.27867 | 0.000314013 |  | 20.09136 | 19.19067 | 23.75136 | 19.24759 | 22.26475 | 21.25958
3247.664 | 6.858003 | 32.11183 | 0.0003279287 |  | 20.08533 | 19.18261 | 23.76091 | 19.23352 | 22.26505 | 21.26101
3247.764 | 6.857088 | 29.22998 | 0.0003186484 |  | 20.06535 | 19.18327 | 23.77168 | 19.25762 | 22.24921 | 21.26728
3247.863 | 6.85771 | 29.52618 | 0.0003094047 |  | 20.05806 | 19.19601 | 23.80547 | 19.2754 | 22.24906 | 21.26128
3247.963 | 6.857367 | 28.93195 | 0.0002899383 |  | 20.05835 | 19.20691 | 23.79224 | 19.25245 | 22.24284 | 21.28346
3248.0625 | 6.857664 | 31.25375 | 0.0003255541 |  | 20.07059 | 19.18186 | 23.79224 | 19.29259 | 22.24062 | 21.26787
3248.162 | 6.857011 | 27.31102 | 0.0003035589 |  | 20.01987 | 19.20319 | 23.7997 | 19.29399 | 22.256 | 21.27553
3248.262 | 6.857017 | 28.13356 | 0.0003111129 |  | 20.05329 | 19.22146 | 23.84327 | 19.26599 | 22.26423 | 21.30587
3248.361 | 6.857561 | 30.19105 | 0.0003128278 |  | 20.03732 | 19.20326 | 23.82227 | 19.27317 | 22.22607 | 21.27637
3248.461 | 6.857101 | 31.01587 | 0.0003201868 |  | 20.03607 | 19.19775 | 23.84471 | 19.29556 | 22.28246 | 21.27224
3248.561 | 6.857599 | 32.85371 | 0.0002941354 |  | 20.03645 | 19.2333 | 23.83722 | 19.30431 | 22.2678 | 21.26775
3248.66 | 6.858007 | 31.51486 | 0.0003008651 |  | 20.03507 | 19.24702 | 23.86898 | 19.30803 | 22.2273 | 21.28006
3248.76 | 6.85772 | 35.8914 | 0.0003476799 |  | 20.01485 | 19.20786 | 23.8698 | 19.291 | 22.23133 | 21.29897
3248.859375 | 6.857194 | 37.17603 | 0.0003110121 |  | 20.0048 | 19.24857 | 23.8959 | 19.2976 | 22.26273 | 21.30215
3248.959 | 6.857012 | 31.4661 | 0.000287822 |  | 20.02684 | 19.23421 | 23.89647 | 19.31331 | 22.24056 | 21.28781
3249.059 | 6.857205 | 32.73067 | 0.000312239 |  | 20.01178 | 19.26254 | 23.89094 | 19.28197 | 22.24347 | 21.31704
3249.158 | 6.856974 | 36.3462 | 0.0003118308 |  | 20.01188 | 19.24553 | 23.91546 | 19.27467 | 22.26149 | 21.2864
3249.258 | 6.857034 | 36.70346 | 0.0003263715 |  | 20.01375 | 19.28579 | 23.89678 | 19.27068 | 22.23833 | 21.29183
3249.357 | 6.857239 | 34.95722 | 0.0002868414 |  | 20.03888 | 19.29295 | 23.88894 | 19.25184 | 22.23082 | 21.29518
3249.457 | 6.856707 | 33.31488 | 0.0002959841 |  | 20.0387 | 19.2922 | 23.87958 | 19.25002 | 22.24326 | 21.32422
3249.557 | 6.857706 | 35.31221 | 0.0002889876 |  | 20.02232 | 19.29343 | 23.87887 | 19.21049 | 22.25031 | 21.33557
3249.65625 | 6.857142 | 34.01893 | 0.0002655109 |  | 20.07316 | 19.29983 | 23.8687 | 19.2302 | 22.26871 | 21.29894
3249.756 | 6.857129 | 32.05942 | 0.0003002212 |  | 20.05759 | 19.29615 | 23.88924 | 19.22146 | 22.2408 | 21.31393
3249.855 | 6.857463 | 33.93873 | 0.000340596 |  | 20.03468 | 19.3097 | 23.88437 | 19.20625 | 22.26272 | 21.34562
3249.955 | 6.857523 | 28.77929 | 0.0003112277 |  | 20.03653 | 19.30915 | 23.88635 | 19.21996 | 22.24083 | 21.30954
3250.055 | 6.857585 | 26.79563 | 0.0003123587 |  | 19.98883 | 19.3064 | 23.89455 | 19.19378 | 22.23568 | 21.32779
3250.154 | 6.857515 | 29.12471 | 0.0003626902 |  | 20.01108 | 19.29691 | 23.89247 | 19.21821 | 22.245 | 21.36549
3250.254 | 6.8573 | 33.43062 | 0.0003219646 |  | 19.98376 | 19.29857 | 23.90239 | 19.21194 | 22.27616 | 21.33945
3250.354 | 6.857683 | 31.95552 | 0.0003066702 |  | 19.98527 | 19.29736 | 23.90462 | 19.23413 | 22.25134 | 21.33464
3250.453125 | 6.857708 | 27.59766 | 0.0003039271 |  | 19.98439 | 19.30113 | 23.91665 | 19.22629 | 22.26161 | 21.33228
3250.553 | 6.856781 | 33.20779 | 0.0002951679 |  | 19.9656 | 19.30998 | 23.91022 | 19.23006 | 22.23749 | 21.32202
3250.652 | 6.857165 | 35.60204 | 0.0003309193 |  | 19.97286 | 19.29048 | 23.92086 | 19.23532 | 22.25744 | 21.32533
3250.752 | 6.857326 | 32.72474 | 0.000333916 |  | 19.97395 | 19.29315 | 23.8969 | 19.23946 | 22.24426 | 21.34182
3250.852 | 6.857656 | 30.90422 | 0.0003292481 |  | 19.97431 | 19.28118 | 23.88513 | 19.24326 | 22.25718 | 21.35899
3250.951 | 6.856611 | 30.93748 | 0.0003050718 |  | 19.99441 | 19.28687 | 23.862 | 19.24664 | 22.26525 | 21.3512
3251.051 | 6.857063 | 28.69954 | 0.0003464849 |  | 19.94721 | 19.27799 | 23.86138 | 19.21024 | 22.23238 | 21.37106
3251.15 | 6.857736 | 28.448 | 0.0003288864 |  | 19.95857 | 19.25974 | 23.8811 | 19.22996 | 22.26098 | 21.36045
3251.25 | 6.857371 | 32.71973 | 0.0003405389 |  | 19.9445 | 19.24428 | 23.84862 | 19.26261 | 22.28393 | 21.35776
3251.35 | 6.857544 | 31.34898 | 0.0003408417 |  | 19.95939 | 19.25352 | 23.88616 | 19.22172 | 22.27892 | 21.34815
3251.449 | 6.857978 | 31.10975 | 0.0003249312 |  | 19.96272 | 19.22695 | 23.85785 | 19.22635 | 22.24679 | 21.37912
3251.549 | 6.858181 | 37.3501 | 0.0002810567 |  | 19.92511 | 19.23626 | 23.87829 | 19.24665 | 22.2454 | 21.38764
3251.648 | 6.857291 | 30.6905 | 0.0003056334 |  | 19.91962 | 19.21725 | 23.85011 | 19.21235 | 22.24277 | 21.37883
3251.748 | 6.857849 | 35.90599 | 0.0003315051 |  | 19.92043 | 19.21796 | 23.84555 | 19.2256 | 22.25976 | 21.38231
3251.848 | 6.857318 | 33.93053 | 0.0003142182 |  | 19.89455 | 19.19654 | 23.85668 | 19.24305 | 22.21945 | 21.34465
3251.947 | 6.857857 | 34.29509 | 0.0003311472 |  | 19.93057 | 19.20206 | 23.83434 | 19.24473 | 22.26695 | 21.37974
3252.046875 | 6.85751 | 38.25694 | 0.000287893 |  | 19.86355 | 19.19668 | 23.83638 | 19.22253 | 22.26057 | 21.38103
3252.146 | 6.857703 | 32.76029 | 0.0003594288 |  | 19.8977 | 19.19024 | 23.81335 | 19.24686 | 22.22762 | 21.37522
3252.246 | 6.856927 | 32.51421 | 0.0003018707 |  | 19.86451 | 19.16761 | 23.7888 | 19.23407 | 22.28365 | 21.39585
3252.346 | 6.85676 | 37.72605 | 0.0003074011 |  | 19.8667 | 19.19769 | 23.83505 | 19.23014 | 22.28968 | 21.37122
3252.445 | 6.857335 | 33.41376 | 0.0003052038 |  | 19.89868 | 19.16438 | 23.81983 | 19.26576 | 22.26098 | 21.39703
3252.545 | 6.857278 | 33.91275 | 0.0003177073 |  | 19.84746 | 19.18726 | 23.8164 | 19.24826 | 22.27525 | 21.38132
3252.645 | 6.857769 | 31.19131 | 0.0003582092 |  | 19.81717 | 19.18808 | 23.80598 | 19.28324 | 22.26526 | 21.40268
3252.744 | 6.857389 | 30.7985 | 0.0003062611 |  | 19.82726 | 19.16787 | 23.784 | 19.24774 | 22.26693 | 21.39553
3252.84375 | 6.85707 | 34.43453 | 0.0003228938 |  | 19.80257 | 19.17936 | 23.78727 | 19.25872 | 22.26066 | 21.3878
3252.943 | 6.857757 | 37.83405 | 0.0003344293 |  | 19.77945 | 19.14063 | 23.78971 | 19.23764 | 22.24471 | 21.37618
3253.043 | 6.857407 | 34.41904 | 0.0003213267 |  | 19.79349 | 19.17819 | 23.79413 | 19.25287 | 22.2647 | 21.39149
3253.143 | 6.857647 | 36.76179 | 0.000293954 |  | 19.78242 | 19.16299 | 23.80288 | 19.23541 | 22.25891 | 21.4061
3253.242 | 6.857831 | 35.02284 | 0.0002963707 |  | 19.76157 | 19.1547 | 23.80367 | 19.24363 | 22.25275 | 21.40615
3253.342 | 6.856844 | 36.24822 | 0.0002959473 |  | 19.72682 | 19.14067 | 23.76858 | 19.25644 | 22.25372 | 21.39793
3253.441 | 6.857645 | 32.39208 | 0.000319863 |  | 19.7151 | 19.17591 | 23.80061 | 19.24644 | 22.24875 | 21.42161
3253.541 | 6.858148 | 32.90976 | 0.0003076645 |  | 19.69682 | 19.13397 | 23.79437 | 19.27291 | 22.26571 | 21.387
3253.640625 | 6.857325 | 30.19925 | 0.0003009805 |  | 19.67713 | 19.16 | 23.77483 | 19.27778 | 22.25967 | 21.39489
3253.74 | 6.857089 | 29.96548 | 0.0002866313 |  | 19.6604 | 19.16081 | 23.82593 | 19.28423 | 22.25998 | 21.39897
3253.84 | 6.857192 | 32.62631 | 0.0003285526 |  | 19.63875 | 19.17023 | 23.79344 | 19.28759 | 22.27265 | 21.40401
3253.939 | 6.857404 | 34.29509 | 0.0002834047 |  | 19.63552 | 19.18872 | 23.79092 | 19.29692 | 22.25426 | 21.40044
3254.039 | 6.856737 | 30.55424 | 0.0003075618 |  | 19.6361 | 19.20394 | 23.78921 | 19.32579 | 22.24164 | 21.38731
3254.139 | 6.857777 | 30.07211 | 0.000295336 |  | 19.60285 | 19.13249 | 23.77574 | 19.32605 | 22.24472 | 21.42253
3254.238 | 6.857607 | 32.37887 | 0.0002939655 |  | 19.61229 | 19.18682 | 23.77372 | 19.25818 | 22.26638 | 21.40513
3254.338 | 6.856803 | 36.15571 | 0.0003196043 |  | 19.63402 | 19.18047 | 23.82035 | 19.2835 | 22.27201 | 21.44356
3254.4375 | 6.857758 | 33.38095 | 0.0003045006 |  | 19.61729 | 19.18254 | 23.7727 | 19.27773 | 22.27977 | 21.43088
3254.537 | 6.857145 | 25.56888 | 0.0003166534 |  | 19.62264 | 19.18464 | 23.7752 | 19.25159 | 22.26822 | 21.4653
3254.637 | 6.857545 | 31.5062 | 0.0002938485 |  | 19.60272 | 19.18832 | 23.80954 | 19.28704 | 22.23084 | 21.42957
3254.736 | 6.857532 | 29.10512 | 0.0003383766 |  | 19.60648 | 19.1991 | 23.74791 | 19.27553 | 22.25933 | 21.42973
3254.836 | 6.857737 | 27.92668 | 0.0003009507 |  | 19.6091 | 19.20407 | 23.76802 | 19.2567 | 22.26344 | 21.41342
3254.936 | 6.857813 | 32.64272 | 0.0003183134 |  | 19.57918 | 19.21425 | 23.7837 | 19.256 | 22.25581 | 21.45802
3255.035 | 6.857852 | 30.1113 | 0.0003243285 |  | 19.57946 | 19.21683 | 23.80817 | 19.25204 | 22.24898 | 21.42802
3255.135 | 6.857105 | 27.60313 | 0.0003175031 |  | 19.5954 | 19.18458 | 23.78798 | 19.2163 | 22.26064 | 21.42932
3255.234375 | 6.856941 | 31.61557 | 0.0003403928 |  | 19.60525 | 19.19452 | 23.82027 | 19.19232 | 22.2353 | 21.45181
3255.334 | 6.857397 | 28.91737 | 0.0003522102 |  | 19.57029 | 19.22315 | 23.79294 | 19.19646 | 22.25039 | 21.43664
3255.434 | 6.858142 | 29.32431 | 0.0003316882 |  | 19.56695 | 19.24518 | 23.78295 | 19.1599 | 22.23157 | 21.44755
3255.533 | 6.856895 | 29.48745 | 0.0003239838 |  | 19.5431 | 19.21357 | 23.78025 | 19.14124 | 22.25162 | 21.45412
3255.633 | 6.85715 | 32.53791 | 0.000332469 |  | 19.53588 | 19.24347 | 23.80763 | 19.14733 | 22.23942 | 21.47732
3255.732 | 6.857957 | 28.16273 | 0.000312426 |  | 19.54652 | 19.25664 | 23.79394 | 19.17686 | 22.22848 | 21.44849
3255.832 | 6.857689 | 29.09099 | 0.0003202037 |  | 19.53646 | 19.23965 | 23.77848 | 19.1573 | 22.2353 | 21.46718
3255.932 | 6.857531 | 26.05831 | 0.0003130766 |  | 19.501 | 19.2305 | 23.81284 | 19.20069 | 22.23399 | 21.44789
3256.03125 | 6.857426 | 36.6629 | 0.0003360744 |  | 19.51543 | 19.26745 | 23.80164 | 19.22433 | 22.21306 | 21.44351
3256.131 | 6.856987 | 32.41897 | 0.000305229 |  | 19.50387 | 19.24208 | 23.79849 | 19.19163 | 22.22485 | 21.42482
3256.23 | 6.85753 | 30.26852 | 0.0002988255 |  | 19.48622 | 19.22659 | 23.78053 | 19.21569 | 22.23572 | 21.45241
3256.33 | 6.857301 | 27.40581 | 0.0003089502 |  | 19.49236 | 19.25889 | 23.79908 | 19.19929 | 22.23159 | 21.44841
3256.43 | 6.857499 | 29.9951 | 0.0003571696 |  | 19.47877 | 19.25981 | 23.7718 | 19.15674 | 22.24078 | 21.44754
3256.529 | 6.85681 | 28.62846 | 0.000283841 |  | 19.4962 | 19.25038 | 23.80875 | 19.225 | 22.23344 | 21.45042
3256.629 | 6.857476 | 30.42665 | 0.000334006 |  | 19.49954 | 19.26012 | 23.77489 | 19.19958 | 22.22665 | 21.46278
3256.729 | 6.857181 | 26.47436 | 0.0003522422 |  | 19.48452 | 19.25542 | 23.83022 | 19.19965 | 22.2194 | 21.46486
3256.828125 | 6.857476 | 25.32189 | 0.0003171769 |  | 19.48633 | 19.24956 | 23.78827 | 19.19954 | 22.23047 | 21.47137
3256.928 | 6.857272 | 33.73868 | 0.0003100138 |  | 19.48674 | 19.28718 | 23.80494 | 19.20473 | 22.23947 | 21.45118
3257.027 | 6.857255 | 33.40647 | 0.0002838201 |  | 19.44331 | 19.26436 | 23.81468 | 19.22409 | 22.22652 | 21.44595
3257.127 | 6.857497 | 26.12119 | 0.0003294515 |  | 19.44466 | 19.28152 | 23.79944 | 19.22144 | 22.24911 | 21.44931
3257.227 | 6.857052 | 27.35614 | 0.0003324691 |  | 19.42409 | 19.30794 | 23.82093 | 19.22971 | 22.216 | 21.46892
3257.326 | 6.857787 | 29.98507 | 0.0002816974 |  | 19.43849 | 19.28412 | 23.83912 | 19.21619 | 22.23117 | 21.44633
3257.426 | 6.857465 | 30.96574 | 0.0003184841 |  | 19.41986 | 19.31239 | 23.82387 | 19.21244 | 22.24836 | 21.45079
3257.525 | 6.857532 | 25.74068 | 0.0003191195 |  | 19.43328 | 19.34458 | 23.82994 | 19.25549 | 22.24945 | 21.46932
3257.625 | 6.857999 | 34.00025 | 0.0003132227 |  | 19.41127 | 19.33505 | 23.86256 | 19.24722 | 22.23224 | 21.46688
3257.725 | 6.857811 | 32.6655 | 0.000240586 |  | 19.41502 | 19.31787 | 23.83642 | 19.2196 | 22.20524 | 21.4579
3257.824 | 6.857092 | 31.95142 | 0.0003168193 |  | 19.4103 | 19.31279 | 23.82391 | 19.21771 | 22.25535 | 21.50026
3257.924 | 6.857607 | 27.81548 | 0.0003277365 |  | 19.41269 | 19.34838 | 23.81802 | 19.2428 | 22.23276 | 21.45962
3258.023 | 6.857242 | 31.37587 | 0.0003216479 |  | 19.40371 | 19.34994 | 23.85088 | 19.23724 | 22.22764 | 21.46889
3258.123 | 6.857607 | 29.61413 | 0.0003277804 |  | 19.43879 | 19.31911 | 23.87187 | 19.24908 | 22.25348 | 21.46427
3258.223 | 6.857166 | 27.01436 | 0.000324908 |  | 19.37279 | 19.32605 | 23.85943 | 19.28724 | 22.22928 | 21.45406
3258.322 | 6.857041 | 27.7927 | 0.0003587193 |  | 19.38654 | 19.34151 | 23.82903 | 19.24944 | 22.24494 | 21.45774
3258.421875 | 6.857957 | 33.32673 | 0.0003608504 |  | 19.38618 | 19.34187 | 23.84163 | 19.31498 | 22.22766 | 21.4688
3258.521 | 6.856988 | 25.17789 | 0.0003278654 |  | 19.39612 | 19.3837 | 23.846 | 19.27795 | 22.24846 | 21.47047
3258.621 | 6.857547 | 30.14502 | 0.0003001352 |  | 19.38049 | 19.36413 | 23.83794 | 19.27823 | 22.22626 | 21.45765
3258.721 | 6.857561 | 29.18851 | 0.0003089328 |  | 19.40358 | 19.34333 | 23.85593 | 19.30952 | 22.2428 | 21.45248
3258.82 | 6.857518 | 31.13617 | 0.0003597194 |  | 19.40489 | 19.38628 | 23.85131 | 19.32308 | 22.21273 | 21.45708
3258.92 | 6.857842 | 27.81138 | 0.0003188719 |  | 19.42896 | 19.3805 | 23.84979 | 19.2912 | 22.23276 | 21.47677
3259.02 | 6.85708 | 31.35081 | 0.0003579131 |  | 19.43963 | 19.34477 | 23.85621 | 19.3013 | 22.23508 | 21.4635
3259.119 | 6.857215 | 31.20909 | 0.000336309 |  | 19.47688 | 19.37694 | 23.85551 | 19.30305 | 22.2073 | 21.43961
3259.21875 | 6.857524 | 30.87278 | 0.0003794062 |  | 19.47011 | 19.37704 | 23.83281 | 19.3199 | 22.22078 | 21.45478
3259.318 | 6.856887 | 30.47541 | 0.0003371038 |  | 19.47491 | 19.39803 | 23.84039 | 19.30942 | 22.22795 | 21.45439
3259.418 | 6.857089 | 33.185 | 0.0003295821 |  | 19.51568 | 19.41332 | 23.86202 | 19.32285 | 22.21544 | 21.45723
3259.518 | 6.858128 | 33.20961 | 0.0003500716 |  | 19.47793 | 19.38183 | 23.86521 | 19.35526 | 22.25277 | 21.43588
3259.617 | 6.85727 | 26.91457 | 0.0003143362 |  | 19.49537 | 19.40301 | 23.84503 | 19.37352 | 22.23726 | 21.46169
3259.717 | 6.85774 | 31.18995 | 0.0003476265 |  | 19.53048 | 19.42647 | 23.85864 | 19.3503 | 22.2084 | 21.42632
3259.816 | 6.857715 | 32.48641 | 0.0002710351 |  | 19.48958 | 19.42462 | 23.83506 | 19.37169 | 22.23034 | 21.43932
3259.916 | 6.857269 | 30.02016 | 0.0003105513 |  | 19.45024 | 19.40721 | 23.82126 | 19.3593 | 22.22487 | 21.4449
3260.015625 | 6.857588 | 35.61252 | 0.0003153524 |  | 19.50121 | 19.42129 | 23.83882 | 19.35804 | 22.23822 | 21.42949
3260.115 | 6.858261 | 31.66889 | 0.0003282515 |  | 19.48385 | 19.41927 | 23.81357 | 19.39246 | 22.20855 | 21.4214
3260.215 | 6.857239 | 27.97726 | 0.0003202396 |  | 19.46901 | 19.42557 | 23.81273 | 19.39418 | 22.22805 | 21.43913
3260.314 | 6.856897 | 32.15694 | 0.0003131664 |  | 19.48056 | 19.462 | 23.81748 | 19.41214 | 22.22747 | 21.42987
3260.414 | 6.857364 | 36.30244 | 0.0003147614 |  | 19.47034 | 19.47317 | 23.79039 | 19.40768 | 22.20086 | 21.41422
3260.514 | 6.857868 | 28.14678 | 0.0003303585 |  | 19.46655 | 19.47521 | 23.77074 | 19.40828 | 22.20779 | 21.38472
3260.613 | 6.857539 | 36.91764 | 0.0003272462 |  | 19.44849 | 19.48703 | 23.77546 | 19.39386 | 22.19582 | 21.41096
3260.713 | 6.857401 | 30.67455 | 0.0003357766 |  | 19.44016 | 19.46949 | 23.7615 | 19.38079 | 22.22363 | 21.38274
3260.8125 | 6.857924 | 32.65411 | 0.0003301443 |  | 19.44173 | 19.48363 | 23.758 | 19.44505 | 22.20104 | 21.4079
3260.912 | 6.857083 | 29.53803 | 0.0003480968 |  | 19.40925 | 19.50661 | 23.7457 | 19.41519 | 22.22139 | 21.4178
3261.012 | 6.85755 | 27.81275 | 0.0003073395 |  | 19.42677 | 19.50306 | 23.77323 | 19.40039 | 22.19869 | 21.40598
3261.111 | 6.857649 | 36.6629 | 0.0002975276 |  | 19.43186 | 19.52921 | 23.74473 | 19.41392 | 22.21031 | 21.37519
3261.211 | 6.857013 | 36.47014 | 0.0003147099 |  | 19.42872 | 19.51462 | 23.73544 | 19.40512 | 22.2306 | 21.38421
3261.311 | 6.856946 | 28.50997 | 0.0003062525 |  | 19.42174 | 19.53023 | 23.7303 | 19.38266 | 22.20714 | 21.38362
3261.41 | 6.85671 | 31.94139 | 0.000308617 |  | 19.44931 | 19.55348 | 23.74109 | 19.37933 | 22.24399 | 21.38319
3261.51 | 6.857184 | 31.15668 | 0.0003350343 |  | 19.47264 | 19.56258 | 23.69553 | 19.40593 | 22.2052 | 21.36987
3261.609375 | 6.856721 | 33.03189 | 0.0002982583 |  | 19.47319 | 19.55751 | 23.71505 | 19.39991 | 22.22257 | 21.37107
3261.709 | 6.85816 | 25.73613 | 0.0003352534 |  | 19.48621 | 19.56191 | 23.70603 | 19.3661 | 22.19339 | 21.36007
3261.809 | 6.85744 | 28.54324 | 0.0003057453 |  | 19.43243 | 19.57865 | 23.6643 | 19.36483 | 22.20786 | 21.39272
3261.908 | 6.857135 | 25.04209 | 0.0003255223 |  | 19.44248 | 19.57842 | 23.69422 | 19.34188 | 22.19599 | 21.34378
3262.008 | 6.856898 | 25.70833 | 0.0003134278 |  | 19.45604 | 19.57296 | 23.65581 | 19.37873 | 22.2181 | 21.35349
3262.107 | 6.857123 | 31.11065 | 0.000331681 |  | 19.46014 | 19.57722 | 23.65156 | 19.34665 | 22.20585 | 21.3481
3262.207 | 6.85737 | 27.24905 | 0.0003269368 |  | 19.45261 | 19.57573 | 23.66345 | 19.3737 | 22.17392 | 21.33466
3262.307 | 6.857565 | 27.44637 | 0.0003137485 |  | 19.46432 | 19.58323 | 23.6507 | 19.36348 | 22.19869 | 21.36639
3262.40625 | 6.857672 | 28.58562 | 0.0003199956 |  | 19.46999 | 19.59001 | 23.63909 | 19.36351 | 22.22348 | 21.35228
3262.506 | 6.857612 | 28.87317 | 0.0003178042 |  | 19.44628 | 19.59154 | 23.63792 | 19.36786 | 22.19086 | 21.35849
3262.605 | 6.857741 | 26.39279 | 0.000338768 |  | 19.43939 | 19.58088 | 23.61966 | 19.38935 | 22.19614 | 21.34749
3262.705 | 6.858084 | 27.94627 | 0.0003376115 |  | 19.40589 | 19.59757 | 23.60142 | 19.34898 | 22.20265 | 21.35233
3262.805 | 6.857691 | 25.76894 | 0.0003559694 |  | 19.38263 | 19.5858 | 23.63706 | 19.37406 | 22.20474 | 21.34606
3262.904 | 6.856927 | 31.72995 | 0.0003213026 |  | 19.4169 | 19.60037 | 23.61851 | 19.35927 | 22.22782 | 21.32858
3263.004 | 6.856967 | 30.04659 | 0.0003773141 |  | 19.41957 | 19.59015 | 23.58685 | 19.36647 | 22.1893 | 21.33969
3263.104 | 6.857948 | 30.86686 | 0.0003504863 |  | 19.39927 | 19.58309 | 23.5969 | 19.35122 | 22.18918 | 21.32147
3263.203125 | 6.857221 | 27.16748 | 0.000296105 |  | 19.42934 | 19.5842 | 23.58905 | 19.31569 | 22.17288 | 21.33179
3263.303 | 6.857479 | 23.40431 | 0.0003254176 |  | 19.40932 | 19.58158 | 23.59551 | 19.32674 | 22.1906 | 21.32485
3263.402 | 6.857285 | 25.41212 | 0.0003127108 |  | 19.42914 | 19.5778 | 23.59093 | 19.34331 | 22.18378 | 21.33163
3263.502 | 6.858135 | 27.98865 | 0.0003037249 |  | 19.43546 | 19.60353 | 23.60549 | 19.33608 | 22.19466 | 21.31415
3263.602 | 6.857383 | 27.01436 | 0.000318072 |  | 19.43341 | 19.61886 | 23.60551 | 19.33287 | 22.19159 | 21.32804
3263.701 | 6.857492 | 28.67949 | 0.0003340852 |  | 19.42063 | 19.59182 | 23.56923 | 19.33456 | 22.19469 | 21.3049
3263.801 | 6.857658 | 24.76731 | 0.0003127913 |  | 19.40862 | 19.59298 | 23.6087 | 19.31921 | 22.1892 | 21.33389
3263.9 | 6.857411 | 28.12126 | 0.0003387423 |  | 19.42611 | 19.622 | 23.59381 | 19.3203 | 22.19844 | 21.32539
3264 | 6.856352 | 27.04854 | 0.0003452187 |  | 19.40522 | 19.57775 | 23.59526 | 19.28578 | 22.1956 | 21.31513
3264.1 | 6.857522 | 31.6297 | 0.0003036264 |  | 19.41832 | 19.60404 | 23.59286 | 19.30774 | 22.17685 | 21.35108
3264.199 | 6.857402 | 29.31793 | 0.0003156489 |  | 19.43658 | 19.57707 | 23.61316 | 19.31939 | 22.17258 | 21.33497
3264.299 | 6.857263 | 29.29241 | 0.0003454185 |  | 19.39944 | 19.60088 | 23.57898 | 19.2764 | 22.20271 | 21.33596
3264.398 | 6.857793 | 28.94426 | 0.0003135197 |  | 19.36204 | 19.59718 | 23.61605 | 19.2682 | 22.18373 | 21.32488
3264.498 | 6.856952 | 25.90565 | 0.0003235305 |  | 19.37473 | 19.5796 | 23.60586 | 19.27532 | 22.17836 | 21.30663
3264.598 | 6.856744 | 30.4786 | 0.0003169228 |  | 19.34221 | 19.57265 | 23.6077 | 19.25382 | 22.18413 | 21.32238
3264.697 | 6.857068 | 28.60384 | 0.0002923156 |  | 19.36534 | 19.60841 | 23.60736 | 19.255 | 22.18939 | 21.31294
3264.796875 | 6.857676 | 26.48985 | 0.000303091 |  | 19.3569 | 19.61236 | 23.62912 | 19.22902 | 22.18447 | 21.33947
3264.896 | 6.857456 | 28.25478 | 0.0003094678 |  | 19.33752 | 19.59138 | 23.65546 | 19.22829 | 22.19023 | 21.31903
3264.996 | 6.856508 | 33.58192 | 0.0002961164 |  | 19.34878 | 19.61463 | 23.60537 | 19.25078 | 22.20465 | 21.29949
3265.096 | 6.85769 | 25.7097 | 0.0002861544 |  | 19.31765 | 19.60919 | 23.63925 | 19.20905 | 22.1805 | 21.31875
3265.195 | 6.857056 | 24.22685 | 0.0003210985 |  | 19.33749 | 19.59591 | 23.63868 | 19.20303 | 22.19737 | 21.30857
3265.295 | 6.857277 | 29.18304 | 0.0002886979 |  | 19.29059 | 19.62352 | 23.62354 | 19.17884 | 22.20682 | 21.26047
3265.395 | 6.85702 | 28.93423 | 0.0002864244 |  | 19.28581 | 19.60328 | 23.61687 | 19.21902 | 22.18939 | 21.28204
3265.494 | 6.856781 | 30.171 | 0.0002715243 |  | 19.29138 | 19.60893 | 23.62411 | 19.23237 | 22.19588 | 21.2792
3265.59375 | 6.856997 | 35.8914 | 0.0002906454 |  | 19.3157 | 19.61867 | 23.61397 | 19.20324 | 22.19348 | 21.2933
3265.693 | 6.856789 | 31.37906 | 0.0003206043 |  | 19.25138 | 19.58911 | 23.61595 | 19.21911 | 22.18932 | 21.30835
3265.793 | 6.85735 | 24.62012 | 0.0003071704 |  | 19.29151 | 19.61405 | 23.62271 | 19.19946 | 22.2188 | 21.29553
3265.893 | 6.857291 | 27.71022 | 0.00031341 |  | 19.30527 | 19.63083 | 23.58603 | 19.19333 | 22.18054 | 21.26865
3265.992 | 6.856789 | 27.63594 | 0.0003008237 |  | 19.30744 | 19.63104 | 23.6017 | 19.22111 | 22.16593 | 21.27234
3266.092 | 6.857263 | 28.33954 | 0.0003446028 |  | 19.29891 | 19.62848 | 23.6171 | 19.2192 | 22.18932 | 21.27017
3266.191 | 6.857421 | 31.84388 | 0.0003566475 |  | 19.28335 | 19.60466 | 23.60977 | 19.24507 | 22.17955 | 21.27505
3266.291 | 6.856765 | 28.91418 | 0.000307403 |  | 19.27966 | 19.63893 | 23.60957 | 19.21344 | 22.19305 | 21.2609
3266.390625 | 6.8573 | 32.91477 | 0.0003143273 |  | 19.27037 | 19.63545 | 23.60837 | 19.20875 | 22.1824 | 21.29222
3266.49 | 6.857057 | 30.19014 | 0.0003227567 |  | 19.29244 | 19.61942 | 23.63179 | 19.22794 | 22.16961 | 21.2908
3266.59 | 6.856923 | 29.55261 | 0.0003276696 |  | 19.2344 | 19.63372 | 23.6253 | 19.2453 | 22.20194 | 21.28789
3266.689 | 6.857029 | 25.14144 | 0.0003325797 |  | 19.27531 | 19.622 | 23.6227 | 19.24423 | 22.19106 | 21.29306
3266.789 | 6.857106 | 31.1544 | 0.0003752659 |  | 19.27663 | 19.60923 | 23.61622 | 19.23995 | 22.18517 | 21.27539
3266.889 | 6.857741 | 31.52352 | 0.0003568584 |  | 19.26284 | 19.60417 | 23.60528 | 19.22889 | 22.19552 | 21.2742
3266.988 | 6.857562 | 28.76106 | 0.0003176124 |  | 19.25872 | 19.62056 | 23.64805 | 19.23982 | 22.18298 | 21.29793
3267.088 | 6.857356 | 29.20355 | 0.0003235633 |  | 19.2442 | 19.61562 | 23.63993 | 19.24935 | 22.20595 | 21.29991
3267.1875 | 6.85773 | 35.43707 | 0.0003067171 |  | 19.2296 | 19.59964 | 23.61768 | 19.26332 | 22.20084 | 21.29356
3267.287 | 6.857326 | 33.25882 | 0.0003324526 |  | 19.24384 | 19.60243 | 23.64249 | 19.28002 | 22.18229 | 21.28648
3267.387 | 6.857318 | 26.57279 | 0.0003692455 |  | 19.2292 | 19.5993 | 23.63772 | 19.27315 | 22.19904 | 21.27114
3267.486 | 6.858001 | 29.61869 | 0.0003371943 |  | 19.2276 | 19.61897 | 23.64548 | 19.27879 | 22.18566 | 21.31461
3267.586 | 6.857663 | 25.23485 | 0.0002837362 |  | 19.24569 | 19.58998 | 23.65838 | 19.28303 | 22.17661 | 21.27793
3267.686 | 6.85675 | 29.09965 | 0.0003415238 |  | 19.26325 | 19.57997 | 23.64807 | 19.27799 | 22.17421 | 21.29746
3267.785 | 6.857023 | 29.74446 | 0.0003360162 |  | 19.2565 | 19.59633 | 23.68656 | 19.29542 | 22.17194 | 21.29414
3267.885 | 6.857452 | 29.73079 | 0.0003270791 |  | 19.2091 | 19.57773 | 23.65053 | 19.28265 | 22.19178 | 21.25566
3267.984375 | 6.857463 | 27.39898 | 0.0003021705 |  | 19.23924 | 19.57685 | 23.67083 | 19.28047 | 22.20475 | 21.27263
3268.084 | 6.857023 | 33.39508 | 0.0003115679 |  | 19.24856 | 19.56742 | 23.68183 | 19.28478 | 22.20629 | 21.28835
3268.184 | 6.857213 | 33.041 | 0.0003483931 |  | 19.21344 | 19.59483 | 23.68198 | 19.30586 | 22.22238 | 21.28234
3268.283 | 6.857028 | 31.80924 | 0.0003181917 |  | 19.21293 | 19.56019 | 23.69018 | 19.29075 | 22.17812 | 21.28946
3268.383 | 6.857202 | 32.08858 | 0.0003414488 |  | 19.22636 | 19.56199 | 23.71675 | 19.31987 | 22.20706 | 21.2993
3268.482 | 6.856895 | 30.84771 | 0.0003548483 |  | 19.20833 | 19.58239 | 23.7279 | 19.35002 | 22.17963 | 21.26963
3268.582 | 6.856939 | 37.81947 | 0.0003140604 |  | 19.21651 | 19.56325 | 23.72328 | 19.31065 | 22.17093 | 21.28646
3268.682 | 6.856691 | 31.44833 | 0.0003215474 |  | 19.19799 | 19.5297 | 23.70809 | 19.33367 | 22.20146 | 21.30115
3268.78125 | 6.856697 | 23.74198 | 0.0002961559 |  | 19.17241 | 19.55175 | 23.7219 | 19.31941 | 22.19077 | 21.2709
3268.881 | 6.857724 | 35.9912 | 0.0002914364 |  | 19.18685 | 19.55347 | 23.73388 | 19.34641 | 22.17802 | 21.26569
3268.98 | 6.857388 | 31.85527 | 0.0003279913 |  | 19.18681 | 19.53135 | 23.73688 | 19.35358 | 22.1848 | 21.28067
3269.08 | 6.856713 | 27.53888 | 0.0003511627 |  | 19.19736 | 19.52915 | 23.71771 | 19.34517 | 22.18892 | 21.2701
3269.18 | 6.856607 | 29.41818 | 0.0002759655 |  | 19.17403 | 19.52782 | 23.75019 | 19.35381 | 22.17024 | 21.26622
3269.279 | 6.856945 | 25.56433 | 0.0003176564 |  | 19.18766 | 19.53025 | 23.77038 | 19.36812 | 22.17563 | 21.26481
3269.379 | 6.857199 | 35.42659 | 0.0003263174 |  | 19.18803 | 19.5041 | 23.74821 | 19.41129 | 22.20366 | 21.28675
3269.479 | 6.856923 | 36.16619 | 0.0003144777 |  | 19.14767 | 19.51128 | 23.75511 | 19.39073 | 22.1787 | 21.25685
3269.578125 | 6.856756 | 26.97563 | 0.0002750552 |  | 19.13823 | 19.50096 | 23.7599 | 19.38412 | 22.19431 | 21.22925
3269.678 | 6.857898 | 28.08162 | 0.0003215704 |  | 19.13166 | 19.51307 | 23.78084 | 19.39212 | 22.19012 | 21.26896
3269.777 | 6.857254 | 31.48569 | 0.0003185907 |  | 19.11871 | 19.49922 | 23.76977 | 19.38693 | 22.17875 | 21.2332
3269.877 | 6.857753 | 27.70703125 | 0.0002927107 |  | 19.10045 | 19.49866 | 23.78864 | 19.43454 | 22.17125 | 21.23055
3269.977 | 6.857274 | 28.69909 | 0.0003068089 |  | 19.08811 | 19.4678 | 23.78964 | 19.41291 | 22.15289 | 21.21285
3270.076 | 6.857453 | 32.72748 | 0.0003107833 |  | 19.04162 | 19.48992 | 23.81973 | 19.41657 | 22.17395 | 21.18917
3270.176 | 6.857422 | 32.18838 | 0.0003354889 |  | 19.08184 | 19.48413 | 23.79351 | 19.42943 | 22.17216 | 21.17912
3270.275 | 6.857127 | 29.94087 | 0.0003121896 |  | 19.10548 | 19.49889 | 23.80733 | 19.45659 | 22.14884 | 21.19763
3270.375 | 6.857483 | 32.87057 | 0.0003307211 |  | 19.13094 | 19.49164 | 23.77579 | 19.46522 | 22.13723 | 21.19065
3270.475 | 6.857593 | 28.47215 | 0.0003053433 |  | 19.13353 | 19.49033 | 23.81191 | 19.45641 | 22.13169 | 21.16316
3270.574 | 6.856573 | 29.74538 | 0.0003092628 |  | 19.18736 | 19.50712 | 23.80586 | 19.48384 | 22.13527 | 21.19503
3270.674 | 6.857117 | 28.41747 | 0.0003191314 |  | 19.16045 | 19.46999 | 23.82973 | 19.49267 | 22.14625 | 21.17099
3270.773 | 6.856917 | 29.55489 | 0.0003357271 |  | 19.15598 | 19.47126 | 23.80446 | 19.4891 | 22.13504 | 21.19222
3270.873 | 6.856826 | 25.81359 | 0.0003418035 |  | 19.19622 | 19.4807 | 23.84502 | 19.49941 | 22.13589 | 21.1449
3270.973 | 6.856277 | 29.48563 | 0.0002931463 |  | 19.22316 | 19.49303 | 23.85303 | 19.49691 | 22.12718 | 21.14562
3271.072 | 6.857292 | 29.47788 | 0.0003333921 |  | 19.22087 | 19.45403 | 23.83153 | 19.52729 | 22.15115 | 21.11383
3271.171875 | 6.856859 | 29.05317 | 0.0003069742 |  | 19.19556 | 19.44564 | 23.82144 | 19.51118 | 22.11716 | 21.13042
3271.271 | 6.85707 | 27.99959 | 0.0003057893 |  | 19.22435 | 19.46135 | 23.84601 | 19.52054 | 22.1377 | 21.12067
3271.371 | 6.856706 | 25.56433 | 0.0003227326 |  | 19.26208 | 19.47999 | 23.85669 | 19.51196 | 22.12231 | 21.14212
3271.471 | 6.857412 | 29.87708 | 0.0003325991 |  | 19.23581 | 19.45745 | 23.83404 | 19.55207 | 22.13718 | 21.12144
3271.57 | 6.857376 | 22.2924 | 0.0003171337 |  | 19.23325 | 19.45878 | 23.83901 | 19.56575 | 22.11297 | 21.10653
3271.67 | 6.856743 | 26.15628 | 0.0003756541 |  | 19.26702 | 19.47091 | 23.82857 | 19.53098 | 22.13227 | 21.10011
3271.77 | 6.856825 | 21.00732 | 0.000313356 |  | 19.25605 | 19.43826 | 23.79507 | 19.55252 | 22.11739 | 21.13078
3271.869 | 6.857337 | 30.87141 | 0.0003136248 |  | 19.27539 | 19.48099 | 23.79721 | 19.53338 | 22.14628 | 21.09827
3271.96875 | 6.857371 | 27.92394 | 0.0003138877 |  | 19.29479 | 19.46391 | 23.79893 | 19.58076 | 22.11648 | 21.10434
3272.068 | 6.857362 | 28.0201 | 0.0003269136 |  | 19.31341 | 19.46759 | 23.75956 | 19.57006 | 22.09891 | 21.08083
3272.168 | 6.857593 | 32.63634 | 0.0003311575 |  | 19.31499 | 19.4531 | 23.7692 | 19.53395 | 22.13779 | 21.11637
3272.268 | 6.856178 | 33.27842 | 0.0003339567 |  | 19.33538 | 19.48431 | 23.77558 | 19.56944 | 22.12011 | 21.11937
3272.367 | 6.856207 | 30.64265 | 0.0003033646 |  | 19.36154 | 19.45462 | 23.73512 | 19.56605 | 22.10613 | 21.07635
3272.467 | 6.856816 | 34.61727 | 0.0003118207 |  | 19.33383 | 19.46939 | 23.76267 | 19.55858 | 22.10935 | 21.10118
3272.566 | 6.857 | 35.1035 | 0.0003178037 |  | 19.37844 | 19.46102 | 23.73764 | 19.54766 | 22.12303 | 21.12021
3272.666 | 6.857493 | 31.72038 | 0.0003111183 |  | 19.34898 | 19.47383 | 23.72011 | 19.57761 | 22.12885 | 21.08242
3272.765625 | 6.85631 | 28.57149 | 0.0003333457 |  | 19.35366 | 19.47038 | 23.70184 | 19.55129 | 22.09985 | 21.0866
3272.865 | 6.856601 | 32.33147 | 0.0003464046 |  | 19.39144 | 19.46444 | 23.70893 | 19.543 | 22.13577 | 21.08939
3272.965 | 6.856835 | 31.75775 | 0.0003391083 |  | 19.40257 | 19.46779 | 23.6666 | 19.53386 | 22.1029 | 21.1099
3273.064 | 6.856282 | 37.9293 | 0.0003380015 |  | 19.4161 | 19.48702 | 23.70696 | 19.55906 | 22.12578 | 21.11809
3273.164 | 6.856945 | 37.19516 | 0.0003068416 |  | 19.47424 | 19.50662 | 23.65742 | 19.56182 | 22.12624 | 21.09888
3273.264 | 6.85698 | 36.01764 | 0.0003040494 |  | 19.47965 | 19.50338 | 23.64397 | 19.55644 | 22.13855 | 21.11143
3273.363 | 6.856488 | 30.3027 | 0.0002714425 |  | 19.49216 | 19.47331 | 23.64441 | 19.58095 | 22.12762 | 21.09699
3273.463 | 6.856559 | 31.7541 | 0.0003226148 |  | 19.49481 | 19.49694 | 23.64839 | 19.56836 | 22.12909 | 21.10283
3273.5625 | 6.856683 | 26.49897 | 0.0002949921 |  | 19.4597 | 19.49116 | 23.66304 | 19.58796 | 22.13147 | 21.10643
3273.662 | 6.857544 | 31.37587 | 0.0002797239 |  | 19.47147 | 19.48307 | 23.65175 | 19.59885 | 22.14617 | 21.11464
3273.762 | 6.856836 | 29.7668 | 0.0002785856 |  | 19.46994 | 19.44052 | 23.64597 | 19.59286 | 22.13533 | 21.10044
3273.861 | 6.856918 | 27.99822 | 0.000317583 |  | 19.51175 | 19.46244 | 23.63251 | 19.58954 | 22.13755 | 21.07529
3273.961 | 6.85659 | 29.29651 | 0.0003037488 |  | 19.49714 | 19.4773 | 23.63393 | 19.60474 | 22.12745 | 21.10898
3274.061 | 6.856643 | 27.6888 | 0.0003343615 |  | 19.46475 | 19.47089 | 23.6491 | 19.62619 | 22.13608 | 21.12444
3274.16 | 6.857279 | 27.14971 | 0.0003303433 |  | 19.45918 | 19.46783 | 23.63606 | 19.60103 | 22.12786 | 21.09241
3274.26 | 6.857026 | 27.99959 | 0.0003300196 |  | 19.42966 | 19.44452 | 23.65517 | 19.5737 | 22.12548 | 21.10035
3274.359375 | 6.857219 | 30.87597 | 0.0003275858 |  | 19.45428 | 19.46717 | 23.6397 | 19.57539 | 22.13944 | 21.08096
3274.459 | 6.857563 | 26.86626 | 0.0003074756 |  | 19.44664 | 19.45977 | 23.64529 | 19.58847 | 22.12351 | 21.10111
3274.559 | 6.856776 | 29.80371 | 0.0003396635 |  | 19.45494 | 19.43344 | 23.61354 | 19.54399 | 22.10286 | 21.0861
3274.658 | 6.856914 | 30.22204 | 0.0003317881 |  | 19.43738 | 19.4803 | 23.65393 | 19.58681 | 22.13108 | 21.11442
3274.758 | 6.856648 | 37.82722 | 0.0003181178 |  | 19.49139 | 19.45827 | 23.62342 | 19.59019 | 22.13139 | 21.08237
3274.857 | 6.857696 | 36.24275 | 0.0003320865 |  | 19.45881 | 19.44027 | 23.61681 | 19.55991 | 22.13269 | 21.08447
3274.957 | 6.85693 | 37.23481 | 0.0003021247 |  | 19.43507 | 19.44749 | 23.66077 | 19.56399 | 22.14673 | 21.0791
3275.057 | 6.856899 | 33.74506 | 0.000310967 |  | 19.41498 | 19.43801 | 23.61881 | 19.643 | 22.11643 | 21.08026
3275.15625 | 6.856936 | 36.8019 | 0.0003338613 |  | 19.43112 | 19.43986 | 23.67617 | 19.64014 | 22.12057 | 21.09619
3275.256 | 6.85712 | 37.08716 | 0.0003057392 |  | 19.40416 | 19.44461 | 23.69226 | 19.62162 | 22.12663 | 21.08108
3275.355 | 6.856807 | 38.14165 | 0.0003298914 |  | 19.41343 | 19.45838 | 23.70023 | 19.64159 | 22.15845 | 21.09356
3275.455 | 6.857334 | 35.88776 | 0.0003598894 |  | 19.41866 | 19.45663 | 23.65513 | 19.66267 | 22.10594 | 21.09241
3275.555 | 6.856936 | 35.78432 | 0.0003577891 |  | 19.37362 | 19.43294 | 23.68988 | 19.61297 | 22.13775 | 21.10182
3275.654 | 6.857029 | 35.20694 | 0.0003617795 |  | 19.36569 | 19.44748 | 23.66739 | 19.64196 | 22.11454 | 21.11396
3275.754 | 6.857444 | 34.70339 | 0.0003435681 |  | 19.36834 | 19.44215 | 23.67947 | 19.63353 | 22.11275 | 21.08801
3275.854 | 6.856475 | 33.71362 | 0.0003070261 |  | 19.36013 | 19.44298 | 23.66406 | 19.65609 | 22.11095 | 21.09532
3275.953125 | 6.857238 | 31.95051 | 0.0003203357 |  | 19.36084 | 19.44753 | 23.67686 | 19.64751 | 22.11076 | 21.11063
3276.053 | 6.857527 | 36.28786 | 0.0003159769 |  | 19.38008 | 19.45828 | 23.69357 | 19.66288 | 22.07742 | 21.07496
3276.152 | 6.856704 | 31.3745 | 0.0003371717 |  | 19.31937 | 19.45997 | 23.67828 | 19.67542 | 22.09182 | 21.06714
3276.252 | 6.85702 | 35.26846 | 0.0003408424 |  | 19.36566 | 19.44334 | 23.67151 | 19.69116 | 22.08536 | 21.04673
3276.352 | 6.856368 | 39.86374 | 0.0003403189 |  | 19.36702 | 19.45467 | 23.69679 | 19.68553 | 22.05454 | 21.07623
3276.451 | 6.857095 | 31.48797 | 0.0003328865 |  | 19.38803 | 19.44936 | 23.63703 | 19.6873 | 22.08437 | 21.04445
3276.551 | 6.85693 | 40.49261 | 0.0003139781 |  | 19.392 | 19.47269 | 23.68463 | 19.69106 | 22.09042 | 21.04529
3276.65 | 6.85681 | 34.31924 | 0.0003054425 |  | 19.39519 | 19.44054 | 23.67801 | 19.72239 | 22.07525 | 21.06834
3276.75 | 6.856625 | 36.54943 | 0.0003234248 |  | 19.39348 | 19.43473 | 23.66617 | 19.67274 | 22.06038 | 21.04758
3276.85 | 6.857243 | 42.0306 | 0.0003045696 |  | 19.403 | 19.42813 | 23.70642 | 19.71389 | 22.08801 | 21.03607
3276.949 | 6.856983 | 38.0013 | 0.0002997461 |  | 19.42956 | 19.43082 | 23.69753 | 19.72054 | 22.06991 | 21.0623
3277.049 | 6.857256 | 35.89733 | 0.0003245884 |  | 19.41621 | 19.4398 | 23.70891 | 19.70715 | 22.07923 | 21.04788
3277.148 | 6.856381 | 39.63316 | 0.0002915774 |  | 19.41564 | 19.40177 | 23.69364 | 19.70732 | 22.04281 | 21.05621
3277.248 | 6.856409 | 34.87975 | 0.0003062092 |  | 19.4262 | 19.44144 | 23.72011 | 19.70449 | 22.05242 | 21.0319
3277.348 | 6.856154 | 37.34919 | 0.0003066409 |  | 19.461 | 19.40658 | 23.68805 | 19.7057 | 22.06635 | 21.04098
3277.447 | 6.857042 | 36.75678 | 0.0003234239 |  | 19.44742 | 19.40751 | 23.69191 | 19.71054 | 22.08282 | 21.03365
3277.546875 | 6.85673 | 39.98587 | 0.0003367502 |  | 19.41585 | 19.3974 | 23.70316 | 19.71611 | 22.04165 | 21.02064
3277.646 | 6.856486 | 38.5249 | 0.0003073952 |  | 19.44508 | 19.389 | 23.70984 | 19.72078 | 22.07153 | 21.06125
3277.746 | 6.857157 | 36.88164 | 0.0003384084 |  | 19.4582 | 19.38904 | 23.72337 | 19.72347 | 22.05537 | 21.0525
3277.846 | 6.856758 | 40.37185 | 0.0002600147 |  | 19.44122 | 19.36654 | 23.68977 | 19.74141 | 22.0363 | 21.03206
3277.945 | 6.856504 | 38.45335 | 0.0003305112 |  | 19.46521 | 19.36461 | 23.69659 | 19.74829 | 22.05112 | 21.05396
3278.045 | 6.857075 | 32.86647 | 0.0002817699 |  | 19.4765 | 19.37526 | 23.67019 | 19.77507 | 22.05473 | 21.04212
3278.145 | 6.856989 | 39.39893 | 0.0003111893 |  | 19.43607 | 19.3783 | 23.67472 | 19.75546 | 22.04123 | 21.06613
3278.244 | 6.857176 | 35.43661 | 0.0003089415 |  | 19.45013 | 19.37393 | 23.65082 | 19.80749 | 22.06891 | 21.07103
3278.34375 | 6.857194 | 37.49456 | 0.0003121841 |  | 19.42423 | 19.37149 | 23.63881 | 19.76341 | 22.0604 | 21.03939
3278.443 | 6.857274 | 32.95168 | 0.0003126964 |  | 19.38898 | 19.35609 | 23.68334 | 19.78284 | 22.05669 | 21.08505
3278.543 | 6.856965 | 30.03566 | 0.0003103807 |  | 19.39037 | 19.36718 | 23.64491 | 19.78448 | 22.06305 | 21.06302
3278.643 | 6.855986 | 33.40055 | 0.0003308179 |  | 19.37807 | 19.35466 | 23.65358 | 19.80241 | 22.07947 | 21.07958
3278.742 | 6.856892 | 36.34801 | 0.0003427998 |  | 19.38336 | 19.36857 | 23.63063 | 19.79242 | 22.06469 | 21.04776
3278.842 | 6.856379 | 29.57859 | 0.000349818 |  | 19.39742 | 19.33722 | 23.65928 | 19.81581 | 22.03832 | 21.10945
3278.941 | 6.856485 | 31.37405 | 0.000354428 |  | 19.36968 | 19.34393 | 23.63937 | 19.82497 | 22.07616 | 21.07304
3279.041 | 6.857036 | 32.19476 | 0.000339312 |  | 19.37869 | 19.31995 | 23.60348 | 19.80827 | 22.07163 | 21.07178
3279.140625 | 6.857243 | 34.20167 | 0.0003270633 |  | 19.39212 | 19.32809 | 23.59736 | 19.7826 | 22.06624 | 21.10127
3279.24 | 6.856761 | 34.80183 | 0.0003389771 |  | 19.36619 | 19.33199 | 23.59829 | 19.82225 | 22.07742 | 21.08427
3279.34 | 6.857284 | 30.79258 | 0.0003118741 |  | 19.39742 | 19.31457 | 23.60612 | 19.82893 | 22.07258 | 21.08929
3279.439 | 6.856877 | 32.65365 | 0.0003547224 |  | 19.38463 | 19.31255 | 23.5672 | 19.79752 | 22.04469 | 21.09668
3279.539 | 6.857229 | 30.36285 | 0.0003378966 |  | 19.38872 | 19.34196 | 23.58187 | 19.80214 | 22.07059 | 21.08636
3279.639 | 6.856859 | 33.44156 | 0.0003116732 |  | 19.38615 | 19.31613 | 23.5751 | 19.79988 | 22.05749 | 21.09538
3279.738 | 6.857768 | 34.77813 | 0.0003310471 |  | 19.36353 | 19.29678 | 23.58821 | 19.80257 | 22.08647 | 21.10207
3279.838 | 6.856975 | 30.35374 | 0.0002845293 |  | 19.40613 | 19.30578 | 23.55415 | 19.80045 | 22.07181 | 21.12463
3279.9375 | 6.857555 | 32.76393 | 0.0002869456 |  | 19.35139 | 19.29358 | 23.55419 | 19.81787 | 22.07971 | 21.10889
3280.037 | 6.857207 | 32.09451 | 0.0003312151 |  | 19.3861 | 19.30103 | 23.5298 | 19.77646 | 22.04742 | 21.09936
3280.137 | 6.856439 | 35.39014 | 0.0003422695 |  | 19.38323 | 19.28925 | 23.53359 | 19.78434 | 22.05057 | 21.10666
3280.236 | 6.857054 | 27.44227 | 0.0003284368 |  | 19.36027 | 19.26601 | 23.52369 | 19.77965 | 22.03005 | 21.08667
3280.336 | 6.857256 | 30.4148 | 0.0003330176 |  | 19.3418 | 19.24042 | 23.49381 | 19.78272 | 22.0592 | 21.10779
3280.436 | 6.857089 | 29.30836 | 0.0003479334 |  | 19.34838 | 19.24836 | 23.5104 | 19.82877 | 22.07574 | 21.13868
3280.535 | 6.857321 | 29.67565 | 0.0002826534 |  | 19.32169 | 19.27183 | 23.48302 | 19.78313 | 22.06578 | 21.14855
3280.635 | 6.856587 | 32.29 | 0.0003479598 |  | 19.32028 | 19.26185 | 23.46074 | 19.78693 | 22.07843 | 21.13764
3280.734375 | 6.85687 | 32.28226 | 0.0003117272 |  | 19.33032 | 19.25541 | 23.48623 | 19.77566 | 22.05738 | 21.11701
3280.834 | 6.857358 | 31.31937 | 0.0003404483 |  | 19.32113 | 19.24182 | 23.46159 | 19.79465 | 22.0744 | 21.12891
3280.934 | 6.856772 | 29.99145 | 0.0003015599 |  | 19.36954 | 19.2165 | 23.41479 | 19.79619 | 22.06602 | 21.10728
3281.033 | 6.85698 | 30.55926 | 0.0002850009 |  | 19.30929 | 19.22679 | 23.44894 | 19.78759 | 22.08706 | 21.13943
3281.133 | 6.856719 | 30.41389 | 0.0003297693 |  | 19.36034 | 19.22441 | 23.44079 | 19.78826 | 22.10773 | 21.1605
3281.232 | 6.856785 | 31.7181 | 0.000321273 |  | 19.3415 | 19.22692 | 23.4058 | 19.78547 | 22.09139 | 21.10809
3281.332 | 6.857106 | 32.08858 | 0.0003206558 |  | 19.38431 | 19.22714 | 23.37671 | 19.78959 | 22.0736 | 21.13687
3281.432 | 6.856828 | 32.65867 | 0.0003109587 |  | 19.35604 | 19.23721 | 23.38529 | 19.78395 | 22.05591 | 21.12343
3281.53125 | 6.857466 | 31.25511 | 0.000300144 |  | 19.38912 | 19.23184 | 23.39658 | 19.77259 | 22.08671 | 21.1486
3281.631 | 6.856462 | 35.17413 | 0.0002660139 |  | 19.36573 | 19.22653 | 23.36316 | 19.75767 | 22.06338 | 21.12875
3281.73 | 6.856844 | 39.57027 | 0.0002851314 |  | 19.40523 | 19.21116 | 23.37402 | 19.75325 | 22.07403 | 21.1745
3281.83 | 6.856846 | 36.13611 | 0.0003077283 |  | 19.38696 | 19.24787 | 23.32674 | 19.73746 | 22.08248 | 21.13444
3281.93 | 6.856845 | 33.19913 | 0.0002933619 |  | 19.37317 | 19.25351 | 23.33871 | 19.78438 | 22.08943 | 21.14639
3282.029 | 6.857022 | 30.10675 | 0.0003489714 |  | 19.39212 | 19.25859 | 23.33718 | 19.76177 | 22.08517 | 21.14743
3282.129 | 6.857029 | 32.81816 | 0.000365217 |  | 19.36502 | 19.20806 | 23.32062 | 19.75233 | 22.06594 | 21.16096
3282.229 | 6.857701 | 33.44202 | 0.0003314169 |  | 19.41672 | 19.24834 | 23.31007 | 19.77093 | 22.08665 | 21.15395
3282.328125 | 6.857353 | 31.01678 | 0.0003479821 |  | 19.37299 | 19.27378 | 23.33449 | 19.76128 | 22.09878 | 21.18585
3282.428 | 6.857356 | 32.80586 | 0.0003408512 |  | 19.39147 | 19.29354 | 23.29119 | 19.75396 | 22.07678 | 21.17751
3282.527 | 6.857275 | 38.07102 | 0.0003434229 |  | 19.37105 | 19.28873 | 23.30074 | 19.77046 | 22.10711 | 21.18309
3282.627 | 6.857218 | 30.49454 | 0.0003351519 |  | 19.39322 | 19.25564 | 23.31069 | 19.73948 | 22.10475 | 21.21555
3282.727 | 6.856915 | 30.0835 | 0.0003296275 |  | 19.34027 | 19.29289 | 23.29177 | 19.72736 | 22.10133 | 21.20409
3282.826 | 6.856754 | 28.6239 | 0.0003133618 |  | 19.35791 | 19.28936 | 23.31262 | 19.73617 | 22.09525 | 21.22169
3282.926 | 6.856805 | 35.12355 | 0.0003706521 |  | 19.35695 | 19.28144 | 23.30496 | 19.70373 | 22.11087 | 21.1811
3283.025 | 6.85715 | 28.92557 | 0.0003458839 |  | 19.32395 | 19.30785 | 23.30282 | 19.72722 | 22.08408 | 21.17889
3283.125 | 6.857486 | 30.80169 | 0.0003243604 |  | 19.32981 | 19.29101 | 23.29232 | 19.73167 | 22.11213 | 21.20696
3283.225 | 6.857515 | 33.72911 | 0.0003364464 |  | 19.33443 | 19.30037 | 23.31329 | 19.74452 | 22.07336 | 21.1771
3283.324 | 6.856957 | 35.2352 | 0.000331662 |  | 19.29144 | 19.28474 | 23.28949 | 19.68891 | 22.10522 | 21.17537
3283.424 | 6.857242 | 33.37275 | 0.0003164775 |  | 19.33029 | 19.28835 | 23.33577 | 19.6979 | 22.1064 | 21.18742
3283.523 | 6.856788 | 32.01841 | 0.0003109351 |  | 19.33324 | 19.28981 | 23.33149 | 19.69721 | 22.08705 | 21.17126
3283.623 | 6.85727 | 33.58693 | 0.0003115247 |  | 19.32391 | 19.29585 | 23.32569 | 19.67027 | 22.10271 | 21.18586
3283.723 | 6.857709 | 36.39996 | 0.000308696 |  | 19.33244 | 19.30294 | 23.30935 | 19.67125 | 22.09885 | 21.20754
3283.822 | 6.856868 | 33.9925 | 0.000315587 |  | 19.32434 | 19.30272 | 23.33262 | 19.64419 | 22.10022 | 21.19966
3283.921875 | 6.856474 | 35.09712 | 0.0003442009 |  | 19.31572 | 19.29145 | 23.31055 | 19.64099 | 22.11171 | 21.20489
3284.021 | 6.856583 | 28.92785 | 0.0003071009 |  | 19.31478 | 19.29898 | 23.31387 | 19.64358 | 22.10131 | 21.19758
3284.121 | 6.856053 | 30.84999 | 0.0003477605 |  | 19.32261 | 19.3033 | 23.33019 | 19.62231 | 22.09246 | 21.19258
3284.221 | 6.857017 | 33.42698 | 0.0003057992 |  | 19.35196 | 19.28963 | 23.29432 | 19.65318 | 22.10216 | 21.21941
3284.32 | 6.857045 | 33.28024 | 0.0002811347 |  | 19.35192 | 19.27782 | 23.3092 | 19.63926 | 22.09321 | 21.215
3284.42 | 6.857448 | 33.07609 | 0.0003113816 |  | 19.38031 | 19.30556 | 23.31447 | 19.60952 | 22.07768 | 21.21414
3284.52 | 6.857059 | 31.72995 | 0.0003313017 |  | 19.38073 | 19.29035 | 23.31346 | 19.621 | 22.09985 | 21.21662
3284.619 | 6.85735 | 38.08651 | 0.0003017802 |  | 19.38847 | 19.28208 | 23.32476 | 19.60171 | 22.11564 | 21.21246
3284.71875 | 6.85744 | 34.9235 | 0.0003362642 |  | 19.37458 | 19.27101 | 23.32213 | 19.60512 | 22.13292 | 21.20867
3284.818 | 6.856976 | 29.77728 | 0.0003519215 |  | 19.37147 | 19.26386 | 23.33897 | 19.60377 | 22.09323 | 21.22927
3284.918 | 6.857216 | 33.84986 | 0.0003130368 |  | 19.39188 | 19.26168 | 23.3307 | 19.61753 | 22.15144 | 21.25677
3285.018 | 6.856922 | 38.21001 | 0.0003105899 |  | 19.39739 | 19.2287 | 23.3446 | 19.60736 | 22.09382 | 21.21894
3285.117 | 6.857099 | 29.53758 | 0.0003157502 |  | 19.39298 | 19.22741 | 23.3688 | 19.59875 | 22.09115 | 21.23243
3285.217 | 6.857031 | 36.3544 | 0.0003229583 |  | 19.38746 | 19.25222 | 23.33872 | 19.60829 | 22.11729 | 21.21592
3285.316 | 6.856998 | 35.02466 | 0.0003285318 |  | 19.40956 | 19.24619 | 23.35962 | 19.57012 | 22.10763 | 21.22113
3285.416 | 6.856849 | 37.36514 | 0.0003029332 |  | 19.38564 | 19.2185 | 23.38588 | 19.61691 | 22.10301 | 21.24805
3285.515625 | 6.857082 | 31.88261 | 0.000312621 |  | 19.39262 | 19.21695 | 23.39126 | 19.64697 | 22.12742 | 21.21153
3285.615 | 6.857316 | 33.15994 | 0.0003119974 |  | 19.38726 | 19.20862 | 23.39208 | 19.62201 | 22.10479 | 21.24291
3285.715 | 6.857402 | 30.18239 | 0.0003282765 |  | 19.36233 | 19.20037 | 23.35097 | 19.62552 | 22.11502 | 21.25986
3285.814 | 6.857272 | 32.18838 | 0.0002901543 |  | 19.41755 | 19.20735 | 23.38018 | 19.63087 | 22.1248 | 21.25608
3285.914 | 6.858005 | 35.67358 | 0.0002745078 |  | 19.42374 | 19.18386 | 23.37881 | 19.6578 | 22.09051 | 21.25201
3286.014 | 6.857081 | 33.05877 | 0.0002674982 |  | 19.39641 | 19.1974 | 23.40022 | 19.63618 | 22.09005 | 21.23929
3286.113 | 6.857216 | 34.77448 | 0.0003100697 |  | 19.41032 | 19.16454 | 23.41142 | 19.66552 | 22.12593 | 21.24269
3286.213 | 6.856859 | 43.00716 | 0.0003253889 |  | 19.42591 | 19.19197 | 23.37508 | 19.65649 | 22.10955 | 21.25873
3286.3125 | 6.85705 | 33.72774 | 0.0002589893 |  | 19.43803 | 19.21726 | 23.41106 | 19.61998 | 22.1328 | 21.23753
3286.412 | 6.85667 | 33.31852 | 0.0002746415 |  | 19.45876 | 19.18408 | 23.40588 | 19.62663 | 22.11237 | 21.25369
3286.512 | 6.856645 | 32.97675 | 0.0002914705 |  | 19.44802 | 19.20636 | 23.4122 | 19.69431 | 22.1323 | 21.27088
3286.611 | 6.856734 | 33.29437 | 0.000299756 |  | 19.45536 | 19.21663 | 23.40218 | 19.67171 | 22.14573 | 21.25951
3286.711 | 6.856823 | 33.59468 | 0.0003249201 |  | 19.44465 | 19.2388 | 23.3907 | 19.69766 | 22.09593 | 21.26227
3286.811 | 6.856819 | 39.56936 | 0.0003311678 |  | 19.43609 | 19.22239 | 23.40654 | 19.70319 | 22.11317 | 21.2745
3286.91 | 6.856671 | 35.92695 | 0.0003090448 |  | 19.43044 | 19.23807 | 23.41294 | 19.67986 | 22.09777 | 21.27706
3287.01 | 6.856866 | 29.54487 | 0.0003476084 |  | 19.41501 | 19.24893 | 23.38554 | 19.73182 | 22.11265 | 21.26025
3287.109375 | 6.856722 | 33.5564 | 0.0003329761 |  | 19.38041 | 19.22292 | 23.38474 | 19.7364 | 22.13293 | 21.26761
3287.209 | 6.856993 | 33.46526 | 0.0003252302 |  | 19.40431 | 19.24039 | 23.37601 | 19.74869 | 22.12737 | 21.27235
3287.309 | 6.857343 | 33.93691 | 0.0003342435 |  | 19.39774 | 19.23874 | 23.39226 | 19.74873 | 22.11617 | 21.25874
3287.408 | 6.857444 | 35.82578 | 0.0003168822 |  | 19.35497 | 19.25336 | 23.35897 | 19.75453 | 22.13716 | 21.27896
3287.508 | 6.856525 | 30.68184 | 0.0003194668 |  | 19.39031 | 19.24059 | 23.4339 | 19.75318 | 22.12702 | 21.29854
3287.607 | 6.857309 | 31.25329 | 0.000292376 |  | 19.34922 | 19.24475 | 23.42799 | 19.76681 | 22.13099 | 21.28583
3287.707 | 6.856681 | 32.81087 | 0.0002953811 |  | 19.35778 | 19.24916 | 23.42172 | 19.81511 | 22.10865 | 21.2858
3287.807 | 6.856394 | 28.77154 | 0.0003003988 |  | 19.33531 | 19.27244 | 23.44165 | 19.78242 | 22.12425 | 21.29136
3287.90625 | 6.856497 | 22.83742 | 0.0002912601 |  | 19.32541 | 19.27079 | 23.45245 | 19.83391 | 22.11539 | 21.27421
3288.006 | 6.856664 | 27.76217 | 0.000344164 |  | 19.30742 | 19.2173 | 23.45404 | 19.80389 | 22.11081 | 21.28507
3288.105 | 6.856873 | 31.88398 | 0.0003014929 |  | 19.30338 | 19.28005 | 23.46988 | 19.80364 | 22.0891 | 21.25817
3288.205 | 6.856832 | 23.06891 | 0.0003108208 |  | 19.33288 | 19.24348 | 23.48907 | 19.86041 | 22.09178 | 21.2724
3288.305 | 6.856444 | 29.40634 | 0.0003250348 |  | 19.28017 | 19.2651 | 23.48023 | 19.85692 | 22.12785 | 21.27107
3288.404 | 6.857 | 31.21729 | 0.0002844557 |  | 19.30655 | 19.25417 | 23.48685 | 19.82275 | 22.07323 | 21.2712
3288.504 | 6.856626 | 28.10622 | 0.0003401132 |  | 19.30336 | 19.24792 | 23.51239 | 19.83167 | 22.08551 | 21.28307
3288.604 | 6.856388 | 30.99171 | 0.0003450376 |  | 19.33699 | 19.22125 | 23.5195 | 19.86237 | 22.08618 | 21.25207
3288.703125 | 6.857618 | 27.43361 | 0.0003593686 |  | 19.30725 | 19.22407 | 23.5255 | 19.85749 | 22.08206 | 21.23947
3288.803 | 6.855865 | 26.78013 | 0.0003126762 |  | 19.30765 | 19.24089 | 23.52784 | 19.86855 | 22.07699 | 21.25677
3288.902 | 6.856974 | 27.90526 | 0.0003039734 |  | 19.31497 | 19.25838 | 23.52701 | 19.88499 | 22.07911 | 21.25555
3289.002 | 6.857336 | 27.39032 | 0.000352295 |  | 19.27393 | 19.24913 | 23.51509 | 19.86644 | 22.09372 | 21.25703
3289.102 | 6.856783 | 28.95565 | 0.000340929 |  | 19.28578 | 19.27435 | 23.55075 | 19.88787 | 22.08069 | 21.26499
3289.201 | 6.856299 | 28.592 | 0.0003257135 |  | 19.2839 | 19.26406 | 23.53545 | 19.85775 | 22.05084 | 21.22851
3289.301 | 6.856814 | 30.6185 | 0.000332087 |  | 19.28242 | 19.26249 | 23.54158 | 19.91224 | 22.04739 | 21.25245
3289.4 | 6.856544 | 32.33056 | 0.0003100671 |  | 19.27733 | 19.24463 | 23.49406 | 19.85795 | 22.05719 | 21.23775
3289.5 | 6.857052 | 24.02953 | 0.0003334935 |  | 19.2481 | 19.26991 | 23.50556 | 19.87554 | 22.06755 | 21.23363
3289.6 | 6.856856 | 25.98767 | 0.0003437257 |  | 19.25488 | 19.2606 | 23.50063 | 19.90782 | 22.05544 | 21.24237
3289.699 | 6.857054 | 26.77968 | 0.0003308314 |  | 19.27095 | 19.26668 | 23.49036 | 19.90915 | 22.07188 | 21.24291
3289.799 | 6.856458 | 28.09027 | 0.0003227043 |  | 19.21713 | 19.22519 | 23.49675 | 19.90229 | 22.0553 | 21.22498
3289.898 | 6.857099 | 28.85949 | 0.0002852611 |  | 19.22667 | 19.25315 | 23.49914 | 19.9059 | 22.04642 | 21.23043
3289.998 | 6.857193 | 29.307 | 0.0003184711 |  | 19.22744 | 19.25933 | 23.47599 | 19.9223 | 22.06421 | 21.21588
3290.098 | 6.856849 | 29.03266 | 0.000304391 |  | 19.22456 | 19.25889 | 23.44323 | 19.93496 | 22.0698 | 21.23711
3290.197 | 6.857201 | 32.29821 | 0.0003010077 |  | 19.20939 | 19.22104 | 23.46309 | 19.94549 | 22.07691 | 21.25752
3290.296875 | 6.857236 | 25.24853 | 0.0003246242 |  | 19.18503 | 19.25175 | 23.45549 | 19.93411 | 22.06799 | 21.24486
3290.396 | 6.857202 | 26.87446 | 0.0003061966 |  | 19.18028 | 19.24388 | 23.42347 | 19.94443 | 22.06873 | 21.23547
3290.496 | 6.857017 | 27.1046 | 0.0002903842 |  | 19.16501 | 19.25469 | 23.44645 | 19.97116 | 22.07956 | 21.25636
3290.596 | 6.856347 | 27.81776 | 0.0003235009 |  | 19.19696 | 19.23316 | 23.42172 | 19.95348 | 22.03824 | 21.23011
3290.695 | 6.85668 | 23.99672 | 0.0003069756 |  | 19.21624 | 19.25382 | 23.42414 | 19.97103 | 22.04249 | 21.21671
3290.795 | 6.857339 | 33.05877 | 0.0002856872 |  | 19.1673 | 19.25121 | 23.40575 | 19.97955 | 22.08134 | 21.22046
3290.895 | 6.856962 | 25.69329 | 0.0002851893 |  | 19.18871 | 19.25187 | 23.391 | 19.94709 | 22.08524 | 21.22979
3290.994 | 6.857312 | 25.15237 | 0.0002910296 |  | 19.17571 | 19.25677 | 23.40128 | 19.95256 | 22.0848 | 21.20961
3291.09375 | 6.856477 | 25.4422 | 0.0002578448 |  | 19.18544 | 19.26214 | 23.39409 | 19.97744 | 22.05079 | 21.1768
3291.193 | 6.857158 | 26.60196 | 0.0003332462 |  | 19.18468 | 19.24633 | 23.40727 | 19.96535 | 22.06452 | 21.19733
3291.293 | 6.857801 | 26.30757 | 0.0003001358 |  | 19.19338 | 19.25653 | 23.41968 | 19.96248 | 22.06015 | 21.18313
3291.393 | 6.857759 | 22.93676 | 0.0003080662 |  | 19.17197 | 19.2208 | 23.39274 | 19.98969 | 22.07261 | 21.19761
3291.492 | 6.857286 | 28.17595 | 0.0003210564 |  | 19.17355 | 19.22451 | 23.35614 | 20.0127 | 22.07439 | 21.20553
3291.592 | 6.856745 | 29.33935 | 0.0003493921 |  | 19.16468 | 19.22819 | 23.37629 | 19.98551 | 22.04755 | 21.18051
3291.691 | 6.856992 | 27.99139 | 0.0003106307 |  | 19.17793 | 19.23379 | 23.36874 | 20.00897 | 22.03629 | 21.19561
3291.791 | 6.857216 | 26.81613 | 0.000299835 |  | 19.16732 | 19.27397 | 23.34473 | 19.97586 | 22.03573 | 21.16562
3291.890625 | 6.857364 | 30.06209 | 0.0003237774 |  | 19.14593 | 19.25942 | 23.32981 | 19.97907 | 22.04457 | 21.18238
3291.99 | 6.856662 | 23.92061 | 0.0003209748 |  | 19.13427 | 19.23451 | 23.34128 | 19.95797 | 22.03907 | 21.18464
3292.09 | 6.857037 | 31.29886 | 0.0003679694 |  | 19.14696 | 19.24292 | 23.35166 | 19.96268 | 22.06908 | 21.16009
3292.189 | 6.856759 | 22.97413 | 0.0003411081 |  | 19.14432 | 19.23103 | 23.32164 | 19.9609 | 22.00756 | 21.1511
3292.289 | 6.857387 | 27.55619 | 0.0003199963 |  | 19.14643 | 19.21041 | 23.31566 | 19.93145 | 22.05663 | 21.19485
3292.389 | 6.858313 | 27.10231 | 0.0003376378 |  | 19.1414 | 19.22332 | 23.3422 | 19.97136 | 22.06377 | 21.1584
3292.488 | 6.857037 | 31.21273 | 0.0003128347 |  | 19.174 | 19.22662 | 23.27337 | 19.97777 | 22.04012 | 21.15126
3292.588 | 6.857213 | 27.33837 | 0.0002948013 |  | 19.16465 | 19.20957 | 23.32084 | 19.95322 | 22.01543 | 21.17909
3292.6875 | 6.856777 | 28.12718 | 0.0003007599 |  | 19.16894 | 19.20484 | 23.30259 | 19.95991 | 22.03143 | 21.17765
3292.787 | 6.857653 | 28.99894 | 0.0003127166 |  | 19.2049 | 19.23223 | 23.28347 | 19.96774 | 22.03521 | 21.16687
3292.887 | 6.857813 | 27.14834 | 0.0003174442 |  | 19.16141 | 19.20476 | 23.29335 | 19.94615 | 22.03536 | 21.17169
3292.986 | 6.857055 | 29.76543 | 0.000334338 |  | 19.13408 | 19.21715 | 23.26895 | 19.94021 | 22.01783 | 21.15378
3293.086 | 6.857116 | 26.57006 | 0.0002933388 |  | 19.20234 | 19.22809 | 23.27612 | 19.96434 | 22.01215 | 21.13686
3293.186 | 6.857429 | 27.96997 | 0.0003017177 |  | 19.19261 | 19.21567 | 23.27484 | 19.93784 | 22.03523 | 21.14124
3293.285 | 6.857466 | 25.00701 | 0.0003099224 |  | 19.17127 | 19.22149 | 23.2578125 | 19.92388 | 22.03745 | 21.15409
3293.385 | 6.857248 | 26.73548 | 0.0003270463 |  | 19.19932 | 19.23595 | 23.27018 | 19.94022 | 22.03521 | 21.16225
3293.484375 | 6.857193 | 29.9067 | 0.0003336309 |  | 19.21515 | 19.24143 | 23.27431 | 19.92702 | 22.01588 | 21.11225
3293.584 | 6.857693 | 24.25328 | 0.0002592039 |  | 19.20186 | 19.23317 | 23.2743 | 19.90161 | 22.02372 | 21.10753
3293.684 | 6.857642 | 26.45795 | 0.0003164783 |  | 19.21161 | 19.23321 | 23.27848 | 19.89833 | 22.05929 | 21.10209
3293.783 | 6.857113 | 26.07015 | 0.0003219804 |  | 19.20954 | 19.24239 | 23.3012 | 19.89348 | 22.05278 | 21.10033
3293.883 | 6.857449 | 27.93761 | 0.0003091281 |  | 19.22408 | 19.18343 | 23.30912 | 19.87663 | 22.08189 | 21.11451
3293.982 | 6.856927 | 29.54396 | 0.0003000515 |  | 19.21976 | 19.23853 | 23.34911 | 19.87156 | 22.04774 | 21.09426
3294.082 | 6.856861 | 28.36597 | 0.0003249639 |  | 19.22823 | 19.22837 | 23.32449 | 19.8728 | 22.04246 | 21.10072
3294.182 | 6.857003 | 27.53614 | 0.0002972997 |  | 19.1908 | 19.21322 | 23.33641 | 19.86704 | 22.06321 | 21.09433
3294.28125 | 6.856757 | 30.71146 | 0.000323813 |  | 19.21012 | 19.25067 | 23.35086 | 19.8694 | 22.04759 | 21.07593
3294.381 | 6.857973 | 32.77988 | 0.000324919 |  | 19.19794 | 19.2425 | 23.36998 | 19.84226 | 22.04205 | 21.11662
3294.48 | 6.857165 | 25.02569 | 0.0003206194 |  | 19.18065 | 19.21239 | 23.37579 | 19.85703 | 22.0482 | 21.07122
3294.58 | 6.857564 | 33.43928 | 0.0003224098 |  | 19.18542 | 19.23705 | 23.35077 | 19.85129 | 22.06294 | 21.08155
3294.68 | 6.857334 | 28.53732 | 0.0003424327 |  | 19.17126 | 19.25585 | 23.38775 | 19.81499 | 22.03608 | 21.0697
3294.779 | 6.856978 | 33.17908 | 0.0003064943 |  | 19.17078 | 19.20449 | 23.37036 | 19.77213 | 22.08338 | 21.07524
3294.879 | 6.857226 | 31.78555 | 0.0003049908 |  | 19.14283 | 19.24312 | 23.38921 | 19.77131 | 22.04919 | 21.05941
3294.979 | 6.857087 | 32.42808 | 0.0003126937 |  | 19.1547 | 19.24785 | 23.3976 | 19.74856 | 22.02912 | 21.06796
3295.078125 | 6.857025 | 30.40204 | 0.0002639956 |  | 19.15218 | 19.23458 | 23.39636 | 19.74667 | 22.03977 | 21.05011
3295.178 | 6.857584 | 33.33948 | 0.0003016649 |  | 19.14871 | 19.28579 | 23.44364 | 19.74812 | 22.04649 | 21.07723
3295.277 | 6.857463 | 30.63718 | 0.0002793481 |  | 19.15094 | 19.27448 | 23.37812 | 19.75303 | 22.04883 | 21.06295
3295.377 | 6.857367 | 27.91984 | 0.0003010338 |  | 19.16256 | 19.198 | 23.44129 | 19.71384 | 22.05851 | 21.10033
3295.477 | 6.857704 | 36.45829 | 0.0003000614 |  | 19.15705 | 19.24763 | 23.42662 | 19.67709 | 22.06983 | 21.07072
3295.576 | 6.857566 | 28.46941 | 0.0002999588 |  | 19.17187 | 19.24459 | 23.43031 | 19.68196 | 22.02793 | 21.07775
3295.676 | 6.858024 | 36.72579 | 0.0002861871 |  | 19.18262 | 19.2765 | 23.44999 | 19.66924 | 22.05265 | 21.08482
3295.775 | 6.857846 | 36.01581 | 0.000306217 |  | 19.19316 | 19.26798 | 23.46324 | 19.63372 | 22.06661 | 21.07831
3295.875 | 6.857352 | 29.52436 | 0.0002971866 |  | 19.18272 | 19.26999 | 23.46664 | 19.64569 | 22.07616 | 21.06949
3295.975 | 6.857045 | 29.96092 | 0.0003030751 |  | 19.21733 | 19.26874 | 23.43086 | 19.60905 | 22.05558 | 21.04632
3296.074 | 6.857915 | 30.20107 | 0.0002926149 |  | 19.19652 | 19.33111 | 23.46763 | 19.59132 | 22.01994 | 21.04055
3296.174 | 6.857214 | 22.55944 | 0.0003044333 |  | 19.22846 | 19.30062 | 23.4637 | 19.62949 | 22.0651 | 21.06647
3296.273 | 6.857598 | 28.00642 | 0.00031549 |  | 19.22972 | 19.3219 | 23.45602 | 19.57493 | 22.04376 | 21.07047
3296.373 | 6.857941 | 28.664 | 0.0003035738 |  | 19.23802 | 19.32657 | 23.44697 | 19.57725 | 22.06229 | 21.04905
3296.473 | 6.858043 | 24.98376 | 0.0003497071 |  | 19.22976 | 19.36592 | 23.49787 | 19.52716 | 22.07854 | 21.06797
3296.572 | 6.857339 | 26.91274 | 0.0003457788 |  | 19.23465 | 19.36862 | 23.46869 | 19.54606 | 22.04004 | 21.03478
3296.671875 | 6.857887 | 29.67155 | 0.0003185207 |  | 19.26272 | 19.39363 | 23.50121 | 19.51653 | 22.05275 | 21.04159
3296.771 | 6.858219 | 26.41102 | 0.0003465514 |  | 19.26142 | 19.38406 | 23.52206 | 19.49621 | 22.02102 | 21.04156
3296.871 | 6.857358 | 28.78977 | 0.0003055563 |  | 19.2699 | 19.43226 | 23.50251 | 19.50845 | 22.03429 | 21.01753
3296.971 | 6.857506 | 27.96724 | 0.0003400852 |  | 19.27395 | 19.43062 | 23.47775 | 19.45922 | 22.06936 | 21.02299
3297.07 | 6.857995 | 26.89725 | 0.000318019 |  | 19.25811 | 19.4101 | 23.49186 | 19.47316 | 22.0563 | 21.02679
3297.17 | 6.857051 | 28.6207 | 0.000329938 |  | 19.28226 | 19.42747 | 23.51592 | 19.43667 | 22.05162 | 21.03509
3297.27 | 6.857307 | 24.23824 | 0.0003157607 |  | 19.28364 | 19.42978 | 23.47816 | 19.41706 | 22.0699 | 21.00114
3297.369 | 6.856876 | 26.74824 | 0.0003220416 |  | 19.26419 | 19.43953 | 23.52156 | 19.36996 | 22.03716 | 20.98926
3297.46875 | 6.857504 | 29.51752 | 0.0003338439 |  | 19.26627 | 19.40465 | 23.49891 | 19.36353 | 22.04283 | 21.00757
3297.568 | 6.858115 | 30.86686 | 0.0003014564 |  | 19.27869 | 19.42705 | 23.51098 | 19.34563 | 22.03519 | 20.99362
3297.668 | 6.857863 | 33.03097 | 0.0003323563 |  | 19.28509 | 19.40372 | 23.49131 | 19.32991 | 22.05835 | 20.99792
3297.768 | 6.857405 | 32.84596 | 0.0003162468 |  | 19.29467 | 19.38992 | 23.51808 | 19.33396 | 22.05829 | 20.96083
3297.867 | 6.857698 | 30.72376 | 0.0003302544 |  | 19.3047 | 19.3986 | 23.5114 | 19.3157 | 22.02033 | 21.02048
3297.967 | 6.857555 | 33.113 | 0.000353407 |  | 19.31771 | 19.41701 | 23.52448 | 19.32336 | 22.04067 | 21.00531
3298.066 | 6.857734 | 27.46596 | 0.0003279832 |  | 19.32401 | 19.38273 | 23.51143 | 19.2821 | 22.04616 | 20.97481
3298.166 | 6.857884 | 28.49949 | 0.0003475433 |  | 19.31505 | 19.37356 | 23.50366 | 19.26151 | 22.04637 | 20.99405
3298.265625 | 6.85746 | 28.18551 | 0.0003225071 |  | 19.32756 | 19.34937 | 23.50013 | 19.27348 | 22.05472 | 20.95921
3298.365 | 6.857455 | 28.00597 | 0.0003430236 |  | 19.29709 | 19.35422 | 23.54236 | 19.23415 | 22.04234 | 20.94605
3298.465 | 6.858024 | 31.43465 | 0.000363584 |  | 19.32131 | 19.3464 | 23.5129 | 19.24348 | 22.0497 | 20.95704
3298.564 | 6.857713 | 26.08337 | 0.000314909 |  | 19.2822 | 19.31876 | 23.52222 | 19.25578 | 22.04536 | 20.92983
3298.664 | 6.857656 | 29.32385 | 0.0003155097 |  | 19.28434 | 19.31444 | 23.53463 | 19.25201 | 22.0434 | 20.96079
3298.764 | 6.857759 | 31.66387 | 0.0002858153 |  | 19.26021 | 19.31048 | 23.52258 | 19.22596 | 22.03252 | 20.9322
3298.863 | 6.858045 | 29.81009 | 0.0003155956 |  | 19.25955 | 19.32213 | 23.55017 | 19.21454 | 22.05495 | 20.88627
3298.963 | 6.857256 | 30.57156 | 0.0003308973 |  | 19.23476 | 19.30182 | 23.52728 | 19.19745 | 22.03422 | 20.88794
3299.0625 | 6.857536 | 33.1171 | 0.0003035812 |  | 19.26182 | 19.30013 | 23.53153 | 19.18043 | 22.04153 | 20.90851
3299.162 | 6.857933 | 30.68457 | 0.0003397788 |  | 19.2488 | 19.26821 | 23.56301 | 19.19399 | 22.05541 | 20.89567
3299.262 | 6.857561 | 33.40829 | 0.0003202821 |  | 19.27915 | 19.27995 | 23.56426 | 19.18562 | 22.08046 | 20.88809
3299.361 | 6.857157 | 36.06411 | 0.0003207576 |  | 19.24269 | 19.28402 | 23.56571 | 19.16514 | 22.03884 | 20.87943
3299.461 | 6.856909 | 36.85566 | 0.0003152456 |  | 19.23141 | 19.28213 | 23.55754 | 19.1785 | 22.04743 | 20.90646
3299.561 | 6.857753 | 29.49109 | 0.0003313658 |  | 19.23703 | 19.26444 | 23.55621 | 19.16802 | 22.03385 | 20.87392
3299.66 | 6.85748 | 30.95344 | 0.0003049069 |  | 19.23427 | 19.27311 | 23.5767 | 19.15691 | 22.01975 | 20.84956
3299.76 | 6.857629 | 23.82674 | 0.0003243053 |  | 19.20876 | 19.28013 | 23.56245 | 19.13828 | 22.03395 | 20.88036
3299.859375 | 6.857331 | 28.49676 | 0.0002860019 |  | 19.22802 | 19.27008 | 23.56323 | 19.15494 | 22.02744 | 20.88005
3299.959 | 6.857641 | 33.23558 | 0.0003061413 |  | 19.25313 | 19.24083 | 23.57731 | 19.1533 | 22.02636 | 20.85142
3300.059 | 6.857324 | 32.23714 | 0.0002901179 |  | 19.24264 | 19.24527 | 23.55582 | 19.12958 | 22.04186 | 20.86076
3300.158 | 6.857863 | 26.18453 | 0.0002756269 |  | 19.27297 | 19.21772 | 23.57739 | 19.14172 | 22.03543 | 20.8485
3300.258 | 6.857691 | 37.07167 | 0.0002710327 |  | 19.24578 | 19.2247 | 23.58089 | 19.16445 | 22.03621 | 20.82679
3300.357 | 6.857404 | 27.30829 | 0.0003076787 |  | 19.27988 | 19.24159 | 23.57671 | 19.17914 | 22.02015 | 20.85467
3300.457 | 6.857838 | 33.04966 | 0.0002840392 |  | 19.2493 | 19.21556 | 23.5672 | 19.14203 | 22.02694 | 20.83709
3300.557 | 6.857271 | 32.08494 | 0.000266517 |  | 19.29271 | 19.24546 | 23.60967 | 19.14503 | 22.02777 | 20.82777
3300.65625 | 6.857836 | 30.42209 | 0.000273867 |  | 19.31698 | 19.21019 | 23.56314 | 19.15856 | 22.03121 | 20.8172
3300.756 | 6.857528 | 26.82525 | 0.0003322505 |  | 19.29574 | 19.24957 | 23.60444 | 19.1309 | 22.02956 | 20.808
3300.855 | 6.856927 | 28.10896 | 0.0003354396 |  | 19.33516 | 19.23521 | 23.58802 | 19.12994 | 22.01535 | 20.83323
3300.955 | 6.85819 | 26.8052 | 0.0003223558 |  | 19.31082 | 19.24666 | 23.59913 | 19.09631 | 22.00827 | 20.82605
3301.055 | 6.857268 | 30.42163 | 0.0003271907 |  | 19.33535 | 19.22954 | 23.5857 | 19.08664 | 22.01604 | 20.80689
3301.154 | 6.857225 | 27.30465 | 0.0003108802 |  | 19.30834 | 19.20687 | 23.55618 | 19.07163 | 22.02857 | 20.80837
3301.254 | 6.857818 | 29.23727 | 0.0003156257 |  | 19.33383 | 19.18886 | 23.58724 | 19.06578 | 22.01514 | 20.81232
3301.354 | 6.857369 | 31.47202 | 0.000308658 |  | 19.37204 | 19.21276 | 23.61324 | 19.06149 | 21.99786 | 20.80758
3301.453125 | 6.857666 | 25.96306 | 0.0003278838 |  | 19.3535 | 19.23531 | 23.59336 | 19.05415 | 22.00549 | 20.80522
3301.553 | 6.857614 | 31.65385 | 0.0003121379 |  | 19.37627 | 19.24278 | 23.57206 | 19.04233 | 21.99322 | 20.81126
3301.652 | 6.857541 | 27.67604 | 0.0003273968 |  | 19.3589 | 19.23702 | 23.63222 | 19.0248 | 21.99818 | 20.76807
3301.752 | 6.857508 | 29.52937 | 0.0003042201 |  | 19.37724 | 19.22033 | 23.59334 | 19.00289 | 22.04566 | 20.84834
3301.852 | 6.857794 | 31.54858 | 0.0003335939 |  | 19.36132 | 19.22928 | 23.59392 | 18.99207 | 21.99026 | 20.80105
3301.951 | 6.857618 | 28.48354 | 0.0003037614 |  | 19.38337 | 19.25406 | 23.58865 | 18.992 | 22.02485 | 20.79718
3302.051 | 6.857299 | 31.00402 | 0.0003213985 |  | 19.39226 | 19.25193 | 23.60745 | 18.96809 | 22.01645 | 20.81438
3302.15 | 6.857456 | 26.56231 | 0.0003192062 |  | 19.37536 | 19.25963 | 23.6171 | 18.97433 | 22.02733 | 20.82063
3302.25 | 6.857258 | 27.24449 | 0.0003178313 |  | 19.41957 | 19.22069 | 23.64181 | 18.97659 | 22.03832 | 20.80515
3302.35 | 6.857597 | 31.04002 | 0.0003275407 |  | 19.40139 | 19.25037 | 23.58212 | 18.9746 | 22.03169 | 20.80357
3302.449 | 6.857144 | 33.17133 | 0.0003283791 |  | 19.39372 | 19.23565 | 23.58859 | 18.99191 | 22.03864 | 20.83083
3302.549 | 6.857344 | 27.96268 | 0.0003233391 |  | 19.39411 | 19.2661 | 23.61608 | 18.97174 | 22.03123 | 20.82998
3302.648 | 6.857181 | 28.45984 | 0.0003045398 |  | 19.41543 | 19.26986 | 23.64247 | 18.98475 | 22.04331 | 20.79854
3302.748 | 6.857085 | 27.86607 | 0.0003288031 |  | 19.36314 | 19.25569 | 23.65636 | 18.96388 | 22.02636 | 20.81899
3302.848 | 6.857574 | 32.90383 | 0.0002792314 |  | 19.35774 | 19.30075 | 23.64081 | 18.97032 | 22.03698 | 20.84258
3302.947 | 6.857438 | 32.27406 | 0.0002999511 |  | 19.37114 | 19.26784 | 23.67534 | 18.9271 | 22.02702 | 20.83368
3303.046875 | 6.85777 | 26.58646 | 0.0003117493 |  | 19.37033 | 19.26231 | 23.62581 | 18.94786 | 22.0313 | 20.8182
3303.146 | 6.857121 | 31.28382 | 0.0003364074 |  | 19.37699 | 19.28708 | 23.62285 | 18.95046 | 22.04749 | 20.84314
3303.246 | 6.857198 | 33.15994 | 0.0003055689 |  | 19.34145 | 19.30347 | 23.6846 | 18.95907 | 22.00761 | 20.84314
3303.346 | 6.857253 | 36.2309 | 0.000295811 |  | 19.37336 | 19.33323 | 23.62174 | 18.93057 | 22.04054 | 20.83102
3303.445 | 6.857138 | 30.98306 | 0.0003051691 |  | 19.3619 | 19.30797 | 23.61194 | 18.91261 | 22.01605 | 20.85588
3303.545 | 6.857593 | 25.18427 | 0.0003467292 |  | 19.35542 | 19.32311 | 23.64377 | 18.91221 | 22.05852 | 20.85409
3303.645 | 6.857251 | 28.97889 | 0.000325464 |  | 19.37766 | 19.29981 | 23.63499 | 18.87501 | 22.04922 | 20.8749
3303.744 | 6.857378 | 34.15108 | 0.0003263007 |  | 19.39132 | 19.34273 | 23.62506 | 18.91118 | 22.05677 | 20.84936
3303.84375 | 6.857704 | 29.54851 | 0.0003234321 |  | 19.37966 | 19.32379 | 23.61546 | 18.91805 | 22.04705 | 20.84298
3303.943 | 6.857384 | 30.40796 | 0.0003516162 |  | 19.38562 | 19.32921 | 23.60851 | 18.91278 | 22.03769 | 20.87207
3304.043 | 6.85744 | 31.67116 | 0.0003183986 |  | 19.39595 | 19.36968 | 23.64894 | 18.89073 | 22.05121 | 20.85897
3304.143 | 6.857293 | 28.06566 | 0.000316661 |  | 19.38915 | 19.34508 | 23.64134 | 18.89511 | 22.07251 | 20.85401
3304.242 | 6.856943 | 31.7778 | 0.0003156777 |  | 19.41427 | 19.34718 | 23.64102 | 18.89564 | 22.05534 | 20.84469
3304.342 | 6.857024 | 30.71328 | 0.0002972335 |  | 19.42798 | 19.36086 | 23.61737 | 18.87824 | 22.04411 | 20.84619
3304.441 | 6.857298 | 33.35771 | 0.0003119382 |  | 19.44061 | 19.33256 | 23.64347 | 18.86236 | 22.05887 | 20.84086
3304.541 | 6.8573 | 29.29924 | 0.0003408856 |  | 19.48193 | 19.33841 | 23.66095 | 18.88959 | 22.0396 | 20.85663
3304.640625 | 6.857817 | 30.19561 | 0.0003391263 |  | 19.45975 | 19.3586 | 23.63186 | 18.87737 | 22.07511 | 20.84842
3304.74 | 6.857258 | 22.37944 | 0.0002957549 |  | 19.45365 | 19.32334 | 23.6347 | 18.85819 | 22.06854 | 20.85658
3304.84 | 6.857622 | 24.0432 | 0.0002989448 |  | 19.48181 | 19.34365 | 23.63179 | 18.8653 | 22.08775 | 20.86057
3304.939 | 6.857257 | 30.76159 | 0.0002882871 |  | 19.51708 | 19.32985 | 23.66805 | 18.90068 | 22.0693 | 20.87516
3305.039 | 6.856963 | 32.18747 | 0.0003090292 |  | 19.52111 | 19.34228 | 23.65792 | 18.88009 | 22.0697 | 20.87211
3305.139 | 6.856886 | 28.27711 | 0.000320969 |  | 19.53061 | 19.31577 | 23.64434 | 18.8998 | 22.04371 | 20.87592
3305.238 | 6.857672 | 24.61237 | 0.0003407093 |  | 19.53488 | 19.33283 | 23.68021 | 18.93078 | 22.07836 | 20.87687
3305.338 | 6.857047 | 35.46943 | 0.0003264813 |  | 19.54837 | 19.321 | 23.6649 | 18.94409 | 22.08249 | 20.86411
3305.4375 | 6.856963 | 36.10148 | 0.0002856053 |  | 19.55083 | 19.29967 | 23.67003 | 18.93185 | 22.07766 | 20.86884
3305.537 | 6.857207 | 30.34964 | 0.0003156442 |  | 19.57601 | 19.29769 | 23.67987 | 18.93185 | 22.05827 | 20.91315
3305.637 | 6.857187 | 28.81119 | 0.0003177466 |  | 19.59729 | 19.33214 | 23.66365 | 18.94271 | 22.0694 | 20.88842
3305.736 | 6.857845 | 32.30368 | 0.0003150213 |  | 19.59085 | 19.32072 | 23.70595 | 18.94905 | 22.08062 | 20.90989
3305.836 | 6.857175 | 35.11535 | 0.0003297444 |  | 19.58463 | 19.2909 | 23.71577 | 18.94638 | 22.09218 | 20.88412
3305.936 | 6.857458 | 27.27639 | 0.0003078417 |  | 19.6235 | 19.33093 | 23.69987 | 18.95392 | 22.08562 | 20.88987
3306.035 | 6.857515 | 25.91248 | 0.0003413016 |  | 19.63535 | 19.30969 | 23.70863 | 18.9581 | 22.09072 | 20.8907
3306.135 | 6.857579 | 27.89296 | 0.000299603 |  | 19.59789 | 19.29788 | 23.74174 | 18.97701 | 22.05926 | 20.90489
3306.234375 | 6.85716 | 26.44428 | 0.0003345364 |  | 19.61784 | 19.29965 | 23.7275 | 18.98605 | 22.08145 | 20.89216
3306.334 | 6.858099 | 38.4055 | 0.0003123719 |  | 19.64273 | 19.32278 | 23.75008 | 19.02419 | 22.06757 | 20.8995
3306.434 | 6.857641 | 29.55808 | 0.0003288138 |  | 19.5985 | 19.29069 | 23.73044 | 19.01681 | 22.11111 | 20.90635
3306.533 | 6.857658 | 31.88717 | 0.0003078758 |  | 19.65095 | 19.33409 | 23.75867 | 19.03658 | 22.09864 | 20.8995
3306.633 | 6.85782 | 32.61219 | 0.0003060425 |  | 19.65225 | 19.32013 | 23.78159 | 19.00616 | 22.07176 | 20.90414
3306.732 | 6.857278 | 28.94334 | 0.0002897329 |  | 19.65947 | 19.32757 | 23.76122 | 19.06182 | 22.06688 | 20.91788
3306.832 | 6.856557 | 24.07555 | 0.0003175241 |  | 19.65837 | 19.31853 | 23.75022 | 19.04724 | 22.09424 | 20.91015
3306.932 | 6.856925 | 34.57261 | 0.0002968236 |  | 19.65615 | 19.31829 | 23.80039 | 19.07794 | 22.07557 | 20.90416
3307.03125 | 6.857926 | 29.50568 | 0.000307761 |  | 19.69468 | 19.34632 | 23.77131 | 19.08318 | 22.09266 | 20.89442
3307.131 | 6.856812 | 22.87478 | 0.0003239787 |  | 19.67878 | 19.31423 | 23.79078 | 19.05892 | 22.07137 | 20.94192
3307.23 | 6.857304 | 28.66127 | 0.0003195065 |  | 19.67127 | 19.32532 | 23.78748 | 19.06745 | 22.07104 | 20.96782
3307.33 | 6.857208 | 28.12946 | 0.0003394499 |  | 19.67832 | 19.34342 | 23.79309 | 19.09055 | 22.09416 | 20.90036
3307.43 | 6.857262 | 30.81992 | 0.0003236413 |  | 19.6877 | 19.33189 | 23.78315 | 19.09094 | 22.0777 | 20.92494
3307.529 | 6.856838 | 29.36805 | 0.0003304369 |  | 19.68196 | 19.32114 | 23.77465 | 19.09374 | 22.10332 | 20.94798
3307.629 | 6.857528 | 28.34592 | 0.0003436291 |  | 19.70838 | 19.29443 | 23.7915 | 19.10591 | 22.10144 | 20.96503
3307.729 | 6.857266 | 33.79154 | 0.0003197551 |  | 19.66223 | 19.30901 | 23.79611 | 19.11778 | 22.094 | 20.94124
3307.828125 | 6.857536 | 29.21221 | 0.0003255788 |  | 19.68541 | 19.31271 | 23.78333 | 19.11337 | 22.09459 | 20.96308
3307.928 | 6.857406 | 29.41909 | 0.0003354138 |  | 19.6903 | 19.30793 | 23.78254 | 19.11657 | 22.11158 | 20.94256
3308.027 | 6.857452 | 33.48895 | 0.0003267034 |  | 19.67831 | 19.29033 | 23.80038 | 19.14703 | 22.09953 | 20.95468
3308.127 | 6.85708 | 31.74818 | 0.0003321514 |  | 19.66475 | 19.31083 | 23.77036 | 19.13338 | 22.10615 | 20.99266
3308.227 | 6.85714 | 37.22387 | 0.0003114495 |  | 19.68354 | 19.26414 | 23.80106 | 19.14024 | 22.09907 | 20.96711
3308.326 | 6.857463 | 32.06489 | 0.0002978679 |  | 19.70038 | 19.27231 | 23.82694 | 19.13944 | 22.09623 | 20.98463
3308.426 | 6.856857 | 35.4872 | 0.0003241122 |  | 19.69332 | 19.2817 | 23.80476 | 19.12174 | 22.0903 | 20.97952
3308.525 | 6.857211 | 38.07557 | 0.0003133517 |  | 19.68231 | 19.25295 | 23.8054 | 19.11345 | 22.11359 | 20.98359
3308.625 | 6.857712 | 31.96099 | 0.0003239617 |  | 19.68217 | 19.26667 | 23.81465 | 19.11911 | 22.12054 | 20.9892
3308.725 | 6.857067 | 32.717 | 0.0003453473 |  | 19.68371 | 19.22786 | 23.78386 | 19.11787 | 22.11768 | 20.96793
3308.824 | 6.857868 | 27.31467 | 0.0003146117 |  | 19.67597 | 19.23742 | 23.80753 | 19.12688 | 22.09667 | 21.00655
3308.924 | 6.857297 | 36.50432 | 0.0003290864 |  | 19.70899 | 19.2342 | 23.78391 | 19.12078 | 22.0976 | 21.00647
3309.023 | 6.857443 | 35.38786 | 0.0002875653 |  | 19.72475 | 19.24389 | 23.79027 | 19.15073 | 22.07827 | 20.99199
3309.123 | 6.857186 | 36.38402 | 0.0003201833 |  | 19.72108 | 19.26208 | 23.78099 | 19.10958 | 22.11256 | 21.02056
3309.223 | 6.85718 | 31.94868 | 0.000285571 |  | 19.74051 | 19.28603 | 23.79406 | 19.09272 | 22.10104 | 21.01907
3309.322 | 6.856901 | 38.4889 | 0.0002623478 |  | 19.73984 | 19.29086 | 23.80157 | 19.10413 | 22.11489 | 21.00846
3309.421875 | 6.857049 | 40.04967 | 0.0002768429 |  | 19.71388 | 19.29606 | 23.77543 | 19.09962 | 22.13587 | 21.02251
3309.521 | 6.856375 | 33.51265 | 0.0002732133 |  | 19.71619 | 19.28856 | 23.80443 | 19.0976 | 22.11419 | 21.02831
3309.621 | 6.856975 | 26.5131 | 0.0002729694 |  | 19.7211 | 19.29244 | 23.78786 | 19.07974 | 22.10834 | 21.02628
3309.721 | 6.857361 | 35.08527 | 0.0002855239 |  | 19.72811 | 19.28316 | 23.75381 | 19.08041 | 22.14337 | 21.0112
3309.82 | 6.856745 | 30.84361 | 0.0003484947 |  | 19.73395 | 19.28914 | 23.78725 | 19.06238 | 22.12853 | 21.01571
3309.92 | 6.857267 | 30.4991 | 0.0002912609 |  | 19.76074 | 19.29298 | 23.77656 | 19.02561 | 22.1184 | 21.05251
3310.02 | 6.857215 | 36.64194 | 0.0003214657 |  | 19.73552 | 19.31109 | 23.79012 | 19.04123 | 22.09899 | 21.04207
3310.119 | 6.857311 | 31.57319 | 0.0003153891 |  | 19.81146 | 19.31255 | 23.77903 | 19.00496 | 22.09249 | 21.02225
3310.21875 | 6.857502 | 27.43543 | 0.0003317066 |  | 19.76613 | 19.2975 | 23.80064 | 19.00739 | 22.13054 | 21.01607
3310.318 | 6.858066 | 27.58126 | 0.0002962945 |  | 19.78266 | 19.30922 | 23.78021 | 19.02375 | 22.12905 | 21.03466
3310.418 | 6.85734 | 33.25336 | 0.0003180944 |  | 19.75723 | 19.30634 | 23.81302 | 19.02854 | 22.11048 | 21.04718
3310.518 | 6.857192 | 25.07764 | 0.0003419445 |  | 19.80582 | 19.30563 | 23.78845 | 18.99949 | 22.1392 | 21.03626
3310.617 | 6.85686 | 38.85664 | 0.0003347309 |  | 19.80907 | 19.30583 | 23.78687 | 18.99143 | 22.11621 | 21.04238
3310.717 | 6.856934 | 30.82539 | 0.0003684714 |  | 19.82552 | 19.31609 | 23.80131 | 18.99455 | 22.13547 | 21.04079
3310.816 | 6.856583 | 30.37652 | 0.0003283919 |  | 19.80188 | 19.30575 | 23.80006 | 18.99793 | 22.12533 | 21.05966
3310.916 | 6.857047 | 32.07765 | 0.0003017619 |  | 19.84093 | 19.35507 | 23.80714 | 19.00111 | 22.12783 | 21.04215
3311.015625 | 6.85749 | 32.06762 | 0.0003248311 |  | 19.86681 | 19.32992 | 23.78316 | 19.01917 | 22.12636 | 21.04489
3311.115 | 6.857213 | 30.81992 | 0.0003325808 |  | 19.88017 | 19.34454 | 23.78598 | 18.99619 | 22.11323 | 21.04602
3311.215 | 6.857633 | 32.35791 | 0.0003289804 |  | 19.88902 | 19.38721 | 23.84021 | 19.00666 | 22.14163 | 21.06341
3311.314 | 6.856752 | 30.30133 | 0.0003236503 |  | 19.88074 | 19.3618 | 23.78161 | 18.99057 | 22.12653 | 21.02008
3311.414 | 6.857457 | 30.54877 | 0.0003252786 |  | 19.89518 | 19.4028 | 23.80907 | 18.99642 | 22.10859 | 21.05648
3311.514 | 6.856854 | 29.99464 | 0.0003264392 |  | 19.88887 | 19.39345 | 23.80973 | 19.00647 | 22.13513 | 21.06334
3311.613 | 6.857002 | 29.5435 | 0.0003705854 |  | 19.8954 | 19.37966 | 23.81753 | 19.01585 | 22.1211 | 21.0595
3311.713 | 6.857226 | 32.41441 | 0.0002986164 |  | 19.90456 | 19.37631 | 23.79474 | 19.0264 | 22.10384 | 21.06753
3311.8125 | 6.856984 | 22.32794 | 0.0003430926 |  | 19.93792 | 19.42063 | 23.82291 | 19.02211 | 22.12767 | 21.0844
3311.912 | 6.857254 | 23.90512 | 0.0003049078 |  | 19.92489 | 19.41659 | 23.79767 | 19.04084 | 22.10958 | 21.08189
3312.012 | 6.857428 | 27.15426 | 0.0003296044 |  | 19.92504 | 19.44641 | 23.80898 | 19.00368 | 22.09231 | 21.06616
3312.111 | 6.857262 | 30.58614 | 0.0003019701 |  | 19.97841 | 19.4443 | 23.81669 | 19.00306 | 22.12835 | 21.0771
3312.211 | 6.856633 | 30.84635 | 0.0003285908 |  | 19.92731 | 19.45499 | 23.83225 | 19.02547 | 22.11501 | 21.06936
3312.311 | 6.857468 | 25.32554 | 0.0003168997 |  | 19.96442 | 19.44627 | 23.80019 | 19.0218 | 22.10798 | 21.09715
3312.41 | 6.8567 | 26.37958 | 0.0003104047 |  | 19.96288 | 19.4545 | 23.81969 | 19.01796 | 22.12997 | 21.07764
3312.51 | 6.857364 | 32.50054 | 0.0003038567 |  | 20.00866 | 19.49504 | 23.77212 | 18.9967 | 22.12714 | 21.10343
3312.609375 | 6.857485 | 30.02791 | 0.0003286886 |  | 19.99355 | 19.49602 | 23.78163 | 19.00367 | 22.13091 | 21.09276
3312.709 | 6.857145 | 31.22367 | 0.0003165281 |  | 20.00874 | 19.5001 | 23.80695 | 19.01789 | 22.14591 | 21.12318
3312.809 | 6.857007 | 34.7239 | 0.0003005644 |  | 20.00646 | 19.52601 | 23.79273 | 19.02252 | 22.15441 | 21.09617
3312.908 | 6.857433 | 29.4077 | 0.0003068039 |  | 20.01142 | 19.5295 | 23.75815 | 19.01038 | 22.12502 | 21.1181
3313.008 | 6.856848 | 31.90858 | 0.0003041808 |  | 20.04097 | 19.5163 | 23.77082 | 19.04463 | 22.14106 | 21.11878
3313.107 | 6.857622 | 37.85501 | 0.0003344603 |  | 20.01279 | 19.55205 | 23.75558 | 18.99107 | 22.10796 | 21.12976
3313.207 | 6.857274 | 32.74662 | 0.0002997272 |  | 20.02569 | 19.55195 | 23.75334 | 19.00982 | 22.12079 | 21.10512
3313.307 | 6.857433 | 32.82956 | 0.0003267301 |  | 19.99523 | 19.58757 | 23.72977 | 18.96853 | 22.11891 | 21.10747
3313.40625 | 6.85821 | 30.54057 | 0.0003035008 |  | 20.0165 | 19.55952 | 23.74352 | 18.98548 | 22.13439 | 21.13957
3313.506 | 6.85709 | 31.56043 | 0.0002949689 |  | 19.98718 | 19.59754 | 23.77458 | 18.97946 | 22.15107 | 21.14545
3313.605 | 6.85748 | 35.79981 | 0.0002843989 |  | 20.02035 | 19.61674 | 23.75074 | 18.9837 | 22.12268 | 21.15341
3313.705 | 6.857324 | 27.43634 | 0.0003007461 |  | 20.00129 | 19.59762 | 23.7343 | 18.96606 | 22.15291 | 21.11804
3313.805 | 6.856964 | 27.51837 | 0.0003136648 |  | 20.01905 | 19.62371 | 23.72422 | 18.99127 | 22.1516 | 21.11359
3313.904 | 6.857028 | 25.05759 | 0.0003180131 |  | 20.01256 | 19.63016 | 23.73931 | 18.97777 | 22.15125 | 21.15532
3314.004 | 6.85726 | 25.58939 | 0.0003421448 |  | 20.01717 | 19.63988 | 23.73736 | 18.97445 | 22.12433 | 21.14875
3314.104 | 6.857279 | 20.12782 | 0.0003061726 |  | 20.03711 | 19.62566 | 23.69613 | 18.99409 | 22.10615 | 21.13477
3314.203125 | 6.856312 | 22.52663 | 0.0003080007 |  | 20.06983 | 19.63296 | 23.65847 | 18.98078 | 22.14331 | 21.14873
3314.303 | 6.856526 | 28.36688 | 0.0003144282 |  | 20.0293 | 19.62367 | 23.69494 | 18.9611 | 22.11738 | 21.15605
3314.402 | 6.857071 | 28.2525 | 0.0003206898 |  | 20.07238 | 19.68016 | 23.64714 | 18.97231 | 22.12634 | 21.18488
3314.502 | 6.857414 | 25.39389 | 0.0003641346 |  | 20.09464 | 19.6631 | 23.6957 | 18.98312 | 22.12737 | 21.16096
3314.602 | 6.856841 | 27.40854 | 0.0003217692 |  | 20.08904 | 19.69126 | 23.66748 | 18.98321 | 22.13815 | 21.15389
3314.701 | 6.857269 | 24.79146 | 0.0003409672 |  | 20.12962 | 19.65638 | 23.65971 | 18.99772 | 22.1223 | 21.17035
3314.801 | 6.857533 | 22.87797 | 0.0003618293 |  | 20.10794 | 19.6594 | 23.65696 | 18.96872 | 22.12437 | 21.1711
3314.9 | 6.85732 | 25.40756 | 0.00035564 |  | 20.11502 | 19.64022 | 23.66449 | 19.00114 | 22.1172 | 21.17576
3315 | 6.85709 | 25.72519 | 0.000275974 |  | 20.12528 | 19.59884 | 23.6509 | 19.0097 | 22.102 | 21.20144
3315.1 | 6.857014 | 23.94203 | 0.0003042225 |  | 20.11912 | 19.65153 | 23.65187 | 19.02345 | 22.13761 | 21.17268
3315.199 | 6.857106 | 22.21265 | 0.0003256689 |  | 20.14172 | 19.62998 | 23.65174 | 19.04033 | 22.13508 | 21.1813
3315.299 | 6.857228 | 27.08317 | 0.0003396257 |  | 20.14966 | 19.62915 | 23.65472 | 19.06437 | 22.10349 | 21.18345
3315.398 | 6.857413 | 28.83762 | 0.0002956951 |  | 20.13603 | 19.60009 | 23.67624 | 19.04194 | 22.12774 | 21.18472
3315.498 | 6.857946 | 34.09731 | 0.0003264001 |  | 20.15471 | 19.58682 | 23.66004 | 19.02224 | 22.15786 | 21.19975
3315.598 | 6.856804 | 29.20674 | 0.0003265681 |  | 20.17321 | 19.58709 | 23.64491 | 19.06611 | 22.12808 | 21.22159
3315.697 | 6.8571 | 35.34183 | 0.0002916125 |  | 20.1625 | 19.56049 | 23.6239 | 19.05056 | 22.13288 | 21.22793
3315.796875 | 6.857672 | 29.23362 | 0.0003082234 |  | 20.18349 | 19.56076 | 23.63932 | 19.01552 | 22.12516 | 21.20852
3315.896 | 6.85716 | 33.11391 | 0.0003031011 |  | 20.16004 | 19.56409 | 23.62294 | 19.05315 | 22.11336 | 21.20311
3315.996 | 6.857089 | 30.84179 | 0.0003107874 |  | 20.20714 | 19.55715 | 23.63629 | 19.05862 | 22.11762 | 21.22544
3316.096 | 6.857443 | 34.48967 | 0.0003302165 |  | 20.18338 | 19.54297 | 23.63481 | 19.06267 | 22.11319 | 21.24487
3316.195 | 6.857225 | 31.70216 | 0.0002814667 |  | 20.16281 | 19.5822 | 23.62357 | 19.04499 | 22.13189 | 21.20487
3316.295 | 6.856817 | 34.28051 | 0.0003375988 |  | 20.16745 | 19.51172 | 23.61292 | 19.01927 | 22.13132 | 21.23147
3316.395 | 6.856048 | 29.84563 | 0.0002953705 |  | 20.19489 | 19.54033 | 23.60102 | 19.05748 | 22.11125 | 21.23553
3316.494 | 6.857231 | 35.69454 | 0.0003191844 |  | 20.18773 | 19.52707 | 23.63134 | 19.03694 | 22.12729 | 21.23396
3316.59375 | 6.857487 | 30.49637 | 0.0002797605 |  | 20.18852 | 19.52786 | 23.64899 | 19.03362 | 22.12544 | 21.25671
3316.693 | 6.857075 | 32.73933 | 0.0003177577 |  | 20.15 | 19.55635 | 23.61946 | 19.01906 | 22.11694 | 21.24121
3316.793 | 6.857162 | 31.76732 | 0.0003316117 |  | 20.18933 | 19.52284 | 23.62308 | 18.99675 | 22.12558 | 21.23598
3316.893 | 6.857416 | 30.12452 | 0.0002957511 |  | 20.18162 | 19.53878 | 23.64631 | 19.01307 | 22.14278 | 21.2632
3316.992 | 6.857009 | 28.08662 | 0.0003154532 |  | 20.19775 | 19.56163 | 23.63526 | 19.00825 | 22.12456 | 21.23499
3317.092 | 6.857247 | 33.185 | 0.0003194996 |  | 20.1622 | 19.56189 | 23.65001 | 19.00415 | 22.14351 | 21.25227
3317.191 | 6.856992 | 28.55372 | 0.0003029112 |  | 20.14914 | 19.55573 | 23.63558 | 19.02626 | 22.12472 | 21.24527
3317.291 | 6.856526 | 33.22374 | 0.0002881908 |  | 20.1392 | 19.56028 | 23.66011 | 19.01303 | 22.13897 | 21.28098
3317.390625 | 6.857852 | 37.36605 | 0.0002800997 |  | 20.14377 | 19.59699 | 23.65496 | 19.01276 | 22.1251 | 21.27266
3317.49 | 6.856804 | 35.34365 | 0.0003218941 |  | 20.116 | 19.59361 | 23.64879 | 19.02229 | 22.1686 | 21.27158
3317.59 | 6.857314 | 32.82135 | 0.000280069 |  | 20.11563 | 19.65167 | 23.65758 | 19.0296 | 22.15426 | 21.28813
3317.689 | 6.857298 | 33.96607 | 0.0002659065 |  | 20.12336 | 19.65157 | 23.67869 | 19.03514 | 22.12417 | 21.27268
3317.789 | 6.857354 | 33.0533 | 0.0003095568 |  | 20.06158 | 19.68721 | 23.65038 | 19.03288 | 22.13818 | 21.26838
3317.889 | 6.857674 | 31.36493 | 0.0002999019 |  | 20.05498 | 19.63885 | 23.64345 | 19.04913 | 22.12493 | 21.28241
3317.988 | 6.857611 | 28.99119 | 0.0003212616 |  | 20.04471 | 19.68872 | 23.64471 | 19.04991 | 22.14101 | 21.27359
3318.088 | 6.857699 | 36.52665 | 0.0003167995 |  | 20.02788 | 19.71786 | 23.66113 | 19.04751 | 22.1509 | 21.27921
3318.1875 | 6.857015 | 39.69331 | 0.0003195311 |  | 20.01557 | 19.69365 | 23.6708 | 19.08168 | 22.14608 | 21.27064
3318.287 | 6.856971 | 30.74701 | 0.00033474 |  | 19.97523 | 19.6988 | 23.63926 | 19.09899 | 22.14907 | 21.29622
3318.387 | 6.857543 | 35.06294 | 0.000348342 |  | 19.97138 | 19.70936 | 23.63557 | 19.09872 | 22.1391 | 21.2766
3318.486 | 6.857112 | 35.49813 | 0.0003203476 |  | 19.96943 | 19.74459 | 23.63859 | 19.11991 | 22.14416 | 21.35388
3318.586 | 6.856666 | 33.01776 | 0.0003534676 |  | 19.99406 | 19.72473 | 23.6813 | 19.12849 | 22.13911 | 21.31065
3318.686 | 6.857437 | 31.04139 | 0.0003168752 |  | 19.96167 | 19.71119 | 23.66508 | 19.09931 | 22.14021 | 21.30673
3318.785 | 6.857259 | 27.51974 | 0.0002966113 |  | 19.98008 | 19.7208 | 23.64951 | 19.0843 | 22.12044 | 21.31515
3318.885 | 6.857352 | 27.00297 | 0.0003494118 |  | 19.95621 | 19.75757 | 23.6596 | 19.11914 | 22.13164 | 21.30714
3318.984375 | 6.85643 | 31.63152 | 0.0003161877 |  | 19.97113 | 19.70226 | 23.65281 | 19.1082 | 22.13811 | 21.33479
3319.084 | 6.857158 | 30.43531 | 0.0003239068 |  | 19.97183 | 19.69882 | 23.65627 | 19.11319 | 22.14968 | 21.29616
3319.184 | 6.857256 | 30.8108 | 0.0003312139 |  | 19.97715 | 19.71976 | 23.66397 | 19.14078 | 22.1483 | 21.32275
3319.283 | 6.857816 | 29.19535 | 0.0003144734 |  | 19.9851 | 19.68948 | 23.66997 | 19.13762 | 22.14063 | 21.30096
3319.383 | 6.857369 | 34.37301 | 0.0002969285 |  | 19.96325 | 19.71338 | 23.67941 | 19.10019 | 22.14878 | 21.31522
3319.482 | 6.857137 | 34.66922 | 0.0002632522 |  | 19.95546 | 19.68718 | 23.69123 | 19.12828 | 22.13777 | 21.31198
3319.582 | 6.857477 | 30.13591 | 0.0002805915 |  | 19.92463 | 19.68885 | 23.66265 | 19.10375 | 22.12535 | 21.29044
3319.682 | 6.858294 | 28.79615 | 0.0003354218 |  | 19.94959 | 19.67605 | 23.64817 | 19.09005 | 22.13971 | 21.34787
3319.78125 | 6.856524 | 32.51375 | 0.000333493 |  | 19.96828 | 19.66788 | 23.66697 | 19.12688 | 22.12406 | 21.31498
3319.881 | 6.857505 | 35.6713 | 0.0003093606 |  | 19.9404 | 19.64379 | 23.67681 | 19.14131 | 22.16082 | 21.33463
3319.98 | 6.857387 | 30.41753 | 0.0003128301 |  | 19.95357 | 19.65122 | 23.67511 | 19.12145 | 22.14326 | 21.30453
3320.08 | 6.856948 | 30.5105 | 0.000342514 |  | 19.95832 | 19.65651 | 23.71095 | 19.1259 | 22.14988 | 21.3155
3320.18 | 6.857425 | 37.51005 | 0.0003327742 |  | 19.91665 | 19.61028 | 23.66486 | 19.12127 | 22.14475 | 21.30132
3320.279 | 6.85696 | 30.83085 | 0.0003256076 |  | 19.91183 | 19.62499 | 23.66851 | 19.1568 | 22.17405 | 21.31647
3320.379 | 6.856995 | 33.57964 | 0.0002899891 |  | 19.94089 | 19.61271 | 23.67985 | 19.14099 | 22.15115 | 21.3166
3320.479 | 6.85694 | 35.24112 | 0.0003289987 |  | 19.92881 | 19.606 | 23.68065 | 19.13641 | 22.14814 | 21.31731
3320.578125 | 6.857016 | 32.66413 | 0.000327641 |  | 19.89828 | 19.60745 | 23.66086 | 19.13666 | 22.15379 | 21.28598
3320.678 | 6.857196 | 29.1762 | 0.0003136047 |  | 19.90881 | 19.59955 | 23.66086 | 19.13712 | 22.17188 | 21.31537
3320.777 | 6.857005 | 34.48648 | 0.0002886574 |  | 19.90969 | 19.59737 | 23.63897 | 19.11797 | 22.16104 | 21.29375
3320.877 | 6.857386 | 33.80202 | 0.0003211177 |  | 19.86518 | 19.58881 | 23.65059 | 19.12693 | 22.14392 | 21.32161
3320.977 | 6.856739 | 36.15115 | 0.0003038086 |  | 19.89785 | 19.62529 | 23.64929 | 19.09835 | 22.16265 | 21.29194
3321.076 | 6.857022 | 38.22459 | 0.0003051349 |  | 19.87586 | 19.5781 | 23.6688 | 19.0955 | 22.15105 | 21.31382
3321.176 | 6.856845 | 38.28839 | 0.0002597584 |  | 19.90948 | 19.5935 | 23.62718 | 19.10812 | 22.14864 | 21.29127
3321.275 | 6.857227 | 39.25402 | 0.0002906818 |  | 19.90417 | 19.60594 | 23.63877 | 19.11639 | 22.13546 | 21.29867
3321.375 | 6.857439 | 33.2848 | 0.0002856339 |  | 19.92055 | 19.60106 | 23.62208 | 19.10993 | 22.16758 | 21.29429
3321.475 | 6.857084 | 33.53589 | 0.0002429835 |  | 19.92464 | 19.60962 | 23.64226 | 19.10254 | 22.15764 | 21.2425
3321.574 | 6.857735 | 33.70086 | 0.0002681563 |  | 19.90473 | 19.62985 | 23.64374 | 19.11263 | 22.15035 | 21.30407
3321.674 | 6.857367 | 30.39475 | 0.0002936986 |  | 19.91061 | 19.61535 | 23.61617 | 19.08383 | 22.13801 | 21.29793
3321.773 | 6.857479 | 29.28785 | 0.0003060753 |  | 19.92662 | 19.61964 | 23.6169 | 19.0918 | 22.15823 | 21.29554
3321.873 | 6.857074 | 35.02421 | 0.0003483363 |  | 19.90756 | 19.59432 | 23.59667 | 19.12929 | 22.1506 | 21.26884
3321.973 | 6.856867 | 32.74707 | 0.000299249 |  | 19.89734 | 19.60888 | 23.59614 | 19.14719 | 22.15302 | 21.29861
3322.072 | 6.857243 | 29.14567 | 0.0003134648 |  | 19.91411 | 19.60267 | 23.57714 | 19.12168 | 22.15844 | 21.29685
3322.171875 | 6.857463 | 31.48433 | 0.000305945 |  | 19.90411 | 19.61559 | 23.58293 | 19.12931 | 22.1461 | 21.27644
3322.271 | 6.856841 | 29.70983 | 0.0003029243 |  | 19.90013 | 19.62732 | 23.55005 | 19.15595 | 22.17049 | 21.26977
3322.371 | 6.857421 | 23.73332 | 0.0003007869 |  | 19.91257 | 19.60176 | 23.55959 | 19.17321 | 22.15423 | 21.27992
3322.471 | 6.85719 | 34.23767 | 0.0002960522 |  | 19.92132 | 19.63442 | 23.54936 | 19.16475 | 22.12844 | 21.25662
3322.57 | 6.85763 | 34.22309 | 0.0003163151 |  | 19.90304 | 19.64138 | 23.53901 | 19.14678 | 22.15884 | 21.3032
3322.67 | 6.857169 | 32.39664 | 0.000297646 |  | 19.93456 | 19.61799 | 23.52374 | 19.14881 | 22.17302 | 21.28077
3322.77 | 6.857561 | 28.84127 | 0.0003663889 |  | 19.92656 | 19.64476 | 23.5104 | 19.13951 | 22.15687 | 21.31263
3322.869 | 6.857307 | 31.786 | 0.0003188063 |  | 19.93458 | 19.6134 | 23.48898 | 19.10695 | 22.15576 | 21.2751
3322.96875 | 6.857388 | 29.82421 | 0.0003099246 |  | 19.93151 | 19.60513 | 23.48198 | 19.1226 | 22.17917 | 21.28044
3323.068 | 6.857002 | 36.97324 | 0.0002881635 |  | 19.93457 | 19.60959 | 23.4641 | 19.14037 | 22.14131 | 21.28628
3323.168 | 6.857471 | 35.48538 | 0.00028138 |  | 19.96959 | 19.62268 | 23.46729 | 19.17455 | 22.1463 | 21.28561
3323.268 | 6.857169 | 30.2193 | 0.0003346321 |  | 19.94499 | 19.60393 | 23.48132 | 19.11528 | 22.16052 | 21.28863
3323.367 | 6.857446 | 31.69486 | 0.000321825 |  | 19.92081 | 19.60586 | 23.45948 | 19.17989 | 22.15372 | 21.28692
3323.467 | 6.85693 | 41.68335 | 0.0003360439 |  | 19.95276 | 19.62777 | 23.45645 | 19.15172 | 22.13461 | 21.28
3323.566 | 6.857499 | 31.45106 | 0.0003502977 |  | 19.95784 | 19.6491 | 23.44691 | 19.18208 | 22.15523 | 21.27937
3323.666 | 6.856968 | 31.65339 | 0.0003203001 |  | 19.9594 | 19.61593 | 23.43238 | 19.17715 | 22.14286 | 21.29515
3323.765625 | 6.856967 | 35.4553 | 0.0002907443 |  | 19.94052 | 19.62612 | 23.44778 | 19.175 | 22.14914 | 21.28279
3323.865 | 6.857637 | 37.30909 | 0.0003128641 |  | 19.95567 | 19.62353 | 23.42131 | 19.20859 | 22.16383 | 21.26129
3323.965 | 6.857165 | 38.313 | 0.0003121145 |  | 19.94593 | 19.63438 | 23.42147 | 19.23387 | 22.16094 | 21.28616
3324.064 | 6.857084 | 33.57782 | 0.0003136583 |  | 19.94043 | 19.6354 | 23.38803 | 19.19992 | 22.16674 | 21.28976
3324.164 | 6.856977 | 38.7213 | 0.0003023191 |  | 19.95776 | 19.62674 | 23.3919 | 19.21896 | 22.17742 | 21.3034
3324.264 | 6.857746 | 39.78582 | 0.0003085581 |  | 19.95423 | 19.64004 | 23.36442 | 19.22541 | 22.17241 | 21.28608
3324.363 | 6.857053 | 35.84356 | 0.0002992832 |  | 19.97036 | 19.62219 | 23.36561 | 19.22346 | 22.13326 | 21.30211
3324.463 | 6.856781 | 36.96002 | 0.0003255008 |  | 19.96938 | 19.62214 | 23.3598 | 19.22061 | 22.15309 | 21.27488
3324.5625 | 6.858053 | 39.56709 | 0.0003219527 |  | 19.97131 | 19.65955 | 23.36556 | 19.22829 | 22.16249 | 21.28296
3324.662 | 6.857625 | 44.72652 | 0.000321266 |  | 20.03252 | 19.66816 | 23.35213 | 19.25579 | 22.15885 | 21.258
3324.762 | 6.857664 | 41.17844 | 0.0002808293 |  | 19.99101 | 19.64862 | 23.34219 | 19.25723 | 22.1757 | 21.24698
3324.861 | 6.857463 | 37.30544 | 0.0002999001 |  | 19.99811 | 19.64692 | 23.32534 | 19.22842 | 22.16463 | 21.24106
3324.961 | 6.857305 | 38.02362 | 0.0002789291 |  | 19.99835 | 19.67596 | 23.31976 | 19.24251 | 22.16843 | 21.25647
3325.061 | 6.857549 | 38.17446 | 0.0003060287 |  | 20.00791 | 19.66672 | 23.31867 | 19.27204 | 22.16591 | 21.24828
3325.16 | 6.856412 | 41.18026 | 0.000294694 |  | 20.01583 | 19.66555 | 23.32526 | 19.27024 | 22.1479 | 21.25469
3325.26 | 6.856829 | 40.18638 | 0.0002760289 |  | 20.01542 | 19.68068 | 23.28845 | 19.28846 | 22.14409 | 21.26031
3325.359375 | 6.857206 | 38.55315 | 0.0002606443 |  | 19.99356 | 19.65584 | 23.29539 | 19.30161 | 22.17355 | 21.25952
3325.459 | 6.857437 | 33.29482 | 0.0003052386 |  | 20.00278 | 19.67492 | 23.30505 | 19.29339 | 22.16744 | 21.26622
3325.559 | 6.856764 | 35.68998 | 0.0002914819 |  | 20.02155 | 19.68113 | 23.26871 | 19.32533 | 22.17063 | 21.25553
3325.658 | 6.857727 | 41.91394 | 0.0003047199 |  | 20.00894 | 19.66131 | 23.27928 | 19.32898 | 22.1813 | 21.25515
3325.758 | 6.856683 | 36.17667 | 0.0002949454 |  | 20.00282 | 19.6538 | 23.24306 | 19.31732 | 22.16129 | 21.25858
3325.857 | 6.857629 | 35.79662 | 0.0002830575 |  | 19.98363 | 19.66116 | 23.26837 | 19.32222 | 22.16028 | 21.26427
3325.957 | 6.856876 | 40.99206 | 0.0003039656 |  | 19.99413 | 19.66668 | 23.23192 | 19.35416 | 22.16916 | 21.26024
3326.057 | 6.8575 | 42.53233 | 0.0003374503 |  | 19.99509 | 19.66434 | 23.25255 | 19.32083 | 22.19459 | 21.25509
3326.15625 | 6.857528 | 33.36318 | 0.0002869665 |  | 19.97457 | 19.67591 | 23.22236 | 19.32522 | 22.17713 | 21.25506
3326.256 | 6.856708 | 35.79844 | 0.0002596469 |  | 19.99633 | 19.679 | 23.22746 | 19.31716 | 22.17194 | 21.25151
3326.355 | 6.857792 | 33.39326 | 0.0003021173 |  | 19.99143 | 19.67259 | 23.21002 | 19.35309 | 22.2026 | 21.24883
3326.455 | 6.857492 | 39.08176 | 0.0003189763 |  | 19.97471 | 19.65366 | 23.20632 | 19.34992 | 22.18564 | 21.26874
3326.555 | 6.857693 | 34.81732 | 0.0003297587 |  | 19.99989 | 19.67091 | 23.19847 | 19.30971 | 22.16267 | 21.25181
3326.654 | 6.857283 | 32.61309 | 0.0003220167 |  | 19.99539 | 19.64166 | 23.22138 | 19.32281 | 22.18724 | 21.25258
3326.754 | 6.857313 | 42.61982 | 0.0003038601 |  | 19.97592 | 19.64783 | 23.16854 | 19.33662 | 22.14981 | 21.26969
3326.854 | 6.857873 | 36.41182 | 0.0002915566 |  | 20.00248 | 19.64754 | 23.16977 | 19.32228 | 22.14693 | 21.25474
3326.953125 | 6.857002 | 43.19309 | 0.0002930068 |  | 20.00467 | 19.6535 | 23.1632 | 19.32022 | 22.18264 | 21.26067
3327.053 | 6.856894 | 38.64657 | 0.0003144981 |  | 20.00002 | 19.66562 | 23.17089 | 19.3283 | 22.15195 | 21.267
3327.152 | 6.857838 | 35.48401 | 0.0003362687 |  | 20.01012 | 19.69424 | 23.17375 | 19.33343 | 22.1446 | 21.23482
3327.252 | 6.85789 | 36.97962 | 0.0002953096 |  | 19.99163 | 19.64592 | 23.15507 | 19.32786 | 22.18289 | 21.24853
3327.352 | 6.856752 | 40.65165 | 0.0003052875 |  | 19.97826 | 19.66204 | 23.16529 | 19.32506 | 22.16199 | 21.24224
3327.451 | 6.857243 | 37.63491 | 0.0002779424 |  | 20.00111 | 19.69122 | 23.15339 | 19.34094 | 22.1784 | 21.23812
3327.551 | 6.856782 | 35.30947 | 0.0003033778 |  | 19.98269 | 19.67205 | 23.13343 | 19.33578 | 22.18353 | 21.26643
3327.65 | 6.857528 | 39.1091 | 0.000325428 |  | 19.98266 | 19.66503 | 23.15738 | 19.34988 | 22.16641 | 21.2593
3327.75 | 6.857296 | 42.20969 | 0.0002901624 |  | 19.97095 | 19.64179 | 23.14913 | 19.36443 | 22.17711 | 21.2434
3327.85 | 6.856966 | 38.06874 | 0.0003301314 |  | 19.97492 | 19.67421 | 23.11881 | 19.3497 | 22.18242 | 21.25702
3327.949 | 6.857516 | 40.33904 | 0.0003115791 |  | 19.97032 | 19.65186 | 23.11036 | 19.36279 | 22.17652 | 21.25122
3328.049 | 6.856963 | 41.20077 | 0.0002564055 |  | 19.95535 | 19.63832 | 23.14823 | 19.35562 | 22.18551 | 21.27164
3328.148 | 6.857643 | 33.27159 | 0.0003101364 |  | 19.92857 | 19.65534 | 23.14019 | 19.37383 | 22.16981 | 21.27095
3328.248 | 6.857044 | 40.81115 | 0.0002998915 |  | 19.91578 | 19.63706 | 23.12478 | 19.3677 | 22.17426 | 21.26884
3328.348 | 6.857458 | 37.24757 | 0.000299999 |  | 19.91116 | 19.61873 | 23.11568 | 19.34252 | 22.16569 | 21.27763
3328.447 | 6.857313 | 39.84233 | 0.0003039493 |  | 19.91011 | 19.66492 | 23.13058 | 19.35048 | 22.15652 | 21.26521
3328.546875 | 6.857628 | 38.15395 | 0.0003003673 |  | 19.94417 | 19.62045 | 23.12109 | 19.35737 | 22.16064 | 21.25333
3328.646 | 6.857238 | 42.03561 | 0.0003017939 |  | 19.91587 | 19.63387 | 23.1316 | 19.34091 | 22.16629 | 21.25699
3328.746 | 6.856916 | 48.70934 | 0.0003237149 |  | 19.93435 | 19.6409 | 23.12095 | 19.36166 | 22.16281 | 21.26395
3328.846 | 6.857247 | 39.92435 | 0.0003099764 |  | 19.92571 | 19.64469 | 23.08859 | 19.35538 | 22.14432 | 21.26373
3328.945 | 6.857839 | 38.79102 | 0.0002778273 |  | 19.91829 | 19.63472 | 23.1239 | 19.37279 | 22.14426 | 21.27742
3329.045 | 6.857099 | 38.45335 | 0.0002849796 |  | 19.90277 | 19.64819 | 23.15339 | 19.36449 | 22.18853 | 21.28149
3329.145 | 6.857274 | 39.1328 | 0.0002528524 |  | 19.91525 | 19.62752 | 23.13986 | 19.37715 | 22.16809 | 21.26885
3329.244 | 6.857464 | 46.82639 | 0.0002569114 |  | 19.89381 | 19.63146 | 23.12078 | 19.35662 | 22.15464 | 21.25897
3329.34375 | 6.857029 | 44.67548 | 0.000257125 |  | 19.89982 | 19.61785 | 23.13334 | 19.36152 | 22.16296 | 21.27557
3329.443 | 6.857498 | 40.6635 | 0.000257426 |  | 19.90067 | 19.62687 | 23.15142 | 19.39676 | 22.16059 | 21.30955
3329.543 | 6.857562 | 39.7243 | 0.0002849067 |  | 19.8456 | 19.62698 | 23.13123 | 19.38125 | 22.16588 | 21.29146
3329.643 | 6.856947 | 36.08416 | 0.0003274343 |  | 19.86545 | 19.63139 | 23.17451 | 19.38367 | 22.15614 | 21.29596
3329.742 | 6.857485 | 36.07414 | 0.0002996011 |  | 19.84471 | 19.6513 | 23.15938 | 19.39715 | 22.17056 | 21.28595
3329.842 | 6.857996 | 35.24157 | 0.0003010903 |  | 19.87481 | 19.6288 | 23.13998 | 19.38491 | 22.16267 | 21.2828
3329.941 | 6.857566 | 36.52757 | 0.0003010787 |  | 19.85761 | 19.6387 | 23.16508 | 19.4035 | 22.15865 | 21.28241
3330.041 | 6.856899 | 37.35921 | 0.0002680647 |  | 19.85979 | 19.66056 | 23.16621 | 19.39487 | 22.16245 | 21.32421
3330.140625 | 6.85727 | 37.28311 | 0.0002933959 |  | 19.85049 | 19.63745 | 23.17562 | 19.39968 | 22.15204 | 21.27947
3330.24 | 6.857224 | 38.72085 | 0.0003222091 |  | 19.83362 | 19.66239 | 23.17481 | 19.40826 | 22.16135 | 21.29783
3330.34 | 6.857755 | 32.45315 | 0.0002808475 |  | 19.83948 | 19.63902 | 23.20575 | 19.39969 | 22.13185 | 21.26972
3330.439 | 6.857789 | 37.48362 | 0.0003012577 |  | 19.84365 | 19.6236 | 23.19251 | 19.39975 | 22.17012 | 21.31899
3330.539 | 6.857263 | 31.04594 | 0.0002868473 |  | 19.83924 | 19.63684 | 23.21087 | 19.4215 | 22.14344 | 21.32549
3330.639 | 6.857483 | 35.26345 | 0.000319282 |  | 19.8159 | 19.62582 | 23.2084 | 19.41499 | 22.17457 | 21.26794
3330.738 | 6.857093 | 34.41813 | 0.0002882773 |  | 19.81748 | 19.64386 | 23.23671 | 19.42231 | 22.13999 | 21.28018
3330.838 | 6.856961 | 38.05689 | 0.0002799323 |  | 19.80663 | 19.61905 | 23.18823 | 19.41074 | 22.17047 | 21.29924
3330.9375 | 6.857182 | 34.77904 | 0.0002555482 |  | 19.80255 | 19.65583 | 23.23002 | 19.41303 | 22.15569 | 21.32542
3331.037 | 6.857495 | 36.25779 | 0.0003002098 |  | 19.82354 | 19.63119 | 23.23104 | 19.42211 | 22.1531 | 21.30693
3331.137 | 6.857798 | 36.66746 | 0.0003141049 |  | 19.79927 | 19.64104 | 23.22854 | 19.3987 | 22.14253 | 21.29344
3331.236 | 6.857092 | 33.36227 | 0.0003045525 |  | 19.76965 | 19.63269 | 23.24026 | 19.41328 | 22.13373 | 21.32723
3331.336 | 6.857069 | 36.9664 | 0.000285013 |  | 19.78681 | 19.64372 | 23.2677 | 19.40024 | 22.14688 | 21.31199
3331.436 | 6.858014 | 38.94596 | 0.0003103231 |  | 19.79786 | 19.62274 | 23.2607 | 19.41141 | 22.14214 | 21.28839
3331.535 | 6.857362 | 36.77136 | 0.0003002658 |  | 19.78201 | 19.63029 | 23.26657 | 19.39707 | 22.15229 | 21.33798
3331.635 | 6.857165 | 39.51194 | 0.0003092802 |  | 19.75686 | 19.63377 | 23.28288 | 19.40928 | 22.14171 | 21.33911
3331.734375 | 6.857712 | 34.18071 | 0.0003024812 |  | 19.77666 | 19.61911 | 23.27654 | 19.4127 | 22.14776 | 21.31194
3331.834 | 6.857529 | 33.22465 | 0.0002924303 |  | 19.75306 | 19.63433 | 23.3258 | 19.40011 | 22.13103 | 21.35755
3331.934 | 6.857574 | 33.58009 | 0.0002957991 |  | 19.80366 | 19.63433 | 23.30544 | 19.39329 | 22.14296 | 21.30432
3332.033 | 6.857058 | 33.44566 | 0.0002831806 |  | 19.77835 | 19.63656 | 23.31019 | 19.4062 | 22.14739 | 21.30943
3332.133 | 6.857549 | 27.30829 | 0.0002941552 |  | 19.76397 | 19.6092 | 23.31015 | 19.41396 | 22.15271 | 21.3319
3332.232 | 6.857361 | 32.13188 | 0.0002844796 |  | 19.77192 | 19.64658 | 23.33389 | 19.38641 | 22.12526 | 21.3599
3332.332 | 6.857504 | 38.17856 | 0.0003144687 |  | 19.81236 | 19.6347 | 23.32318 | 19.43079 | 22.12914 | 21.34658
3332.432 | 6.857622 | 32.0977 | 0.0002811506 |  | 19.79812 | 19.60477 | 23.34018 | 19.42364 | 22.1501 | 21.37642
3332.53125 | 6.857034 | 31.92727 | 0.000305116 |  | 19.8091 | 19.65309 | 23.35915 | 19.40998 | 22.12335 | 21.3363
3332.631 | 6.857785 | 35.01464 | 0.0003192113 |  | 19.76478 | 19.6321 | 23.37448 | 19.42077 | 22.13557 | 21.36028
3332.73 | 6.857848 | 33.77787 | 0.0002936063 |  | 19.81101 | 19.62852 | 23.36114 | 19.40914 | 22.12494 | 21.31506
3332.83 | 6.857754 | 33.05877 | 0.0003129872 |  | 19.81348 | 19.64829 | 23.38954 | 19.43462 | 22.13997 | 21.35114
3332.93 | 6.857827 | 35.26892 | 0.0002672292 |  | 19.81008 | 19.65098 | 23.37968 | 19.42649 | 22.1483 | 21.35314
3333.029 | 6.858251 | 34.37894 | 0.0003010186 |  | 19.85568 | 19.62831 | 23.38497 | 19.43516 | 22.11927 | 21.35745
3333.129 | 6.856503 | 29.28102 | 0.0003248824 |  | 19.8076 | 19.62436 | 23.38732 | 19.43102 | 22.11832 | 21.34606
3333.229 | 6.857976 | 34.11417 | 0.0002836154 |  | 19.80672 | 19.59543 | 23.3963 | 19.42114 | 22.12664 | 21.41195
3333.328125 | 6.857648 | 33.75599 | 0.0002927929 |  | 19.80045 | 19.63583 | 23.3611 | 19.43577 | 22.11991 | 21.37551
3333.428 | 6.857225 | 26.18545 | 0.000302684 |  | 19.80313 | 19.62579 | 23.39182 | 19.42842 | 22.14757 | 21.37451
3333.527 | 6.857294 | 27.61634 | 0.0002619621 |  | 19.79008 | 19.6322 | 23.43624 | 19.42277 | 22.1388 | 21.35915
3333.627 | 6.85824 | 32.91158 | 0.0002518364 |  | 19.78868 | 19.64489 | 23.40138 | 19.45313 | 22.12874 | 21.38922
3333.727 | 6.857501 | 32.93209 | 0.0002572504 |  | 19.79638 | 19.63469 | 23.39026 | 19.43341 | 22.15058 | 21.34104
3333.826 | 6.857582 | 29.76634 | 0.0002768812 |  | 19.76536 | 19.65513 | 23.41107 | 19.44221 | 22.12386 | 21.35779
3333.926 | 6.857406 | 31.83795 | 0.0002521419 |  | 19.73127 | 19.65564 | 23.40502 | 19.44209 | 22.11643 | 21.35862
3334.025 | 6.857233 | 31.15212 | 0.0002854737 |  | 19.71853 | 19.66513 | 23.39624 | 19.46736 | 22.13902 | 21.3672
3334.125 | 6.856612 | 31.81699 | 0.0002705512 |  | 19.72606 | 19.65335 | 23.37975 | 19.46156 | 22.14177 | 21.36509
3334.225 | 6.857529 | 36.415 | 0.0002987068 |  | 19.69447 | 19.64606 | 23.37313 | 19.46255 | 22.12261 | 21.3649
3334.324 | 6.857659 | 36.69708 | 0.0003502148 |  | 19.70739 | 19.65227 | 23.35754 | 19.4775 | 22.12055 | 21.36634
3334.424 | 6.857594 | 30.89009 | 0.0002877849 |  | 19.67399 | 19.66968 | 23.36868 | 19.46811 | 22.14532 | 21.35475
3334.523 | 6.857922 | 31.0022 | 0.0002623429 |  | 19.71019 | 19.65123 | 23.34646 | 19.49121 | 22.13585 | 21.36759
3334.623 | 6.857752 | 28.94197 | 0.0002769777 |  | 19.66732 | 19.67385 | 23.35703 | 19.46187 | 22.12824 | 21.35964
3334.723 | 6.857276 | 29.74765 | 0.0002711413 |  | 19.68149 | 19.65972 | 23.33491 | 19.49654 | 22.10245 | 21.38027
3334.822 | 6.8574 | 27.17067 | 0.000315803 |  | 19.6682 | 19.65826 | 23.32798 | 19.52061 | 22.11481 | 21.3571
3334.921875 | 6.857025 | 30.01561 | 0.000315384 |  | 19.61473 | 19.64066 | 23.32285 | 19.50327 | 22.10675 | 21.37745
3335.021 | 6.857788 | 30.73106 | 0.0002969972 |  | 19.61906 | 19.66067 | 23.28048 | 19.48784 | 22.12333 | 21.37122
3335.121 | 6.857387 | 32.56571 | 0.0003169565 |  | 19.58571 | 19.6531 | 23.29011 | 19.4819 | 22.12374 | 21.37085
3335.221 | 6.857681 | 27.91027 | 0.0003406435 |  | 19.54758 | 19.66029 | 23.2882 | 19.4835 | 22.07996 | 21.39828
3335.32 | 6.85762 | 33.30485 | 0.0003224942 |  | 19.57015 | 19.66153 | 23.26235 | 19.50823 | 22.11857 | 21.36491
3335.42 | 6.85779 | 34.46324 | 0.0002940484 |  | 19.53821 | 19.61221 | 23.28312 | 19.53288 | 22.09688 | 21.37548
3335.52 | 6.857456 | 30.32913 | 0.0003189638 |  | 19.50991 | 19.65767 | 23.27627 | 19.49985 | 22.13618 | 21.39727
3335.619 | 6.857523 | 28.12263 | 0.0003380363 |  | 19.50573 | 19.66038 | 23.27348 | 19.54696 | 22.12621 | 21.38557
3335.71875 | 6.857182 | 32.52013 | 0.0002831114 |  | 19.51818 | 19.66341 | 23.27161 | 19.50835 | 22.11266 | 21.40479
3335.818 | 6.857518 | 30.41753 | 0.000326316 |  | 19.52 | 19.64763 | 23.26975 | 19.51412 | 22.10425 | 21.41419
3335.918 | 6.857419 | 28.11351 | 0.0003052522 |  | 19.49482 | 19.65958 | 23.2706 | 19.52143 | 22.10233 | 21.38956
3336.018 | 6.857303 | 29.87571 | 0.0003393524 |  | 19.49704 | 19.65295 | 23.26899 | 19.51227 | 22.11143 | 21.38655
3336.117 | 6.85815 | 30.43485 | 0.0003508016 |  | 19.47869 | 19.66445 | 23.27368 | 19.54132 | 22.12997 | 21.37031
3336.217 | 6.857703 | 34.37529 | 0.0002996341 |  | 19.50505 | 19.67727 | 23.27832 | 19.54649 | 22.10223 | 21.40177
3336.316 | 6.857965 | 28.34227 | 0.0002854622 |  | 19.48275 | 19.66382 | 23.25693 | 19.51091 | 22.10752 | 21.40333
3336.416 | 6.856993 | 33.31032 | 0.0003132288 |  | 19.48741 | 19.65451 | 23.2734 | 19.54234 | 22.12012 | 21.38949
3336.515625 | 6.857416 | 34.34977 | 0.0002702258 |  | 19.48918 | 19.68512 | 23.26013 | 19.56725 | 22.12037 | 21.37033
3336.615 | 6.857657 | 30.00285 | 0.0003124912 |  | 19.47776 | 19.69533 | 23.28685 | 19.54873 | 22.12395 | 21.38604
3336.715 | 6.857224 | 35.96796 | 0.000295925 |  | 19.45095 | 19.65393 | 23.27487 | 19.54389 | 22.11525 | 21.35834
3336.814 | 6.85691 | 33.23467 | 0.0002932694 |  | 19.46609 | 19.70292 | 23.27614 | 19.55689 | 22.11908 | 21.4017
3336.914 | 6.857243 | 34.82142 | 0.0002748494 |  | 19.43827 | 19.70264 | 23.3048 | 19.55404 | 22.11283 | 21.38234
3337.014 | 6.857567 | 39.5402 | 0.0003152411 |  | 19.4466 | 19.69311 | 23.28378 | 19.56992 | 22.10765 | 21.35631
3337.113 | 6.85711 | 38.34581 | 0.0002853836 |  | 19.44245 | 19.70067 | 23.29962 | 19.57273 | 22.10429 | 21.33774
3337.213 | 6.857885 | 44.4768 | 0.0003036664 |  | 19.43727 | 19.71846 | 23.3199 | 19.58516 | 22.12712 | 21.35915
3337.3125 | 6.857057 | 37.00696 | 0.0003025851 |  | 19.47152 | 19.7175 | 23.31596 | 19.59297 | 22.11091 | 21.32131
3337.412 | 6.857159 | 38.21502 | 0.0003020477 |  | 19.47113 | 19.70311 | 23.32781 | 19.56773 | 22.11728 | 21.31832
3337.512 | 6.858334 | 37.37471 | 0.0002668518 |  | 19.45506 | 19.73193 | 23.30131 | 19.56876 | 22.12986 | 21.35124
3337.611 | 6.857411 | 40.80796 | 0.0002858258 |  | 19.48571 | 19.74233 | 23.35403 | 19.54283 | 22.13841 | 21.34063
3337.711 | 6.857444 | 38.75229 | 0.0002890821 |  | 19.46292 | 19.71726 | 23.33613 | 19.56684 | 22.09588 | 21.34508
3337.811 | 6.857752 | 33.54637 | 0.0003144092 |  | 19.52684 | 19.69667 | 23.30781 | 19.53749 | 22.10674 | 21.32832
3337.91 | 6.857409 | 37.89148 | 0.0002829113 |  | 19.52119 | 19.72333 | 23.33425 | 19.54059 | 22.13762 | 21.3493
3338.01 | 6.857658 | 37.70509 | 0.0002762764 |  | 19.52475 | 19.73012 | 23.33944 | 19.54169 | 22.07807 | 21.27207
3338.109375 | 6.857512 | 34.40582 | 0.0002975366 |  | 19.4936 | 19.71685 | 23.33907 | 19.54299 | 22.14208 | 21.32255
3338.209 | 6.857569 | 35.72826 | 0.0002934067 |  | 19.49554 | 19.75265 | 23.30481 | 19.50882 | 22.14091 | 21.32554
3338.309 | 6.857476 | 36.58361 | 0.0002574883 |  | 19.53918 | 19.72337 | 23.35307 | 19.51629 | 22.08708 | 21.2903
3338.408 | 6.857208 | 28.66217 | 0.0002539041 |  | 19.54539 | 19.72296 | 23.35863 | 19.5194 | 22.14685 | 21.31842
3338.508 | 6.856829 | 29.61823 | 0.0002787829 |  | 19.56256 | 19.72617 | 23.32681 | 19.50106 | 22.10975 | 21.31418
3338.607 | 6.856983 | 29.5836 | 0.0002782661 |  | 19.5796 | 19.71588 | 23.36673 | 19.48887 | 22.10613 | 21.31397
3338.707 | 6.858071 | 28.0848 | 0.0003159383 |  | 19.59372 | 19.71243 | 23.34008 | 19.47 | 22.10583 | 21.29469
3338.807 | 6.857968 | 36.10695 | 0.0003014515 |  | 19.60245 | 19.7282 | 23.33249 | 19.44715 | 22.09606 | 21.28495
3338.90625 | 6.857588 | 34.32425 | 0.0002684159 |  | 19.59424 | 19.73588 | 23.32912 | 19.46068 | 22.11034 | 21.29148
3339.006 | 6.857791 | 31.72494 | 0.00031163 |  | 19.59347 | 19.7175 | 23.34491 | 19.46039 | 22.1083 | 21.29499
3339.105 | 6.857543 | 29.4715 | 0.000307273 |  | 19.59894 | 19.72793 | 23.34419 | 19.4336 | 22.10649 | 21.29744
3339.205 | 6.85679 | 33.2333 | 0.000307322 |  | 19.59978 | 19.7176 | 23.32551 | 19.42432 | 22.10201 | 21.33899
3339.305 | 6.857131 | 30.74837 | 0.0003268737 |  | 19.63564 | 19.70707 | 23.33568 | 19.4351 | 22.11269 | 21.2856
3339.404 | 6.857119 | 27.04262 | 0.0003456904 |  | 19.64471 | 19.69422 | 23.36415 | 19.4302 | 22.11339 | 21.26551
3339.504 | 6.857437 | 27.80455 | 0.00032108 |  | 19.65526 | 19.71247 | 23.33181 | 19.4356 | 22.1113 | 21.30886
3339.604 | 6.85784 | 29.24183 | 0.0003220467 |  | 19.6427 | 19.71689 | 23.31702 | 19.45331 | 22.12858 | 21.31981
3339.703125 | 6.857468 | 33.63159 | 0.0003079649 |  | 19.62085 | 19.73874 | 23.3566 | 19.42829 | 22.10841 | 21.28924
3339.803 | 6.857273 | 28.24339 | 0.0002941141 |  | 19.64097 | 19.72625 | 23.29438 | 19.4649 | 22.11286 | 21.32146
3339.902 | 6.857168 | 33.53042 | 0.0003327975 |  | 19.6142 | 19.70642 | 23.33511 | 19.45016 | 22.12158 | 21.30403
3340.002 | 6.857704 | 29.7235 | 0.0002838943 |  | 19.65921 | 19.72534 | 23.32452 | 19.46138 | 22.1157 | 21.33106
3340.102 | 6.857183 | 28.31584 | 0.0003128821 |  | 19.62903 | 19.72178 | 23.31921 | 19.41798 | 22.09512 | 21.29699
3340.201 | 6.857331 | 32.3014 | 0.0003032047 |  | 19.64318 | 19.68365 | 23.31558 | 19.42054 | 22.12965 | 21.28883
3340.301 | 6.856481 | 26.50443 | 0.0003162487 |  | 19.61376 | 19.66454 | 23.31334 | 19.45317 | 22.09492 | 21.33826
3340.4 | 6.8575 | 31.04458 | 0.0003505468 |  | 19.6123 | 19.67543 | 23.293 | 19.43598 | 22.11746 | 21.29896
3340.5 | 6.856911 | 28.2484 | 0.0002925039 |  | 19.60765 | 19.66422 | 23.32789 | 19.409 | 22.11048 | 21.32588
3340.6 | 6.857659 | 26.64707 | 0.0002823708 |  | 19.61365 | 19.65653 | 23.29759 | 19.41562 | 22.10575 | 21.31118
3340.699 | 6.857897 | 31.78828 | 0.0003232803 |  | 19.60414 | 19.65827 | 23.27664 | 19.45402 | 22.09948 | 21.30147
3340.799 | 6.857217 | 32.2932 | 0.0002837983 |  | 19.55984 | 19.67 | 23.29043 | 19.42226 | 22.12012 | 21.30066
3340.898 | 6.8575 | 34.4883 | 0.0002922465 |  | 19.57687 | 19.66617 | 23.30032 | 19.42788 | 22.11052 | 21.30286
3340.998 | 6.857421 | 33.49898 | 0.0003173822 |  | 19.56466 | 19.66449 | 23.28251 | 19.45921 | 22.13567 | 21.3154
3341.098 | 6.857678 | 30.57976 | 0.0003115506 |  | 19.52931 | 19.64772 | 23.27796 | 19.44204 | 22.12848 | 21.3229
3341.197 | 6.857553 | 26.89771 | 0.0003253752 |  | 19.53365 | 19.6677 | 23.25815 | 19.44659 | 22.13565 | 21.32611
3341.296875 | 6.857205 | 36.56858 | 0.0003230257 |  | 19.55181 | 19.68321 | 23.26479 | 19.43328 | 22.10221 | 21.29484
3341.396 | 6.857679 | 29.94178 | 0.000324001 |  | 19.54033 | 19.66238 | 23.24911 | 19.41299 | 22.12121 | 21.27629
3341.496 | 6.85804 | 32.01066 | 0.000315059 |  | 19.51274 | 19.64874 | 23.25476 | 19.42737 | 22.11848 | 21.26609
3341.596 | 6.85757 | 34.62729 | 0.0002681649 |  | 19.50276 | 19.66673 | 23.2697 | 19.43736 | 22.10523 | 21.34329
3341.695 | 6.857606 | 29.09828 | 0.0002630798 |  | 19.54241 | 19.67288 | 23.21001 | 19.42165 | 22.12974 | 21.34205
3341.795 | 6.858061 | 31.66843 | 0.0002899573 |  | 19.52458 | 19.65763 | 23.20275 | 19.42232 | 22.14807 | 21.33857
3341.895 | 6.857443 | 25.25901 | 0.0002863604 |  | 19.573 | 19.66599 | 23.21245 | 19.44038 | 22.09873 | 21.31428
3341.994 | 6.856961 | 31.57684 | 0.0002825033 |  | 19.53678 | 19.68331 | 23.2096 | 19.4228 | 22.1194 | 21.32337
3342.09375 | 6.857095 | 26.74413 | 0.0002821054 |  | 19.55603 | 19.65636 | 23.21371 | 19.46306 | 22.11604 | 21.28699
3342.193 | 6.857198 | 25.66731 | 0.0003192093 |  | 19.54982 | 19.64819 | 23.19516 | 19.45107 | 22.11517 | 21.3213
3342.293 | 6.85771 | 35.48127 | 0.0002491933 |  | 19.53916 | 19.67352 | 23.20353 | 19.45549 | 22.12716 | 21.30996
3342.393 | 6.857702 | 29.42957 | 0.0002596985 |  | 19.53996 | 19.66258 | 23.22702 | 19.43906 | 22.0865 | 21.3228
3342.492 | 6.857191 | 29.53393 | 0.000263335 |  | 19.52346 | 19.67852 | 23.2055 | 19.45893 | 22.12892 | 21.32672
3342.592 | 6.858125 | 23.84041 | 0.0002202543 |  | 19.53356 | 19.67434 | 23.20701 | 19.45846 | 22.13784 | 21.33987
3342.691 | 6.85787 | 24.97009 | 0.0002512044 |  | 19.48982 | 19.65739 | 23.19799 | 19.44391 | 22.10679 | 21.30941
3342.791 | 6.856998 | 32.25355 | 0.0002269945 |  | 19.51571 | 19.65604 | 23.20361 | 19.45302 | 22.13251 | 21.29735
3342.890625 | 6.857271 | 27.70384 | 0.0002412499 |  | 19.50933 | 19.67153 | 23.19544 | 19.44289 | 22.14012 | 21.26962
3342.99 | 6.857384 | 24.85662 | 0.0003010139 |  | 19.47682 | 19.69842 | 23.18292 | 19.43941 | 22.14505 | 21.32387
3343.09 | 6.857616 | 27.68561 | 0.000265377 |  | 19.47227 | 19.67127 | 23.16765 | 19.46487 | 22.13239 | 21.31951
3343.189 | 6.857562 | 30.58295 | 0.0002852603 |  | 19.46121 | 19.69564 | 23.17962 | 19.4612 | 22.11503 | 21.28818
3343.289 | 6.857824 | 27.93351 | 0.0002993191 |  | 19.45852 | 19.65584 | 23.183 | 19.45524 | 22.10887 | 21.30688
3343.389 | 6.85746 | 32.40211 | 0.0003001419 |  | 19.4675 | 19.67453 | 23.13301 | 19.42217 | 22.1218 | 21.28532
3343.488 | 6.857443 | 29.30426 | 0.0002777188 |  | 19.45389 | 19.69551 | 23.17112 | 19.40467 | 22.10513 | 21.27332
3343.588 | 6.858014 | 33.19001 | 0.0002952963 |  | 19.44398 | 19.684 | 23.15018 | 19.42265 | 22.12561 | 21.34647
3343.6875 | 6.857202 | 30.27991 | 0.0002996176 |  | 19.44984 | 19.67595 | 23.17652 | 19.43386 | 22.11802 | 21.32074
3343.787 | 6.857247 | 27.01482 | 0.000277622 |  | 19.45947 | 19.68346 | 23.16093 | 19.41044 | 22.11083 | 21.30005
3343.887 | 6.857954 | 26.74413 | 0.0003148178 |  | 19.39329 | 19.68742 | 23.16416 | 19.40231 | 22.13384 | 21.31173
3343.986 | 6.857552 | 34.0563 | 0.000312302 |  | 19.4188 | 19.69527 | 23.20014 | 19.40829 | 22.12019 | 21.26463
3344.086 | 6.857594 | 29.42319 | 0.0003000821 |  | 19.42341 | 19.73306 | 23.18859 | 19.36037 | 22.11882 | 21.27396
3344.186 | 6.857551 | 34.39944 | 0.0003246488 |  | 19.4505 | 19.70489 | 23.16974 | 19.37836 | 22.14577 | 21.29214
3344.285 | 6.857824 | 35.29535 | 0.0003385574 |  | 19.44088 | 19.67755 | 23.1542 | 19.3708 | 22.12243 | 21.29094
3344.385 | 6.856667 | 37.26398 | 0.0002709404 |  | 19.45656 | 19.67931 | 23.1502 | 19.33069 | 22.11594 | 21.25398
3344.484375 | 6.85757 | 34.87109 | 0.0002856898 |  | 19.49184 | 19.69639 | 23.14355 | 19.33094 | 22.10443 | 21.2483
3344.584 | 6.85719 | 30.55333 | 0.0003074486 |  | 19.50259 | 19.69048 | 23.19184 | 19.34443 | 22.13115 | 21.26407
3344.684 | 6.858158 | 34.57625 | 0.0002892534 |  | 19.49894 | 19.69771 | 23.16506 | 19.34096 | 22.11599 | 21.25212
3344.783 | 6.857517 | 29.43231 | 0.0002791268 |  | 19.49744 | 19.69391 | 23.15297 | 19.33021 | 22.12041 | 21.23122
3344.883 | 6.857428 | 32.94712 | 0.0002620695 |  | 19.50505 | 19.66675 | 23.15438 | 19.29203 | 22.11694 | 21.26037
3344.982 | 6.857531 | 36.18852 | 0.0002746981 |  | 19.4882 | 19.67931 | 23.1506 | 19.27892 | 22.11595 | 21.23373
3345.082 | 6.857083 | 37.57203 | 0.0003168684 |  | 19.47538 | 19.68348 | 23.18697 | 19.26435 | 22.11728 | 21.2458
3345.182 | 6.857701 | 38.01816 | 0.0003090491 |  | 19.44946 | 19.6734 | 23.14848 | 19.24148 | 22.109 | 21.23393
3345.28125 | 6.858307 | 37.96621 | 0.0002976739 |  | 19.45249 | 19.68449 | 23.15011 | 19.24562 | 22.12509 | 21.22493
3345.381 | 6.857518 | 39.141 | 0.0002914589 |  | 19.43349 | 19.67534 | 23.15956 | 19.22805 | 22.11943 | 21.23273
3345.48 | 6.857371 | 33.54546 | 0.0002723952 |  | 19.46256 | 19.66486 | 23.14704 | 19.20594 | 22.12798 | 21.23113
3345.58 | 6.857888 | 36.89896 | 0.0003228051 |  | 19.46733 | 19.63603 | 23.14819 | 19.20089 | 22.11462 | 21.21818
3345.68 | 6.857503 | 37.03703 | 0.0002665903 |  | 19.45537 | 19.65699 | 23.14641 | 19.1842 | 22.11035 | 21.21724
3345.779 | 6.857491 | 38.97103 | 0.000322666 |  | 19.43322 | 19.65976 | 23.15384 | 19.20332 | 22.11888 | 21.19585
3345.879 | 6.857833 | 40.91595 | 0.0003022612 |  | 19.43057 | 19.66935 | 23.14951 | 19.16649 | 22.08894 | 21.21822
3345.979 | 6.857615 | 34.95403 | 0.0003140764 |  | 19.41225 | 19.64482 | 23.15033 | 19.15218 | 22.08306 | 21.1996
3346.078125 | 6.857071 | 39.45771 | 0.0003050266 |  | 19.44191 | 19.64069 | 23.15004 | 19.18034 | 22.10673 | 21.20593
3346.178 | 6.857352 | 35.56604 | 0.0002821091 |  | 19.43006 | 19.62704 | 23.13757 | 19.14235 | 22.07915 | 21.20277
3346.277 | 6.857743 | 39.82501 | 0.0002638756 |  | 19.45625 | 19.62524 | 23.13116 | 19.14745 | 22.09068 | 21.24099
3346.377 | 6.857529 | 33.84896 | 0.0002577663 |  | 19.44616 | 19.65581 | 23.13556 | 19.12535 | 22.09801 | 21.19198
3346.477 | 6.857638 | 38.42601 | 0.0002880057 |  | 19.45918 | 19.59801 | 23.15889 | 19.11255 | 22.08219 | 21.19096
3346.576 | 6.857626 | 35.21332 | 0.0002951015 |  | 19.48949 | 19.6081 | 23.13621 | 19.10393 | 22.10104 | 21.17769
3346.676 | 6.857611 | 39.72612 | 0.0002987083 |  | 19.4989 | 19.6244 | 23.13574 | 19.09818 | 22.06383 | 21.17171
3346.775 | 6.85759 | 36.99966 | 0.0002768122 |  | 19.52633 | 19.6367 | 23.15101 | 19.07424 | 22.11229 | 21.16047
3346.875 | 6.857911 | 39.15559 | 0.0002818397 |  | 19.5203 | 19.64294 | 23.13606 | 19.03881 | 22.07464 | 21.15253
3346.975 | 6.857789 | 36.83516 | 0.0002957996 |  | 19.54116 | 19.61181 | 23.13429 | 19.04213 | 22.08471 | 21.13664
3347.074 | 6.856893 | 34.48056 | 0.0002832203 |  | 19.54997 | 19.60494 | 23.15164 | 19.05792 | 22.08335 | 21.16442
3347.174 | 6.858287 | 38.16626 | 0.0002559406 |  | 19.54708 | 19.61056 | 23.15063 | 19.04933 | 22.09154 | 21.15834
3347.273 | 6.858018 | 38.67892 | 0.0002986256 |  | 19.58484 | 19.62758 | 23.1217 | 19.0224 | 22.07669 | 21.16057
3347.373 | 6.857654 | 40.42517 | 0.0002545447 |  | 19.56762 | 19.59697 | 23.14421 | 19.01733 | 22.09347 | 21.12081
3347.473 | 6.857496 | 40.21326 | 0.0002727249 |  | 19.58161 | 19.62256 | 23.12890625 | 19.03795 | 22.09328 | 21.17868
3347.572 | 6.857534 | 36.14067 | 0.0002545014 |  | 19.58579 | 19.58561 | 23.14191 | 19.00938 | 22.09949 | 21.1282
3347.671875 | 6.857398 | 34.07635 | 0.0002718429 |  | 19.60431 | 19.62214 | 23.15993 | 19.02964 | 22.0873 | 21.16881
3347.771 | 6.857974 | 38.95553 | 0.0002741205 |  | 19.61994 | 19.60083 | 23.15854 | 18.99507 | 22.07985 | 21.13774
3347.871 | 6.857907 | 35.30629 | 0.0002636797 |  | 19.60764 | 19.61709 | 23.15565 | 19.03313 | 22.08559 | 21.17853
3347.971 | 6.857764 | 33.02004 | 0.0002807561 |  | 19.60804 | 19.58394 | 23.14369 | 18.98763 | 22.08543 | 21.14226
3348.07 | 6.857226 | 33.34404 | 0.0002779096 |  | 19.61312 | 19.59414 | 23.14007 | 18.99437 | 22.06518 | 21.16108
3348.17 | 6.856971 | 37.98854 | 0.0002621297 |  | 19.66191 | 19.62347 | 23.16701 | 18.99525 | 22.08562 | 21.14856
3348.27 | 6.857324 | 38.27654 | 0.0002751546 |  | 19.65071 | 19.5944 | 23.14629 | 18.9675 | 22.10694 | 21.12868
3348.369 | 6.857701 | 36.87162 | 0.0002778785 |  | 19.66115 | 19.58708 | 23.17464 | 18.98513 | 22.11003 | 21.16479
3348.46875 | 6.857848 | 37.69233 | 0.0003050455 |  | 19.66437 | 19.58695 | 23.16736 | 18.97472 | 22.06729 | 21.13459
3348.568 | 6.856731 | 37.92474 | 0.0003079733 |  | 19.67079 | 19.60579 | 23.17644 | 18.98524 | 22.1052 | 21.16272
3348.668 | 6.857881 | 38.77736 | 0.0002525172 |  | 19.65396 | 19.60863 | 23.1512 | 18.9844 | 22.05626 | 21.11761
3348.768 | 6.857948 | 36.00897 | 0.0002950381 |  | 19.65339 | 19.62959 | 23.18378 | 18.97209 | 22.06788 | 21.14549
3348.867 | 6.857961 | 37.31866 | 0.0002913625 |  | 19.70621 | 19.64567 | 23.19902 | 19.01873 | 22.05834 | 21.12382
3348.967 | 6.857454 | 33.34404 | 0.0002826755 |  | 19.66337 | 19.61448 | 23.18981 | 18.97269 | 22.07924 | 21.14086
3349.066 | 6.857482 | 34.02394 | 0.0002869139 |  | 19.67686 | 19.62801 | 23.18022 | 19.04499 | 22.06913 | 21.15416
3349.166 | 6.857523 | 34.40081 | 0.0002613445 |  | 19.66612 | 19.59695 | 23.18848 | 18.99061 | 22.06347 | 21.14927
3349.265625 | 6.857525 | 33.81569 | 0.0002735199 |  | 19.67403 | 19.62046 | 23.20426 | 19.00918 | 22.09514 | 21.10172
3349.365 | 6.857141 | 31.39 | 0.0002877039 |  | 19.70591 | 19.6382 | 23.16257 | 18.96944 | 22.09194 | 21.09016
3349.465 | 6.857894 | 26.59968 | 0.0002833401 |  | 19.68415 | 19.62912 | 23.20588 | 19.00676 | 22.06616 | 21.10168
3349.564 | 6.857324 | 32.64773 | 0.0002693498 |  | 19.71001 | 19.60052 | 23.21046 | 19.0303 | 22.07414 | 21.11345
3349.664 | 6.857594 | 32.67325 | 0.0002931014 |  | 19.6886 | 19.62564 | 23.19315 | 19.01295 | 22.07094 | 21.12878
3349.764 | 6.857604 | 35.74604 | 0.0002571153 |  | 19.70004 | 19.61675 | 23.18474 | 19.02072 | 22.08344 | 21.1344
3349.863 | 6.857274 | 33.88541 | 0.000299051 |  | 19.68565 | 19.62754 | 23.18809 | 19.00967 | 22.07551 | 21.11523
3349.963 | 6.857246 | 34.13149 | 0.0002829762 |  | 19.69758 | 19.59384 | 23.237 | 19.04204 | 22.07743 | 21.10923
3350.0625 | 6.857727 | 34.73028 | 0.0002828281 |  | 19.69889 | 19.624 | 23.21208 | 19.04996 | 22.06372 | 21.10081
3350.162 | 6.857384 | 38.13573 | 0.0002845493 |  | 19.67874 | 19.62537 | 23.19928 | 19.03413 | 22.06558 | 21.13285
3350.262 | 6.856971 | 41.1274 | 0.0002725022 |  | 19.71649 | 19.61181 | 23.19217 | 19.03776 | 22.07612 | 21.11798
3350.361 | 6.857435 | 28.7401 | 0.0002966926 |  | 19.69737 | 19.61013 | 23.20555 | 19.05078 | 22.1028 | 21.11675
3350.461 | 6.857528 | 34.58263 | 0.00030048 |  | 19.68761 | 19.57015 | 23.24224 | 19.05312 | 22.09444 | 21.12123
3350.561 | 6.857764 | 34.76993 | 0.0003135928 |  | 19.69036 | 19.57444 | 23.22947 | 19.08259 | 22.09781 | 21.10325
3350.66 | 6.857444 | 32.70971 | 0.0002653538 |  | 19.7328 | 19.58918 | 23.2238 | 19.03165 | 22.08576 | 21.13208
3350.76 | 6.857339 | 43.17942 | 0.0003116054 |  | 19.7228 | 19.56653 | 23.23859 | 19.0454 | 22.07821 | 21.11254
3350.859375 | 6.857987 | 33.78424 | 0.0003115532 |  | 19.73669 | 19.56744 | 23.26866 | 19.07061 | 22.08063 | 21.11396
3350.959 | 6.856958 | 36.62508 | 0.0003167184 |  | 19.71833 | 19.5575 | 23.26234 | 19.08496 | 22.09476 | 21.10922
3351.059 | 6.857283 | 34.41767 | 0.0003041473 |  | 19.72009 | 19.56582 | 23.23596 | 19.07368 | 22.08044 | 21.12295
3351.158 | 6.857556 | 35.98756 | 0.0002886597 |  | 19.6868 | 19.56837 | 23.29142 | 19.06452 | 22.10086 | 21.12058
3351.258 | 6.857804 | 39.57619 | 0.000287146 |  | 19.71935 | 19.52972 | 23.28325 | 19.09319 | 22.07558 | 21.10936
3351.357 | 6.857655 | 36.48063 | 0.0002795623 |  | 19.73028 | 19.54796 | 23.25126 | 19.08086 | 22.10047 | 21.11769
3351.457 | 6.857819 | 38.35082 | 0.0002793826 |  | 19.7355 | 19.5419 | 23.25493 | 19.10665 | 22.07937 | 21.13609
3351.557 | 6.857838 | 38.13846 | 0.0002705891 |  | 19.71414 | 19.53775 | 23.29576 | 19.10746 | 22.11995 | 21.10372
3351.65625 | 6.857439 | 31.90403 | 0.0002641962 |  | 19.7427 | 19.52621 | 23.30649 | 19.11305 | 22.1053 | 21.11793
3351.756 | 6.857953 | 35.61343 | 0.0002905836 |  | 19.7251 | 19.53098 | 23.28335 | 19.1004 | 22.1023 | 21.14366
3351.855 | 6.85806 | 39.01569 | 0.0002497445 |  | 19.73107 | 19.51678 | 23.30903 | 19.12796 | 22.08691 | 21.15717
3351.955 | 6.857711 | 38.09836 | 0.0002896537 |  | 19.74916 | 19.49458 | 23.32932 | 19.12921 | 22.10274 | 21.1112
3352.055 | 6.857278 | 37.55015 | 0.0002447501 |  | 19.74872 | 19.49932 | 23.28268 | 19.12498 | 22.10136 | 21.12928
3352.154 | 6.857764 | 32.24717 | 0.0002615079 |  | 19.74083 | 19.48774 | 23.27784 | 19.13456 | 22.09878 | 21.14878
3352.254 | 6.857482 | 38.90905 | 0.0002486588 |  | 19.76031 | 19.48336 | 23.30094 | 19.11835 | 22.11125 | 21.10505
3352.354 | 6.857328 | 43.80145 | 0.0002614115 |  | 19.7877 | 19.44987 | 23.30103 | 19.1445 | 22.06994 | 21.13536
3352.453125 | 6.858384 | 43.99831 | 0.000255865 |  | 19.76999 | 19.46992 | 23.30516 | 19.13551 | 22.09392 | 21.13218
3352.553 | 6.857485 | 34.70886 | 0.0002609431 |  | 19.80189 | 19.47239 | 23.31482 | 19.16335 | 22.09369 | 21.14408
3352.652 | 6.857519 | 38.05234 | 0.0002839467 |  | 19.81882 | 19.43328 | 23.34251 | 19.10617 | 22.09203 | 21.12918
3352.752 | 6.857373 | 40.20552 | 0.0002578146 |  | 19.83535 | 19.43316 | 23.31728 | 19.14078 | 22.12313 | 21.14388
3352.852 | 6.857458 | 37.95755 | 0.0002489238 |  | 19.81218 | 19.44537 | 23.34985 | 19.1636 | 22.07379 | 21.1413
3352.951 | 6.857554 | 41.25727 | 0.0003384668 |  | 19.83533 | 19.437 | 23.35987 | 19.18172 | 22.1059 | 21.14419
3353.051 | 6.85753 | 33.93417 | 0.0002714523 |  | 19.86642 | 19.41099 | 23.32778 | 19.14734 | 22.07724 | 21.1318
3353.15 | 6.857821 | 35.33408 | 0.0002582997 |  | 19.85653 | 19.43064 | 23.36381 | 19.14392 | 22.11871 | 21.1342
3353.25 | 6.857635 | 42.63258 | 0.0002935903 |  | 19.84361 | 19.41033 | 23.37695 | 19.17092 | 22.10984 | 21.16448
3353.35 | 6.858168 | 33.29892 | 0.0002870839 |  | 19.86694 | 19.39081 | 23.38146 | 19.18335 | 22.10623 | 21.14712
3353.449 | 6.857646 | 32.77669 | 0.0002939947 |  | 19.87195 | 19.37227 | 23.39611 | 19.16237 | 22.0773 | 21.16652
3353.549 | 6.856976 | 36.28468 | 0.000308065 |  | 19.86064 | 19.36765 | 23.40829 | 19.16121 | 22.10086 | 21.17673
3353.648 | 6.85758 | 39.34789 | 0.000290719 |  | 19.91927 | 19.35499 | 23.40349 | 19.17415 | 22.11262 | 21.14151
3353.748 | 6.856957 | 36.98508 | 0.0003296998 |  | 19.88396 | 19.34426 | 23.4289 | 19.15132 | 22.10472 | 21.18396
3353.848 | 6.857974 | 36.03495 | 0.0002925538 |  | 19.89734 | 19.32651 | 23.4238 | 19.14721 | 22.10166 | 21.17629
3353.947 | 6.857928 | 40.83074 | 0.0003219379 |  | 19.9034 | 19.3623 | 23.44773 | 19.16236 | 22.09561 | 21.17858
3354.046875 | 6.857973 | 35.61798 | 0.0002929181 |  | 19.90961 | 19.31409 | 23.4611 | 19.13611 | 22.08214 | 21.16927
3354.146 | 6.85738 | 40.78426 | 0.0003060367 |  | 19.90938 | 19.32251 | 23.46411 | 19.15415 | 22.07441 | 21.16537
3354.246 | 6.858138 | 35.85905 | 0.0003016002 |  | 19.9209 | 19.29573 | 23.46758 | 19.10349 | 22.11353 | 21.18635
3354.346 | 6.858473 | 36.47288 | 0.0002736387 |  | 19.95381 | 19.3184 | 23.48001 | 19.13089 | 22.09344 | 21.19668
3354.445 | 6.858387 | 36.52665 | 0.0002758352 |  | 19.91965 | 19.30062 | 23.48079 | 19.13301 | 22.11677 | 21.16816
3354.545 | 6.857522 | 34.3042 | 0.0002841246 |  | 19.9098 | 19.28727 | 23.497 | 19.15256 | 22.09814 | 21.16879
3354.645 | 6.857709 | 34.39169 | 0.0002745372 |  | 19.92642 | 19.27136 | 23.51608 | 19.14793 | 22.10227 | 21.18603
3354.744 | 6.857894 | 34.68471 | 0.0003079599 |  | 19.92798 | 19.29986 | 23.51877 | 19.12695 | 22.10563 | 21.18919
3354.84375 | 6.857103 | 39.37796 | 0.0002638404 |  | 19.89371 | 19.24513 | 23.56472 | 19.16971 | 22.09079 | 21.1944
3354.943 | 6.857697 | 33.05057 | 0.0002760289 |  | 19.9261 | 19.23685 | 23.56101 | 19.14695 | 22.10831 | 21.2179
3355.043 | 6.85736 | 36.78139 | 0.000309822 |  | 19.96067 | 19.2316 | 23.55821 | 19.17351 | 22.1051 | 21.1979
3355.143 | 6.85753 | 34.99504 | 0.0003073983 |  | 19.947 | 19.23408 | 23.56384 | 19.17388 | 22.12411 | 21.20366
3355.242 | 6.857871 | 42.20422 | 0.0002688738 |  | 19.94625 | 19.21132 | 23.57572 | 19.1708 | 22.08721 | 21.22414
3355.342 | 6.857751 | 36.68113 | 0.0002961698 |  | 19.99993 | 19.21615 | 23.5808 | 19.16681 | 22.10119 | 21.19723
3355.441 | 6.857803 | 38.78692 | 0.0003266002 |  | 20.00771 | 19.20083 | 23.59069 | 19.15044 | 22.11082 | 21.19325
3355.541 | 6.857899 | 29.20901 | 0.0003131301 |  | 19.98985 | 19.19301 | 23.5923 | 19.17831 | 22.08558 | 21.17867
3355.640625 | 6.856961 | 32.2212 | 0.0002848563 |  | 20.02688 | 19.193 | 23.61024 | 19.21912 | 22.11528 | 21.19552
3355.74 | 6.857476 | 37.85638 | 0.0003224816 |  | 20.02909 | 19.17685 | 23.60797 | 19.2236 | 22.12848 | 21.23168
3355.84 | 6.857341 | 35.12218 | 0.0002822889 |  | 20.02741 | 19.16061 | 23.6219 | 19.22583 | 22.13101 | 21.21072
3355.939 | 6.857539 | 34.20577 | 0.000279378 |  | 20.00894 | 19.19681 | 23.61525 | 19.20322 | 22.12208 | 21.21821
3356.039 | 6.857903 | 35.62482 | 0.0002697715 |  | 20.03219 | 19.16501 | 23.61205 | 19.20416 | 22.13485 | 21.19928
3356.139 | 6.857162 | 34.32288 | 0.0002930081 |  | 20.02793 | 19.17802 | 23.61844 | 19.23946 | 22.13093 | 21.19664
3356.238 | 6.857437 | 34.77904 | 0.0002601047 |  | 20.021 | 19.1833 | 23.6321 | 19.2572 | 22.10889 | 21.20225
3356.338 | 6.857354 | 29.23271 | 0.0002757254 |  | 20.02455 | 19.15496 | 23.66345 | 19.23327 | 22.13096 | 21.20075
3356.4375 | 6.857429 | 34.30466 | 0.0002853144 |  | 20.01621 | 19.1402 | 23.63671875 | 19.24856 | 22.10835 | 21.18806
3356.537 | 6.858249 | 34.59949 | 0.0002439161 |  | 20.01028 | 19.13947 | 23.65767 | 19.23547 | 22.11276 | 21.20527
3356.637 | 6.857374 | 33.67123 | 0.0002808385 |  | 20.01688 | 19.13698 | 23.64397 | 19.27847 | 22.10694 | 21.22665
3356.736 | 6.857563 | 31.03865 | 0.0002698331 |  | 20.02489 | 19.13732 | 23.68425 | 19.2753 | 22.12874 | 21.20531
3356.836 | 6.857374 | 28.76835 | 0.0003070608 |  | 20.00246 | 19.09568 | 23.64751 | 19.27869 | 22.08909 | 21.21682
3356.936 | 6.858047 | 34.50562 | 0.0003094196 |  | 20.0013 | 19.13372 | 23.66958 | 19.29505 | 22.09827 | 21.23069
3357.035 | 6.857321 | 33.89863 | 0.0002551585 |  | 20.04271 | 19.12316 | 23.67065 | 19.30187 | 22.11739 | 21.24094
3357.135 | 6.857223 | 31.0382 | 0.0002980166 |  | 20.03254 | 19.1288 | 23.68406 | 19.31084 | 22.10171 | 21.21609
3357.234375 | 6.856803 | 27.34885 | 0.0002816049 |  | 20.02603 | 19.0786 | 23.68142 | 19.3153 | 22.13451 | 21.23204
3357.334 | 6.858078 | 34.92213 | 0.0002787155 |  | 20.03494 | 19.08487 | 23.67423 | 19.35093 | 22.11317 | 21.24019
3357.434 | 6.857366 | 37.4376 | 0.0003060803 |  | 20.02253 | 19.09573 | 23.65907 | 19.33589 | 22.08768 | 21.18588
3357.533 | 6.857342 | 27.98683 | 0.0002677621 |  | 20.03491 | 19.09188 | 23.70455 | 19.3388 | 22.1382 | 21.22367
3357.633 | 6.858032 | 29.62963 | 0.0002744143 |  | 20.02956 | 19.10267 | 23.66411 | 19.34233 | 22.14052 | 21.26433
3357.732 | 6.857939 | 35.16228 | 0.0002684715 |  | 20.04048 | 19.09929 | 23.67736 | 19.36281 | 22.10614 | 21.21391
3357.832 | 6.857139 | 33.27432 | 0.0003133015 |  | 20.04015 | 19.08185 | 23.66715 | 19.35102 | 22.11259 | 21.25524
3357.932 | 6.857209 | 37.23435 | 0.0002895474 |  | 20.02557 | 19.07634 | 23.67581 | 19.3704 | 22.13416 | 21.25827
3358.03125 | 6.857613 | 29.91991 | 0.0002901418 |  | 20.05089 | 19.06442 | 23.68606 | 19.37899 | 22.11019 | 21.26233
3358.131 | 6.85767 | 28.67493 | 0.0003374376 |  | 20.05481 | 19.11548 | 23.70566 | 19.41284 | 22.1085 | 21.24577
3358.23 | 6.857312 | 35.00097 | 0.0002845888 |  | 20.06944 | 19.07291 | 23.65493 | 19.37852 | 22.11831 | 21.2703
3358.33 | 6.857522 | 33.31168 | 0.0002977802 |  | 20.07299 | 19.10517 | 23.71718 | 19.42097 | 22.11702 | 21.25513
3358.43 | 6.857528 | 29.67702 | 0.0003056975 |  | 20.09555 | 19.08933 | 23.63821 | 19.43856 | 22.12324 | 21.25699
3358.529 | 6.857569 | 30.5907 | 0.000246409 |  | 20.06993 | 19.11562 | 23.62286 | 19.43191 | 22.12964 | 21.23356
3358.629 | 6.857136 | 31.53628 | 0.0002667285 |  | 20.10386 | 19.09753 | 23.63964 | 19.45562 | 22.12257 | 21.26146
3358.729 | 6.8575 | 29.06957 | 0.000298213 |  | 20.0631 | 19.09501 | 23.65806 | 19.46744 | 22.12065 | 21.25852
3358.828125 | 6.85782 | 32.07081 | 0.0003040711 |  | 20.09133 | 19.11924 | 23.65693 | 19.44572 | 22.12896 | 21.2764
3358.928 | 6.857768 | 38.78738 | 0.0003284198 |  | 20.0708 | 19.10155 | 23.61322 | 19.46362 | 22.12044 | 21.25183
3359.027 | 6.85705 | 33.06287 | 0.0003193937 |  | 20.07284 | 19.09544 | 23.62002 | 19.50912 | 22.12589 | 21.2894
3359.127 | 6.857727 | 34.38805 | 0.0002931312 |  | 20.07264 | 19.12984 | 23.62258 | 19.49151 | 22.11087 | 21.2904
3359.227 | 6.857582 | 33.77695 | 0.0002993375 |  | 20.03158 | 19.13012 | 23.60308 | 19.47565 | 22.10686 | 21.2812
3359.326 | 6.857756 | 33.65073 | 0.000326833 |  | 20.02028 | 19.14382 | 23.58229 | 19.52438 | 22.09178 | 21.29589
3359.426 | 6.857893 | 31.19268 | 0.0003081684 |  | 20.02691 | 19.15029 | 23.57721 | 19.51435 | 22.10781 | 21.26706
3359.525 | 6.857095 | 32.40621 | 0.00029231 |  | 19.99118 | 19.1787 | 23.58197 | 19.49855 | 22.07642 | 21.32193
3359.625 | 6.858366 | 30.46082 | 0.0003102227 |  | 19.99896 | 19.13355 | 23.57183 | 19.56855 | 22.12607 | 21.26062
3359.725 | 6.858298 | 28.70683 | 0.0002957298 |  | 19.9943 | 19.14324 | 23.60384 | 19.54406 | 22.12134 | 21.28135
3359.824 | 6.857589 | 32.54428 | 0.0003121139 |  | 19.96802 | 19.11959 | 23.58091 | 19.59569 | 22.09243 | 21.26655
3359.924 | 6.857251 | 31.30706 | 0.0002996987 |  | 19.92696 | 19.14618 | 23.60513 | 19.55855 | 22.11068 | 21.30269
3360.023 | 6.857071 | 31.2779 | 0.0002862016 |  | 19.93721 | 19.16838 | 23.60741 | 19.58056 | 22.09646 | 21.31121
3360.123 | 6.858248 | 33.79883 | 0.0003123971 |  | 19.95185 | 19.15033 | 23.61331 | 19.61102 | 22.1176 | 21.28024
3360.223 | 6.857199 | 31.97876 | 0.0002872452 |  | 19.92905 | 19.17097 | 23.56128 | 19.59746 | 22.09562 | 21.29865
3360.322 | 6.857533 | 30.34417 | 0.0002815251 |  | 19.94102 | 19.185 | 23.59426 | 19.57222 | 22.11699 | 21.32318
3360.421875 | 6.857631 | 32.41851 | 0.0002966893 |  | 19.94247 | 19.19553 | 23.59601 | 19.61226 | 22.11064 | 21.28413
3360.521 | 6.857505 | 31.75684 | 0.0002916844 |  | 19.94137 | 19.18476 | 23.61643 | 19.5809 | 22.10065 | 21.3025
3360.621 | 6.85666 | 27.51974 | 0.0003121795 |  | 19.91746 | 19.2002 | 23.60961 | 19.64119 | 22.11225 | 21.30523
3360.721 | 6.857352 | 35.64715 | 0.0002926091 |  | 19.93526 | 19.18362 | 23.65281 | 19.59888 | 22.12287 | 21.33793
3360.82 | 6.858188 | 30.6267 | 0.0002711863 |  | 19.97261 | 19.23492 | 23.64101 | 19.62161 | 22.09011 | 21.33861
3360.92 | 6.857442 | 33.34495 | 0.0002929335 |  | 19.96495 | 19.24945 | 23.65246 | 19.60341 | 22.11689 | 21.30876
3361.02 | 6.857262 | 28.09893 | 0.0002610613 |  | 19.99212 | 19.21998 | 23.65919 | 19.6104 | 22.12583 | 21.33644
3361.119 | 6.857597 | 27.53933 | 0.0003005475 |  | 19.98019 | 19.23042 | 23.67014 | 19.61458 | 22.10109 | 21.3287
3361.21875 | 6.856804 | 32.33056 | 0.0002635807 |  | 19.96989 | 19.25488 | 23.66785 | 19.6044 | 22.13842 | 21.33821
3361.318 | 6.857424 | 27.70612 | 0.0002636103 |  | 19.9593 | 19.25413 | 23.65731 | 19.59965 | 22.10224 | 21.34204
3361.418 | 6.857963 | 35.67631 | 0.000257399 |  | 19.97213 | 19.24697 | 23.6581 | 19.59969 | 22.12773 | 21.32924
3361.518 | 6.858299 | 30.62807 | 0.0002620576 |  | 19.96637 | 19.26935 | 23.6541 | 19.61707 | 22.12687 | 21.32818
3361.617 | 6.857158 | 32.94849 | 0.0002760636 |  | 19.97444 | 19.25904 | 23.65034 | 19.60228 | 22.09513 | 21.35647
3361.717 | 6.85809 | 31.71674 | 0.0002833195 |  | 19.95106 | 19.26226 | 23.67376 | 19.57209 | 22.11564 | 21.32892
3361.816 | 6.857208 | 28.77656 | 0.0002942791 |  | 19.9791 | 19.29664 | 23.6893 | 19.59713 | 22.12424 | 21.35848
3361.916 | 6.857574 | 31.5062 | 0.0002970002 |  | 19.99012 | 19.26227 | 23.67105 | 19.61029 | 22.11276 | 21.36544
3362.015625 | 6.858008 | 35.03833 | 0.0002938488 |  | 19.9883 | 19.29781 | 23.68361 | 19.59472 | 22.12101 | 21.34928
3362.115 | 6.857458 | 27.65918 | 0.0003185104 |  | 19.98379 | 19.31152 | 23.68323 | 19.57569 | 22.12797 | 21.3508
3362.215 | 6.857348 | 29.00259 | 0.0002946275 |  | 19.99793 | 19.3118 | 23.69893 | 19.58367 | 22.09206 | 21.37366
3362.314 | 6.858122 | 28.11351 | 0.0003015232 |  | 20.00858 | 19.31342 | 23.66601 | 19.55061 | 22.11611 | 21.36974
3362.414 | 6.857122 | 31.32438 | 0.000313373 |  | 20.00526 | 19.32059 | 23.68692 | 19.55656 | 22.12871 | 21.39542
3362.514 | 6.857701 | 32.32373 | 0.0002925723 |  | 20.00114 | 19.34102 | 23.71342 | 19.54803 | 22.14094 | 21.39646
3362.613 | 6.858058 | 31.03182 | 0.0003374583 |  | 20.02812 | 19.31643 | 23.68519 | 19.5445 | 22.13333 | 21.3809
3362.713 | 6.85709 | 26.27704 | 0.0003257126 |  | 20.03252 | 19.32236 | 23.72217 | 19.54663 | 22.11881 | 21.37037
3362.8125 | 6.857389 | 33.38642 | 0.0002619865 |  | 20.04481 | 19.32551 | 23.698 | 19.52715 | 22.10417 | 21.39981
3362.912 | 6.857497 | 33.84212 | 0.0003211063 |  | 20.03669 | 19.33238 | 23.71553 | 19.57477 | 22.10514 | 21.388
3363.012 | 6.857346 | 33.67807 | 0.0003403793 |  | 20.04676 | 19.34374 | 23.75166 | 19.54019 | 22.11386 | 21.38077
3363.111 | 6.857911 | 37.20428 | 0.0002954739 |  | 20.0343 | 19.36112 | 23.70663 | 19.5496 | 22.11192 | 21.3673
3363.211 | 6.857756 | 32.96809 | 0.0002911835 |  | 20.04969 | 19.34695 | 23.73297 | 19.54563 | 22.11779 | 21.39997
3363.311 | 6.857628 | 30.98351 | 0.0002956053 |  | 20.04661 | 19.34835 | 23.74545 | 19.51962 | 22.10945 | 21.37173
3363.41 | 6.858011 | 35.73419 | 0.0003043016 |  | 20.04159 | 19.3724 | 23.67135 | 19.51811 | 22.08739 | 21.37335
3363.51 | 6.856787 | 30.13956 | 0.0002915466 |  | 20.06731 | 19.37474 | 23.70743 | 19.49759 | 22.1088 | 21.39419
3363.609375 | 6.856672 | 32.39801 | 0.0002866985 |  | 20.05248 | 19.35334 | 23.72696 | 19.45101 | 22.09049 | 21.38525
3363.709 | 6.857241 | 34.08364 | 0.0003272944 |  | 20.07233 | 19.34956 | 23.69761 | 19.47222 | 22.14717 | 21.3928
3363.809 | 6.857284 | 26.94145 | 0.0003428944 |  | 20.04675 | 19.36396 | 23.68719 | 19.46246 | 22.12021 | 21.38556
3363.908 | 6.857463 | 32.645 | 0.0002671921 |  | 20.04536 | 19.34042 | 23.67367 | 19.4679 | 22.10663 | 21.37695
3364.008 | 6.857306 | 31.9136 | 0.0003401734 |  | 20.05851 | 19.33125 | 23.64802 | 19.45931 | 22.12039 | 21.37917
3364.107 | 6.857363 | 32.33102 | 0.0002822522 |  | 20.06494 | 19.35857 | 23.64178 | 19.4442 | 22.08277 | 21.36935
3364.207 | 6.857835 | 31.33942 | 0.0002976551 |  | 20.09339 | 19.33422 | 23.64586 | 19.46485 | 22.13456 | 21.39426
3364.307 | 6.857351 | 32.89745 | 0.0003374591 |  | 20.04872 | 19.33131 | 23.63937 | 19.46564 | 22.12103 | 21.38502
3364.40625 | 6.858329 | 31.31025 | 0.0002893971 |  | 20.03776 | 19.33373 | 23.67669 | 19.4622 | 22.11665 | 21.38485
3364.506 | 6.858327 | 29.88437 | 0.0002934728 |  | 20.05622 | 19.35437 | 23.63968 | 19.44426 | 22.14112 | 21.39466
3364.605 | 6.857412 | 36.62463 | 0.0003088684 |  | 20.08073 | 19.31913 | 23.63552 | 19.45352 | 22.11381 | 21.4084
3364.705 | 6.857936 | 30.90468 | 0.0003034628 |  | 20.05027 | 19.36007 | 23.63657 | 19.42781 | 22.12879 | 21.41049
3364.805 | 6.858032 | 31.42691 | 0.0002880542 |  | 20.04089 | 19.34208 | 23.6795 | 19.42129 | 22.11707 | 21.41424
3364.904 | 6.857348 | 36.0787 | 0.0003159284 |  | 20.04782 | 19.35081 | 23.65401 | 19.41351 | 22.09886 | 21.41313
3365.004 | 6.857796 | 34.332 | 0.0003122753 |  | 20.05453 | 19.29783 | 23.66737 | 19.40885 | 22.11078 | 21.3994
3365.104 | 6.857163 | 39.62587 | 0.000312411 |  | 20.06246 | 19.32567 | 23.68539 | 19.42603 | 22.10644 | 21.41718
3365.203125 | 6.857738 | 30.26624 | 0.0002579139 |  | 20.06183 | 19.28323 | 23.6608 | 19.43213 | 22.09975 | 21.39387
3365.303 | 6.857517 | 35.06158 | 0.0003114707 |  | 20.04703 | 19.28593 | 23.67034 | 19.40602 | 22.12781 | 21.3973
3365.402 | 6.857298 | 40.0442 | 0.0003257519 |  | 20.03717 | 19.31005 | 23.66153 | 19.39105 | 22.10767 | 21.4115
3365.502 | 6.857113 | 37.21476 | 0.0002910052 |  | 20.02719 | 19.30395 | 23.65492 | 19.39782 | 22.09562 | 21.4284
3365.602 | 6.857817 | 35.46305 | 0.000269731 |  | 20.00117 | 19.31561 | 23.66445 | 19.38206 | 22.08264 | 21.39591
3365.701 | 6.857257 | 37.14868 | 0.0002718328 |  | 19.99669 | 19.29403 | 23.67847 | 19.36973 | 22.10552 | 21.4458
3365.801 | 6.857549 | 37.54104 | 0.000304626 |  | 19.99258 | 19.29514 | 23.68568 | 19.37576 | 22.07622 | 21.4005
3365.9 | 6.856733 | 37.64449 | 0.0002578211 |  | 20.00387 | 19.29439 | 23.70027 | 19.36598 | 22.0954 | 21.40144
3366 | 6.857721 | 33.66394 | 0.0002712946 |  | 19.95978 | 19.288 | 23.69285 | 19.38656 | 22.09305 | 21.44579
3366.1 | 6.856904 | 41.31469 | 0.0002380456 |  | 19.95928 | 19.28139 | 23.69077 | 19.3869 | 22.09779 | 21.43809
3366.199 | 6.857657 | 38.2451 | 0.0002660544 |  | 19.95305 | 19.31012 | 23.69835 | 19.37821 | 22.09637 | 21.46187
3366.299 | 6.857447 | 31.29339 | 0.0003062093 |  | 19.929 | 19.28442 | 23.72086 | 19.38842 | 22.11626 | 21.42294
3366.398 | 6.857259 | 30.29723 | 0.0002918354 |  | 19.90019 | 19.27042 | 23.71432 | 19.38124 | 22.10685 | 21.42274
3366.498 | 6.857518 | 38.05325 | 0.0002909077 |  | 19.90928 | 19.26433 | 23.71942 | 19.40802 | 22.10208 | 21.43161
3366.598 | 6.857193 | 34.44638 | 0.0002935063 |  | 19.856 | 19.30593 | 23.73537 | 19.38228 | 22.06691 | 21.46775
3366.697 | 6.857245 | 28.36779 | 0.0003098682 |  | 19.88081 | 19.26383 | 23.74214 | 19.40493 | 22.0816 | 21.44856
3366.796875 | 6.857742 | 34.64187 | 0.0003262304 |  | 19.86532 | 19.26367 | 23.76588 | 19.41954 | 22.09693 | 21.4306
3366.896 | 6.857562 | 33.16723 | 0.0003184568 |  | 19.84417 | 19.26803 | 23.77316 | 19.41184 | 22.08722 | 21.46083
3366.996 | 6.857986 | 40.19139 | 0.0003032387 |  | 19.84345 | 19.22939 | 23.76174 | 19.4207 | 22.09526 | 21.4482
3367.096 | 6.856563 | 37.16235 | 0.0002852373 |  | 19.83066 | 19.26541 | 23.76753 | 19.4196 | 22.07511 | 21.43613
3367.195 | 6.857742 | 37.62762 | 0.0002913559 |  | 19.84213 | 19.24286 | 23.789 | 19.40841 | 22.09699 | 21.43368
3367.295 | 6.85785 | 35.73874 | 0.0003099971 |  | 19.84588 | 19.26609 | 23.76914 | 19.42615 | 22.09731 | 21.46011
3367.395 | 6.858061 | 31.96418 | 0.000289793 |  | 19.84035 | 19.26903 | 23.76967 | 19.43586 | 22.07094 | 21.47504
3367.494 | 6.857235 | 32.91978 | 0.0002871781 |  | 19.81014 | 19.26867 | 23.78477 | 19.41144 | 22.08827 | 21.44534
3367.59375 | 6.856955 | 30.30088 | 0.0003398753 |  | 19.84269 | 19.25369 | 23.78108 | 19.38794 | 22.11367 | 21.4418
3367.693 | 6.857631 | 34.14288 | 0.0003109773 |  | 19.82005 | 19.27914 | 23.75181 | 19.42141 | 22.09114 | 21.44452
3367.793 | 6.857871 | 31.62878 | 0.0003153109 |  | 19.8572 | 19.27151 | 23.76166 | 19.41972 | 22.06458 | 21.44725
3367.893 | 6.857675 | 35.17094 | 0.0002851147 |  | 19.83508 | 19.25995 | 23.78422 | 19.41801 | 22.0707 | 21.44296
3367.992 | 6.857602 | 33.35543 | 0.000300608 |  | 19.84473 | 19.28478 | 23.79044 | 19.4086 | 22.10108 | 21.44686
3368.092 | 6.857582 | 39.2244 | 0.0003216487 |  | 19.86996 | 19.2539 | 23.77926 | 19.40734 | 22.08796 | 21.43864
3368.191 | 6.857144 | 34.28688 | 0.0003136868 |  | 19.87464 | 19.2645 | 23.76325 | 19.38379 | 22.06932 | 21.44302
3368.291 | 6.857976 | 38.5568 | 0.0003056819 |  | 19.86732 | 19.30772 | 23.748 | 19.35953 | 22.07811 | 21.44349
3368.390625 | 6.857052 | 34.63322 | 0.0002801138 |  | 19.8746 | 19.28929 | 23.7445 | 19.39117 | 22.06074 | 21.43962
3368.49 | 6.857452 | 34.96269 | 0.0003288827 |  | 19.90879 | 19.28975 | 23.75536 | 19.36745 | 22.0766 | 21.45394
3368.59 | 6.857366 | 38.39594 | 0.0003121871 |  | 19.85892 | 19.31595 | 23.7368 | 19.39883 | 22.07937 | 21.42811
3368.689 | 6.857782 | 38.25467 | 0.0003073056 |  | 19.88501 | 19.30566 | 23.72712 | 19.39799 | 22.05136 | 21.46232
3368.789 | 6.857036 | 36.07232 | 0.0003048411 |  | 19.89618 | 19.30356 | 23.76611 | 19.41836 | 22.07539 | 21.45539
3368.889 | 6.857587 | 38.87123 | 0.00031059 |  | 19.88874 | 19.31964 | 23.74791 | 19.37782 | 22.05546 | 21.45918
3368.988 | 6.857449 | 35.70958 | 0.0003407318 |  | 19.89582 | 19.3476 | 23.7192 | 19.37942 | 22.07465 | 21.44128
3369.088 | 6.856865 | 30.43075 | 0.0002951807 |  | 19.91768 | 19.32347 | 23.73504 | 19.39466 | 22.04772 | 21.43207
3369.1875 | 6.857251 | 36.71486 | 0.0003221229 |  | 19.90898 | 19.34469 | 23.70901 | 19.39277 | 22.09291 | 21.47041
3369.287 | 6.857998 | 36.51207 | 0.0002962549 |  | 19.89744 | 19.32214 | 23.72259 | 19.39309 | 22.08686 | 21.4215
3369.387 | 6.857402 | 35.05246 | 0.0002931259 |  | 19.94166 | 19.31094 | 23.71278 | 19.37876 | 22.05625 | 21.44666
3369.486 | 6.857988 | 38.65249 | 0.0002877215 |  | 19.92348 | 19.34157 | 23.74623 | 19.3995 | 22.08124 | 21.44879
3369.586 | 6.857548 | 28.43524 | 0.0002963463 |  | 19.92946 | 19.3239 | 23.7256 | 19.40493 | 22.08725 | 21.46858
3369.686 | 6.857851 | 30.1751 | 0.0002891964 |  | 19.92709 | 19.34822 | 23.72923 | 19.39858 | 22.05395 | 21.45374
3369.785 | 6.85724 | 36.69663 | 0.0002724386 |  | 19.93908 | 19.34211 | 23.75453 | 19.39956 | 22.04487 | 21.46092
3369.885 | 6.85791 | 34.28962 | 0.0002992002 |  | 19.96921 | 19.34295 | 23.76734 | 19.39129 | 22.07885 | 21.43185
3369.984375 | 6.857904 | 33.28708 | 0.0002463111 |  | 19.95677 | 19.35001 | 23.68203 | 19.35892 | 22.08572 | 21.45942
3370.084 | 6.857093 | 33.66121 | 0.000303181 |  | 19.93432 | 19.37235 | 23.7296 | 19.38384 | 22.05968 | 21.45827
3370.184 | 6.85742 | 36.89577 | 0.0002666849 |  | 19.97635 | 19.34493 | 23.73794 | 19.37995 | 22.07677 | 21.42308
3370.283 | 6.857434 | 32.94211 | 0.0002951156 |  | 19.95059 | 19.36588 | 23.71375 | 19.35564 | 22.06721 | 21.44098
3370.383 | 6.857109 | 30.17556 | 0.0002547748 |  | 19.94766 | 19.38645 | 23.70405 | 19.33109 | 22.07748 | 21.44436
3370.482 | 6.85683 | 33.78015 | 0.0002946812 |  | 19.96007 | 19.34248 | 23.71656 | 19.33242 | 22.08014 | 21.42614
3370.582 | 6.857418 | 39.20662 | 0.0003375519 |  | 19.94666 | 19.32075 | 23.67956 | 19.3493 | 22.07265 | 21.42441
3370.682 | 6.857699 | 42.42432 | 0.0002760982 |  | 19.95231 | 19.36429 | 23.69266 | 19.32543 | 22.08973 | 21.43496
3370.78125 | 6.857437 | 34.49879 | 0.0003213813 |  | 19.9493 | 19.37121 | 23.70865 | 19.32796 | 22.06495 | 21.41526
3370.881 | 6.857459 | 35.79297 | 0.0003248174 |  | 19.95356 | 19.37838 | 23.69091 | 19.32984 | 22.07544 | 21.41572
3370.98 | 6.857463 | 38.30753 | 0.0003317105 |  | 19.93659 | 19.3718 | 23.68139 | 19.32412 | 22.05231 | 21.39748
3371.08 | 6.857476 | 35.24704 | 0.0002993136 |  | 19.94033 | 19.36674 | 23.70766 | 19.28242 | 22.04973 | 21.42442
3371.18 | 6.857239 | 35.64669 | 0.0003550074 |  | 19.91109 | 19.36214 | 23.6676 | 19.31891 | 22.06791 | 21.42365
3371.279 | 6.857052 | 34.06724 | 0.0003170627 |  | 19.91619 | 19.37158 | 23.66643 | 19.30386 | 22.03296 | 21.44284
3371.379 | 6.856725 | 36.05181 | 0.0003154859 |  | 19.91034 | 19.35753 | 23.65288 | 19.28002 | 22.0409 | 21.44283
3371.479 | 6.857607 | 45.60511 | 0.0002970485 |  | 19.94158 | 19.35667 | 23.69029 | 19.3316 | 22.03999 | 21.42719
3371.578125 | 6.857665 | 39.37159 | 0.0003194067 |  | 19.93114 | 19.3787 | 23.68028 | 19.26404 | 22.05405 | 21.43758
3371.678 | 6.857041 | 36.34893 | 0.0002933966 |  | 19.9337 | 19.3625 | 23.69974 | 19.2548 | 22.05855 | 21.43827
3371.777 | 6.857075 | 34.54435 | 0.0003046244 |  | 19.94632 | 19.37044 | 23.65269 | 19.26639 | 22.02564 | 21.43619
3371.877 | 6.857421 | 32.50008 | 0.0003227693 |  | 19.92841 | 19.38495 | 23.66055 | 19.2621 | 22.05376 | 21.44395
3371.977 | 6.857892 | 36.18898 | 0.0003154001 |  | 19.94096 | 19.37453 | 23.66126 | 19.27106 | 22.07098 | 21.45529
3372.076 | 6.857415 | 37.72104 | 0.0003012221 |  | 19.93341 | 19.35729 | 23.65919 | 19.27691 | 22.04628 | 21.43947
3372.176 | 6.857471 | 31.19633 | 0.0003155209 |  | 19.96907 | 19.39573 | 23.63945 | 19.2543 | 22.06228 | 21.43961
3372.275 | 6.857607 | 34.93489 | 0.0003030173 |  | 19.9032 | 19.36681 | 23.6588 | 19.23096 | 22.03791 | 21.46163
3372.375 | 6.858018 | 34.47372 | 0.0003058021 |  | 19.9395 | 19.38275 | 23.66033 | 19.24991 | 22.07118 | 21.45893
3372.475 | 6.857693 | 37.53739 | 0.0003000644 |  | 19.93507 | 19.38591 | 23.6865 | 19.23504 | 22.07123 | 21.46166
3372.574 | 6.857599 | 34.30785 | 0.000275677 |  | 19.94737 | 19.39297 | 23.65276 | 19.24968 | 22.05992 | 21.44067
3372.674 | 6.857432 | 34.86972 | 0.0003131125 |  | 19.95139 | 19.4309 | 23.61794 | 19.24584 | 22.04206 | 21.46188
3372.773 | 6.858126 | 29.07094 | 0.0002906265 |  | 19.93612 | 19.42774 | 23.64701 | 19.23951 | 22.05643 | 21.46957
3372.873 | 6.85742 | 38.86029 | 0.0002879573 |  | 19.96242 | 19.38901 | 23.65246 | 19.26397 | 22.06972 | 21.44972
3372.973 | 6.857275 | 36.58225 | 0.0003166795 |  | 19.92638 | 19.41146 | 23.63903 | 19.27649 | 22.03363 | 21.43678
3373.072 | 6.858014 | 37.12681 | 0.0003313576 |  | 19.93722 | 19.45315 | 23.63029 | 19.26362 | 22.05379 | 21.45438
3373.171875 | 6.857434 | 35.0912 | 0.0003084034 |  | 19.9557 | 19.42532 | 23.64842 | 19.29634 | 22.04944 | 21.44387
3373.271 | 6.857981 | 37.41754 | 0.0003112407 |  | 19.94231 | 19.43595 | 23.6149 | 19.28392 | 22.03653 | 21.43407
3373.371 | 6.857539 | 40.73094 | 0.0003226887 |  | 19.89749 | 19.45791 | 23.62738 | 19.27093 | 22.07444 | 21.43978
3373.471 | 6.857254 | 39.76987 | 0.0003303165 |  | 19.89114 | 19.49495 | 23.62713 | 19.31743 | 22.06705 | 21.47151
3373.57 | 6.857289 | 38.10565 | 0.0003252132 |  | 19.87736 | 19.44411 | 23.61672 | 19.28041 | 22.04345 | 21.44221
3373.67 | 6.857278 | 38.6452 | 0.000308665 |  | 19.86558 | 19.47736 | 23.61779 | 19.27871 | 22.07586 | 21.48133
3373.77 | 6.857453 | 37.48317 | 0.0003406054 |  | 19.89397 | 19.46256 | 23.59186 | 19.29383 | 22.04557 | 21.42469
3373.869 | 6.85758 | 36.36579 | 0.0002985207 |  | 19.88606 | 19.47505 | 23.61505 | 19.31786 | 22.07771 | 21.44667
3373.96875 | 6.857716 | 31.09106 | 0.000297457 |  | 19.86973 | 19.48084 | 23.60388 | 19.31208 | 22.0627 | 21.43821
3374.068 | 6.857368 | 35.21834 | 0.0002922586 |  | 19.85321 | 19.50932 | 23.62293 | 19.30493 | 22.05154 | 21.44039
3374.168 | 6.857483 | 36.57131 | 0.0003093364 |  | 19.87761 | 19.49055 | 23.59547 | 19.33256 | 22.06725 | 21.45945
3374.268 | 6.857473 | 39.76577 | 0.0003049452 |  | 19.88705 | 19.49486 | 23.60199 | 19.32816 | 22.06114 | 21.43454
3374.367 | 6.856968 | 37.03795 | 0.0003181199 |  | 19.8514 | 19.48097 | 23.58833 | 19.32513 | 22.07156 | 21.46174
3374.467 | 6.857952 | 40.04785 | 0.0003073695 |  | 19.89009 | 19.48202 | 23.58514 | 19.32824 | 22.07979 | 21.43952
3374.566 | 6.857498 | 34.37894 | 0.0002870792 |  | 19.86689 | 19.49582 | 23.58055 | 19.3479 | 22.03542 | 21.44986
3374.666 | 6.857804 | 38.5855 | 0.0002810539 |  | 19.88773 | 19.51193 | 23.6077 | 19.32934 | 22.07651 | 21.44726
3374.765625 | 6.857761 | 40.31033 | 0.0002620611 |  | 19.85973 | 19.52057 | 23.59156 | 19.32319 | 22.03573 | 21.46778
3374.865 | 6.856534 | 38.10565 | 0.0002245437 |  | 19.89308 | 19.5263 | 23.58331 | 19.35632 | 22.07165 | 21.46569
3374.965 | 6.856911 | 43.31157 | 0.0002662884 |  | 19.86912 | 19.5613 | 23.55106 | 19.35102 | 22.0596 | 21.44525
3375.064 | 6.857567 | 40.54365 | 0.0002939231 |  | 19.87272 | 19.52971 | 23.57287 | 19.31686 | 22.05402 | 21.45969
3375.164 | 6.856892 | 35.51682 | 0.0002973863 |  | 19.89774 | 19.53811 | 23.53267 | 19.36311 | 22.05079 | 21.44351
3375.264 | 6.85724 | 33.93918 | 0.0002889511 |  | 19.90792 | 19.53721 | 23.5135 | 19.34991 | 22.05779 | 21.45172
3375.363 | 6.857419 | 40.04557 | 0.0003004629 |  | 19.90509 | 19.56391 | 23.51431 | 19.36188 | 22.05192 | 21.43866
3375.463 | 6.856845 | 40.58193 | 0.0002958461 |  | 19.92739 | 19.56249 | 23.52519 | 19.36248 | 22.06376 | 21.46022
3375.5625 | 6.857324 | 32.37932 | 0.0002825976 |  | 19.94024 | 19.55733 | 23.50307 | 19.37416 | 22.07635 | 21.46242
3375.662 | 6.857668 | 39.5001 | 0.0002948167 |  | 19.909 | 19.58192 | 23.5073 | 19.35185 | 22.08251 | 21.43899
3375.762 | 6.857286 | 32.00383 | 0.0003038604 |  | 19.90376 | 19.5745 | 23.4831 | 19.36767 | 22.07287 | 21.44331
3375.861 | 6.857767 | 38.93959 | 0.0003264767 |  | 19.90705 | 19.58205 | 23.4872 | 19.39389 | 22.08252 | 21.47803
3375.961 | 6.858 | 41.08092 | 0.0003077815 |  | 19.94966 | 19.59471 | 23.48915 | 19.38271 | 22.07596 | 21.4427
3376.061 | 6.857398 | 39.02115 | 0.0003137958 |  | 19.90391 | 19.58414 | 23.46721 | 19.34797 | 22.06906 | 21.4572
3376.16 | 6.856867 | 39.06308 | 0.0002962766 |  | 19.9127 | 19.60875 | 23.49381 | 19.3941 | 22.07311 | 21.46115
3376.26 | 6.857471 | 44.21523 | 0.0002868385 |  | 19.89377 | 19.58117 | 23.45094 | 19.39362 | 22.03763 | 21.43034
3376.359375 | 6.857576 | 37.62671 | 0.0002896312 |  | 19.8556 | 19.57065 | 23.43772 | 19.36795 | 22.05064 | 21.43966
3376.459 | 6.857461 | 34.61407 | 0.0003195262 |  | 19.89297 | 19.55274 | 23.43921 | 19.3539 | 22.06886 | 21.43501
3376.559 | 6.857099 | 37.05435 | 0.0003420656 |  | 19.87951 | 19.5693 | 23.41924 | 19.36679 | 22.03812 | 21.44257
3376.658 | 6.857857 | 36.63283 | 0.0003196158 |  | 19.86299 | 19.55459 | 23.42896 | 19.37564 | 22.02877 | 21.44638
3376.758 | 6.857683 | 33.87584 | 0.0003320211 |  | 19.85311 | 19.55864 | 23.41862 | 19.37629 | 22.03917 | 21.4354
3376.857 | 6.857682 | 42.27075 | 0.0003124532 |  | 19.84574 | 19.5419 | 23.43122 | 19.35841 | 22.05092 | 21.44103
3376.957 | 6.856941 | 36.25095 | 0.0003306946 |  | 19.84785 | 19.50884 | 23.42398 | 19.34614 | 22.05039 | 21.45649
3377.057 | 6.856719 | 36.08326 | 0.0003454314 |  | 19.84586 | 19.52136 | 23.44628 | 19.36949 | 22.08689 | 21.45427
3377.15625 | 6.857328 | 41.22127 | 0.0003834169 |  | 19.8579 | 19.53568 | 23.43228 | 19.34567 | 22.03504 | 21.42995
3377.256 | 6.857246 | 40.23286 | 0.0003174355 |  | 19.84871 | 19.53274 | 23.42445 | 19.36244 | 22.05961 | 21.4307
3377.355 | 6.857021 | 39.27999 | 0.000297577 |  | 19.82689 | 19.50574 | 23.43098 | 19.34088 | 22.04815 | 21.45113
3377.455 | 6.857537 | 40.60107 | 0.0002893491 |  | 19.81936 | 19.48366 | 23.46173 | 19.33163 | 22.06905 | 21.42399
3377.555 | 6.85745 | 38.18677 | 0.0003127511 |  | 19.82879 | 19.50094 | 23.4454 | 19.33704 | 22.06627 | 21.44932
3377.654 | 6.857803 | 33.7045 | 0.0003239728 |  | 19.78553 | 19.49523 | 23.43065 | 19.31981 | 22.05442 | 21.43866
3377.754 | 6.857394 | 39.34652 | 0.0003036535 |  | 19.81381 | 19.49307 | 23.45674 | 19.33105 | 22.03165 | 21.46509
3377.854 | 6.8573 | 41.27368 | 0.000304901 |  | 19.81794 | 19.48162 | 23.44548 | 19.3249 | 22.03809 | 21.42721
3377.953125 | 6.857366 | 40.43975 | 0.0003208216 |  | 19.77848 | 19.48608 | 23.45973 | 19.29822 | 22.02946 | 21.45664
3378.053 | 6.857242 | 36.93222 | 0.0003195847 |  | 19.82977 | 19.45484 | 23.47712 | 19.27746 | 22.04401 | 21.4685
3378.152 | 6.857453 | 34.13058 | 0.0002729337 |  | 19.79539 | 19.46565 | 23.46468 | 19.26068 | 22.06385 | 21.43045
3378.252 | 6.857977 | 38.51669 | 0.0003417303 |  | 19.78971 | 19.45978 | 23.46889 | 19.28573 | 22.04042 | 21.4577
3378.352 | 6.857266 | 34.73621 | 0.0003266277 |  | 19.76474 | 19.4293 | 23.47923 | 19.28809 | 22.0427 | 21.44956
3378.451 | 6.856493 | 34.07043 | 0.0003277217 |  | 19.77209 | 19.44268 | 23.48575 | 19.26599 | 22.04924 | 21.45872
3378.551 | 6.857595 | 33.17817 | 0.0002693998 |  | 19.7477 | 19.39748 | 23.46812 | 19.25525 | 22.04767 | 21.46522
3378.65 | 6.857829 | 39.97539 | 0.0003263345 |  | 19.74183 | 19.41788 | 23.48828 | 19.24088 | 22.03299 | 21.44316
3378.75 | 6.857201 | 36.4747 | 0.0003038718 |  | 19.73758 | 19.40715 | 23.47861 | 19.20378 | 22.04635 | 21.44689
3378.85 | 6.857085 | 39.21984 | 0.0003013262 |  | 19.7303 | 19.3906 | 23.46161 | 19.22627 | 22.02861 | 21.46149
3378.949 | 6.85719 | 35.02785 | 0.0002910067 |  | 19.70153 | 19.40472 | 23.47269 | 19.21537 | 22.03548 | 21.46788
3379.049 | 6.857306 | 39.78673 | 0.0003012135 |  | 19.69219 | 19.4014 | 23.49762 | 19.20572 | 22.01131 | 21.45387
3379.148 | 6.857773 | 34.22263 | 0.0002936922 |  | 19.67777 | 19.37643 | 23.47823 | 19.20862 | 22.02038 | 21.45872
3379.248 | 6.85711 | 36.83334 | 0.0002697637 |  | 19.65634 | 19.39604 | 23.4584 | 19.21699 | 22.05268 | 21.43272
3379.348 | 6.857371 | 38.46156 | 0.0003065435 |  | 19.69274 | 19.39508 | 23.46827 | 19.18814 | 22.01152 | 21.48119
3379.447 | 6.857211 | 33.42561 | 0.0003046838 |  | 19.67757 | 19.37232 | 23.49113 | 19.19514 | 22.00933 | 21.46287
3379.546875 | 6.857099 | 35.8349 | 0.0002763947 |  | 19.66805 | 19.39556 | 23.48518 | 19.17591 | 22.02564 | 21.46653
3379.646 | 6.857709 | 36.59683 | 0.0003054251 |  | 19.65848 | 19.41115 | 23.49579 | 19.14854 | 22.02137 | 21.46358
3379.746 | 6.857577 | 35.2598 | 0.0003053466 |  | 19.66623 | 19.41633 | 23.52486 | 19.15956 | 22.02086 | 21.44954
3379.846 | 6.85767 | 36.45374 | 0.0002879736 |  | 19.6973 | 19.40056 | 23.53628 | 19.13359 | 22.01868 | 21.45972
3379.945 | 6.857753 | 37.28767 | 0.0003341757 |  | 19.67114 | 19.38171 | 23.54242 | 19.13111 | 22.01626 | 21.4607
3380.045 | 6.85739 | 35.5314 | 0.0003083578 |  | 19.69162 | 19.36629 | 23.51418 | 19.09307 | 22.02922 | 21.41742
3380.145 | 6.857251 | 33.15994 | 0.0003218651 |  | 19.66866 | 19.38395 | 23.50137 | 19.13132 | 22.04067 | 21.45173
3380.244 | 6.857509 | 34.29554 | 0.0003103654 |  | 19.67226 | 19.3704 | 23.52161 | 19.09361 | 22.02154 | 21.45375
3380.34375 | 6.857181 | 32.13871 | 0.0002989255 |  | 19.67518 | 19.37041 | 23.53305 | 19.0962 | 22.02898 | 21.45571
3380.443 | 6.85695 | 34.95084 | 0.0003188394 |  | 19.67884 | 19.36073 | 23.53365 | 19.08447 | 22.03718 | 21.45124
3380.543 | 6.85721 | 37.91153 | 0.0003310086 |  | 19.67277 | 19.36902 | 23.53208 | 19.06915 | 22.03948 | 21.43864
3380.643 | 6.85724 | 35.51363 | 0.0003160756 |  | 19.68019 | 19.38102 | 23.50427 | 19.02693 | 22.02357 | 21.46134
3380.742 | 6.856897 | 40.29575 | 0.0003247219 |  | 19.70499 | 19.41179 | 23.52336 | 19.04703 | 22.05145 | 21.44966
3380.842 | 6.857089 | 35.2917 | 0.0002736883 |  | 19.7066 | 19.35539 | 23.53111 | 19.07055 | 22.05797 | 21.4534
3380.941 | 6.857182 | 35.11353 | 0.00032002 |  | 19.70281 | 19.35292 | 23.52784 | 19.05989 | 22.03515 | 21.42698
3381.041 | 6.857023 | 33.35954 | 0.0003358931 |  | 19.72054 | 19.36213 | 23.52443 | 19.03688 | 22.03903 | 21.45337
3381.140625 | 6.858112 | 34.91757 | 0.0002990123 |  | 19.71645 | 19.33214 | 23.54088 | 19.04241 | 22.04877 | 21.4319
3381.24 | 6.857264 | 34.52476 | 0.0003550705 |  | 19.73044 | 19.3368 | 23.52514 | 19.05664 | 22.03344 | 21.43769
3381.34 | 6.857201 | 36.45693 | 0.0002910646 |  | 19.73138 | 19.31809 | 23.48351 | 19.04844 | 22.04421 | 21.45477
3381.439 | 6.857845 | 35.64669 | 0.0003457935 |  | 19.70106 | 19.32036 | 23.49572 | 19.04318 | 22.0516 | 21.44735
3381.539 | 6.857995 | 32.09177 | 0.0003123363 |  | 19.67545 | 19.30435 | 23.46461 | 19.05153 | 22.04148 | 21.42002
3381.639 | 6.858121 | 35.4389 | 0.0003046047 |  | 19.69254 | 19.30483 | 23.44995 | 19.02743 | 22.05262 | 21.41883
3381.738 | 6.857386 | 36.16528 | 0.0003060961 |  | 19.68906 | 19.29049 | 23.46353 | 19.02642 | 22.03522 | 21.43767
3381.838 | 6.857561 | 38.60419 | 0.000267714 |  | 19.68394 | 19.32447 | 23.44819 | 19.03554 | 22.01198 | 21.43651
3381.9375 | 6.85705 | 34.63276 | 0.0003113481 |  | 19.67278 | 19.31558 | 23.4299 | 19.05185 | 22.04396 | 21.41064
3382.037 | 6.857967 | 35.79297 | 0.0002900212 |  | 19.67103 | 19.33229 | 23.42613 | 19.0325 | 22.00515 | 21.39185
3382.137 | 6.857306 | 36.36579 | 0.0002876342 |  | 19.67027 | 19.34342 | 23.44551 | 19.0988 | 22.02687 | 21.43011
3382.236 | 6.857429 | 38.34808 | 0.0002943378 |  | 19.6461 | 19.31022 | 23.38342 | 19.07561 | 22.01831 | 21.42407
3382.336 | 6.857118 | 30.29222 | 0.0003190572 |  | 19.62805 | 19.30179 | 23.38487 | 19.08298 | 22.02186 | 21.41913
3382.436 | 6.857526 | 35.69773 | 0.0002920632 |  | 19.63948 | 19.31351 | 23.43483 | 19.10709 | 21.99166 | 21.40511
3382.535 | 6.857077 | 31.29065 | 0.0003109151 |  | 19.62477 | 19.29272 | 23.37966 | 19.13242 | 22.02434 | 21.39794
3382.635 | 6.857027 | 37.23618 | 0.0002983231 |  | 19.61757 | 19.27635 | 23.37169 | 19.15262 | 21.98793 | 21.41081
3382.734375 | 6.857133 | 37.45264 | 0.0003416928 |  | 19.63182 | 19.31104 | 23.4021 | 19.16058 | 22.07103 | 21.41855
3382.834 | 6.857716 | 28.90916 | 0.0002866318 |  | 19.6249 | 19.258 | 23.39736 | 19.17098 | 22.01382 | 21.38136
3382.934 | 6.857791 | 33.79063 | 0.000338571 |  | 19.58793 | 19.26178 | 23.38801 | 19.22333 | 22.0191 | 21.37051
3383.033 | 6.856987 | 30.24984 | 0.0003030982 |  | 19.55937 | 19.23356 | 23.34701 | 19.21571 | 22.04211 | 21.40471
3383.133 | 6.857709 | 30.62397 | 0.0002672018 |  | 19.59412 | 19.22575 | 23.38067 | 19.23349 | 22.01953 | 21.38992
3383.232 | 6.857058 | 34.36253 | 0.0003765285 |  | 19.56031 | 19.24034 | 23.34621 | 19.24711 | 21.9876 | 21.34611
3383.332 | 6.857894 | 38.24327 | 0.0003273707 |  | 19.57247 | 19.19622 | 23.35735 | 19.23048 | 21.98875 | 21.38995
3383.432 | 6.857216 | 36.72989 | 0.0003091043 |  | 19.5495 | 19.21379 | 23.34373 | 19.25437 | 22.02792 | 21.37411
3383.53125 | 6.857756 | 31.8817 | 0.0003102449 |  | 19.5793 | 19.18051 | 23.35229 | 19.25751 | 22.01549 | 21.36054
3383.631 | 6.857568 | 35.14725 | 0.0002841714 |  | 19.5448 | 19.19709 | 23.31239 | 19.26072 | 21.9805 | 21.3554
3383.73 | 6.85714 | 40.34542 | 0.0003339174 |  | 19.59536 | 19.18075 | 23.33313 | 19.26612 | 22.01635 | 21.38931
3383.83 | 6.856649 | 33.52906 | 0.0003167107 |  | 19.6075 | 19.18099 | 23.29605 | 19.25606 | 22.03067 | 21.35138
3383.93 | 6.857155 | 32.88059 | 0.0003113058 |  | 19.57497 | 19.18271 | 23.28903 | 19.25137 | 22.03314 | 21.34516
3384.029 | 6.858036 | 36.15435 | 0.0002729828 |  | 19.58904 | 19.15865 | 23.29219 | 19.28553 | 22.01518 | 21.37423
3384.129 | 6.857416 | 36.1908 | 0.0002832474 |  | 19.58937 | 19.15808 | 23.28239 | 19.26015 | 21.99599 | 21.36702
3384.229 | 6.857745 | 35.40335 | 0.0003276133 |  | 19.62203 | 19.14628 | 23.28527 | 19.31634 | 22.02039 | 21.36698
3384.328125 | 6.857387 | 38.34854 | 0.0002886113 |  | 19.59035 | 19.11959 | 23.27619 | 19.30988 | 22.02684 | 21.34017
3384.428 | 6.857413 | 30.54194 | 0.0002930356 |  | 19.60352 | 19.11599 | 23.28335 | 19.27068 | 22.02453 | 21.34141
3384.527 | 6.857836 | 33.56414 | 0.0003138606 |  | 19.62119 | 19.09919 | 23.29216 | 19.28746 | 22.006 | 21.35264
3384.627 | 6.857676 | 30.74928 | 0.0003213904 |  | 19.66076 | 19.12592 | 23.26801 | 19.31171 | 22.00529 | 21.35033
3384.727 | 6.857875 | 34.66739 | 0.0003080454 |  | 19.66508 | 19.08842 | 23.26863 | 19.29694 | 21.98716 | 21.36658
3384.826 | 6.857291 | 35.48036 | 0.0003281969 |  | 19.64402 | 19.0996 | 23.25246 | 19.30901 | 22.03659 | 21.36465
3384.926 | 6.857429 | 29.58679 | 0.000319748 |  | 19.63806 | 19.11237 | 23.28078 | 19.27879 | 22.00542 | 21.3341
3385.025 | 6.85784 | 33.77331 | 0.0003147865 |  | 19.63101 | 19.1214 | 23.26373 | 19.29244 | 22.00648 | 21.32827
3385.125 | 6.85724 | 31.17491 | 0.0002880047 |  | 19.62531 | 19.10089 | 23.2721 | 19.26755 | 21.97305 | 21.34349
3385.225 | 6.85717 | 35.15818 | 0.0003250134 |  | 19.59239 | 19.12162 | 23.25579 | 19.28784 | 22.01387 | 21.30704
3385.324 | 6.856966 | 31.606 | 0.0003001115 |  | 19.61163 | 19.10881 | 23.24271 | 19.2926 | 21.99231 | 21.33577
3385.424 | 6.856551 | 36.235 | 0.0003463964 |  | 19.5878 | 19.12548 | 23.21277 | 19.30726 | 21.97351 | 21.33309
3385.523 | 6.857166 | 37.09217 | 0.0002850348 |  | 19.58407 | 19.12427 | 23.23435 | 19.27874 | 21.97787 | 21.33487
3385.623 | 6.857421 | 33.92779 | 0.0002995906 |  | 19.5862 | 19.11362 | 23.22245 | 19.28791 | 21.9911 | 21.33883
3385.723 | 6.857672 | 32.59533 | 0.0002849381 |  | 19.55042 | 19.10488 | 23.22979 | 19.27831 | 21.97685 | 21.32158
3385.822 | 6.856942 | 36.69298 | 0.000301935 |  | 19.59637 | 19.1375 | 23.21768 | 19.30904 | 21.97164 | 21.29475
3385.921875 | 6.857506 | 32.4413 | 0.00029 |  | 19.55155 | 19.13461 | 23.20932 | 19.26315 | 21.99882 | 21.2896
3386.021 | 6.856973 | 38.02135 | 0.0003405536 |  | 19.56552 | 19.17222 | 23.20841 | 19.29564 | 21.98733 | 21.30518
3386.121 | 6.857111 | 35.64852 | 0.0003375417 |  | 19.55825 | 19.13685 | 23.20232 | 19.25422 | 21.97619 | 21.26845
3386.221 | 6.857577 | 37.23618 | 0.0003015212 |  | 19.54104 | 19.12172 | 23.20519 | 19.26844 | 21.97571 | 21.27768
3386.32 | 6.857019 | 31.87122 | 0.0003314613 |  | 19.56368 | 19.10919 | 23.16213 | 19.25379 | 21.99739 | 21.25773
3386.42 | 6.857146 | 34.12147 | 0.0002949864 |  | 19.53534 | 19.10434 | 23.17532 | 19.25638 | 21.95867 | 21.26463
3386.52 | 6.857616 | 32.04712 | 0.000290908 |  | 19.57079 | 19.08888 | 23.1937 | 19.2387 | 22.00246 | 21.28813
3386.619 | 6.857215 | 37.94616 | 0.0002946538 |  | 19.55529 | 19.0633 | 23.17029 | 19.23036 | 21.96603 | 21.26295
3386.71875 | 6.857479 | 33.91959 | 0.0002704436 |  | 19.54663 | 19.08003 | 23.13118 | 19.22501 | 21.93609 | 21.26969
3386.818 | 6.85737 | 29.13155 | 0.0002978767 |  | 19.61268 | 19.05748 | 23.17227 | 19.21421 | 21.97487 | 21.25606
3386.918 | 6.857364 | 36.61551 | 0.0002919681 |  | 19.57704 | 19.06091 | 23.13601 | 19.22919 | 21.97434 | 21.22243
3387.018 | 6.857603 | 32.84186 | 0.0003148569 |  | 19.5427 | 19.08597 | 23.14391 | 19.23117 | 21.97583 | 21.21778
3387.117 | 6.857168 | 30.07713 | 0.0002812489 |  | 19.58345 | 19.09751 | 23.12534 | 19.20038 | 21.94387 | 21.24505
3387.217 | 6.857854 | 37.03658 | 0.0002935502 |  | 19.63009 | 19.06431 | 23.11899 | 19.20459 | 21.97172 | 21.2236
3387.316 | 6.856784 | 30.69187 | 0.0003088974 |  | 19.5995 | 19.09318 | 23.13733 | 19.21143 | 21.9608 | 21.22258
3387.416 | 6.857334 | 38.60419 | 0.0003102832 |  | 19.6344 | 19.11887 | 23.14066 | 19.19505 | 21.96373 | 21.20693
3387.515625 | 6.857605 | 37.20929 | 0.0002793918 |  | 19.65617 | 19.12603 | 23.11411 | 19.18851 | 21.94772 | 21.24227
3387.615 | 6.857127 | 33.21827 | 0.0003029896 |  | 19.64514 | 19.06536 | 23.10448 | 19.1744 | 21.93922 | 21.24706
3387.715 | 6.857653 | 35.21287 | 0.0003188523 |  | 19.67268 | 19.12117 | 23.11438 | 19.11739 | 21.95533 | 21.19347
3387.814 | 6.856995 | 38.77416 | 0.000310264 |  | 19.64011 | 19.10983 | 23.09074 | 19.1121 | 21.97161 | 21.22174
3387.914 | 6.857245 | 39.92572 | 0.0002657351 |  | 19.63639 | 19.11587 | 23.11825 | 19.11197 | 21.96135 | 21.2134
3388.014 | 6.857421 | 36.55536 | 0.0003146643 |  | 19.64326 | 19.1093 | 23.08279 | 19.10912 | 21.95291 | 21.21613
3388.113 | 6.857152 | 33.77969 | 0.000280801 |  | 19.6319 | 19.10818 | 23.05446 | 19.1247 | 21.93132 | 21.21639
3388.213 | 6.85764 | 30.82994 | 0.0002872427 |  | 19.6365 | 19.09337 | 23.0712 | 19.12646 | 21.95382 | 21.18276
3388.3125 | 6.857676 | 35.17185 | 0.0002786271 |  | 19.59971 | 19.11982 | 23.05996 | 19.13313 | 21.96635 | 21.19458
3388.412 | 6.857185 | 32.90429 | 0.0002909676 |  | 19.6043 | 19.14057 | 23.05639 | 19.1261 | 21.94992 | 21.19582
3388.512 | 6.857186 | 32.28317 | 0.0002653306 |  | 19.57538 | 19.13302 | 23.00036 | 19.12631 | 21.93962 | 21.17154
3388.611 | 6.856944 | 38.98834 | 0.0003054546 |  | 19.59278 | 19.1619 | 23.04841 | 19.17252 | 21.95278 | 21.20187
3388.711 | 6.856714 | 33.05011 | 0.0002831664 |  | 19.57369 | 19.15002 | 23.02851 | 19.14747 | 21.96657 | 21.19992
3388.811 | 6.857091 | 39.13417 | 0.0002737816 |  | 19.5607 | 19.14535 | 23.03709 | 19.18048 | 21.97472 | 21.1838
3388.91 | 6.857608 | 31.23779 | 0.0003061287 |  | 19.57261 | 19.15681 | 22.99171 | 19.13543 | 21.95122 | 21.20206
3389.01 | 6.857694 | 39.75574 | 0.0002909126 |  | 19.58489 | 19.16728 | 22.98464 | 19.18268 | 21.92777 | 21.16637
3389.109375 | 6.857468 | 37.26853 | 0.0003224797 |  | 19.54323 | 19.16698 | 22.96988 | 19.15233 | 21.95448 | 21.15626
3389.209 | 6.856921 | 36.08963 | 0.0003259298 |  | 19.54748 | 19.1616 | 22.99674 | 19.14122 | 21.96068 | 21.14325
3389.309 | 6.857651 | 33.0647 | 0.0002890666 |  | 19.52409 | 19.17091 | 22.98981 | 19.17549 | 21.96992 | 21.16817
3389.408 | 6.857658 | 37.29724 | 0.0003192539 |  | 19.47655 | 19.1698 | 22.95089 | 19.15577 | 21.93982 | 21.14581
3389.508 | 6.857672 | 38.8088 | 0.0003407989 |  | 19.49603 | 19.1584 | 22.98033 | 19.15037 | 21.94153 | 21.15301
3389.607 | 6.857247 | 36.59182 | 0.0002941057 |  | 19.51361 | 19.17393 | 22.94635 | 19.13372 | 21.94633 | 21.16395
3389.707 | 6.858097 | 38.38317 | 0.0003000849 |  | 19.50595 | 19.18939 | 22.98184 | 19.1471 | 21.92575 | 21.11889
3389.807 | 6.857258 | 37.82357 | 0.0003111108 |  | 19.47369 | 19.19169 | 22.95303 | 19.11565 | 21.93578 | 21.1328
3389.90625 | 6.857492 | 33.31989 | 0.0003464854 |  | 19.48419 | 19.17437 | 22.95446 | 19.11113 | 21.93633 | 21.1345
3390.006 | 6.85762 | 35.19418 | 0.0003037688 |  | 19.47529 | 19.1888 | 22.94788 | 19.12935 | 21.95881 | 21.12365
3390.105 | 6.857103 | 36.15298 | 0.0003578666 |  | 19.48214 | 19.18811 | 22.94411 | 19.11238 | 21.94515 | 21.10696
3390.205 | 6.857223 | 42.99213 | 0.0003183686 |  | 19.44379 | 19.19987 | 22.93663 | 19.08839 | 21.97145 | 21.12864
3390.305 | 6.857372 | 39.04895 | 0.0003398659 |  | 19.4373 | 19.18886 | 22.9342 | 19.09943 | 21.92667 | 21.11392
3390.404 | 6.856934 | 38.38636 | 0.0003134773 |  | 19.46015 | 19.21865 | 22.94061 | 19.10375 | 21.90885 | 21.1129
3390.504 | 6.856891 | 34.7959 | 0.0003293593 |  | 19.4644 | 19.1839 | 22.91938 | 19.10692 | 21.93955 | 21.10547
3390.604 | 6.857263 | 34.45367 | 0.0003293403 |  | 19.38262 | 19.21309 | 22.9283 | 19.08721 | 21.95248 | 21.10648
3390.703125 | 6.857172 | 34.01574 | 0.0003116589 |  | 19.4053 | 19.23268 | 22.95538 | 19.10732 | 21.92184 | 21.11892
3390.803 | 6.857497 | 37.87962 | 0.0003064777 |  | 19.43613 | 19.22326 | 22.93207 | 19.0811 | 21.96094 | 21.09835
3390.902 | 6.857357 | 35.84584 | 0.0003008368 |  | 19.38635 | 19.25328 | 22.95401 | 19.08231 | 21.93006 | 21.07958
3391.002 | 6.857133 | 31.20726 | 0.0002639943 |  | 19.47613 | 19.23875 | 22.91618 | 19.10671 | 21.92696 | 21.08268
3391.102 | 6.857444 | 40.28527 | 0.0003299532 |  | 19.48335 | 19.27099 | 22.92173 | 19.06684 | 21.93245 | 21.0797
3391.201 | 6.85725 | 36.42275 | 0.0003096949 |  | 19.50056 | 19.27318 | 22.95159 | 19.06928 | 21.91098 | 21.06268
3391.301 | 6.857017 | 35.18598 | 0.0002770568 |  | 19.51078 | 19.28974 | 22.94296 | 19.04979 | 21.93235 | 21.10854
3391.4 | 6.857433 | 44.15416 | 0.0003024714 |  | 19.47723 | 19.27729 | 22.93412 | 19.07771 | 21.93779 | 21.0569
3391.5 | 6.857058 | 37.05845 | 0.0003032091 |  | 19.47383 | 19.28462 | 22.94226 | 19.04039 | 21.94807 | 21.04635
3391.6 | 6.857527 | 30.15004 | 0.000341473 |  | 19.47619 | 19.27266 | 22.96482 | 19.03121 | 21.92924 | 21.05284
3391.699 | 6.857099 | 41.98093 | 0.000311856 |  | 19.50748 | 19.3173 | 22.9714 | 19.0292 | 21.92362 | 21.05636
3391.799 | 6.856593 | 43.36671 | 0.0003105198 |  | 19.49936 | 19.29909 | 22.95736 | 19.05371 | 21.93614 | 21.04272
3391.898 | 6.857043 | 39.97721 | 0.000316047 |  | 19.50254 | 19.30829 | 22.9681 | 19.05396 | 21.93271 | 21.04057
3391.998 | 6.856865 | 40.63023 | 0.0003339452 |  | 19.51823 | 19.308 | 22.9797 | 19.05411 | 21.9236 | 21.03625
3392.098 | 6.857 | 40.11529 | 0.0003189329 |  | 19.54021 | 19.35473 | 23.00731 | 19.06293 | 21.90027 | 21.03578
3392.197 | 6.857738 | 40.32628 | 0.0003267994 |  | 19.57141 | 19.34193 | 22.996 | 19.04294 | 21.91551 | 21.03125
3392.296875 | 6.857764 | 40.91277 | 0.0003143284 |  | 19.54942 | 19.32615 | 23.00483 | 19.04207 | 21.89706 | 21.02928
3392.396 | 6.857794 | 37.67502 | 0.0003285851 |  | 19.56352 | 19.33671 | 23.00133 | 19.04833 | 21.89913 | 21.03343
3392.496 | 6.856967 | 36.71486 | 0.0003078243 |  | 19.58069 | 19.34419 | 23.02943 | 19.06659 | 21.91977 | 21.02525
3392.596 | 6.856956 | 36.23637 | 0.0002864439 |  | 19.57714 | 19.35149 | 23.03005 | 19.06292 | 21.88896 | 21.03926
3392.695 | 6.857256 | 36.86797 | 0.0003062445 |  | 19.59884 | 19.31722 | 23.01962 | 19.06196 | 21.89047 | 21.06092
3392.795 | 6.857244 | 40.73048 | 0.0002653929 |  | 19.55335 | 19.34456 | 23.07763 | 19.0656 | 21.91846 | 21.05547
3392.895 | 6.857548 | 35.95292 | 0.00030251 |  | 19.6149 | 19.34443 | 23.05178 | 19.07355 | 21.9154 | 21.05391
3392.994 | 6.857164 | 38.26606 | 0.0002620358 |  | 19.59098 | 19.32712 | 23.07533 | 19.0483 | 21.88439 | 21.0303
3393.09375 | 6.857134 | 36.59364 | 0.0002841235 |  | 19.63397 | 19.36723 | 23.1038 | 19.06703 | 21.90426 | 21.0435
3393.193 | 6.85758 | 30.13044 | 0.0003205994 |  | 19.64645 | 19.33336 | 23.06973 | 19.05648 | 21.91326 | 21.02068
3393.293 | 6.857642 | 32.34879 | 0.0002687912 |  | 19.59445 | 19.37593 | 23.07474 | 19.08397 | 21.88585 | 21.04083
3393.393 | 6.857318 | 34.90208 | 0.0002589344 |  | 19.59075 | 19.36917 | 23.06094 | 19.04752 | 21.90951 | 21.06763
3393.492 | 6.857967 | 35.09438 | 0.0003242393 |  | 19.60415 | 19.38254 | 23.10148 | 19.07414 | 21.89773 | 21.04288
3393.592 | 6.85701 | 36.84564 | 0.000302644 |  | 19.57472 | 19.38232 | 23.09648 | 19.09575 | 21.87163 | 21.03337
3393.691 | 6.857171 | 37.58433 | 0.0003124276 |  | 19.56929 | 19.37804 | 23.13314 | 19.08881 | 21.90183 | 21.03021
3393.791 | 6.857247 | 34.48147 | 0.0002935349 |  | 19.60799 | 19.36672 | 23.13059 | 19.08482 | 21.88648 | 21.0416
3393.890625 | 6.857412 | 32.04848 | 0.0002797432 |  | 19.59985 | 19.35841 | 23.09598 | 19.09464 | 21.90148 | 21.01613
3393.99 | 6.857706 | 37.6413 | 0.0003299585 |  | 19.55899 | 19.38773 | 23.14226 | 19.08722 | 21.88239 | 21.03697
3394.09 | 6.857453 | 36.6105 | 0.0002977867 |  | 19.59031 | 19.37975 | 23.13784 | 19.12001 | 21.87112 | 21.04771
3394.189 | 6.857227 | 36.10376 | 0.0003011011 |  | 19.57689 | 19.37425 | 23.15942 | 19.1121 | 21.90202 | 21.0502
3394.289 | 6.857177 | 32.0216 | 0.0002947788 |  | 19.58554 | 19.40042 | 23.15637 | 19.09226 | 21.87426 | 21.03522
3394.389 | 6.857729 | 34.98684 | 0.0002828504 |  | 19.5481 | 19.39741 | 23.13555 | 19.11447 | 21.87523 | 21.0329
3394.488 | 6.857403 | 32.88743 | 0.0003178915 |  | 19.56516 | 19.38728 | 23.1623 | 19.06395 | 21.85828 | 21.0468
3394.588 | 6.857977 | 37.47679 | 0.0003165373 |  | 19.58351 | 19.41268 | 23.15259 | 19.07844 | 21.85983 | 21.06027
3394.6875 | 6.856848 | 36.05136 | 0.0003024598 |  | 19.59228 | 19.40154 | 23.15924 | 19.07166 | 21.89619 | 21.08054
3394.787 | 6.857553 | 36.96276 | 0.0003323003 |  | 19.59497 | 19.40649 | 23.1556 | 19.07399 | 21.88179 | 21.06433
3394.887 | 6.85775 | 35.45302 | 0.0003333177 |  | 19.59876 | 19.40345 | 23.20378 | 19.09548 | 21.88295 | 21.07073
3394.986 | 6.85696 | 39.51422 | 0.0003439615 |  | 19.60896 | 19.38261 | 23.1838 | 19.07948 | 21.88461 | 21.07304
3395.086 | 6.857066 | 34.18116 | 0.0003228483 |  | 19.59308 | 19.39471 | 23.19458 | 19.07795 | 21.91965 | 21.06659
3395.186 | 6.856888 | 36.67111 | 0.0003018661 |  | 19.6319 | 19.39978 | 23.21094 | 19.08203 | 21.90438 | 21.07574
3395.285 | 6.857018 | 35.27621 | 0.0003500553 |  | 19.60916 | 19.41326 | 23.16725 | 19.08278 | 21.90713 | 21.08249
3395.385 | 6.857652 | 33.82617 | 0.0003539909 |  | 19.59923 | 19.37902 | 23.22374 | 19.05891 | 21.87282 | 21.05503
3395.484375 | 6.857234 | 34.62091 | 0.0002938453 |  | 19.63102 | 19.37453 | 23.21311 | 19.05222 | 21.87236 | 21.0837
3395.584 | 6.857568 | 41.39763 | 0.0003249053 |  | 19.64811 | 19.3845 | 23.19642 | 19.09396 | 21.895 | 21.09921
3395.684 | 6.857233 | 34.66785 | 0.0003359825 |  | 19.62767 | 19.40363 | 23.18142 | 19.05482 | 21.88103 | 21.08768
3395.783 | 6.857246 | 36.84564 | 0.0003368541 |  | 19.6348 | 19.3802 | 23.21562 | 19.07155 | 21.88024 | 21.10442
3395.883 | 6.857272 | 38.48389 | 0.0003439362 |  | 19.66892 | 19.41917 | 23.25313 | 19.09624 | 21.90621 | 21.10406
3395.982 | 6.85673 | 38.86576 | 0.0003157808 |  | 19.63982 | 19.41827 | 23.28183 | 19.07448 | 21.88128 | 21.07437
3396.082 | 6.857138 | 43.58317 | 0.0003224704 |  | 19.64548 | 19.40087 | 23.27854 | 19.06951 | 21.91436 | 21.10393
3396.182 | 6.857421 | 39.13964 | 0.0003019779 |  | 19.65367 | 19.38298 | 23.28691 | 19.0572 | 21.89441 | 21.11556
3396.28125 | 6.857838 | 41.56807 | 0.0003026907 |  | 19.67432 | 19.39868 | 23.27527 | 19.08008 | 21.88555 | 21.0958
3396.381 | 6.857436 | 36.26189 | 0.0002947109 |  | 19.64411 | 19.38599 | 23.27162 | 19.07607 | 21.8601 | 21.099
3396.48 | 6.857978 | 37.63537 | 0.0003094932 |  | 19.64008 | 19.39403 | 23.26035 | 19.09836 | 21.89311 | 21.11022
3396.58 | 6.857032 | 36.04953 | 0.0003058367 |  | 19.67494 | 19.37612 | 23.28782 | 19.09617 | 21.88192 | 21.12217
3396.68 | 6.857748 | 34.25043 | 0.0002941889 |  | 19.63241 | 19.39157 | 23.26447 | 19.11001 | 21.88926 | 21.11035
3396.779 | 6.856814 | 35.74102 | 0.0003207827 |  | 19.61544 | 19.38495 | 23.26312 | 19.10873 | 21.88649 | 21.11433
3396.879 | 6.857033 | 39.16242 | 0.0003201596 |  | 19.61599 | 19.39967 | 23.24313 | 19.07094 | 21.89134 | 21.11468
3396.979 | 6.857882 | 37.72651 | 0.0003140783 |  | 19.62533 | 19.36879 | 23.27297 | 19.10167 | 21.89242 | 21.10214
3397.078125 | 6.857463 | 36.01262 | 0.0002897023 |  | 19.62544 | 19.35633 | 23.23689 | 19.09961 | 21.92048 | 21.10685
3397.178 | 6.856598 | 37.92155 | 0.0003041838 |  | 19.61741 | 19.32837 | 23.27328 | 19.09755 | 21.91945 | 21.1347
3397.277 | 6.85744 | 37.84772 | 0.0003108606 |  | 19.61382 | 19.3202 | 23.26635 | 19.09623 | 21.90032 | 21.13151
3397.377 | 6.857532 | 37.39704 | 0.000310801 |  | 19.59674 | 19.29024 | 23.23902 | 19.10647 | 21.90634 | 21.10225
3397.477 | 6.857364 | 30.15824 | 0.0003172705 |  | 19.62281 | 19.32494 | 23.27046 | 19.11971 | 21.90821 | 21.13402
3397.576 | 6.857269 | 30.12816 | 0.0002856286 |  | 19.61868 | 19.2901 | 23.27452 | 19.13955 | 21.89144 | 21.10741
3397.676 | 6.857389 | 36.78321 | 0.0002448818 |  | 19.62388 | 19.25644 | 23.25527 | 19.13788 | 21.92759 | 21.15491
3397.775 | 6.857136 | 33.99934 | 0.0002675356 |  | 19.6076 | 19.27892 | 23.24227 | 19.13595 | 21.91694 | 21.13577
3397.875 | 6.857313 | 33.12895 | 0.000250083 |  | 19.58952 | 19.27687 | 23.22384 | 19.13466 | 21.89133 | 21.14963
3397.975 | 6.85696 | 33.50901 | 0.0002348643 |  | 19.60902 | 19.26471 | 23.25695 | 19.11723 | 21.89466 | 21.14035
3398.074 | 6.857143 | 32.53745 | 0.0003262536 |  | 19.60327 | 19.26839 | 23.25341 | 19.10526 | 21.92328 | 21.10791
3398.174 | 6.857246 | 35.02876 | 0.0002756989 |  | 19.60682 | 19.24944 | 23.21966 | 19.10801 | 21.89363 | 21.1419
3398.273 | 6.857548 | 39.44997 | 0.0002393158 |  | 19.62703 | 19.24851 | 23.21257 | 19.12696 | 21.92875 | 21.13865
3398.373 | 6.857627 | 32.47639 | 0.0002811968 |  | 19.58081 | 19.26854 | 23.19366 | 19.10146 | 21.88969 | 21.16279
3398.473 | 6.857165 | 33.27386 | 0.0002967702 |  | 19.57504 | 19.25261 | 23.19964 | 19.13221 | 21.92334 | 21.17117
3398.572 | 6.85674 | 33.95422 | 0.0002936072 |  | 19.57291 | 19.27176 | 23.19416 | 19.1146 | 21.90419 | 21.16422
3398.671875 | 6.857719 | 38.5331 | 0.0003288463 |  | 19.53055 | 19.25068 | 23.2105 | 19.12259 | 21.91019 | 21.17142
3398.771 | 6.857199 | 39.0011 | 0.0003032115 |  | 19.57379 | 19.23332 | 23.19172 | 19.12844 | 21.90644 | 21.18875
3398.871 | 6.85705 | 37.90377 | 0.000313091 |  | 19.5622 | 19.27322 | 23.17061 | 19.13419 | 21.89528 | 21.17479
3398.971 | 6.856929 | 37.37562 | 0.0002816444 |  | 19.5405 | 19.22559 | 23.14933 | 19.15623 | 21.91207 | 21.14177
3399.07 | 6.856897 | 37.05344 | 0.000283151 |  | 19.5214 | 19.24011 | 23.15741 | 19.14388 | 21.92218 | 21.17
3399.17 | 6.857122 | 31.83749 | 0.0002757789 |  | 19.50441 | 19.22354 | 23.17896 | 19.16594 | 21.90651 | 21.18931
3399.27 | 6.856898 | 34.04719 | 0.0002945694 |  | 19.49941 | 19.25121 | 23.15054 | 19.17348 | 21.90433 | 21.14727
3399.369 | 6.857182 | 26.58418 | 0.0002924238 |  | 19.46339 | 19.25053 | 23.16207 | 19.22159 | 21.91157 | 21.20244
3399.46875 | 6.857183 | 34.75671 | 0.0003221383 |  | 19.48817 | 19.27783 | 23.18034 | 19.21808 | 21.9047 | 21.17129
3399.568 | 6.857909 | 41.10051 | 0.0002561203 |  | 19.48178 | 19.22399 | 23.17766 | 19.21968 | 21.90709 | 21.16035
3399.668 | 6.857026 | 33.42652 | 0.0002906888 |  | 19.46487 | 19.22769 | 23.16523 | 19.23132 | 21.8867 | 21.18542
3399.768 | 6.857112 | 37.39294 | 0.0003032027 |  | 19.43026 | 19.2434 | 23.20346 | 19.2514 | 21.90424 | 21.1778
3399.867 | 6.857209 | 36.58133 | 0.0003084961 |  | 19.42272 | 19.22623 | 23.20153 | 19.27184 | 21.89052 | 21.20295
3399.967 | 6.857737 | 35.74148 | 0.0003150556 |  | 19.41413 | 19.23483 | 23.19736 | 19.23181 | 21.88016 | 21.16848
3400.066 | 6.857515 | 38.98971 | 0.000305741 |  | 19.42789 | 19.24244 | 23.23157 | 19.27285 | 21.91102 | 21.17089
3400.166 | 6.857398 | 37.00559 | 0.0002951402 |  | 19.39521 | 19.2262 | 23.22324 | 19.25774 | 21.8817 | 21.19146
3400.265625 | 6.857536 | 34.16066 | 0.0002861351 |  | 19.44213 | 19.22613 | 23.25431 | 19.28443 | 21.89093 | 21.19361
3400.365 | 6.857456 | 33.4329 | 0.0002990326 |  | 19.38197 | 19.22948 | 23.24946 | 19.28197 | 21.90409 | 21.15105
3400.465 | 6.857537 | 39.02024 | 0.0002861917 |  | 19.38258 | 19.2268 | 23.23636 | 19.27501 | 21.89918 | 21.17851
3400.564 | 6.857499 | 37.38474 | 0.000252668 |  | 19.3672 | 19.24988 | 23.27406 | 19.30073 | 21.89969 | 21.14881
3400.664 | 6.8574 | 33.36409 | 0.0002844677 |  | 19.40268 | 19.21379 | 23.27859 | 19.29395 | 21.90322 | 21.17071
3400.764 | 6.856954 | 30.711 | 0.0003038427 |  | 19.39612 | 19.23522 | 23.27726 | 19.28434 | 21.89559 | 21.16323
3400.863 | 6.857345 | 32.00155 | 0.0002963493 |  | 19.37465 | 19.24472 | 23.2764 | 19.31272 | 21.87724 | 21.17437
3400.963 | 6.857833 | 39.53427 | 0.0002917346 |  | 19.37794 | 19.21446 | 23.27691 | 19.28685 | 21.92745 | 21.12897
3401.0625 | 6.856907 | 32.04165 | 0.0002958708 |  | 19.35534 | 19.2369 | 23.27069 | 19.28579 | 21.89202 | 21.14469
3401.162 | 6.857432 | 33.69903 | 0.0003148669 |  | 19.37737 | 19.23203 | 23.27656 | 19.28055 | 21.86237 | 21.15063
3401.262 | 6.85761 | 33.85898 | 0.0002998941 |  | 19.36556 | 19.23122 | 23.2822 | 19.28355 | 21.88423 | 21.12514
3401.361 | 6.857812 | 34.20805 | 0.0002845662 |  | 19.36687 | 19.22709 | 23.30184 | 19.30205 | 21.89915 | 21.15306
3401.461 | 6.857362 | 33.02232 | 0.0002991331 |  | 19.34114 | 19.19135 | 23.26225 | 19.31079 | 21.90096 | 21.15032
3401.561 | 6.85737 | 29.87206 | 0.0003118001 |  | 19.31183 | 19.21109 | 23.25329 | 19.28555 | 21.89523 | 21.13628
3401.66 | 6.857253 | 33.64708 | 0.0003285935 |  | 19.34319 | 19.22237 | 23.33009 | 19.31562 | 21.91284 | 21.13689
3401.76 | 6.857637 | 31.80286 | 0.0003113023 |  | 19.34208 | 19.23568 | 23.30382 | 19.31414 | 21.90336 | 21.11398
3401.859375 | 6.857852 | 37.84044 | 0.0003149285 |  | 19.30587 | 19.22038 | 23.28248 | 19.3217 | 21.88393 | 21.13063
3401.959 | 6.857246 | 29.41317 | 0.0003117927 |  | 19.33249 | 19.23723 | 23.31644 | 19.33482 | 21.89656 | 21.13135
3402.059 | 6.857368 | 37.17466 | 0.0002856785 |  | 19.2813 | 19.23419 | 23.28686 | 19.3144 | 21.90608 | 21.09986
3402.158 | 6.857528 | 36.63283 | 0.0002871789 |  | 19.29254 | 19.24785 | 23.33794 | 19.32455 | 21.87443 | 21.11196
3402.258 | 6.857307 | 33.79382 | 0.0002923041 |  | 19.31224 | 19.23343 | 23.3081 | 19.34879 | 21.89792 | 21.09489
3402.357 | 6.857209 | 35.25388 | 0.0002371538 |  | 19.29422 | 19.23223 | 23.2947 | 19.35153 | 21.89167 | 21.1315
3402.457 | 6.857277 | 32.76348 | 0.0002896525 |  | 19.28171 | 19.2639 | 23.30469 | 19.3334 | 21.8853 | 21.09191
3402.557 | 6.856795 | 25.32873 | 0.000248196 |  | 19.29338 | 19.24465 | 23.29963 | 19.33152 | 21.8968 | 21.09597
3402.65625 | 6.857282 | 29.08917 | 0.0002902597 |  | 19.25323 | 19.26288 | 23.27388 | 19.33262 | 21.88106 | 21.10427
3402.756 | 6.857334 | 33.88223 | 0.0002771862 |  | 19.25289 | 19.25398 | 23.3002 | 19.31806 | 21.88005 | 21.09161
3402.855 | 6.857608 | 34.09914 | 0.000312684 |  | 19.24649 | 19.24922 | 23.32059 | 19.30554 | 21.88178 | 21.07822
3402.955 | 6.85733 | 33.18728 | 0.0003057459 |  | 19.2165 | 19.27846 | 23.29739 | 19.32577 | 21.8836 | 21.08571
3403.055 | 6.857356 | 39.98314 | 0.0002866047 |  | 19.19837 | 19.25842 | 23.29052 | 19.2989 | 21.90428 | 21.06243
3403.154 | 6.856879 | 39.93984 | 0.0002986119 |  | 19.20574 | 19.232 | 23.27942 | 19.28255 | 21.88536 | 21.07079
3403.254 | 6.857818 | 33.06287 | 0.0002831555 |  | 19.19242 | 19.28816 | 23.28361 | 19.28986 | 21.89321 | 21.07435
3403.354 | 6.857347 | 30.20745 | 0.0003234863 |  | 19.23092 | 19.28887 | 23.31158 | 19.29316 | 21.89762 | 21.04541
3403.453125 | 6.857609 | 29.84244 | 0.0003203445 |  | 19.21299 | 19.30722 | 23.29206 | 19.28738 | 21.89906 | 21.07029
3403.553 | 6.856837 | 33.70815 | 0.0003070055 |  | 19.20742 | 19.30144 | 23.27837 | 19.27589 | 21.88071 | 21.07062
3403.652 | 6.857045 | 32.00565 | 0.0003049565 |  | 19.20886 | 19.30856 | 23.26635 | 19.24549 | 21.90115 | 21.04974
3403.752 | 6.857426 | 34.81686 | 0.0002992623 |  | 19.2232 | 19.30889 | 23.25406 | 19.27463 | 21.87366 | 21.05002
3403.852 | 6.857124 | 35.84174 | 0.0002957905 |  | 19.19988 | 19.31 | 23.27598 | 19.25299 | 21.87998 | 21.02162
3403.951 | 6.857039 | 36.01672 | 0.0002800918 |  | 19.21976 | 19.32865 | 23.26543 | 19.22305 | 21.87441 | 21.07601
3404.051 | 6.856883 | 34.15427 | 0.0002981129 |  | 19.21898 | 19.31639 | 23.28494 | 19.24982 | 21.8634 | 21.02924
3404.15 | 6.857621 | 34.87975 | 0.0002733471 |  | 19.20789 | 19.32521 | 23.24024 | 19.23091 | 21.87631 | 21.03326
3404.25 | 6.857354 | 33.48029 | 0.0003351111 |  | 19.22085 | 19.36529 | 23.2601 | 19.20841 | 21.88543 | 21.04381
3404.35 | 6.85748 | 35.01692 | 0.0003417766 |  | 19.23384 | 19.36294 | 23.25273 | 19.19873 | 21.88191 | 21.04153
3404.449 | 6.857544 | 30.75977 | 0.0003115411 |  | 19.23633 | 19.37188 | 23.25339 | 19.17218 | 21.8866 | 21.0291
3404.549 | 6.857491 | 34.92714 | 0.0003111804 |  | 19.27301 | 19.36041 | 23.24665 | 19.16631 | 21.8933 | 21.04981
3404.648 | 6.857419 | 31.44924 | 0.0003084151 |  | 19.25383 | 19.35935 | 23.23007 | 19.17491 | 21.87134 | 21.03939
3404.748 | 6.857469 | 39.07356 | 0.0002881304 |  | 19.3021 | 19.37105 | 23.21263 | 19.17072 | 21.90591 | 21.00567
3404.848 | 6.857431 | 37.96165 | 0.0003109708 |  | 19.2833 | 19.37396 | 23.23709 | 19.1348 | 21.89103 | 21.03119
3404.947 | 6.856581 | 36.63693 | 0.0003178919 |  | 19.30243 | 19.38876 | 23.21255 | 19.15085 | 21.89993 | 21.04792
3405.046875 | 6.857486 | 37.81674 | 0.000320676 |  | 19.33871 | 19.41718 | 23.22511 | 19.14543 | 21.91705 | 21.01586
3405.146 | 6.857031 | 32.27724 | 0.000340899 |  | 19.34608 | 19.38531 | 23.23104 | 19.12372 | 21.89827 | 20.9968
3405.246 | 6.857437 | 33.18637 | 0.0002892713 |  | 19.38428 | 19.40464 | 23.24294 | 19.08453 | 21.87665 | 20.97889
3405.346 | 6.857647 | 34.00116 | 0.0003007942 |  | 19.37805 | 19.42974 | 23.22741 | 19.07917 | 21.87951 | 21.01892
3405.445 | 6.857269 | 31.06691 | 0.0003113511 |  | 19.39153 | 19.45464 | 23.20885 | 19.10853 | 21.89706 | 21.01667
3405.545 | 6.856574 | 31.26058 | 0.0002912077 |  | 19.38642 | 19.45775 | 23.20235 | 19.10578 | 21.88595 | 21.00659
3405.645 | 6.857624 | 35.28213 | 0.0003281924 |  | 19.41493 | 19.41721 | 23.2137 | 19.081 | 21.8881 | 20.9796
3405.744 | 6.857424 | 33.91731 | 0.0003089327 |  | 19.38187 | 19.45061 | 23.22003 | 19.10834 | 21.86778 | 20.9871
3405.84375 | 6.857406 | 34.23721 | 0.0003505498 |  | 19.39356 | 19.45983 | 23.20684 | 19.06091 | 21.89736 | 21.00823
3405.943 | 6.857614 | 32.46408 | 0.0003092866 |  | 19.392 | 19.45376 | 23.21206 | 19.06071 | 21.89019 | 20.96873
3406.043 | 6.857485 | 37.56929 | 0.0003127692 |  | 19.43535 | 19.46478 | 23.24572 | 19.09342 | 21.93991 | 20.982
3406.143 | 6.857192 | 34.63231 | 0.0003093892 |  | 19.45271 | 19.4518 | 23.21111 | 19.05746 | 21.90174 | 20.99989
3406.242 | 6.857127 | 38.93138 | 0.0003272141 |  | 19.46365 | 19.45969 | 23.21937 | 19.05368 | 21.89931 | 20.98351
3406.342 | 6.857418 | 42.3988 | 0.0003308938 |  | 19.47127 | 19.46238 | 23.1921 | 19.07234 | 21.89926 | 20.96829
3406.441 | 6.857104 | 38.09153 | 0.0003276481 |  | 19.53412 | 19.50087 | 23.22398 | 19.05859 | 21.90753 | 20.98539
3406.541 | 6.857167 | 38.74181 | 0.0003349596 |  | 19.53777 | 19.48005 | 23.1958 | 19.05992 | 21.89867 | 20.97251
3406.640625 | 6.857192 | 32.33193 | 0.000295719 |  | 19.52323 | 19.47919 | 23.2154 | 19.05165 | 21.9094 | 20.93579
3406.74 | 6.85689 | 32.44996 | 0.0002957235 |  | 19.5764 | 19.477 | 23.22194 | 19.03163 | 21.91011 | 20.96856
3406.84 | 6.857035 | 39.32784 | 0.0003091087 |  | 19.59608 | 19.45619 | 23.20811 | 19.06345 | 21.93935 | 20.91719
3406.939 | 6.856932 | 39.28683 | 0.0002785465 |  | 19.63013 | 19.49554 | 23.20844 | 19.00464 | 21.91019 | 20.96762
3407.039 | 6.856739 | 34.2363 | 0.0003133436 |  | 19.58706 | 19.48928 | 23.22465 | 19.03503 | 21.89796 | 20.94608
3407.139 | 6.856934 | 37.18514 | 0.0003155259 |  | 19.57261 | 19.51285 | 23.19994 | 19.02535 | 21.90671 | 20.92992
3407.238 | 6.857341 | 39.94987 | 0.0002772774 |  | 19.62456 | 19.49463 | 23.2017 | 19.04425 | 21.88611 | 20.94201
3407.338 | 6.856829 | 39.63179 | 0.000301066 |  | 19.58603 | 19.49514 | 23.20354 | 19.01974 | 21.88474 | 20.94462
3407.4375 | 6.857194 | 34.02486 | 0.0003115274 |  | 19.58484 | 19.48793 | 23.19753 | 19.03696 | 21.90531 | 20.9237
3407.537 | 6.856204 | 37.85912 | 0.0002811413 |  | 19.53941 | 19.51088 | 23.19278 | 19.01136 | 21.89976 | 20.9489
3407.637 | 6.85702 | 38.28656 | 0.0002897341 |  | 19.54955 | 19.521 | 23.21211 | 18.98518 | 21.90151 | 20.91855