## Sheet1
Test Time [s] | Displacement [mm] | Penetrator Force [mm] | vCell [V] | tAmbient [C] | TC1 near positive terminal [C] | TC2 near negative terminal [C] | TC3 bottom - bottom [C] | TC4 bottom - top [C] | TC5 above punch [C] | TC6 below punch [C]
0 | 0 | 0 | 3.931177855 |  | 25.42035294 | 25.45581436 | 25.20417786 | 24.86245346 | 25.07316017 | 25.17890739
0.099609375 | 0.031406482 | -5.552707076 | 3.931209564 |  | 25.429245 | 25.49013901 | 25.23705482 | 24.87339211 | 25.05953217 | 25.17803764
0.19921875 | 0.050940522 | -5.202957153 | 3.931187153 |  | 25.44206238 | 25.46411705 | 25.20483589 | 24.85177422 | 25.07732964 | 25.17983437
0.298828125 | 0.062594976 | -3.574512377 | 3.93117857 |  | 25.42709923 | 25.48699379 | 25.25093651 | 24.83738136 | 25.03552055 | 25.18019295
0.3984375 | 0.068210429 | -4.180365831 | 3.931211948 |  | 25.44173622 | 25.45231628 | 25.21092987 | 24.86343956 | 25.04748154 | 25.16418839
0.498046875 | 0.071097922 | 0.440889835 | 3.931211472 |  | 25.43917847 | 25.45181656 | 25.2133503 | 24.8597641 | 25.05194283 | 25.2008419
0.59765625 | 0.072235664 | -1.865636587 | 3.931216717 |  | 25.41378784 | 25.46608162 | 25.2202034 | 24.84529114 | 25.04645348 | 25.20249176
0.697265625 | 0.072631941 | -0.892261028 | 3.931205273 |  | 25.41813469 | 25.46718025 | 25.21178246 | 24.86480331 | 25.06022263 | 25.16821098
0.796875 | 0.072762516 | -6.688311815 | 3.931207657 |  | 25.45595932 | 25.47270584 | 25.22452736 | 24.88468742 | 25.08574104 | 25.17546272
0.896484375 | 0.072259514 | -3.804413137 | 3.93120265 |  | 25.44552803 | 25.4689827 | 25.22620583 | 24.84612083 | 25.040308 | 25.18440056
0.99609375 | 0.072856201 | 0.341319561 | 3.93120265 |  | 25.44783592 | 25.46212006 | 25.20750046 | 24.88723564 | 25.03904152 | 25.15678596
1.095703125 | 0.073293922 | -5.485491157 | 3.931212902 |  | 25.46338463 | 25.45082474 | 25.20147514 | 24.87028122 | 25.06653976 | 25.14909363
1.1953125 | 0.073044124 | 1.268213749 | 3.931180954 |  | 25.45023537 | 25.45822144 | 25.22777939 | 24.86293221 | 25.06559753 | 25.18578148
1.294921875 | 0.073415416 | -2.107385516 | 3.931185007 |  | 25.41791344 | 25.44979858 | 25.23804474 | 24.87410545 | 25.05755043 | 25.20503998
1.39453125 | 0.073379648 | -7.661004066 | 3.931203365 |  | 25.42643738 | 25.4527359 | 25.22945213 | 24.89689064 | 25.0559063 | 25.1688633
1.494140625 | 0.073754913 | -3.389498115 | 3.931200981 |  | 25.44148445 | 25.44177246 | 25.22105789 | 24.89785194 | 25.03795052 | 25.19954872
1.59375 | 0.074112031 | -3.760893766 | 3.931200027 |  | 25.43689156 | 25.44332314 | 25.20893288 | 24.88504982 | 25.04455757 | 25.1625843
1.693359375 | 0.074149502 | -1.919181347 | 3.931201458 |  | 25.43649483 | 25.45192337 | 25.2244091 | 24.86716843 | 25.05539131 | 25.16218185
1.79296875 | 0.07440953 | 1.263429165 | 3.931221008 |  | 25.44400406 | 25.47690201 | 25.23176003 | 24.8997879 | 25.04397202 | 25.16804504
1.892578125 | 0.074650801 | -2.59498477 | 3.931193829 |  | 25.46287537 | 25.46318245 | 25.20100403 | 24.86786652 | 25.04263306 | 25.15818214
1.9921875 | 0.075119766 | -2.404502034 | 3.931188107 |  | 25.44496536 | 25.47516823 | 25.22545052 | 24.89632988 | 25.02667999 | 25.15371895
2.091796875 | 0.075601769 | -2.513642192 | 3.931195736 |  | 25.45923233 | 25.4425869 | 25.20927238 | 24.8747921 | 25.03521538 | 25.1709404
2.19140625 | 0.0759299 | -4.864371777 | 3.93119216 |  | 25.43366051 | 25.44643402 | 25.21821976 | 24.88301277 | 25.04537582 | 25.18221855
2.291015625 | 0.07664923 | -4.041377246 | 3.931194305 |  | 25.43829918 | 25.44662094 | 25.18655205 | 24.85737991 | 25.06085014 | 25.16593742
2.390625 | 0.076933662 | 0.808867931 | 3.93116951 |  | 25.45665741 | 25.4339447 | 25.2361412 | 24.86590385 | 25.0344677 | 25.16347122
2.490234375 | 0.077676261 | 3.43506813 | 3.931256771 |  | 25.41884613 | 25.43007851 | 25.22134972 | 24.88854218 | 25.04409599 | 25.18237686
2.58984375 | 0.07810774 | 2.501794338 | 3.931192875 |  | 25.43516731 | 25.45714378 | 25.20659065 | 24.85300064 | 25.02248383 | 25.16179085
2.689453125 | 0.079145568 | -0.420839071 | 3.931193113 |  | 25.43847275 | 25.43836594 | 25.20126152 | 24.88136864 | 25.05313492 | 25.17146111
2.7890625 | 0.078532408 | 0.672841549 | 3.931243896 |  | 25.44405937 | 25.44897461 | 25.2226181 | 24.88240814 | 25.01820755 | 25.16094398
2.888671875 | 0.079425445 | 0.626587868 | 3.931206703 |  | 25.44716454 | 25.46219254 | 25.21426392 | 24.87007141 | 25.04093361 | 25.14949608
2.98828125 | 0.079530495 | -3.045444429 | 3.931182861 |  | 25.43450165 | 25.44558144 | 25.18860435 | 24.85557938 | 25.02164841 | 25.1645031
3.087890625 | 0.080406506 | -1.715027571 | 3.931245327 |  | 25.42489815 | 25.41712189 | 25.20503998 | 24.86347389 | 25.04195023 | 25.17738724
3.1875 | 0.081039514 | -3.350535721 | 3.931219578 |  | 25.40155411 | 25.45450974 | 25.22638893 | 24.87911415 | 25.02308273 | 25.16267776
3.287109375 | 0.080428639 | -0.547067881 | 3.931211233 |  | 25.43382263 | 25.43334961 | 25.21869087 | 24.87842941 | 25.04796791 | 25.1976757
3.38671875 | 0.081752602 | 5.216400146 | 3.931229353 |  | 25.43023491 | 25.46854973 | 25.20412064 | 24.88249207 | 25.02988243 | 25.1762104
3.486328125 | 0.082448067 | -4.201100171 | 3.931227207 |  | 25.43782806 | 25.45480347 | 25.22132111 | 24.87169456 | 25.05233765 | 25.15842247
3.5859375 | 0.082515064 | 1.079782009 | 3.931266308 |  | 25.44317245 | 25.43804932 | 25.22064209 | 24.88397408 | 25.02622604 | 25.17737961
3.685546875 | 0.083264473 | -0.884058475 | 3.931219339 |  | 25.40551758 | 25.42044258 | 25.19404602 | 24.87813187 | 25.06316948 | 25.1557827
3.78515625 | 0.08372945 | -3.913553335 | 3.931228638 |  | 25.45240402 | 25.44689941 | 25.19462013 | 24.86442184 | 25.03223419 | 25.16496086
3.884765625 | 0.084259707 | -0.130330086 | 3.931234121 |  | 25.40903282 | 25.45347214 | 25.19879913 | 24.87745857 | 25.04257011 | 25.14314079
3.984375 | 0.085574575 | -0.277293444 | 3.931195974 |  | 25.43436241 | 25.44665527 | 25.20331192 | 24.85921478 | 25.0041008 | 25.1502018
4.083984375 | 0.086322849 | 0.865374565 | 3.931213379 |  | 25.44179726 | 25.43813324 | 25.21180534 | 24.87428093 | 25.05205917 | 25.16826439
4.18359375 | 0.08628823 | 1.136060715 | 3.931218147 |  | 25.40186501 | 25.44939613 | 25.2019062 | 24.89300156 | 25.04911995 | 25.13929367
4.283203125 | 0.086963832 | 0.888615608 | 3.931284904 |  | 25.44391823 | 25.46246719 | 25.21515846 | 24.85377502 | 25.02610207 | 25.16534805
4.3828125 | 0.087432767 | 0.859450817 | 3.931231737 |  | 25.41136932 | 25.44442368 | 25.1989727 | 24.87743759 | 25.02536774 | 25.16337395
4.482421875 | 0.087720051 | -5.283160329 | 3.931211472 |  | 25.42462158 | 25.45540619 | 25.19763947 | 24.86410332 | 25.03300858 | 25.1939106
4.58203125 | 0.089105888 | -1.923282743 | 3.931248426 |  | 25.44450188 | 25.41482353 | 25.21165085 | 24.89055252 | 25.02898216 | 25.16141701
4.681640625 | 0.090035843 | 3.542385578 | 3.93123126 |  | 25.40395164 | 25.4268055 | 25.17625237 | 24.86958694 | 25.02174187 | 25.16348267
4.78125 | 0.089911497 | -4.30477196 | 3.931223154 |  | 25.44351006 | 25.47193146 | 25.18878937 | 24.90398216 | 25.01753426 | 25.16304588
4.880859375 | 0.090793183 | -5.364730716 | 3.931254864 |  | 25.43419456 | 25.44395256 | 25.20999908 | 24.88897896 | 25.04979706 | 25.18417168
4.98046875 | 0.092108065 | -4.302721351 | 3.931280375 |  | 25.4746685 | 25.44281769 | 25.21793556 | 24.87154961 | 25.02142334 | 25.1670475
5.080078125 | 0.092253977 | -4.98103106 | 3.931216002 |  | 25.44909668 | 25.44728279 | 25.19566154 | 24.89186478 | 25.03593636 | 25.17729759
5.1796875 | 0.093091949 | -5.716759086 | 3.931232691 |  | 25.44944954 | 25.47457886 | 25.22299004 | 24.89700127 | 25.0053215 | 25.18713379
5.279296875 | 0.094015093 | -3.209724367 | 3.931207895 |  | 25.43893814 | 25.45966148 | 25.19875145 | 24.87520027 | 25.02642632 | 25.17120361
5.37890625 | 0.094607225 | -3.983503327 | 3.931227207 |  | 25.45365906 | 25.43784904 | 25.19724464 | 24.87656593 | 25.04615974 | 25.19412994
5.478515625 | 0.095542287 | -4.124086857 | 3.931251049 |  | 25.45324326 | 25.46022797 | 25.1879158 | 24.88148499 | 25.01147461 | 25.17095757
5.578125 | 0.097049618 | -8.889571667 | 3.931212187 |  | 25.43056488 | 25.4554615 | 25.19862556 | 24.88373184 | 25.04230118 | 25.17001724
5.677734375 | 0.097661643 | -1.573077202 | 3.931255579 |  | 25.44138527 | 25.45380211 | 25.2221241 | 24.89309692 | 25.03041267 | 25.19396019
5.77734375 | 0.098167497 | -2.652630806 | 3.931226492 |  | 25.40406799 | 25.45774651 | 25.21207428 | 24.88738632 | 25.0389328 | 25.18009377
5.876953125 | 0.099858778 | -5.255134821 | 3.9312222 |  | 25.47326088 | 25.43144989 | 25.19854355 | 24.87672997 | 25.01577187 | 25.15289879
5.9765625 | 0.100533245 | -5.550884247 | 3.931204081 |  | 25.44199181 | 25.44734192 | 25.19462013 | 24.86359024 | 25.02232742 | 25.16602135
6.076171875 | 0.101902624 | 2.514553547 | 3.931288481 |  | 25.43487358 | 25.41908264 | 25.2250824 | 24.91050911 | 25.02725601 | 25.18501091
6.17578125 | 0.102294362 | -1.104389191 | 3.931230307 |  | 25.43372345 | 25.43880272 | 25.19695663 | 24.87242889 | 25.03288651 | 25.18891525
6.275390625 | 0.104272927 | 1.931713581 | 3.931246758 |  | 25.45088387 | 25.42937088 | 25.2003994 | 24.8906498 | 25.04204178 | 25.17965508
6.375 | 0.104762308 | -2.206500292 | 3.931236267 |  | 25.42768669 | 25.45098877 | 25.1887207 | 24.8798008 | 25.03956223 | 25.16231918
6.474609375 | 0.105322644 | -8.049260616 | 3.931237698 |  | 25.44689178 | 25.44468689 | 25.21331406 | 24.8997879 | 25.04093552 | 25.18008614
6.57421875 | 0.106480249 | -0.392129898 | 3.931254864 |  | 25.42553902 | 25.44301224 | 25.21548462 | 24.88756371 | 25.04927826 | 25.16510391
6.673828125 | 0.108338441 | -3.916971095 | 3.931252003 |  | 25.43914604 | 25.41643715 | 25.19620895 | 24.88296318 | 25.03402328 | 25.17778969
6.7734375 | 0.109207656 | -0.666005611 | 3.931225538 |  | 25.44288635 | 25.44877052 | 25.2068119 | 24.87547112 | 25.03519249 | 25.15952682
6.873046875 | 0.110321547 | -7.677181244 | 3.931240797 |  | 25.42478752 | 25.47487068 | 25.17839241 | 24.87479591 | 25.03859901 | 25.17466164
6.97265625 | 0.111600108 | -2.463287354 | 3.931241989 |  | 25.41803169 | 25.44755363 | 25.2133007 | 24.85752678 | 25.07100868 | 25.17781639
7.072265625 | 0.113452043 | -6.754388571 | 3.931269169 |  | 25.42765999 | 25.40768242 | 25.18770027 | 24.85140419 | 25.02714729 | 25.17715454
7.171875 | 0.113211907 | -1.278011084 | 3.93124342 |  | 25.4278183 | 25.458498 | 25.18698311 | 24.88155174 | 25.04509163 | 25.17814255
7.271484375 | 0.11455176 | -4.271505862 | 3.931224585 |  | 25.45211411 | 25.46204567 | 25.22913742 | 24.87871933 | 25.02472878 | 25.16119003
7.37109375 | 0.114814597 | 1.412215233 | 3.931227684 |  | 25.43496513 | 25.42510605 | 25.21496391 | 24.88307953 | 25.04103279 | 25.17738152
7.470703125 | 0.116655763 | 3.411600113 | 3.931255579 |  | 25.43499756 | 25.44726944 | 25.20410728 | 24.89912987 | 25.01213264 | 25.14181328
7.5703125 | 0.117543692 | 2.071385384 | 3.931274176 |  | 25.43479729 | 25.45449829 | 25.19472885 | 24.88669777 | 25.01821327 | 25.1697197
7.669921875 | 0.118850628 | 2.46374321 | 3.931199074 |  | 25.45775604 | 25.4483757 | 25.22651863 | 24.87542152 | 25.04568863 | 25.17098236
7.76953125 | 0.119588673 | 8.808001518 | 3.931239128 |  | 25.43720818 | 25.40999222 | 25.19275665 | 24.87775993 | 25.01152229 | 25.16622353
7.869140625 | 0.120535653 | 3.942945957 | 3.931216717 |  | 25.48335838 | 25.42927933 | 25.19244194 | 24.89642715 | 25.02384949 | 25.19243622
7.96875 | 0.122037323 | 3.214509487 | 3.93123126 |  | 25.42549515 | 25.44032669 | 25.20878983 | 24.91485786 | 25.01957512 | 25.18066216
8.068359375 | 0.123772872 | 2.715289593 | 3.931238174 |  | 25.43718338 | 25.44792366 | 25.19473648 | 24.88873291 | 25.05424309 | 25.1711216
8.16796875 | 0.12442407 | -1.846497178 | 3.93123579 |  | 25.44197655 | 25.45464516 | 25.18939209 | 24.90659142 | 25.00889587 | 25.18436813
8.267578125 | 0.125610051 | 3.120407581 | 3.931246758 |  | 25.42472839 | 25.45715714 | 25.18965912 | 24.89699364 | 25.04440498 | 25.15872765
8.3671875 | 0.126429877 | -0.390307188 | 3.931262255 |  | 25.44222069 | 25.41787338 | 25.19909096 | 24.88733673 | 25.03964424 | 25.17582321
8.466796875 | 0.127947409 | 2.76199913 | 3.931254864 |  | 25.44329453 | 25.47157669 | 25.18764687 | 24.87334251 | 25.04141235 | 25.1771946
8.56640625 | 0.128642874 | 1.604520798 | 3.931268215 |  | 25.43426323 | 25.47606087 | 25.20373535 | 24.91166687 | 25.03454971 | 25.1790657
8.666015625 | 0.129851032 | 4.112466335 | 3.931260586 |  | 25.42500305 | 25.43852234 | 25.20503998 | 24.89293671 | 25.045084 | 25.17820358
8.765625 | 0.131853434 | 1.036717892 | 3.931253433 |  | 25.43611526 | 25.46384048 | 25.1824131 | 24.8873291 | 25.03561592 | 25.16605568
8.865234375 | 0.132942354 | 8.065210342 | 3.931270123 |  | 25.42846298 | 25.46140099 | 25.20565033 | 24.89464378 | 25.04259109 | 25.19238281
8.96484375 | 0.13335851 | 5.744785309 | 3.931274414 |  | 25.45124817 | 25.42587471 | 25.21495056 | 24.91247177 | 25.02412605 | 25.16513443
9.064453125 | 0.134949849 | 8.085945129 | 3.931263924 |  | 25.42705536 | 25.44313622 | 25.19460678 | 24.90216255 | 25.04269218 | 25.17332458
9.1640625 | 0.136666684 | 1.400594711 | 3.931284189 |  | 25.44053078 | 25.47022629 | 25.19483948 | 24.85949326 | 25.01023293 | 25.17253494
9.263671875 | 0.13804117 | 5.078095436 | 3.931246996 |  | 25.45168114 | 25.43487549 | 25.19348907 | 24.89752579 | 25.03459167 | 25.17489243
9.36328125 | 0.139027878 | 7.267051697 | 3.931261301 |  | 25.44145012 | 25.46489334 | 25.21246147 | 24.86076355 | 25.01864052 | 25.17110634
9.462890625 | 0.140523873 | 8.082983017 | 3.931231022 |  | 25.43044281 | 25.43889999 | 25.17793083 | 24.8845005 | 25.04300117 | 25.18297958
9.5625 | 0.14145665 | 1.025781155 | 3.931264877 |  | 25.4264946 | 25.45386887 | 25.21999741 | 24.87379456 | 25.0176487 | 25.18466759
9.662109375 | 0.143474972 | 3.694361687 | 3.931238651 |  | 25.47001457 | 25.47258949 | 25.16972351 | 24.89496422 | 25.04149055 | 25.16304016
9.76171875 | 0.144773352 | 4.416418076 | 3.931293488 |  | 25.42089462 | 25.47026443 | 25.18324471 | 24.86743546 | 25.05140686 | 25.18307877
9.861328125 | 0.145346232 | 6.581222534 | 3.931267023 |  | 25.42938232 | 25.4582634 | 25.21025658 | 24.85123634 | 25.01317215 | 25.19440269
9.9609375 | 0.147190221 | 9.194890976 | 3.93129921 |  | 25.44770432 | 25.44906235 | 25.20890427 | 24.89832497 | 25.04014206 | 25.16885757
10.06054688 | 0.148358042 | 5.464301109 | 3.931267023 |  | 25.47157097 | 25.44127846 | 25.19147873 | 24.88385963 | 25.0109005 | 25.17764473
10.16015625 | 0.149742191 | 3.625323296 | 3.931245565 |  | 25.42506599 | 25.46650887 | 25.19434166 | 24.89585876 | 25.03653336 | 25.15949249
10.25976563 | 0.150686319 | 6.251523018 | 3.931286812 |  | 25.4527359 | 25.45638084 | 25.18457603 | 24.87921524 | 25.02964401 | 25.17309761
10.359375 | 0.152580862 | 5.984027863 | 3.931238174 |  | 25.43548203 | 25.46759796 | 25.17784691 | 24.88002586 | 25.0252037 | 25.16364098
10.45898438 | 0.152954992 | -0.243115902 | 3.93128109 |  | 25.42752075 | 25.44957542 | 25.19495773 | 24.89691162 | 25.03263092 | 25.18271065
10.55859375 | 0.155265661 | 3.492714405 | 3.931245327 |  | 25.43826294 | 25.45994759 | 25.1899395 | 24.8766861 | 25.01492691 | 25.2063942
10.65820313 | 0.156648093 | 5.622429848 | 3.931274414 |  | 25.41791725 | 25.44294357 | 25.18790817 | 24.91479874 | 25.01494026 | 25.16218567
10.7578125 | 0.158578958 | 4.218417168 | 3.931280136 |  | 25.44195747 | 25.4509716 | 25.21398544 | 24.87637138 | 25.0262661 | 25.18163109
10.85742188 | 0.160031239 | 0.40329504 | 3.93127203 |  | 25.46259499 | 25.41115189 | 25.16164398 | 24.86444092 | 24.99851227 | 25.16616058
10.95703125 | 0.161042364 | 1.18709898 | 3.931322336 |  | 25.4301548 | 25.43897247 | 25.19139862 | 24.89675713 | 25.0317421 | 25.19401169
11.05664063 | 0.162508819 | -0.853298664 | 3.931263924 |  | 25.4379921 | 25.44978142 | 25.18801498 | 24.90868759 | 25.02052689 | 25.20946884
11.15625 | 0.163875913 | 1.276872158 | 3.931289911 |  | 25.4641304 | 25.47271156 | 25.16626358 | 24.88706207 | 25.02992058 | 25.1829319
11.25585938 | 0.166038997 | 3.552639008 | 3.931298018 |  | 25.43711281 | 25.46868515 | 25.17291641 | 24.88380814 | 25.01993561 | 25.18665695
11.35546875 | 0.166729922 | 4.419381142 | 3.931276321 |  | 25.42769241 | 25.44796181 | 25.19833374 | 24.88423157 | 25.0140667 | 25.17351532
11.45507813 | 0.168766928 | -1.600874662 | 3.931284189 |  | 25.42786026 | 25.44786453 | 25.19721794 | 24.86764526 | 25.00342751 | 25.17848778
11.5546875 | 0.170308907 | 6.338562012 | 3.931284189 |  | 25.4398632 | 25.46960258 | 25.18509102 | 24.85737228 | 25.03733444 | 25.13652802
11.65429688 | 0.172531596 | 0.795424938 | 3.931286812 |  | 25.43253326 | 25.44308662 | 25.18711853 | 24.88427353 | 24.99412537 | 25.17779922
11.75390625 | 0.173102177 | 3.282408714 | 3.931257486 |  | 25.45524788 | 25.44943047 | 25.22690773 | 24.89339638 | 25.03706741 | 25.17027473
11.85351563 | 0.174086614 | -0.476890087 | 3.931311369 |  | 25.43624878 | 25.46581078 | 25.19318581 | 24.89052582 | 25.0213089 | 25.19603348
11.953125 | 0.176294547 | -2.655137181 | 3.931332111 |  | 25.42082596 | 25.43541336 | 25.19463921 | 24.87448502 | 25.03782082 | 25.17245102
12.05273438 | 0.177615628 | 1.226745129 | 3.931282997 |  | 25.45132446 | 25.46440697 | 25.1661644 | 24.8907547 | 25.0190506 | 25.17370224
12.15234375 | 0.179015115 | -3.111065269 | 3.931277752 |  | 25.4492836 | 25.48593712 | 25.19007111 | 24.89632607 | 25.05093002 | 25.16875648
12.25195313 | 0.180863091 | -0.646410704 | 3.931336403 |  | 25.46379089 | 25.4599781 | 25.20070457 | 24.88146591 | 25.03102875 | 25.15439796
12.3515625 | 0.181505762 | 1.773813248 | 3.931310415 |  | 25.40951347 | 25.48478127 | 25.2064743 | 24.87585258 | 25.02070808 | 25.17215538
12.45117188 | 0.183277109 | -1.096642494 | 3.931296349 |  | 25.44482613 | 25.45828247 | 25.1822834 | 24.90526962 | 25.03276825 | 25.18411255
12.55078125 | 0.185208526 | 3.269649029 | 3.931297779 |  | 25.428936 | 25.43573189 | 25.21230316 | 24.86723518 | 25.00974655 | 25.17715836
12.65039063 | 0.18657335 | 1.738724232 | 3.93130827 |  | 25.46665573 | 25.44913292 | 25.21146202 | 24.87173271 | 25.04394722 | 25.20414352
12.75 | 0.18773893 | -0.35909152 | 3.931268692 |  | 25.4386673 | 25.44036484 | 25.19605255 | 24.86141968 | 25.01688766 | 25.14599609
12.84960938 | 0.189637431 | -1.866092205 | 3.931286812 |  | 25.42913437 | 25.46171951 | 25.19536591 | 24.86462212 | 25.011343 | 25.16183472
12.94921875 | 0.190226172 | 1.09755373 | 3.931262255 |  | 25.43486786 | 25.47418785 | 25.21303558 | 24.86559868 | 25.00965118 | 25.14982605
13.04882813 | 0.191345738 | -2.173462033 | 3.931304932 |  | 25.43449211 | 25.47084999 | 25.20355606 | 24.87738228 | 25.03999138 | 25.15405846
13.1484375 | 0.193453729 | -1.236770153 | 3.931284189 |  | 25.43553352 | 25.4736557 | 25.19276237 | 24.90884781 | 25.02840614 | 25.19453812
13.24804688 | 0.19453869 | -2.417717457 | 3.931326866 |  | 25.4478302 | 25.46102142 | 25.21738434 | 24.92396545 | 25.03411102 | 25.17093277
13.34765625 | 0.196188499 | -4.391582847 | 3.93130064 |  | 25.41361618 | 25.45898247 | 25.18303871 | 24.88711548 | 25.00779533 | 25.15529633
13.44726563 | 0.198087582 | 6.249928474 | 3.931317091 |  | 25.45320129 | 25.46177483 | 25.21515274 | 24.89406204 | 25.02892876 | 25.16007805
13.546875 | 0.198948823 | 2.046093941 | 3.93129611 |  | 25.44453621 | 25.45035362 | 25.18456268 | 24.87643433 | 25.00479126 | 25.1682663
13.64648438 | 0.200440278 | 3.721476078 | 3.931307554 |  | 25.44500923 | 25.43078613 | 25.20914268 | 24.8966465 | 25.04646492 | 25.18446541
13.74609375 | 0.20258459 | 4.691889763 | 3.931266785 |  | 25.4598217 | 25.43145561 | 25.18547058 | 24.86248207 | 24.99150467 | 25.16470146
13.84570313 | 0.203741642 | 2.542579651 | 3.931262255 |  | 25.42111588 | 25.44532013 | 25.19594955 | 24.88123131 | 25.01222801 | 25.17228508
13.9453125 | 0.205145087 | 1.675610065 | 3.93130064 |  | 25.44429398 | 25.45877266 | 25.19595718 | 24.91325951 | 25.01373482 | 25.16977501
14.04492188 | 0.206747223 | 4.940246582 | 3.931285858 |  | 25.44994926 | 25.45872498 | 25.20957756 | 24.8941288 | 25.03336906 | 25.18542099
14.14453125 | 0.209594422 | -0.906843424 | 3.931311369 |  | 25.4335022 | 25.5047493 | 25.18996048 | 24.88067818 | 25.02486038 | 25.17975616
14.24414063 | 0.211062565 | 3.290611267 | 3.931312561 |  | 25.43942642 | 25.47470856 | 25.19884109 | 24.88412857 | 25.02867699 | 25.17647362
14.34375 | 0.21188012 | 2.034473896 | 3.93132925 |  | 25.47588348 | 25.48139381 | 25.22353172 | 24.86960602 | 25.00914574 | 25.1622963
14.44335938 | 0.213792242 | 8.85379982 | 3.931273222 |  | 25.42982292 | 25.47373009 | 25.20959091 | 24.8998642 | 25.02720833 | 25.1874733
14.54296875 | 0.215356922 | 13.40351009 | 3.9313097 |  | 25.45985031 | 25.44629097 | 25.22091866 | 24.90185738 | 24.9985218 | 25.18144417
14.64257813 | 0.217043664 | 3.480410576 | 3.931299448 |  | 25.43094254 | 25.44572639 | 25.18533707 | 24.90618515 | 25.03468132 | 25.17167664
14.7421875 | 0.219069902 | 11.63676071 | 3.931324005 |  | 25.44108009 | 25.45799065 | 25.19764328 | 24.9007225 | 24.99306297 | 25.18120575
14.84179688 | 0.22035923 | -0.383015871 | 3.931327343 |  | 25.45000648 | 25.46750641 | 25.20359612 | 24.88025475 | 24.99983406 | 25.15706444
14.94140625 | 0.222617688 | 3.876414299 | 3.931331396 |  | 25.45707512 | 25.42530632 | 25.20527458 | 24.88252449 | 25.01568222 | 25.16758156
15.04101563 | 0.224301577 | 1.672192097 | 3.931316137 |  | 25.43236351 | 25.47303009 | 25.19868279 | 24.90366364 | 25.01960564 | 25.16312218
15.140625 | 0.225488111 | 1.922827244 | 3.931382179 |  | 25.44264603 | 25.46644783 | 25.2128067 | 24.85494423 | 25.02116966 | 25.17842293
15.24023438 | 0.227223689 | 6.393930435 | 3.931337357 |  | 25.42739487 | 25.45673561 | 25.18848038 | 24.8939724 | 25.00631142 | 25.15603065
15.33984375 | 0.229004669 | 3.30200386 | 3.931297302 |  | 25.43292618 | 25.44483948 | 25.22810364 | 24.89791489 | 25.0249958 | 25.14765739
15.43945313 | 0.230778838 | 5.086981773 | 3.931365967 |  | 25.39783859 | 25.43937874 | 25.2104187 | 24.89322281 | 24.99117279 | 25.14684105
15.5390625 | 0.232215229 | 1.871105194 | 3.931330681 |  | 25.42307472 | 25.45970154 | 25.18892288 | 24.88833427 | 25.01420403 | 25.16834831
15.63867188 | 0.233788407 | 3.854540348 | 3.931331635 |  | 25.43603325 | 25.48956871 | 25.22307396 | 24.88198471 | 25.01018715 | 25.19369316
15.73828125 | 0.2356693 | 5.03685379 | 3.931299686 |  | 25.41273499 | 25.48612595 | 25.19735909 | 24.86647415 | 24.99370003 | 25.159832
15.83789063 | 0.238035616 | 4.475888252 | 3.931300402 |  | 25.44683266 | 25.46270561 | 25.19696999 | 24.85968018 | 24.99954414 | 25.15458488
15.9375 | 0.239276691 | 8.462125778 | 3.931368351 |  | 25.44437027 | 25.43716812 | 25.18232536 | 24.87935448 | 25.02950287 | 25.15418243
16.03710938 | 0.240694339 | 9.939277649 | 3.931389093 |  | 25.41776657 | 25.45855904 | 25.20815849 | 24.89404869 | 25.01258469 | 25.15179825
16.13671875 | 0.242553637 | 11.45037937 | 3.93131876 |  | 25.43878937 | 25.47599792 | 25.20422745 | 24.89250755 | 24.98561478 | 25.14712334
16.23632813 | 0.243969596 | 3.176002979 | 3.931344748 |  | 25.42480087 | 25.48071861 | 25.17136955 | 24.88264656 | 25.01661682 | 25.15561485
16.3359375 | 0.245463874 | 7.426774025 | 3.931324482 |  | 25.4250164 | 25.45113564 | 25.18236732 | 24.85439682 | 25.01566887 | 25.15407562
16.43554688 | 0.247456614 | 11.21181965 | 3.931364059 |  | 25.4348526 | 25.4805069 | 25.16552734 | 24.88298988 | 25.0169239 | 25.15382004
16.53515625 | 0.248935554 | 6.594665527 | 3.931310654 |  | 25.43928719 | 25.45279884 | 25.18710136 | 24.89059448 | 24.99861145 | 25.15206528
16.63476563 | 0.25063027 | 9.087346077 | 3.931339979 |  | 25.44670105 | 25.46376419 | 25.20450211 | 24.91678429 | 25.01340675 | 25.16644859
16.734375 | 0.252285754 | 9.177347183 | 3.931331635 |  | 25.44889069 | 25.45174026 | 25.19864845 | 24.86651421 | 24.98142052 | 25.18787003
16.83398438 | 0.253788559 | 12.7324934 | 3.93125391 |  | 25.45000648 | 25.46483803 | 25.19421768 | 24.90982819 | 25.03795433 | 25.17322159
16.93359375 | 0.255533771 | 9.233170509 | 3.931319952 |  | 25.42642212 | 25.4510231 | 25.18019676 | 24.88851357 | 25.02010536 | 25.17334175
17.03320313 | 0.257586697 | 8.525922775 | 3.931381226 |  | 25.43234634 | 25.45637512 | 25.20660591 | 24.87828636 | 25.02319336 | 25.16122818
17.1328125 | 0.259203618 | 13.60447598 | 3.931344032 |  | 25.44927597 | 25.47328186 | 25.208601 | 24.91249084 | 25.00408745 | 25.16916466
17.23242188 | 0.261083347 | 16.60503292 | 3.931395769 |  | 25.43768692 | 25.45306015 | 25.18180466 | 24.88865471 | 24.99793816 | 25.16841698
17.33203125 | 0.262648609 | 9.843809128 | 3.93135047 |  | 25.42818069 | 25.46253777 | 25.18027115 | 24.90409851 | 25.00665092 | 25.16672897
17.43164063 | 0.264591406 | 13.24241924 | 3.931340933 |  | 25.43575287 | 25.452528 | 25.20727158 | 24.88661003 | 24.99096298 | 25.1882267
17.53125 | 0.265726863 | 12.85461903 | 3.931331873 |  | 25.43104172 | 25.46729469 | 25.19769287 | 24.90192223 | 25.01234245 | 25.1529541
17.63085938 | 0.267351148 | 7.840777397 | 3.931351662 |  | 25.44406509 | 25.46004486 | 25.17987061 | 24.88137627 | 25.01249123 | 25.18035316
17.73046875 | 0.268959542 | 14.43977261 | 3.931388855 |  | 25.46907997 | 25.44477463 | 25.20209312 | 24.92101669 | 25.02863121 | 25.17661285
17.83007813 | 0.271340643 | 9.89439106 | 3.931355715 |  | 25.42580986 | 25.45462418 | 25.19233322 | 24.89436722 | 25.0252285 | 25.14294434
17.9296875 | 0.272564081 | 10.07530403 | 3.931314707 |  | 25.43092537 | 25.47283745 | 25.19733047 | 24.87829781 | 24.99572754 | 25.15938759
18.02929688 | 0.275175102 | 11.49503803 | 3.93133831 |  | 25.43126297 | 25.44937515 | 25.20141983 | 24.90287781 | 25.00090408 | 25.16324997
18.12890625 | 0.276169201 | 11.22936535 | 3.93134737 |  | 25.46030426 | 25.46029663 | 25.19209862 | 24.88477325 | 25.04010773 | 25.1693058
18.22851563 | 0.278148873 | 7.673992157 | 3.931344032 |  | 25.46038246 | 25.45210457 | 25.19351006 | 24.90126801 | 25.04472351 | 25.1313858
18.328125 | 0.279613087 | 12.42967892 | 3.931360006 |  | 25.45422745 | 25.46488953 | 25.18653679 | 24.89364433 | 24.9945755 | 25.17930603
18.42773438 | 0.281615459 | 9.322031021 | 3.931360483 |  | 25.43448639 | 25.444067 | 25.20799637 | 24.90509415 | 25.0256958 | 25.17841339
18.52734375 | 0.283691668 | 11.38088512 | 3.931365252 |  | 25.43284225 | 25.50891876 | 25.20681 | 24.89708328 | 24.99841309 | 25.16610527
18.62695313 | 0.285434056 | 13.17269993 | 3.931358099 |  | 25.47722626 | 25.45236969 | 25.22727203 | 24.88910484 | 25.00472069 | 25.18948174
18.7265625 | 0.286752896 | 9.302207947 | 3.931353331 |  | 25.43179131 | 25.5001545 | 25.19755363 | 24.90726662 | 25.00238228 | 25.13098907
18.82617188 | 0.288607684 | 13.19411564 | 3.931355 |  | 25.44150734 | 25.46095085 | 25.19633865 | 24.8890419 | 25.00627518 | 25.15473747
18.92578125 | 0.290175769 | 9.33843708 | 3.931343317 |  | 25.41505814 | 25.43533134 | 25.20739365 | 24.89509964 | 25.01523972 | 25.16634369
19.02539063 | 0.292488709 | 8.084121704 | 3.931365013 |  | 25.42195892 | 25.46760941 | 25.20557213 | 24.89967346 | 25.00915146 | 25.15824127
19.125 | 0.294119833 | 11.267416 | 3.9313097 |  | 25.42256355 | 25.48589516 | 25.18320847 | 24.89232254 | 24.99176216 | 25.19276047
19.22460938 | 0.29532738 | 9.103523254 | 3.93129921 |  | 25.44239998 | 25.46829987 | 25.23002434 | 24.91644096 | 25.01437378 | 25.17477989
19.32421875 | 0.297419479 | 7.84487915 | 3.931367397 |  | 25.46704102 | 25.45797729 | 25.19595528 | 24.89441681 | 24.99638557 | 25.17111969
19.42382813 | 0.299557592 | 9.422968864 | 3.931381226 |  | 25.45723343 | 25.44023132 | 25.18116379 | 24.9119091 | 25.01722717 | 25.13627815
19.5234375 | 0.301554872 | 10.6663475 | 3.931388855 |  | 25.43327522 | 25.46566963 | 25.19952011 | 24.89893532 | 25.01272011 | 25.17156029
19.62304688 | 0.303546476 | 6.012508392 | 3.931354046 |  | 25.4559269 | 25.47603226 | 25.24839973 | 24.92154312 | 24.99260139 | 25.16910362
19.72265625 | 0.304864181 | 8.195084572 | 3.931386471 |  | 25.4420414 | 25.45879555 | 25.20948601 | 24.90273094 | 24.99888229 | 25.15017509
19.82226563 | 0.307125491 | 14.03966808 | 3.931347847 |  | 25.4370594 | 25.46366119 | 25.18610573 | 24.89338684 | 25.00890923 | 25.18814468
19.921875 | 0.308706614 | 8.615012169 | 3.931365967 |  | 25.44648933 | 25.46834755 | 25.21407509 | 24.93572426 | 24.99817276 | 25.16609001
20.02148438 | 0.310723772 | 19.85235119 | 3.931401968 |  | 25.47398186 | 25.45950699 | 25.19717979 | 24.90232849 | 25.0198822 | 25.1567173
20.12109375 | 0.312702337 | 16.1019392 | 3.931373596 |  | 25.44045448 | 25.45890808 | 25.19886971 | 24.8950386 | 25.01233292 | 25.16898918
20.22070313 | 0.314273275 | 8.444125175 | 3.931347132 |  | 25.43004227 | 25.45073318 | 25.20331001 | 24.92749405 | 25.02253914 | 25.1745739
20.3203125 | 0.316419304 | 8.89982605 | 3.93141222 |  | 25.43904495 | 25.46290588 | 25.19922447 | 24.89194679 | 25.01048279 | 25.18107605
20.41992188 | 0.318092978 | 11.5818491 | 3.931370258 |  | 25.44286156 | 25.45133781 | 25.22385597 | 24.88482285 | 24.99170494 | 25.13197899
20.51953125 | 0.319241502 | 10.41867447 | 3.931376696 |  | 25.4235878 | 25.44101524 | 25.18545532 | 24.89993286 | 25.01331139 | 25.13803864
20.61914063 | 0.321922344 | 12.78740406 | 3.931314468 |  | 25.43825531 | 25.49634743 | 25.22551155 | 24.90194893 | 24.99995613 | 25.14253807
20.71875 | 0.323647677 | 9.32339859 | 3.931378126 |  | 25.44268799 | 25.46310043 | 25.20301247 | 24.90797806 | 25.02387047 | 25.14385796
20.81835938 | 0.325785761 | 9.435501099 | 3.931336164 |  | 25.42624664 | 25.46683502 | 25.19935226 | 24.88740921 | 24.99446487 | 25.12553787
20.91796875 | 0.326999012 | 10.10424137 | 3.931418896 |  | 25.44026566 | 25.45606422 | 25.17193985 | 24.8718605 | 24.97290802 | 25.13793373
21.01757813 | 0.329192742 | 8.823267937 | 3.931372643 |  | 25.43159294 | 25.45640373 | 25.23587799 | 24.88536644 | 24.99113846 | 25.1500721
21.1171875 | 0.331335366 | 13.77832317 | 3.931388617 |  | 25.42293739 | 25.47213936 | 25.21303558 | 24.91740608 | 25.00118065 | 25.16035652
21.21679688 | 0.333179385 | 11.52534199 | 3.931335211 |  | 25.4577713 | 25.43901443 | 25.20743752 | 24.92508125 | 24.98942757 | 25.129179
21.31640625 | 0.335127828 | 11.55746937 | 3.931394577 |  | 25.45345306 | 25.41222382 | 25.17286682 | 24.89373398 | 25.00902176 | 25.11130142
21.41601563 | 0.336316662 | 12.39869213 | 3.931336641 |  | 25.44269753 | 25.51087379 | 25.18825912 | 24.94428253 | 25.01420403 | 25.17368889
21.515625 | 0.338040307 | 11.31503677 | 3.931375504 |  | 25.44082642 | 25.47200584 | 25.21821404 | 24.93353462 | 25.00296211 | 25.18082619
21.61523438 | 0.340732498 | 15.07114697 | 3.931369543 |  | 25.46639061 | 25.47834206 | 25.1962986 | 24.88003922 | 25.02579689 | 25.1408596
21.71484375 | 0.342066676 | 16.05637074 | 3.931410551 |  | 25.47249222 | 25.4708786 | 25.20883751 | 24.91305542 | 25.0144062 | 25.11509514
21.81445313 | 0.343936219 | 16.44850063 | 3.931364775 |  | 25.40318108 | 25.47165298 | 25.1747818 | 24.91606331 | 25.00396538 | 25.14423561
21.9140625 | 0.345636028 | 13.00545597 | 3.931381464 |  | 25.45455742 | 25.45524025 | 25.18281746 | 24.91675568 | 24.99777222 | 25.15753746
22.01367188 | 0.347688372 | 12.92092419 | 3.931367397 |  | 25.41155434 | 25.46819878 | 25.19144058 | 24.89763832 | 24.99306488 | 25.13083458
22.11328125 | 0.349949682 | 11.47794914 | 3.931374073 |  | 25.44849586 | 25.45376778 | 25.19528389 | 24.91537094 | 24.97927094 | 25.16627502
22.21289063 | 0.350950038 | 16.926301 | 3.93140173 |  | 25.42373276 | 25.44396019 | 25.19177055 | 24.90620422 | 25.01457405 | 25.14640236
22.3125 | 0.353362339 | 12.17949963 | 3.931387663 |  | 25.43331337 | 25.46423149 | 25.1811924 | 24.9080162 | 25.01409912 | 25.14272118
22.41210938 | 0.355121723 | 18.02522182 | 3.931396246 |  | 25.42790031 | 25.45358849 | 25.19992447 | 24.90441513 | 24.98690987 | 25.17403412
22.51171875 | 0.357837169 | 25.33852673 | 3.931365013 |  | 25.44532013 | 25.46131706 | 25.19369888 | 24.93416023 | 25.01711082 | 25.15147781
22.61132813 | 0.358270408 | 18.27563 | 3.931357622 |  | 25.44502831 | 25.4901123 | 25.1786499 | 24.90604401 | 25.00447464 | 25.15001297
22.7109375 | 0.361785744 | 17.29564571 | 3.931381464 |  | 25.42139244 | 25.49622345 | 25.19174957 | 24.90573883 | 24.98867416 | 25.1546936
22.81054688 | 0.362803738 | 15.81256962 | 3.931385279 |  | 25.40583229 | 25.47100639 | 25.20001984 | 24.88749886 | 24.99226952 | 25.13128662
22.91015625 | 0.364557476 | 19.45429897 | 3.931411266 |  | 25.43072891 | 25.47369957 | 25.18040848 | 24.90583229 | 25.00635147 | 25.15988541
23.00976563 | 0.366221459 | 16.38105488 | 3.931396484 |  | 25.43267441 | 25.47543907 | 25.19538879 | 24.92347908 | 25.01333427 | 25.14393044
23.109375 | 0.368581022 | 21.54687405 | 3.931354523 |  | 25.42721367 | 25.44351196 | 25.18946838 | 24.92008209 | 25.01881981 | 25.18018913
23.20898438 | 0.369828878 | 17.10698605 | 3.931357622 |  | 25.42307091 | 25.48638916 | 25.20730972 | 24.8995533 | 25.01887131 | 25.14974976
23.30859375 | 0.372613591 | 21.10233784 | 3.931358814 |  | 25.41752243 | 25.48412514 | 25.2063942 | 24.89808846 | 24.99196053 | 25.15763855
23.40820313 | 0.374203242 | 16.16756153 | 3.931337833 |  | 25.43636894 | 25.46889305 | 25.16426849 | 24.89953804 | 24.97133446 | 25.16199112
23.5078125 | 0.376469674 | 15.82396221 | 3.931371212 |  | 25.4536705 | 25.46219635 | 25.19183159 | 24.91140175 | 25.00539589 | 25.15028
23.60742188 | 0.378088836 | 16.48723316 | 3.931317568 |  | 25.42355347 | 25.44082832 | 25.20542526 | 24.89645958 | 25.02175522 | 25.16698837
23.70703125 | 0.380018013 | 19.36703205 | 3.93139267 |  | 25.42624664 | 25.46898651 | 25.2113533 | 24.89181519 | 24.9816227 | 25.16111946
23.80664063 | 0.381526464 | 16.63693142 | 3.9313972 |  | 25.45082855 | 25.47707367 | 25.21228218 | 24.92371941 | 25.01408958 | 25.17072105
23.90625 | 0.383397142 | 16.46308231 | 3.931375742 |  | 25.40867805 | 25.48298073 | 25.16551971 | 24.93145561 | 24.98233223 | 25.14320374
24.00585938 | 0.385594831 | 18.69305134 | 3.931405306 |  | 25.41721344 | 25.4691906 | 25.19269753 | 24.89473915 | 25.02572823 | 25.17583084
24.10546875 | 0.387073829 | 15.84560871 | 3.931379318 |  | 25.42959976 | 25.4609623 | 25.19799995 | 24.91392136 | 24.98779488 | 25.11882973
24.20507813 | 0.38919544 | 19.91569424 | 3.931377172 |  | 25.42293739 | 25.43770027 | 25.19301414 | 24.89069748 | 25.01073074 | 25.15756226
24.3046875 | 0.390242363 | 19.85098362 | 3.931433201 |  | 25.43281364 | 25.44464302 | 25.19028091 | 24.91412163 | 24.99971962 | 25.17098236
24.40429688 | 0.393736162 | 12.63952923 | 3.931409121 |  | 25.41857338 | 25.46878815 | 25.22088242 | 24.92709541 | 25.00751686 | 25.17912865
24.50390625 | 0.395491064 | 12.49621105 | 3.931372643 |  | 25.42888451 | 25.44554138 | 25.19258881 | 24.90291023 | 24.99614906 | 25.1513195
24.60351563 | 0.397203941 | 18.65408802 | 3.931419373 |  | 25.42082977 | 25.48339462 | 25.18485832 | 24.9046669 | 25.03957558 | 25.16439056
24.703125 | 0.398697026 | 16.67429829 | 3.931386709 |  | 25.42632294 | 25.48029709 | 25.18906593 | 24.92466545 | 24.97899818 | 25.15065956
24.80273438 | 0.401293844 | 15.71254444 | 3.931393385 |  | 25.45051765 | 25.46445656 | 25.20664024 | 24.87228394 | 25.00885963 | 25.15625572
24.90234375 | 0.402849444 | 15.6574049 | 3.931426525 |  | 25.41917992 | 25.47395515 | 25.21632957 | 24.87651634 | 24.98954201 | 25.14799309
25.00195313 | 0.404732637 | 17.99810886 | 3.931388617 |  | 25.45780182 | 25.49057388 | 25.21389008 | 24.89959145 | 25.00151253 | 25.15278053
25.1015625 | 0.406734456 | 18.16284275 | 3.93139863 |  | 25.43323326 | 25.48202324 | 25.18109131 | 24.90564346 | 25.01806641 | 25.16566086
25.20117188 | 0.408489359 | 18.15145016 | 3.931385517 |  | 25.41095924 | 25.48620987 | 25.16364861 | 24.9139328 | 25.01050377 | 25.17222977
25.30078125 | 0.410768771 | 17.54423046 | 3.931385994 |  | 25.40790176 | 25.44099998 | 25.17774773 | 24.91330338 | 24.98521996 | 25.16007805
25.40039063 | 0.413755581 | 19.35085392 | 3.931405783 |  | 25.42080498 | 25.47036362 | 25.20002174 | 24.9007225 | 24.99819946 | 25.14727211
25.5 | 0.4143103 | 20.89727306 | 3.931365252 |  | 25.43067932 | 25.47197342 | 25.1877861 | 24.90909576 | 25.01233864 | 25.16775322
25.59960938 | 0.416776558 | 19.21232128 | 3.931389332 |  | 25.43127823 | 25.4486618 | 25.17351341 | 24.89814568 | 24.99435997 | 25.15912819
25.69921875 | 0.418533091 | 19.41419506 | 3.931390285 |  | 25.39163971 | 25.46373177 | 25.18551826 | 24.88957024 | 24.9978199 | 25.14546204
25.79882813 | 0.421091318 | 19.40713215 | 3.931401253 |  | 25.38979721 | 25.45440483 | 25.19006348 | 24.89169693 | 24.99620247 | 25.14212608
25.8984375 | 0.422633821 | 23.02698803 | 3.931417227 |  | 25.41884804 | 25.46796036 | 25.18677902 | 24.90310669 | 24.98809433 | 25.14125443
25.99804688 | 0.425341932 | 18.95735836 | 3.931405067 |  | 25.40534592 | 25.46601677 | 25.20643616 | 24.89032364 | 24.99423409 | 25.1249733
26.09765625 | 0.426689148 | 18.82748318 | 3.931447983 |  | 25.40488243 | 25.48617935 | 25.18432808 | 24.91249275 | 25.01906204 | 25.12159348
26.19726563 | 0.428531479 | 20.02027798 | 3.931441784 |  | 25.39926147 | 25.44517517 | 25.16538048 | 24.92798233 | 25.0110569 | 25.14211082
26.296875 | 0.430257394 | 15.78682232 | 3.931393385 |  | 25.41995621 | 25.43478394 | 25.18798828 | 24.87401009 | 24.98537254 | 25.15718079
26.39648438 | 0.432686167 | 17.98443699 | 3.931356668 |  | 25.42343903 | 25.48544693 | 25.21995544 | 24.90217781 | 25.01726341 | 25.14339066
26.49609375 | 0.434833331 | 21.61067104 | 3.931359768 |  | 25.42456436 | 25.48584938 | 25.16530418 | 24.92117691 | 25.00350571 | 25.12309074
26.59570313 | 0.435983515 | 19.75802135 | 3.93139863 |  | 25.40145683 | 25.45663452 | 25.1856041 | 24.89011574 | 25.00355339 | 25.15233803
26.6953125 | 0.437968396 | 19.09429455 | 3.931368351 |  | 25.40232849 | 25.43109512 | 25.18981552 | 24.8786602 | 24.9811821 | 25.12665749
26.79492188 | 0.441040305 | 18.54677105 | 3.931434155 |  | 25.39187622 | 25.45593262 | 25.20615959 | 24.86658669 | 24.98406219 | 25.11513329
26.89453125 | 0.441830067 | 14.37757015 | 3.931389093 |  | 25.4189682 | 25.43143845 | 25.2088871 | 24.89256287 | 25.00073051 | 25.1276207
26.99414063 | 0.444642603 | 16.27784061 | 3.93142128 |  | 25.40155983 | 25.44744301 | 25.22261429 | 24.89017487 | 25.00719261 | 25.14487076
27.09375 | 0.446025617 | 19.52994442 | 3.931432247 |  | 25.40915108 | 25.44538307 | 25.18523216 | 24.89902496 | 24.99407578 | 25.12242699
27.19335938 | 0.447733953 | 22.91898632 | 3.931397438 |  | 25.42406082 | 25.48564911 | 25.17046165 | 24.89332008 | 24.99173355 | 25.14781952
27.29296875 | 0.450254112 | 19.70561695 | 3.931398392 |  | 25.41836929 | 25.4635582 | 25.16974449 | 24.909132 | 24.98097801 | 25.14213371
27.39257813 | 0.452036256 | 17.87871456 | 3.931401014 |  | 25.41608429 | 25.48163414 | 25.20357513 | 24.87870026 | 24.98332596 | 25.16338539
27.4921875 | 0.454195295 | 16.18077564 | 3.931406975 |  | 25.41257477 | 25.43314171 | 25.18597794 | 24.89234161 | 25.01812172 | 25.14081764
27.59179688 | 0.455670277 | 18.53629017 | 3.931391716 |  | 25.43059921 | 25.43603134 | 25.20246124 | 24.91699028 | 24.99335098 | 25.12651253
27.69140625 | 0.458632756 | 23.4266367 | 3.931396008 |  | 25.37965775 | 25.47386169 | 25.20002747 | 24.87664795 | 24.99049187 | 25.13572693
27.79101563 | 0.459526884 | 19.01591396 | 3.931387901 |  | 25.41477776 | 25.46377373 | 25.16656685 | 24.88825226 | 25.01003456 | 25.14014626
27.890625 | 0.462395648 | 17.18422794 | 3.931395054 |  | 25.41649246 | 25.47876549 | 25.18871307 | 24.88990974 | 24.97381401 | 25.1075058
27.99023438 | 0.46420451 | 15.98892498 | 3.931396008 |  | 25.42165756 | 25.4562664 | 25.1855545 | 24.89664841 | 24.97500229 | 25.13891029
28.08984375 | 0.466830839 | 20.93646336 | 3.931398153 |  | 25.38581276 | 25.46128845 | 25.16065025 | 24.90911674 | 24.99349213 | 25.15194893
28.18945313 | 0.468702099 | 16.9160471 | 3.931437016 |  | 25.38760948 | 25.45684242 | 25.18197632 | 24.88642883 | 24.97109795 | 25.14478874
28.2890625 | 0.470125975 | 15.16479206 | 3.931434631 |  | 25.42606926 | 25.46316338 | 25.18154716 | 24.89160156 | 25.01016617 | 25.12100601
28.38867188 | 0.472152184 | 17.21612644 | 3.93138504 |  | 25.44280243 | 25.48478889 | 25.18959427 | 24.86939049 | 24.99752617 | 25.135849
28.48828125 | 0.473906504 | 20.3750391 | 3.931439161 |  | 25.3925724 | 25.45139885 | 25.20427513 | 24.89760208 | 24.98971558 | 25.1634407
28.58789063 | 0.476476082 | 22.15044689 | 3.931444645 |  | 25.42438126 | 25.48990822 | 25.18476868 | 24.90717697 | 24.98955536 | 25.12919998
28.6875 | 0.478035057 | 16.91012478 | 3.931474209 |  | 25.41087914 | 25.45596504 | 25.20194817 | 24.88061523 | 24.99716568 | 25.12221336
28.78710938 | 0.480323608 | 9.194207191 | 3.931426048 |  | 25.44926643 | 25.47929764 | 25.17891884 | 24.89260483 | 24.99100113 | 25.14445496
28.88671875 | 0.481771873 | 13.98771763 | 3.931422472 |  | 25.42649841 | 25.43819427 | 25.17970085 | 24.88376808 | 24.9813652 | 25.14080811
28.98632813 | 0.484507225 | 20.30691242 | 3.931424856 |  | 25.41954803 | 25.43595314 | 25.20206451 | 24.89216423 | 25.01424599 | 25.14330101
29.0859375 | 0.486882622 | 19.89222431 | 3.931424141 |  | 25.42215347 | 25.47143173 | 25.16028214 | 24.90629387 | 24.99905968 | 25.16596603
29.18554688 | 0.488693113 | 15.52935123 | 3.931432009 |  | 25.39851189 | 25.46470261 | 25.18499374 | 24.8758049 | 25.0016861 | 25.15525436
29.28515625 | 0.490189108 | 16.22315502 | 3.931418896 |  | 25.43016815 | 25.4761734 | 25.19536018 | 24.89734077 | 25.00197983 | 25.15089035
29.38476563 | 0.493029467 | 15.41018772 | 3.931438684 |  | 25.42040253 | 25.45443344 | 25.18635941 | 24.91010284 | 24.99942017 | 25.13762665
29.484375 | 0.494724765 | 13.39462376 | 3.931411266 |  | 25.44130135 | 25.45788002 | 25.19662857 | 24.91377258 | 24.99391937 | 25.14054871
29.58398438 | 0.497188696 | 19.21323299 | 3.931427479 |  | 25.4446106 | 25.49999428 | 25.19108963 | 24.90350342 | 25.00247574 | 25.12630081
29.68359375 | 0.498539928 | 18.60715008 | 3.931442261 |  | 25.43625259 | 25.43162537 | 25.19387627 | 24.87586784 | 24.99672318 | 25.14872742
29.78320313 | 0.501266724 | 22.03356075 | 3.931437492 |  | 25.39728928 | 25.46840668 | 25.18477249 | 24.8694458 | 24.9739666 | 25.14862251
29.8828125 | 0.502580471 | 19.05373669 | 3.931377888 |  | 25.41069031 | 25.45903778 | 25.1941185 | 24.92045403 | 24.96288681 | 25.14541054
29.98242188 | 0.504488053 | 18.65910244 | 3.931406975 |  | 25.41450119 | 25.48727798 | 25.18927765 | 24.90298271 | 24.98724174 | 25.12767982
30.08203125 | 0.506355878 | 21.85424328 | 3.931388617 |  | 25.43062973 | 25.47273254 | 25.17504311 | 24.8686161 | 24.9905014 | 25.13762665
30.18164063 | 0.508208977 | 17.89329815 | 3.931494951 |  | 25.43602371 | 25.43553925 | 25.18377876 | 24.89647293 | 24.9969883 | 25.16303444
30.28125 | 0.510046186 | 23.91605854 | 3.931441307 |  | 25.38984871 | 25.47303963 | 25.17372894 | 24.89497566 | 24.99205399 | 25.14187813
30.38085938 | 0.511885664 | 19.85349178 | 3.931446314 |  | 25.4167614 | 25.480093 | 25.19312096 | 24.89925194 | 24.97589493 | 25.10934639
30.48046875 | 0.514362691 | 26.01957226 | 3.931426048 |  | 25.41767883 | 25.48228645 | 25.17694283 | 24.89962006 | 24.99855995 | 25.14352608
30.58007813 | 0.516571148 | 21.63413906 | 3.931439877 |  | 25.41782761 | 25.48669243 | 25.17731094 | 24.9399128 | 24.97046089 | 25.13137817
30.6796875 | 0.518381057 | 20.48759937 | 3.931452036 |  | 25.43023682 | 25.43752289 | 25.19988632 | 24.91251755 | 25.00186157 | 25.14946938
30.77929688 | 0.52048346 | 27.32332897 | 3.931454182 |  | 25.41355324 | 25.41537476 | 25.15748596 | 24.88831711 | 25.0048542 | 25.14406776
30.87890625 | 0.522268339 | 23.07597637 | 3.931416512 |  | 25.39308357 | 25.42390823 | 25.18643188 | 24.87069321 | 25.01939201 | 25.12507439
30.97851563 | 0.523773415 | 25.41030025 | 3.9314785 |  | 25.40182304 | 25.40735054 | 25.20031548 | 24.89360428 | 24.96050453 | 25.12793732
31.078125 | 0.526319767 | 27.69085026 | 3.931432962 |  | 25.39300156 | 25.44165421 | 25.20632935 | 24.86377907 | 25.01218605 | 25.13007545
31.17773438 | 0.528349352 | 25.37224865 | 3.93147707 |  | 25.41366196 | 25.45260048 | 25.18325996 | 24.8906498 | 24.97977448 | 25.14411736
31.27734375 | 0.530648729 | 30.57771015 | 3.931497335 |  | 25.38311005 | 25.46980286 | 25.20304108 | 24.90074348 | 24.9855442 | 25.14471817
31.37695313 | 0.532261605 | 26.88084316 | 3.931479216 |  | 25.39684868 | 25.46486473 | 25.16833687 | 24.84542465 | 25.00670433 | 25.14788246
31.4765625 | 0.534399165 | 22.66538906 | 3.931435108 |  | 25.41905022 | 25.44695663 | 25.19062042 | 24.89374733 | 24.98220062 | 25.11970329
31.57617188 | 0.536658146 | 26.91798496 | 3.931423187 |  | 25.41364861 | 25.43273163 | 25.23080826 | 24.87555504 | 24.99525452 | 25.1002121
31.67578125 | 0.537632426 | 26.36066341 | 3.931445837 |  | 25.41907692 | 25.43358421 | 25.17737961 | 24.87039566 | 24.99657249 | 25.12381935
31.77539063 | 0.539924295 | 23.09807682 | 3.931436777 |  | 25.39522743 | 25.45825577 | 25.20064163 | 24.86546898 | 24.98061752 | 25.13921738
31.875 | 0.541601956 | 23.80691814 | 3.931433916 |  | 25.41656876 | 25.4470787 | 25.16584206 | 24.84993935 | 24.99045181 | 25.11224365
31.97460938 | 0.544303257 | 24.29998684 | 3.931432009 |  | 25.39620972 | 25.44807625 | 25.216259 | 24.89042282 | 24.97257423 | 25.12815857
32.07421875 | 0.545765783 | 27.74234486 | 3.931432724 |  | 25.4192028 | 25.42914009 | 25.18937874 | 24.87787056 | 24.98264503 | 25.10442162
32.17382813 | 0.548286524 | 26.13782597 | 3.931511641 |  | 25.40316772 | 25.40836143 | 25.17811775 | 24.89851952 | 25.00404549 | 25.12229729
32.2734375 | 0.55049271 | 24.70282459 | 3.931467772 |  | 25.42291832 | 25.44073677 | 25.17561531 | 24.86919975 | 25.00255203 | 25.14632034
32.37304688 | 0.551851859 | 28.94175053 | 3.931548357 |  | 25.41554832 | 25.4494915 | 25.22803116 | 24.86045456 | 24.98283958 | 25.12670898
32.47265625 | 0.555024933 | 28.43569279 | 3.931498528 |  | 25.42657471 | 25.46989441 | 25.17887306 | 24.89488792 | 25.00482559 | 25.12771606
32.57226563 | 0.5564147 | 22.94860744 | 3.931477547 |  | 25.40288353 | 25.41031075 | 25.19158936 | 24.87825012 | 24.96576691 | 25.11622429
32.671875 | 0.558439278 | 24.56702709 | 3.931484222 |  | 25.38949394 | 25.44000435 | 25.17285919 | 24.8660717 | 24.98493576 | 25.11426735
32.77148438 | 0.560375789 | 21.94196606 | 3.931489468 |  | 25.43172836 | 25.48202324 | 25.22592354 | 24.86115837 | 24.99671555 | 25.13520241
32.87109375 | 0.562785237 | 23.21860981 | 3.931478262 |  | 25.44023895 | 25.45174599 | 25.20538902 | 24.87991333 | 24.99044418 | 25.13672829
32.97070313 | 0.564310161 | 21.86495304 | 3.931460142 |  | 25.40046692 | 25.42982292 | 25.16717529 | 24.8438015 | 24.98006058 | 25.11194229
33.0703125 | 0.567080206 | 23.47995281 | 3.931461811 |  | 25.40840721 | 25.42162895 | 25.19709587 | 24.87787628 | 24.98595047 | 25.12067986
33.16992188 | 0.569008742 | 22.72417545 | 3.931548357 |  | 25.40781784 | 25.44426727 | 25.2264576 | 24.88449097 | 24.98609924 | 25.09043312
33.26953125 | 0.571254743 | 18.94254589 | 3.931498289 |  | 25.41449738 | 25.44643021 | 25.19142342 | 24.86884308 | 24.98992348 | 25.11291122
33.36914063 | 0.572810342 | 19.85964298 | 3.931486845 |  | 25.41622925 | 25.44060707 | 25.16850281 | 24.87548447 | 24.99738312 | 25.10883522
33.46875 | 0.575385566 | 23.96892071 | 3.93146801 |  | 25.42438507 | 25.43087387 | 25.19503021 | 24.85682678 | 25.01681328 | 25.09693336
33.56835938 | 0.576917359 | 25.37247753 | 3.931470156 |  | 25.39918137 | 25.39751816 | 25.19183922 | 24.89038658 | 24.99110031 | 25.12856102
33.66796875 | 0.5794108 | 19.01067448 | 3.931448221 |  | 25.42419434 | 25.43641281 | 25.18122673 | 24.85910416 | 24.98152351 | 25.10679817
33.76757813 | 0.580623499 | 23.42686367 | 3.931474209 |  | 25.41681671 | 25.44408798 | 25.17717171 | 24.89213371 | 25.00403023 | 25.10650826
33.8671875 | 0.583173227 | 18.9589529 | 3.931474686 |  | 25.4134407 | 25.44949341 | 25.19675446 | 24.87219429 | 24.99524689 | 25.12883377
33.96679688 | 0.585356131 | 17.43600178 | 3.931466103 |  | 25.39537811 | 25.43882751 | 25.18353081 | 24.87835312 | 25.00143242 | 25.0962944
34.06640625 | 0.587402828 | 21.52750683 | 3.931490898 |  | 25.40023613 | 25.44348335 | 25.17951393 | 24.89013863 | 24.96831894 | 25.12513161
34.16601563 | 0.588837414 | 21.99368763 | 3.93150568 |  | 25.41386604 | 25.42207909 | 25.19747543 | 24.89949989 | 24.96268463 | 25.09298325
34.265625 | 0.590941505 | 22.62118626 | 3.93146801 |  | 25.39493942 | 25.42710876 | 25.20552444 | 24.8679409 | 24.95186806 | 25.12507629
34.36523438 | 0.593607008 | 22.89528942 | 3.931479454 |  | 25.42806625 | 25.44208908 | 25.17946815 | 24.88764954 | 24.95870972 | 25.08701515
34.46484375 | 0.595276113 | 18.94391346 | 3.931463003 |  | 25.4240818 | 25.43140221 | 25.19368172 | 24.84888649 | 24.97664452 | 25.11982918
34.56445313 | 0.596440033 | 15.0068922 | 3.931481361 |  | 25.42456436 | 25.44164658 | 25.16955566 | 24.85095596 | 24.98082161 | 25.13022614
34.6640625 | 0.599178704 | 17.79942226 | 3.931503296 |  | 25.41848946 | 25.44808578 | 25.20570183 | 24.88766861 | 24.97879219 | 25.14904594
34.76367188 | 0.601552994 | 12.79970837 | 3.931473255 |  | 25.40528297 | 25.44377518 | 25.19337273 | 24.87890816 | 25.00004959 | 25.12646294
34.86328125 | 0.602916742 | 21.21216297 | 3.931467772 |  | 25.40954018 | 25.42169952 | 25.17196083 | 24.84049225 | 24.9863224 | 25.07642365
34.96289063 | 0.605279041 | 18.20157909 | 3.931466103 |  | 25.41407776 | 25.41751862 | 25.19208908 | 24.81597519 | 24.97657394 | 25.10264015
35.0625 | 0.606622358 | 17.50800228 | 3.931527615 |  | 25.39399338 | 25.4641304 | 25.17718697 | 24.86912918 | 24.9785347 | 25.13690758
35.16210938 | 0.60966138 | 13.91252613 | 3.931519508 |  | 25.41404533 | 25.43198967 | 25.19577789 | 24.86800385 | 24.99063301 | 25.09807205
35.26171875 | 0.610850213 | 17.50686359 | 3.931468487 |  | 25.41880226 | 25.45040131 | 25.18039703 | 24.87166977 | 24.9655304 | 25.11599541
35.36132813 | 0.613474855 | 17.15119076 | 3.931434393 |  | 25.39447784 | 25.45728302 | 25.18856812 | 24.88481522 | 24.94984627 | 25.08858109
35.4609375 | 0.615321667 | 21.98434544 | 3.931513071 |  | 25.4118824 | 25.39247322 | 25.18697357 | 24.88080978 | 24.99049187 | 25.1125412
35.56054688 | 0.618004808 | 17.96848774 | 3.931459427 |  | 25.43459129 | 25.43277168 | 25.20908356 | 24.88102913 | 24.97790718 | 25.1182003
35.66015625 | 0.620017978 | 17.57590199 | 3.931502342 |  | 25.42934036 | 25.42952919 | 25.17000389 | 24.84836006 | 24.97802734 | 25.12662697
35.75976563 | 0.621230676 | 21.85378742 | 3.931517601 |  | 25.41335106 | 25.41230965 | 25.21753693 | 24.86867905 | 24.96920013 | 25.13582611
35.859375 | 0.624735301 | 22.00348568 | 3.931494951 |  | 25.40273285 | 25.42669678 | 25.18042374 | 24.87872696 | 24.98620033 | 25.07012367
35.95898438 | 0.626122273 | 21.81573582 | 3.931440115 |  | 25.44042015 | 25.45159531 | 25.18053627 | 24.85290909 | 24.98050308 | 25.14601517
36.05859375 | 0.628196794 | 21.9980154 | 3.931517601 |  | 25.40171432 | 25.439888 | 25.20188904 | 24.89265633 | 24.97678375 | 25.13837051
36.15820313 | 0.630245122 | 21.54687405 | 3.931486607 |  | 25.40508842 | 25.44142914 | 25.17914963 | 24.87790871 | 24.97922897 | 25.12426376
36.2578125 | 0.632036928 | 21.03648853 | 3.931462288 |  | 25.4254055 | 25.46496201 | 25.19421768 | 24.85634422 | 25.00423622 | 25.13549995
36.35742188 | 0.633683914 | 20.1517477 | 3.931479454 |  | 25.42573357 | 25.42654991 | 25.1889019 | 24.8536377 | 24.97864151 | 25.1489048
36.45703125 | 0.635174205 | 20.51334476 | 3.931463718 |  | 25.38549232 | 25.4518013 | 25.19594574 | 24.86962509 | 25.01181602 | 25.13039207
36.55664063 | 0.638218989 | 24.16077137 | 3.931500673 |  | 25.41372108 | 25.41924858 | 25.19966507 | 24.86136055 | 24.97422981 | 25.14367867
36.65625 | 0.640268481 | 21.32244015 | 3.931489944 |  | 25.42331886 | 25.41921043 | 25.197855 | 24.85812187 | 24.97456932 | 25.13683128
36.75585938 | 0.641960403 | 27.86743641 | 3.931551933 |  | 25.44057083 | 25.44124985 | 25.20928764 | 24.88516808 | 24.96632767 | 25.1410656
36.85546875 | 0.644753032 | 29.12129307 | 3.931551933 |  | 25.41802406 | 25.45250702 | 25.19220161 | 24.89258003 | 24.98283577 | 25.14275169
36.95507813 | 0.64649088 | 26.01615429 | 3.93151021 |  | 25.42958641 | 25.427845 | 25.16094017 | 24.86127472 | 25.00489807 | 25.11800385
37.0546875 | 0.648440488 | 28.47488117 | 3.931510925 |  | 25.40258789 | 25.40863037 | 25.19828415 | 24.88274193 | 24.96943665 | 25.13323975
37.15429688 | 0.65013631 | 22.63189411 | 3.931489944 |  | 25.41301918 | 25.4210186 | 25.19080544 | 24.8725853 | 24.99980927 | 25.09494972
37.25390625 | 0.652422008 | 27.92234707 | 3.93152833 |  | 25.41685677 | 25.42905617 | 25.19619942 | 24.88124657 | 24.98277855 | 25.12197495
37.35351563 | 0.654648684 | 33.1802187 | 3.931500912 |  | 25.42882919 | 25.43786049 | 25.18807602 | 24.88729095 | 24.94753075 | 25.08387375
37.453125 | 0.657187004 | 26.53200626 | 3.931489468 |  | 25.39939308 | 25.43618393 | 25.20980072 | 24.8775177 | 25.00917435 | 25.12062645
37.55273438 | 0.65928929 | 25.9263792 | 3.931485415 |  | 25.40831947 | 25.43053246 | 25.21192169 | 24.87523651 | 25.00257683 | 25.12597847
37.65234375 | 0.660563281 | 26.03278637 | 3.931560516 |  | 25.3970089 | 25.44594955 | 25.16691589 | 24.88207626 | 24.97165108 | 25.12222099
37.75195313 | 0.66322599 | 27.46209049 | 3.931520224 |  | 25.41809273 | 25.43398476 | 25.1874752 | 24.87104988 | 24.99249649 | 25.10938263
37.8515625 | 0.664773615 | 31.67093372 | 3.931534052 |  | 25.42591858 | 25.43468094 | 25.19451714 | 24.87491798 | 25.00048637 | 25.1488781
37.95117188 | 0.666943481 | 30.85865116 | 3.931500435 |  | 25.40329361 | 25.41954803 | 25.21790314 | 24.87009239 | 24.9951458 | 25.08469009
38.05078125 | 0.668766486 | 29.91034031 | 3.931492567 |  | 25.38515854 | 25.46013069 | 25.18191338 | 24.83892059 | 25.00841141 | 25.11610031
38.15039063 | 0.670773428 | 27.23765659 | 3.931524515 |  | 25.39659119 | 25.43135452 | 25.19020653 | 24.88340569 | 24.99736977 | 25.1193161
38.25 | 0.673743823 | 30.04682255 | 3.931530952 |  | 25.43136597 | 25.4251442 | 25.19787788 | 24.85929108 | 24.98719978 | 25.10525131
38.34960938 | 0.674975789 | 26.96856594 | 3.931519985 |  | 25.42181396 | 25.43298149 | 25.19210243 | 24.85138512 | 24.99183083 | 25.1137886
38.44921875 | 0.676705138 | 30.96756458 | 3.931517601 |  | 25.40476227 | 25.43558884 | 25.19510269 | 24.88322639 | 25.00282288 | 25.1343708
38.54882813 | 0.679711273 | 29.80120182 | 3.931507826 |  | 25.42003822 | 25.41894722 | 25.19132042 | 24.89434052 | 24.98106384 | 25.1083622
38.6484375 | 0.681063029 | 30.27740574 | 3.931538105 |  | 25.4282341 | 25.40370369 | 25.17177963 | 24.84841919 | 24.99232292 | 25.11702347
38.74804688 | 0.684379236 | 28.05791759 | 3.931463957 |  | 25.41871834 | 25.41413498 | 25.19222641 | 24.88055611 | 24.97657394 | 25.12017441
38.84765625 | 0.685140534 | 30.47449589 | 3.931513309 |  | 25.39390182 | 25.41663742 | 25.19630241 | 24.86218834 | 25.01028442 | 25.13011551
38.94726563 | 0.687145148 | 29.83127689 | 3.931509256 |  | 25.40090942 | 25.43327141 | 25.16962242 | 24.87695503 | 24.97736359 | 25.12353516
39.046875 | 0.689401917 | 29.12357426 | 3.931510687 |  | 25.42781258 | 25.41686058 | 25.21049118 | 24.86461067 | 24.96275139 | 25.10814857
39.14648438 | 0.691613866 | 30.55720615 | 3.931524277 |  | 25.40938568 | 25.42494583 | 25.2033062 | 24.85619545 | 24.9744854 | 25.09718132
39.24609375 | 0.693200665 | 31.20316029 | 3.931541443 |  | 25.44457245 | 25.42705727 | 25.1878109 | 24.85518837 | 24.98509979 | 25.13049698
39.34570313 | 0.695210983 | 36.99921131 | 3.931547165 |  | 25.39650154 | 25.43734932 | 25.19117928 | 24.86388588 | 25.00741768 | 25.13488197
39.4453125 | 0.69781857 | 34.26524067 | 3.931506157 |  | 25.42073822 | 25.4094696 | 25.18014908 | 24.86510086 | 24.97854233 | 25.12052345
39.54492188 | 0.699610959 | 32.32737446 | 3.93159914 |  | 25.41728973 | 25.42593384 | 25.19501686 | 24.86335373 | 24.96775627 | 25.12223434
39.64453125 | 0.701437864 | 37.19220066 | 3.931537628 |  | 25.41676331 | 25.40093231 | 25.18992805 | 24.8465023 | 24.96755028 | 25.09165382
39.74414063 | 0.703584505 | 37.30726719 | 3.931491375 |  | 25.41747475 | 25.41116333 | 25.19902992 | 24.88819695 | 24.99545479 | 25.13431549
39.84375 | 0.705859435 | 44.01175404 | 3.931529522 |  | 25.41859245 | 25.38922882 | 25.19954109 | 24.88062286 | 24.99381447 | 25.12503242
39.94335938 | 0.708002641 | 37.35215092 | 3.931506634 |  | 25.40357208 | 25.4180584 | 25.19787025 | 24.8759613 | 24.96521378 | 25.13974762
40.04296875 | 0.710065753 | 33.72363758 | 3.931551218 |  | 25.42275238 | 25.42829132 | 25.20552826 | 24.86854553 | 24.99157906 | 25.14051056
40.14257813 | 0.711923974 | 30.08692265 | 3.931548834 |  | 25.43821526 | 25.4030323 | 25.17317581 | 24.86074257 | 25.0012989 | 25.11676598
40.2421875 | 0.713320027 | 39.41465092 | 3.931555271 |  | 25.38597107 | 25.41592407 | 25.19160271 | 24.86623192 | 24.96061134 | 25.10238647
40.34179688 | 0.716352297 | 33.41376591 | 3.931533337 |  | 25.40657234 | 25.4258709 | 25.1858654 | 24.86021423 | 24.99453926 | 25.13673592
40.44140625 | 0.718640789 | 36.77523518 | 3.931567669 |  | 25.4255352 | 25.42676544 | 25.21822739 | 24.85963821 | 24.98727417 | 25.10790062
40.54101563 | 0.720095341 | 39.06421757 | 3.931514263 |  | 25.39953041 | 25.41144371 | 25.15703583 | 24.83029556 | 24.98125458 | 25.12887573
40.640625 | 0.722344135 | 37.99195576 | 3.9315238 |  | 25.4114399 | 25.41194916 | 25.18291855 | 24.83607101 | 24.99385643 | 25.14358139
40.74023438 | 0.724419238 | 34.86926746 | 3.931510448 |  | 25.39384079 | 25.39884186 | 25.14967346 | 24.85335159 | 24.97725105 | 25.09750366
40.83984375 | 0.726942773 | 38.67208576 | 3.931489468 |  | 25.38795662 | 25.4149189 | 25.17415619 | 24.86032295 | 24.96973228 | 25.13195229
40.93945313 | 0.729293781 | 37.25303745 | 3.931540966 |  | 25.38748169 | 25.44215965 | 25.17399788 | 24.8511982 | 24.98278427 | 25.11986542
41.0390625 | 0.73103157 | 39.35768986 | 3.931522369 |  | 25.43416214 | 25.44363022 | 25.17749405 | 24.87622833 | 25.00229073 | 25.16040802
41.13867188 | 0.73323898 | 40.37799931 | 3.931565523 |  | 25.40872765 | 25.41773415 | 25.20663261 | 24.85816956 | 24.9990654 | 25.16655922
41.23828125 | 0.735751746 | 38.74796391 | 3.931525946 |  | 25.41626167 | 25.43181229 | 25.18693924 | 24.86346054 | 24.98386574 | 25.16394997
41.33789063 | 0.737031965 | 41.19643879 | 3.931544781 |  | 25.43128586 | 25.41305542 | 25.19032097 | 24.89107895 | 24.9956131 | 25.13699722
41.4375 | 0.739049152 | 45.73862934 | 3.931568146 |  | 25.45243073 | 25.44054413 | 25.1729393 | 24.86438751 | 24.9919014 | 25.16379356
41.53710938 | 0.7426628 | 40.64253712 | 3.931518555 |  | 25.40217018 | 25.41837883 | 25.19468117 | 24.84904099 | 24.99255753 | 25.1372776
41.63671875 | 0.744020203 | 41.42246723 | 3.931559324 |  | 25.41010284 | 25.40888786 | 25.18145752 | 24.87658501 | 24.98485565 | 25.10708237
41.73632813 | 0.746263409 | 39.41875172 | 3.931488991 |  | 25.44550896 | 25.42096138 | 25.17744446 | 24.88805199 | 24.99567604 | 25.14897346
41.8359375 | 0.747695201 | 40.32309055 | 3.931554794 |  | 25.39761162 | 25.42191124 | 25.1646347 | 24.86997604 | 25.00831413 | 25.134758
41.93554688 | 0.75021082 | 38.47864246 | 3.931588173 |  | 25.4273243 | 25.41401672 | 25.17524529 | 24.88634872 | 24.98279381 | 25.11639786
42.03515625 | 0.751883359 | 44.84249592 | 3.931538105 |  | 25.41663742 | 25.42712593 | 25.16028023 | 24.83738327 | 25.01341057 | 25.14924431
42.13476563 | 0.754288849 | 41.72163486 | 3.931542635 |  | 25.40826225 | 25.44045639 | 25.21477699 | 24.86824226 | 24.98035431 | 25.13393211
42.234375 | 0.755594097 | 39.19295216 | 3.931535244 |  | 25.43380547 | 25.38881302 | 25.18378639 | 24.84676743 | 24.99806213 | 25.11608696
42.33398438 | 0.758413444 | 43.68957615 | 3.931547642 |  | 25.41586113 | 25.42550278 | 25.20939827 | 24.86340904 | 24.98407936 | 25.11285973
42.43359375 | 0.760321025 | 35.33043766 | 3.931514263 |  | 25.43255043 | 25.44411278 | 25.18236542 | 24.84407997 | 24.97805595 | 25.11717224
42.53320313 | 0.762844618 | 36.97095966 | 3.931563139 |  | 25.43461227 | 25.44133377 | 25.18138885 | 24.85569382 | 24.97958374 | 25.12224197
42.6328125 | 0.764793644 | 44.74246693 | 3.931536674 |  | 25.44557571 | 25.41059303 | 25.2007885 | 24.87879181 | 25.00299072 | 25.14860153
42.73242188 | 0.766987898 | 37.77276325 | 3.93151474 |  | 25.43368912 | 25.45478058 | 25.17838478 | 24.86925125 | 25.0062809 | 25.15346527
42.83203125 | 0.769015329 | 40.00796986 | 3.931538582 |  | 25.42209435 | 25.41451836 | 25.17035484 | 24.87841034 | 24.99145126 | 25.12629318
42.93164063 | 0.770770173 | 43.33253193 | 3.931560755 |  | 25.42065048 | 25.44107819 | 25.18452644 | 24.86979294 | 24.97886086 | 25.12756157
43.03125 | 0.772994579 | 44.95436954 | 3.931560278 |  | 25.42017937 | 25.43482399 | 25.16033173 | 24.84493065 | 24.97933197 | 25.13119125
43.13085938 | 0.774740343 | 46.20663548 | 3.931595802 |  | 25.43776321 | 25.44457626 | 25.21446609 | 24.88480186 | 24.96344566 | 25.10417747
43.23046875 | 0.777172492 | 42.57106113 | 3.931549788 |  | 25.41140556 | 25.45093536 | 25.16237259 | 24.8296032 | 24.97816277 | 25.10933304
43.33007813 | 0.778984147 | 41.59061909 | 3.931550503 |  | 25.42579269 | 25.42479515 | 25.18646049 | 24.86419487 | 25.00471497 | 25.12728119
43.4296875 | 0.781193768 | 39.85234928 | 3.931545973 |  | 25.39902496 | 25.41943932 | 25.17132187 | 24.87638474 | 24.97727203 | 25.12539482
43.52929688 | 0.78380933 | 39.36976719 | 3.931572199 |  | 25.39926529 | 25.42564201 | 25.1722641 | 24.89715004 | 24.97662735 | 25.12018394
43.62890625 | 0.785152588 | 37.64220524 | 3.931563139 |  | 25.41114044 | 25.38408089 | 25.18566322 | 24.84168625 | 25.00264931 | 25.1171608
43.72851563 | 0.786605393 | 40.25860691 | 3.931596279 |  | 25.42778206 | 25.44442558 | 25.22270393 | 24.86632729 | 24.99453545 | 25.15723801
43.828125 | 0.789815371 | 41.66466999 | 3.931587219 |  | 25.4376049 | 25.45279884 | 25.2140274 | 24.87081337 | 25.00127029 | 25.1235218
43.92773438 | 0.791863815 | 42.57060337 | 3.931595087 |  | 25.41324615 | 25.42894936 | 25.19474411 | 24.86770248 | 25.012043 | 25.14405632
44.02734375 | 0.793656669 | 38.32894611 | 3.931557894 |  | 25.42866325 | 25.44057846 | 25.18915749 | 24.86300278 | 24.99065781 | 25.11932182
44.12695313 | 0.796322172 | 43.41888905 | 3.931589365 |  | 25.39307594 | 25.42307663 | 25.18176651 | 24.85008049 | 24.99847794 | 25.1019516
44.2265625 | 0.797459899 | 42.00462437 | 3.931571245 |  | 25.43673325 | 25.4131031 | 25.1750164 | 24.85087013 | 24.9665947 | 25.1382618
44.32617188 | 0.800215741 | 41.8993578 | 3.931521893 |  | 25.41432381 | 25.42858887 | 25.1926384 | 24.89679718 | 24.97292328 | 25.14332008
44.42578125 | 0.802391311 | 40.71202946 | 3.931565523 |  | 25.39364052 | 25.40682983 | 25.18172264 | 24.8813076 | 24.95864296 | 25.14458275
44.52539063 | 0.804134805 | 42.40609455 | 3.931576014 |  | 25.42303467 | 25.4270134 | 25.17453384 | 24.87756157 | 24.98455048 | 25.12465477
44.625 | 0.806720796 | 47.22808552 | 3.931572676 |  | 25.44724083 | 25.43415451 | 25.17040825 | 24.87217712 | 24.99768829 | 25.13042068
44.72460938 | 0.80862896 | 42.47627354 | 3.931492329 |  | 25.41384888 | 25.43633652 | 25.17867851 | 24.8720665 | 25.00653458 | 25.14136505
44.82421875 | 0.810841433 | 42.37351322 | 3.931562662 |  | 25.42650604 | 25.41818237 | 25.19084167 | 24.88318443 | 25.010849 | 25.11343193
44.92382813 | 0.813115781 | 41.35228825 | 3.931578159 |  | 25.41455269 | 25.43630791 | 25.16505051 | 24.86917686 | 24.98390007 | 25.14450264
45.0234375 | 0.814953513 | 45.45336246 | 3.931592464 |  | 25.43557358 | 25.42144012 | 25.17934799 | 24.89024353 | 24.99477196 | 25.12438965
45.12304688 | 0.816741886 | 43.26281452 | 3.931574583 |  | 25.43584251 | 25.44794846 | 25.21042442 | 24.85391808 | 25.00405312 | 25.10677528
45.22265625 | 0.819243302 | 44.60325336 | 3.931579113 |  | 25.41240883 | 25.45512581 | 25.20578766 | 24.86865234 | 24.97671127 | 25.11769295
45.32226563 | 0.820815898 | 38.88604069 | 3.93155098 |  | 25.44003296 | 25.42988205 | 25.17149544 | 24.87308121 | 24.99111557 | 25.13116837
45.421875 | 0.823618306 | 43.47220325 | 3.931580782 |  | 25.42609024 | 25.4162159 | 25.18404388 | 24.86906052 | 24.99445724 | 25.12036896
45.52148438 | 0.825347597 | 47.54844379 | 3.931578398 |  | 25.40832138 | 25.44308281 | 25.19538879 | 24.85560417 | 24.97831917 | 25.12158966
45.62109375 | 0.827503842 | 48.27050114 | 3.931564808 |  | 25.39197922 | 25.43925285 | 25.18078423 | 24.86197281 | 24.98361778 | 25.14972305
45.72070313 | 0.829827026 | 45.73248005 | 3.931573391 |  | 25.42880249 | 25.44882774 | 25.1831398 | 24.88489151 | 24.99074745 | 25.15418625
45.8203125 | 0.831434838 | 47.46960926 | 3.931565762 |  | 25.42713928 | 25.4196434 | 25.18086243 | 24.86034012 | 24.9843235 | 25.15718079
45.91992188 | 0.833224374 | 50.89966297 | 3.93161869 |  | 25.46736717 | 25.44423294 | 25.21748543 | 24.86127472 | 24.98691368 | 25.14350128
46.01953125 | 0.835537838 | 48.96544361 | 3.931593418 |  | 25.41999245 | 25.45140457 | 25.16447449 | 24.86919594 | 24.96371651 | 25.12353897
46.11914063 | 0.838085238 | 48.63073444 | 3.931577444 |  | 25.42695999 | 25.44215202 | 25.20438576 | 24.83216286 | 24.99240685 | 25.13836098
46.21875 | 0.839311557 | 46.71154881 | 3.931507587 |  | 25.42325592 | 25.42045593 | 25.16780281 | 24.89427567 | 24.98004532 | 25.12140083
46.31835938 | 0.842361405 | 49.28785038 | 3.931570053 |  | 25.42237473 | 25.43358231 | 25.19902992 | 24.90017319 | 24.96638298 | 25.15010452
46.41796875 | 0.844288312 | 49.22063541 | 3.93159008 |  | 25.4245472 | 25.43655777 | 25.16305542 | 24.87718201 | 24.98740578 | 25.12455368
46.51757813 | 0.846149909 | 51.34693241 | 3.931600809 |  | 25.44645691 | 25.43344116 | 25.20471764 | 24.8389473 | 25.00533867 | 25.1473732
46.6171875 | 0.847862262 | 55.92398548 | 3.931594849 |  | 25.44686699 | 25.440979 | 25.19829178 | 24.87255478 | 24.95703888 | 25.14919853
46.71679688 | 0.850587894 | 54.82232761 | 3.931598902 |  | 25.42598534 | 25.43364525 | 25.15169716 | 24.88198853 | 25.00600433 | 25.14600754
46.81640625 | 0.8529474 | 50.70303059 | 3.931569815 |  | 25.44099617 | 25.45199585 | 25.18102074 | 24.91246605 | 24.9635582 | 25.13847542
46.91601563 | 0.854401427 | 48.46690845 | 3.931598425 |  | 25.44245148 | 25.47115326 | 25.18557549 | 24.86924744 | 24.96726418 | 25.14891815
47.015625 | 0.857161751 | 41.53024006 | 3.931596518 |  | 25.43229675 | 25.4437027 | 25.19329453 | 24.87473679 | 24.98073959 | 25.11369896
47.11523438 | 0.858699132 | 42.68110752 | 3.931592941 |  | 25.42989922 | 25.41499519 | 25.17140579 | 24.8553009 | 24.96382713 | 25.14398384
47.21484375 | 0.860243381 | 47.63981342 | 3.931611538 |  | 25.45209122 | 25.44250679 | 25.20019913 | 24.88302422 | 24.96855927 | 25.12391853
47.31445313 | 0.862267261 | 50.9488802 | 3.931551218 |  | 25.42990303 | 25.47654533 | 25.17860985 | 24.88997841 | 24.96430016 | 25.15639114
47.4140625 | 0.864431539 | 50.66292667 | 3.931572199 |  | 25.41936684 | 25.43722153 | 25.2066021 | 24.88956451 | 24.97259712 | 25.14225388
47.51367188 | 0.866859729 | 48.6496439 | 3.931587219 |  | 25.44360542 | 25.39571762 | 25.19307899 | 24.89670372 | 24.96114922 | 25.1457119
47.61328125 | 0.869359981 | 45.47887897 | 3.9316082 |  | 25.43556595 | 25.46069336 | 25.19463158 | 24.89797211 | 24.96701622 | 25.16804314
47.71289063 | 0.871423792 | 45.25672626 | 3.931631565 |  | 25.4344368 | 25.43078232 | 25.1589222 | 24.88796806 | 24.97516632 | 25.17368698
47.8125 | 0.872587014 | 47.00775623 | 3.931604862 |  | 25.44861412 | 25.43832397 | 25.21068192 | 24.8832283 | 24.97446251 | 25.12666512
47.91210938 | 0.874980629 | 49.42912006 | 3.931589603 |  | 25.41170311 | 25.42827988 | 25.18260002 | 24.8842659 | 24.96731377 | 25.14923096
48.01171875 | 0.876649792 | 48.05449772 | 3.931627512 |  | 25.41699219 | 25.43764687 | 25.20277786 | 24.87025261 | 24.99565506 | 25.15916634
48.11132813 | 0.879878455 | 47.5320406 | 3.931591272 |  | 25.44343376 | 25.46767235 | 25.17935181 | 24.88936234 | 24.96182632 | 25.17167473
48.2109375 | 0.881543077 | 47.1613245 | 3.931602478 |  | 25.4299736 | 25.46809006 | 25.20007706 | 24.87919998 | 24.9920845 | 25.16661453
48.31054688 | 0.882899316 | 51.68939304 | 3.931574821 |  | 25.42362595 | 25.43753815 | 25.17675591 | 24.87282181 | 24.98532104 | 25.16488266
48.41015625 | 0.885239497 | 54.80478764 | 3.931574821 |  | 25.44730377 | 25.46989441 | 25.17646599 | 24.90199661 | 24.98301888 | 25.14311028
48.50976563 | 0.88699504 | 46.56914616 | 3.931590319 |  | 25.40755463 | 25.46060944 | 25.16687393 | 24.87845993 | 24.99972343 | 25.16933441
48.609375 | 0.889196686 | 56.04064655 | 3.931648731 |  | 25.42627335 | 25.46339035 | 25.18933296 | 24.89383698 | 24.99076843 | 25.15776253
48.70898438 | 0.89174688 | 53.34722996 | 3.931645393 |  | 25.43209648 | 25.42472649 | 25.17840004 | 24.86877632 | 24.97963905 | 25.16389275
48.80859375 | 0.89361197 | 51.32437611 | 3.931588173 |  | 25.45575333 | 25.44416237 | 25.16335869 | 24.89476013 | 24.96016121 | 25.1495533
48.90820313 | 0.895984515 | 55.20215702 | 3.931614876 |  | 25.43535805 | 25.44075012 | 25.16168785 | 24.89412117 | 24.98822784 | 25.14609146
49.0078125 | 0.898365557 | 50.55583668 | 3.931588173 |  | 25.40843964 | 25.42682838 | 25.20620728 | 24.89715195 | 24.97403717 | 25.15563774
49.10742188 | 0.900110739 | 54.17728901 | 3.93158412 |  | 25.42891884 | 25.42362976 | 25.18613434 | 24.89608002 | 25.01076508 | 25.14100266
49.20703125 | 0.90213136 | 57.93750095 | 3.931598902 |  | 25.41501427 | 25.41283417 | 25.15859413 | 24.8892498 | 24.9654026 | 25.15738869
49.30664063 | 0.903881781 | 56.25892353 | 3.931641579 |  | 25.43121529 | 25.4315815 | 25.17176056 | 24.89229965 | 25.00016403 | 25.16195297
49.40625 | 0.906312765 | 57.23207569 | 3.931576252 |  | 25.44018555 | 25.45804596 | 25.16596603 | 24.87703705 | 24.95993233 | 25.15415955
49.50585938 | 0.908654576 | 61.71342564 | 3.931598186 |  | 25.43389511 | 25.43823051 | 25.16770935 | 24.93542862 | 24.98406029 | 25.15664101
49.60546875 | 0.910302784 | 56.86181736 | 3.931635857 |  | 25.41600418 | 25.45514679 | 25.18445778 | 24.90105629 | 24.98742867 | 25.13664246
49.70507813 | 0.912639007 | 59.85827732 | 3.931610107 |  | 25.40831184 | 25.43488693 | 25.16861916 | 24.85302544 | 24.97481537 | 25.15732193
49.8046875 | 0.914702119 | 57.19014835 | 3.931645393 |  | 25.43317413 | 25.46192551 | 25.1729393 | 24.88125229 | 24.95025635 | 25.17642212
49.90429688 | 0.916897596 | 55.39355183 | 3.93159771 |  | 25.43050003 | 25.4386673 | 25.17466927 | 24.89880943 | 24.97958755 | 25.10929108
50.00390625 | 0.918983991 | 58.44925022 | 3.931596279 |  | 25.42344284 | 25.40295982 | 25.18650055 | 24.88246346 | 25.00067329 | 25.16331863
50.10351563 | 0.920751874 | 55.75582981 | 3.931600571 |  | 25.4301815 | 25.4661541 | 25.18741035 | 24.88141823 | 24.96736145 | 25.15224075
50.203125 | 0.923034197 | 56.14910221 | 3.931610107 |  | 25.41143036 | 25.44025803 | 25.17361259 | 24.88986778 | 24.99159431 | 25.15992928
50.30273438 | 0.925665649 | 56.38469791 | 3.931640625 |  | 25.41755295 | 25.44579315 | 25.17584419 | 24.89834023 | 24.97666931 | 25.13932228
50.40234375 | 0.926987894 | 58.6912241 | 3.931662083 |  | 25.42227936 | 25.42322922 | 25.18602943 | 24.9091568 | 24.98947334 | 25.16021919
50.50195313 | 0.929116315 | 60.21827793 | 3.931613922 |  | 25.39772797 | 25.43875504 | 25.18579483 | 24.88428879 | 24.94823837 | 25.12788391
50.6015625 | 0.931836476 | 58.69852161 | 3.931627035 |  | 25.43140602 | 25.43961334 | 25.16765404 | 24.90892792 | 24.98372078 | 25.14896774
50.70117188 | 0.933683172 | 57.14981937 | 3.931607246 |  | 25.41537666 | 25.44133186 | 25.19211197 | 24.88290787 | 24.97743416 | 25.1237812
50.80078125 | 0.935568052 | 62.86088657 | 3.931615829 |  | 25.43972397 | 25.44415092 | 25.14894867 | 24.89677811 | 24.96590042 | 25.17497826
50.90039063 | 0.937573423 | 54.2770853 | 3.931638002 |  | 25.4454422 | 25.47182846 | 25.17103958 | 24.89612579 | 24.97518158 | 25.16036987
51 | 0.939548991 | 56.74265385 | 3.931626081 |  | 25.42596817 | 25.4258709 | 25.15817261 | 24.89866257 | 25.00088882 | 25.15999031
51.09960938 | 0.941777413 | 55.59953022 | 3.931612015 |  | 25.44242096 | 25.44601822 | 25.1590004 | 24.87591553 | 24.98614883 | 25.14641762
51.19921875 | 0.944202693 | 56.39609241 | 3.931627512 |  | 25.42738724 | 25.45447731 | 25.15729332 | 24.88814354 | 24.95027733 | 25.14008331
51.29882813 | 0.945633437 | 52.18519306 | 3.931603432 |  | 25.44223022 | 25.42111588 | 25.14717293 | 24.89124489 | 24.97879982 | 25.16231918
51.3984375 | 0.948163375 | 54.97749424 | 3.93160224 |  | 25.40335846 | 25.44735146 | 25.14474678 | 24.8929882 | 24.96361732 | 25.13707924
51.49804688 | 0.950191796 | 55.04676151 | 3.931649685 |  | 25.41506958 | 25.41465569 | 25.15687752 | 24.882658 | 24.94480515 | 25.14435387
51.59765625 | 0.952820919 | 56.57837009 | 3.931647778 |  | 25.41924477 | 25.4146595 | 25.16643715 | 24.86242676 | 24.96621323 | 25.12573433
51.69726563 | 0.954773903 | 56.83197117 | 3.931621552 |  | 25.41857719 | 25.43271065 | 25.1692028 | 24.87025642 | 24.96147728 | 25.12737656
51.796875 | 0.956428397 | 53.93485355 | 3.931667328 |  | 25.40513992 | 25.4227314 | 25.18804359 | 24.90089798 | 24.96672249 | 25.16139221
51.89648438 | 0.95921538 | 58.34261799 | 3.931622028 |  | 25.41501999 | 25.42971802 | 25.16108322 | 24.8684063 | 24.95353508 | 25.1543808
51.99609375 | 0.960892925 | 58.23507023 | 3.931618929 |  | 25.37739754 | 25.41265106 | 25.14054871 | 24.90574646 | 24.93498611 | 25.12306786
52.09570313 | 0.963260463 | 59.30665302 | 3.931668758 |  | 25.42347145 | 25.43535805 | 25.15479851 | 24.90374374 | 24.9549408 | 25.14149857
52.1953125 | 0.965517174 | 58.73838902 | 3.931679249 |  | 25.40325928 | 25.45352173 | 25.1506958 | 24.88707161 | 24.96445084 | 25.13569641
52.29492188 | 0.966599837 | 56.12198734 | 3.931678534 |  | 25.37627602 | 25.4490509 | 25.16895294 | 24.92504311 | 24.93631554 | 25.15483856
52.39453125 | 0.969206842 | 52.39914417 | 3.931644917 |  | 25.41433525 | 25.42424774 | 25.16349602 | 24.8756485 | 24.94472504 | 25.14356995
52.49414063 | 0.970837355 | 57.85934544 | 3.931624889 |  | 25.38031769 | 25.42080307 | 25.18202972 | 24.90676117 | 24.95638466 | 25.12420464
52.59375 | 0.973356466 | 53.12256718 | 3.931612015 |  | 25.41046906 | 25.43889427 | 25.1828022 | 24.85090637 | 24.96404076 | 25.13286209
52.69335938 | 0.975343559 | 59.36634541 | 3.931666374 |  | 25.39666557 | 25.40979576 | 25.15236473 | 24.90955353 | 24.95888329 | 25.14101028
52.79296875 | 0.977962554 | 53.24036503 | 3.931622505 |  | 25.40817833 | 25.40584373 | 25.17214012 | 24.90010643 | 24.9636879 | 25.14467812
52.89257813 | 0.979834862 | 56.83197117 | 3.93170023 |  | 25.40750313 | 25.44466782 | 25.18121529 | 24.90807915 | 24.96793175 | 25.12675285
52.9921875 | 0.98141031 | 61.47897434 | 3.931642532 |  | 25.4201088 | 25.42168999 | 25.15260887 | 24.90439034 | 24.94291687 | 25.10902023
53.09179688 | 0.983158985 | 64.17147923 | 3.931659222 |  | 25.37047195 | 25.41034317 | 25.19086838 | 24.89250755 | 24.98563576 | 25.16646576
53.19140625 | 0.985864244 | 61.63208866 | 3.931640625 |  | 25.39465523 | 25.44219971 | 25.16150093 | 24.89941025 | 24.96432495 | 25.13682556
53.29101563 | 0.987703141 | 65.91886234 | 3.93163681 |  | 25.38738823 | 25.4437809 | 25.16973495 | 24.89990997 | 24.96996689 | 25.11891174
53.390625 | 0.98982644 | 68.07727909 | 3.931672573 |  | 25.41701317 | 25.4403801 | 25.17666054 | 24.85862923 | 24.94863892 | 25.12992859
53.49023438 | 0.991449619 | 68.37804508 | 3.931645393 |  | 25.40000725 | 25.39149857 | 25.1805687 | 24.9156456 | 24.98924637 | 25.13894653
53.58984375 | 0.994309827 | 64.71626377 | 3.931643009 |  | 25.40036774 | 25.45654106 | 25.1669426 | 24.92994118 | 24.95100975 | 25.14097023
53.68945313 | 0.996224277 | 66.11822605 | 3.931646109 |  | 25.40060234 | 25.42088509 | 25.14214706 | 24.92640495 | 24.96016121 | 25.1524086
53.7890625 | 0.998663876 | 69.00053501 | 3.931643724 |  | 25.38633156 | 25.4336834 | 25.16526604 | 24.90498352 | 24.95869064 | 25.14008331
53.88867188 | 1.000400443 | 69.0704813 | 3.931669235 |  | 25.41385269 | 25.43676567 | 25.17971039 | 24.89183617 | 24.95477295 | 25.16095924
53.98828125 | 1.00240919 | 67.71637058 | 3.931684732 |  | 25.4012413 | 25.4159565 | 25.16109848 | 24.8977623 | 24.99717712 | 25.14286804
54.08789063 | 1.00478965 | 70.52143192 | 3.931680918 |  | 25.40721703 | 25.38080215 | 25.16922188 | 24.90360641 | 24.94550514 | 25.15179634
54.1875 | 1.007297353 | 70.02881718 | 3.931646585 |  | 25.40069389 | 25.42607689 | 25.18725777 | 24.89607811 | 24.93358612 | 25.12799454
54.28710938 | 1.009398533 | 69.01921177 | 3.931630135 |  | 25.41110802 | 25.43393898 | 25.17113686 | 24.90086174 | 24.94144058 | 25.11281204
54.38671875 | 1.011063156 | 64.7119379 | 3.931651354 |  | 25.41767883 | 25.43021393 | 25.17755318 | 24.86980247 | 24.95623589 | 25.14132309
54.48632813 | 1.013619054 | 66.56868839 | 3.931681156 |  | 25.38419151 | 25.44402885 | 25.16947365 | 24.89888382 | 24.98397827 | 25.13219643
54.5859375 | 1.016215814 | 67.24950504 | 3.931656122 |  | 25.38290787 | 25.44071007 | 25.14318275 | 24.92019081 | 24.95867538 | 25.1187973
54.68554688 | 1.017689166 | 68.31447697 | 3.931674719 |  | 25.40484047 | 25.44877625 | 25.1952076 | 24.85410309 | 24.96593285 | 25.13106346
54.78515625 | 1.019836331 | 66.8300333 | 3.931679487 |  | 25.40364075 | 25.42901039 | 25.15230179 | 24.8849926 | 24.95975113 | 25.11725235
54.88476563 | 1.02138058 | 67.63913059 | 3.931648493 |  | 25.40431786 | 25.42822456 | 25.17045784 | 24.88904381 | 24.92506599 | 25.15462685
54.984375 | 1.024016572 | 74.75921726 | 3.931635618 |  | 25.43119431 | 25.44025993 | 25.15831375 | 24.86960602 | 24.92868614 | 25.12286377
55.08398438 | 1.025963269 | 76.20469761 | 3.931656837 |  | 25.39554405 | 25.43173981 | 25.17563248 | 24.87420082 | 24.97954941 | 25.12072754
55.18359375 | 1.028615792 | 72.37362766 | 3.931675196 |  | 25.40403366 | 25.42033195 | 25.17486 | 24.88949966 | 24.98253059 | 25.11271095
55.28320313 | 1.030218365 | 65.52057743 | 3.931664228 |  | 25.40821457 | 25.4175396 | 25.15428543 | 24.88509178 | 24.94823647 | 25.14560699
55.3828125 | 1.032236192 | 68.39262486 | 3.931637764 |  | 25.40790176 | 25.43076897 | 25.17854691 | 24.90260696 | 24.95136261 | 25.12747192
55.48242188 | 1.034879519 | 66.53678989 | 3.931679249 |  | 25.40542793 | 25.42262077 | 25.1468277 | 24.86484909 | 24.92853165 | 25.1769104
55.58203125 | 1.036644608 | 72.0530405 | 3.931658268 |  | 25.39365959 | 25.42954445 | 25.16666031 | 24.89204216 | 24.93716621 | 25.15130424
55.68164063 | 1.038345086 | 74.78701115 | 3.931652069 |  | 25.4511013 | 25.4208374 | 25.15606117 | 24.90981102 | 24.94597054 | 25.12889481
55.78125 | 1.041338124 | 69.86294651 | 3.931658506 |  | 25.40422058 | 25.41077805 | 25.13064003 | 24.87351418 | 24.94763947 | 25.16060638
55.88085938 | 1.043612996 | 71.29998875 | 3.931669712 |  | 25.37597656 | 25.40574646 | 25.13039398 | 24.88305855 | 24.96388245 | 25.14146996
55.98046875 | 1.045424651 | 70.31203556 | 3.931665421 |  | 25.43940735 | 25.44272614 | 25.16720772 | 24.88191223 | 24.9346447 | 25.12847328
56.08007813 | 1.04727775 | 70.38540745 | 3.931641817 |  | 25.40898705 | 25.43021774 | 25.17473984 | 24.87658501 | 24.95165634 | 25.12198257
56.1796875 | 1.049179627 | 74.08181858 | 3.931663513 |  | 25.37849998 | 25.41667366 | 25.16271591 | 24.89019775 | 24.92754555 | 25.11722755
56.27929688 | 1.051572661 | 73.0532999 | 3.931655884 |  | 25.37182426 | 25.40856361 | 25.13202095 | 24.87204552 | 24.94687271 | 25.13080597
56.37890625 | 1.053269065 | 74.02188969 | 3.931668758 |  | 25.41267204 | 25.43019295 | 25.1602726 | 24.87107086 | 24.96750641 | 25.13893318
56.47851563 | 1.055342422 | 78.01793003 | 3.931639671 |  | 25.39446449 | 25.38641357 | 25.16846657 | 24.90807724 | 24.96717644 | 25.13735008
56.578125 | 1.057876201 | 72.45884037 | 3.931690693 |  | 25.38235283 | 25.41733551 | 25.16669273 | 24.8615799 | 24.94626427 | 25.08049011
56.67773438 | 1.059833725 | 71.5426569 | 3.931741238 |  | 25.34579468 | 25.42200279 | 25.15274429 | 24.84963036 | 24.9515419 | 25.08859253
56.77734375 | 1.061604518 | 73.83277988 | 3.931681633 |  | 25.41031456 | 25.40606689 | 25.14659309 | 24.85863876 | 24.942379 | 25.11773682
56.87695313 | 1.064172873 | 72.35152531 | 3.931676149 |  | 25.37262726 | 25.39753914 | 25.1551609 | 24.86147499 | 24.94927025 | 25.10314941
56.9765625 | 1.066149722 | 75.0408411 | 3.931668282 |  | 25.37129593 | 25.41608429 | 25.16479874 | 24.87144852 | 24.92233276 | 25.12454224
57.07617188 | 1.06828897 | 77.56177616 | 3.93168354 |  | 25.36156845 | 25.41461945 | 25.17709732 | 24.86560822 | 24.93933868 | 25.10213661
57.17578125 | 1.070571874 | 76.47242069 | 3.931642056 |  | 25.37737656 | 25.39499474 | 25.15827751 | 24.85647011 | 24.92710304 | 25.08987617
57.27539063 | 1.072604369 | 72.45382786 | 3.931670427 |  | 25.40091515 | 25.40751457 | 25.17125511 | 24.87199211 | 24.9547863 | 25.11158562
57.375 | 1.074455839 | 76.06411076 | 3.931680202 |  | 25.3605175 | 25.4067955 | 25.17086029 | 24.84074211 | 24.92362404 | 25.07608223
57.47460938 | 1.076482047 | 71.62377262 | 3.931690693 |  | 25.40501785 | 25.42354774 | 25.16760063 | 24.86190414 | 24.93945694 | 25.09684563
57.57421875 | 1.079430731 | 79.65525913 | 3.931703568 |  | 25.38108063 | 25.41633987 | 25.13676262 | 24.86208725 | 24.96125031 | 25.11743546
57.67382813 | 1.080393136 | 74.85514164 | 3.931719065 |  | 25.37718391 | 25.40095901 | 25.17560768 | 24.87010574 | 24.95550156 | 25.09911919
57.7734375 | 1.083411204 | 74.41698551 | 3.93161869 |  | 25.37288666 | 25.40604782 | 25.11022758 | 24.83716583 | 24.94335365 | 25.11373329
57.87304688 | 1.084937874 | 76.95113468 | 3.931735516 |  | 25.35306549 | 25.375 | 25.15644646 | 24.84056282 | 24.95686722 | 25.08146858
57.97265625 | 1.087212746 | 81.55735111 | 3.931744337 |  | 25.37251091 | 25.39134407 | 25.15142441 | 24.86997604 | 24.94591141 | 25.11494827
58.07226563 | 1.08917481 | 78.36471653 | 3.931697369 |  | 25.36580658 | 25.41154099 | 25.19712067 | 24.86438179 | 24.95464134 | 25.11339569
58.171875 | 1.090812191 | 75.77314854 | 3.931709766 |  | 25.37446022 | 25.40864754 | 25.15871429 | 24.85471916 | 24.93672371 | 25.12447357
58.27148438 | 1.093058192 | 80.09705448 | 3.931692839 |  | 25.40368271 | 25.43908691 | 25.17623711 | 24.85358047 | 24.95929909 | 25.11502457
58.37109375 | 1.095352971 | 80.94603062 | 3.931682587 |  | 25.39347839 | 25.40270233 | 25.15658569 | 24.86197662 | 24.95384407 | 25.08403206
58.47070313 | 1.097473942 | 79.78421879 | 3.93172884 |  | 25.36934471 | 25.41745377 | 25.19045448 | 24.876297 | 24.93755531 | 25.10627556
58.5703125 | 1.098961962 | 80.16063023 | 3.93171978 |  | 25.38053703 | 25.419487 | 25.20518494 | 24.84570694 | 24.95647812 | 25.11930847
58.66992188 | 1.101873975 | 77.44487858 | 3.931724072 |  | 25.41633987 | 25.41849709 | 25.17006874 | 24.87363434 | 24.93837357 | 25.12098694
58.76953125 | 1.104122653 | 81.23038578 | 3.931684732 |  | 25.35076904 | 25.40718079 | 25.14268112 | 24.85116959 | 24.95074272 | 25.0734024
58.86914063 | 1.106247117 | 81.0759058 | 3.931724787 |  | 25.39180183 | 25.39250183 | 25.18331337 | 24.85928345 | 24.95227432 | 25.13304138
58.96875 | 1.107892414 | 82.57788944 | 3.931694508 |  | 25.40953064 | 25.40768242 | 25.17225647 | 24.83313179 | 24.96748924 | 25.09991646
59.06835938 | 1.110179277 | 77.8361063 | 3.931718349 |  | 25.37504768 | 25.42465782 | 25.17336845 | 24.85222244 | 24.97244263 | 25.08239174
59.16796875 | 1.112389538 | 76.47766209 | 3.931720257 |  | 25.38356781 | 25.39846992 | 25.15559006 | 24.86550331 | 24.94159698 | 25.10711479
59.26757813 | 1.115044157 | 81.73871708 | 3.93172121 |  | 25.39936447 | 25.41654015 | 25.16538811 | 24.85250092 | 24.96708298 | 25.0759449
59.3671875 | 1.115997948 | 80.48440647 | 3.931636572 |  | 25.3860569 | 25.44522285 | 25.14903641 | 24.8712616 | 24.92453194 | 25.10378838
59.46679688 | 1.119002976 | 83.45511723 | 3.931728363 |  | 25.40162277 | 25.40709305 | 25.17419243 | 24.85691452 | 24.93797684 | 25.09991646
59.56640625 | 1.12077377 | 78.09562016 | 3.93170023 |  | 25.41009331 | 25.42678452 | 25.1579113 | 24.85969925 | 24.94198036 | 25.0998745
59.66601563 | 1.122629081 | 77.11837101 | 3.931727886 |  | 25.38059425 | 25.40968513 | 25.15118217 | 24.87947655 | 24.9584713 | 25.11261749
59.765625 | 1.126016767 | 88.66627598 | 3.931709766 |  | 25.3540802 | 25.39230156 | 25.1763916 | 24.8703022 | 24.93605423 | 25.08045578
59.86523438 | 1.127955664 | 87.45001316 | 3.931711674 |  | 25.37713432 | 25.41762352 | 25.1856041 | 24.84777069 | 24.95014381 | 25.10771751
59.96484375 | 1.130002362 | 85.74159336 | 3.931718349 |  | 25.3629055 | 25.37685013 | 25.17560768 | 24.85558319 | 24.92892075 | 25.09757614
60.06445313 | 1.130736942 | 82.87842655 | 3.931725502 |  | 25.35057068 | 25.43253326 | 25.1816349 | 24.83999634 | 24.94579887 | 25.15709114
60.1640625 | 1.133285041 | 87.84146214 | 3.931705475 |  | 25.37032127 | 25.39449883 | 25.17481613 | 24.85676193 | 24.94758415 | 25.07148552
60.26367188 | 1.13505793 | 85.05348301 | 3.931718826 |  | 25.37357712 | 25.41692734 | 25.16015053 | 24.85321236 | 24.94038963 | 25.08957863
60.36328125 | 1.136686697 | 83.37058353 | 3.931722164 |  | 25.3809185 | 25.4207077 | 25.17809486 | 24.86466217 | 24.92944527 | 25.1114254
60.46289063 | 1.139480082 | 86.62201023 | 3.931721449 |  | 25.37025642 | 25.42719269 | 25.16613007 | 24.8803997 | 24.95920372 | 25.1035347
60.5625 | 1.141862755 | 87.28117466 | 3.931702137 |  | 25.36703491 | 25.43012047 | 25.17446518 | 24.84678841 | 24.95602417 | 25.08234215
60.66210938 | 1.143428075 | 85.7001276 | 3.931723595 |  | 25.34720993 | 25.42040825 | 25.16941833 | 24.86291885 | 24.92434311 | 25.11748505
60.76171875 | 1.14652903 | 88.59860325 | 3.931751728 |  | 25.37031555 | 25.41750526 | 25.16988182 | 24.85764885 | 24.94592857 | 25.06147194
60.86132813 | 1.147751391 | 91.69280338 | 3.931746721 |  | 25.37263107 | 25.44124413 | 25.15658569 | 24.87356949 | 24.92471123 | 25.12927628
60.9609375 | 1.149619158 | 94.03942966 | 3.931731939 |  | 25.38114929 | 25.40241432 | 25.16461372 | 24.86252022 | 24.93615723 | 25.10112762
61.06054688 | 1.151878198 | 89.58245945 | 3.931675911 |  | 25.36140633 | 25.36868477 | 25.14406204 | 24.87170601 | 24.94391823 | 25.15237427
61.16015625 | 1.154627113 | 90.07757664 | 3.931696892 |  | 25.33397865 | 25.40941238 | 25.17951775 | 24.86735916 | 24.9495945 | 25.0712986
61.25976563 | 1.156199884 | 90.75953007 | 3.931746721 |  | 25.38332176 | 25.39478683 | 25.17749214 | 24.86829758 | 24.93297958 | 25.12058258
61.359375 | 1.158740997 | 94.24176884 | 3.931693554 |  | 25.37249947 | 25.40763092 | 25.19059753 | 24.85891342 | 24.93276024 | 25.10156441
61.45898438 | 1.161079432 | 96.19193363 | 3.931726456 |  | 25.37975693 | 25.44506454 | 25.14309883 | 24.85890388 | 24.92603874 | 25.08367538
61.55859375 | 1.162483517 | 97.59890842 | 3.931760788 |  | 25.34045792 | 25.42375755 | 25.17639732 | 24.87762833 | 24.92525864 | 25.10346985
61.65820313 | 1.164983187 | 95.29739475 | 3.931728363 |  | 25.3936882 | 25.40019417 | 25.1850872 | 24.85411453 | 24.92277145 | 25.10186386
61.7578125 | 1.166720453 | 94.3809824 | 3.93171072 |  | 25.39742088 | 25.40927505 | 25.17465782 | 24.86939812 | 24.9447937 | 25.11130333
61.85742188 | 1.168951669 | 97.04728794 | 3.931731701 |  | 25.37934685 | 25.37330246 | 25.19785881 | 24.86753273 | 24.93515968 | 25.08558846
61.95703125 | 1.170460178 | 94.14424992 | 3.931698799 |  | 25.35503578 | 25.4216404 | 25.18522263 | 24.85848808 | 24.94067574 | 25.09074974
62.05664063 | 1.173157521 | 93.31532383 | 3.931780815 |  | 25.39128113 | 25.42629433 | 25.173172 | 24.84274673 | 24.95911598 | 25.09162903
62.15625 | 1.175602709 | 97.36833286 | 3.93171978 |  | 25.3516674 | 25.41640282 | 25.19591141 | 24.86510849 | 24.95236206 | 25.1006813
62.25585938 | 1.177040787 | 97.65405369 | 3.931705713 |  | 25.40750313 | 25.38381767 | 25.21681595 | 24.86209297 | 24.93889999 | 25.08560753
62.35546875 | 1.179683648 | 98.28473759 | 3.931727886 |  | 25.40802574 | 25.40712166 | 25.18465042 | 24.8663578 | 24.93629265 | 25.08606529
62.45507813 | 1.182070278 | 100.2005014 | 3.931735516 |  | 25.35124969 | 25.41818428 | 25.19231796 | 24.8900528 | 24.95064163 | 25.06728554
62.5546875 | 1.184027336 | 99.11274815 | 3.931722164 |  | 25.35496902 | 25.39189911 | 25.18258667 | 24.86255264 | 24.9338131 | 25.10287857
62.65429688 | 1.185257031 | 96.42366123 | 3.931705952 |  | 25.3896656 | 25.4078064 | 25.1822052 | 24.86274529 | 24.92970085 | 25.08106613
62.75390625 | 1.187786271 | 93.00454044 | 3.931756258 |  | 25.35709572 | 25.37040901 | 25.17342949 | 24.84203148 | 24.94146729 | 25.08631325
62.85351563 | 1.190156021 | 101.8927469 | 3.931731224 |  | 25.3607254 | 25.36366653 | 25.18866348 | 24.88564682 | 24.94159889 | 25.09729576
62.953125 | 1.191678733 | 95.69886875 | 3.931755781 |  | 25.36418533 | 25.37363625 | 25.16518021 | 24.86447525 | 24.93167114 | 25.08435249
63.05273438 | 1.194448021 | 100.3249063 | 3.931757927 |  | 25.361269 | 25.412117 | 25.19041824 | 24.83563423 | 24.93063354 | 25.08792305
63.15234375 | 1.196208104 | 99.59419346 | 3.931735516 |  | 25.35411263 | 25.40597725 | 25.18477821 | 24.84307098 | 24.91688538 | 25.0980072
63.25195313 | 1.198322323 | 100.1070795 | 3.931760311 |  | 25.34063911 | 25.4141407 | 25.18577385 | 24.87224197 | 24.94114685 | 25.11299896
63.3515625 | 1.200147599 | 98.35012913 | 3.93174839 |  | 25.35482407 | 25.39508247 | 25.17318535 | 24.83966446 | 24.95048332 | 25.05351257
63.45117188 | 1.203184409 | 99.07697392 | 3.931717873 |  | 25.34861183 | 25.45310593 | 25.18842125 | 24.87621689 | 24.98054123 | 25.0943222
63.55078125 | 1.20530538 | 101.7031717 | 3.931753397 |  | 25.36979294 | 25.39600945 | 25.17721558 | 24.88718605 | 24.93625259 | 25.10006905
63.65039063 | 1.206679895 | 103.3484812 | 3.931768179 |  | 25.39195633 | 25.40679932 | 25.17925262 | 24.86190414 | 24.93863297 | 25.08375168
63.75 | 1.208842426 | 99.03869724 | 3.931771755 |  | 25.37349701 | 25.4031353 | 25.1654377 | 24.87433434 | 24.92531013 | 25.09049606
63.84960938 | 1.211388197 | 104.9090281 | 3.931744099 |  | 25.34927177 | 25.39899445 | 25.18117332 | 24.85217857 | 24.92766762 | 25.09404182
63.94921875 | 1.212998803 | 97.87073612 | 3.931769848 |  | 25.38809967 | 25.40332031 | 25.16185188 | 24.83189011 | 24.96879768 | 25.10645103
64.04882813 | 1.215681827 | 100.606988 | 3.931772232 |  | 25.35134125 | 25.4082489 | 25.19603157 | 24.86867142 | 24.9347229 | 25.11396217
64.1484375 | 1.217271478 | 100.0464792 | 3.931755543 |  | 25.35595894 | 25.40507698 | 25.20147324 | 24.83504486 | 24.9207077 | 25.09028053
64.24804688 | 1.218634701 | 104.7556849 | 3.931777716 |  | 25.37458229 | 25.39825249 | 25.18515968 | 24.87765503 | 24.94306946 | 25.08825493
64.34765625 | 1.221342754 | 102.5644464 | 3.931740284 |  | 25.36112213 | 25.40648842 | 25.15173531 | 24.86688805 | 24.91401482 | 25.13100243
64.44726563 | 1.22360971 | 102.5052042 | 3.931753397 |  | 25.34286499 | 25.41774178 | 25.16212273 | 24.84126282 | 24.9083252 | 25.07677841
64.546875 | 1.224784923 | 100.087266 | 3.931741476 |  | 25.36107635 | 25.4342041 | 25.19522095 | 24.85112572 | 24.95227051 | 25.08341789
64.64648438 | 1.227827437 | 108.9178171 | 3.931764603 |  | 25.3728714 | 25.40262794 | 25.18277359 | 24.84096527 | 24.9472332 | 25.07746506
64.74609375 | 1.229470989 | 110.72194 | 3.931755781 |  | 25.38799667 | 25.4269371 | 25.19809914 | 24.82558632 | 24.92726517 | 25.09866524
64.84570313 | 1.232476599 | 104.149827 | 3.93168807 |  | 25.3782692 | 25.40206718 | 25.16223717 | 24.86180305 | 24.93462944 | 25.0841732
64.9453125 | 1.234018055 | 107.3212748 | 3.931768179 |  | 25.3552742 | 25.4128437 | 25.20581436 | 24.84745979 | 24.93816185 | 25.09030724
65.04492188 | 1.235814227 | 105.3143778 | 3.931814432 |  | 25.38228226 | 25.41751099 | 25.17529297 | 24.86541939 | 24.93265724 | 25.07956123
65.14453125 | 1.239180958 | 106.7192926 | 3.931795359 |  | 25.35379028 | 25.42742729 | 25.19055939 | 24.84590721 | 24.91061592 | 25.0731163
65.24414063 | 1.240081314 | 107.8665171 | 3.931755066 |  | 25.37271309 | 25.40032578 | 25.16633224 | 24.8705368 | 24.91827965 | 25.08382034
65.34375 | 1.242593091 | 111.8206339 | 3.931784868 |  | 25.37570572 | 25.42593193 | 25.18109512 | 24.85717583 | 24.92390251 | 25.06494904
65.44335938 | 1.244732921 | 106.5096674 | 3.931762934 |  | 25.37018394 | 25.40367699 | 25.19078445 | 24.827631 | 24.94488525 | 25.10980606
65.54296875 | 1.246987886 | 113.6753321 | 3.931767464 |  | 25.36155701 | 25.40862465 | 25.15128517 | 24.82865715 | 24.95007706 | 25.09677887
65.64257813 | 1.24885868 | 106.6015024 | 3.931764603 |  | 25.38374138 | 25.41172981 | 25.1861496 | 24.87025642 | 24.95491409 | 25.08446884
65.7421875 | 1.250816204 | 110.656312 | 3.931777716 |  | 25.39702034 | 25.39021873 | 25.17792702 | 24.8692112 | 24.90850639 | 25.08131027
65.84179688 | 1.252995615 | 109.0861979 | 3.931789398 |  | 25.37532616 | 25.41230392 | 25.18411064 | 24.85333252 | 24.94193268 | 25.07305336
65.94140625 | 1.254894814 | 104.4665461 | 3.931746244 |  | 25.39286423 | 25.45323563 | 25.21997452 | 24.85849571 | 24.9353199 | 25.0826149
66.04101563 | 1.257712996 | 107.1045923 | 3.931787014 |  | 25.40470123 | 25.39860344 | 25.19324112 | 24.87735558 | 24.93686295 | 25.08740044
66.140625 | 1.259890894 | 111.5285196 | 3.931781769 |  | 25.36621857 | 25.42308426 | 25.19508553 | 24.85908699 | 24.93932533 | 25.05543518
66.24023438 | 1.261476471 | 115.0690928 | 3.931767941 |  | 25.39620209 | 25.40960693 | 25.18836212 | 24.87513161 | 24.92621803 | 25.07103539
66.33984375 | 1.263449361 | 113.2547159 | 3.93174696 |  | 25.37898445 | 25.40749931 | 25.1658268 | 24.84181023 | 24.92239189 | 25.10779572
66.43945313 | 1.265997344 | 109.7711191 | 3.931740761 |  | 25.35411644 | 25.40237045 | 25.20929909 | 24.84582901 | 24.94657516 | 25.08900452
66.5390625 | 1.267859523 | 115.5190897 | 3.931768894 |  | 25.37466812 | 25.43210793 | 25.18987656 | 24.87135887 | 24.94970703 | 25.12342834
66.63867188 | 1.269901099 | 116.4847269 | 3.931735992 |  | 25.37057877 | 25.4115963 | 25.17525101 | 24.83165169 | 24.93767548 | 25.11336899
66.73828125 | 1.271355126 | 111.8247309 | 3.931788445 |  | 25.37467384 | 25.4231739 | 25.19087791 | 24.84903336 | 24.93474388 | 25.08921814
66.83789063 | 1.273799731 | 116.9654856 | 3.931750298 |  | 25.38413429 | 25.41705322 | 25.16950607 | 24.86778259 | 24.90942764 | 25.10797691
66.9375 | 1.276151786 | 115.1292429 | 3.931753874 |  | 25.39980507 | 25.42871284 | 25.16039658 | 24.86026192 | 24.91003799 | 25.11286736
67.03710938 | 1.278350057 | 114.3839426 | 3.931758165 |  | 25.3745327 | 25.42231178 | 25.18486595 | 24.88316536 | 24.95735168 | 25.11363411
67.13671875 | 1.280603508 | 112.2232447 | 3.931735992 |  | 25.38945389 | 25.42009354 | 25.1801033 | 24.86915588 | 24.94665909 | 25.10649681
67.23632813 | 1.281969991 | 114.2672815 | 3.93176651 |  | 25.3939724 | 25.41296577 | 25.17396164 | 24.89154434 | 24.93955421 | 25.10114861
67.3359375 | 1.284854065 | 116.7244272 | 3.931719303 |  | 25.42037773 | 25.42055511 | 25.16991425 | 24.85923576 | 24.94390678 | 25.09795952
67.43554688 | 1.286761064 | 113.0744867 | 3.931764603 |  | 25.38994408 | 25.41381645 | 25.17583084 | 24.84106827 | 24.94714165 | 25.12808228
67.53515625 | 1.289145483 | 116.7818384 | 3.931799173 |  | 25.4165287 | 25.40090942 | 25.15802765 | 24.86324501 | 24.94817352 | 25.08385468
67.63476563 | 1.291125242 | 114.7421198 | 3.93175149 |  | 25.3872757 | 25.42438507 | 25.15095711 | 24.8703289 | 24.95651627 | 25.0981102
67.734375 | 1.29314237 | 115.9335489 | 3.931800127 |  | 25.42264557 | 25.42421341 | 25.19309425 | 24.89151955 | 24.91218948 | 25.11972618
67.83398438 | 1.294944479 | 117.1744242 | 3.931778669 |  | 25.3739872 | 25.42378807 | 25.19155121 | 24.87480354 | 24.94468117 | 25.10762978
67.93359375 | 1.29725509 | 119.5194559 | 3.931791782 |  | 25.42020035 | 25.37991905 | 25.17387962 | 24.86239243 | 24.94788361 | 25.08235168
68.03320313 | 1.298610281 | 118.8867197 | 3.931770802 |  | 25.40223503 | 25.41122818 | 25.18571091 | 24.87630081 | 24.95718193 | 25.07781792
68.1328125 | 1.301398428 | 115.3197184 | 3.931758404 |  | 25.4081955 | 25.44612503 | 25.18616295 | 24.87784958 | 24.91651917 | 25.08642769
68.23242188 | 1.30300624 | 123.6854715 | 3.931809902 |  | 25.37869453 | 25.39426804 | 25.17835236 | 24.87521362 | 24.96047783 | 25.1232338
68.33203125 | 1.305922095 | 120.5443277 | 3.931782722 |  | 25.39988327 | 25.4317131 | 25.16950607 | 24.85684395 | 24.93925476 | 25.09109688
68.43164063 | 1.308097082 | 119.7666788 | 3.931773663 |  | 25.39514351 | 25.40199661 | 25.16047478 | 24.91663933 | 24.94937706 | 25.12522697
68.53125 | 1.309598141 | 119.5454264 | 3.931781054 |  | 25.39600182 | 25.44445992 | 25.1751194 | 24.86630058 | 24.96101761 | 25.111166
68.63085938 | 1.312451714 | 115.0877695 | 3.93174839 |  | 25.38635445 | 25.40646172 | 25.15165138 | 24.86823463 | 24.96146965 | 25.09839058
68.73046875 | 1.314526118 | 118.3774805 | 3.931780815 |  | 25.40102959 | 25.41415024 | 25.20013046 | 24.87059593 | 24.9491806 | 25.1124382
68.83007813 | 1.315432295 | 120.3442774 | 3.931792736 |  | 25.3990078 | 25.39800072 | 25.18405533 | 24.86402512 | 24.94626045 | 25.08971977
68.9296875 | 1.318056296 | 119.4738932 | 3.931761742 |  | 25.42910004 | 25.43506622 | 25.17835808 | 24.88387299 | 24.94726753 | 25.10231781
69.02929688 | 1.320351075 | 120.6338739 | 3.931788206 |  | 25.40401649 | 25.45100212 | 25.17847824 | 24.87487984 | 24.92963409 | 25.13122177
69.12890625 | 1.322855867 | 119.9876871 | 3.931806326 |  | 25.38793945 | 25.44628525 | 25.18268585 | 24.87582397 | 24.97956276 | 25.11737633
69.22851563 | 1.325249483 | 120.2980204 | 3.931731701 |  | 25.42211533 | 25.39669609 | 25.17164993 | 24.86293793 | 24.92943764 | 25.1122818
69.328125 | 1.326566024 | 131.6604471 | 3.931751013 |  | 25.39203644 | 25.40244675 | 25.18665695 | 24.85146523 | 24.9207058 | 25.09564972
69.42773438 | 1.328545783 | 126.9972696 | 3.931781054 |  | 25.38212013 | 25.42140388 | 25.17155266 | 24.87991333 | 24.93987083 | 25.09766579
69.52734375 | 1.330705985 | 122.4395838 | 3.931796789 |  | 25.38275528 | 25.43518448 | 25.17934418 | 24.87242126 | 24.94132805 | 25.11486626
69.62695313 | 1.331832886 | 121.7391748 | 3.931796551 |  | 25.40815353 | 25.40077591 | 25.19205475 | 24.8707943 | 24.94750404 | 25.09067917
69.7265625 | 1.33523652 | 126.4868937 | 3.931767464 |  | 25.40847969 | 25.42168427 | 25.16764069 | 24.88191795 | 24.93163109 | 25.10458755
69.82617188 | 1.336968082 | 122.60888 | 3.931808472 |  | 25.39461327 | 25.39717484 | 25.18427086 | 24.84986305 | 24.94396782 | 25.12483406
69.92578125 | 1.339692666 | 126.6791849 | 3.931790352 |  | 25.41990089 | 25.42838669 | 25.14488792 | 24.84081841 | 24.93639183 | 25.09179688
70.02539063 | 1.340869043 | 123.5947809 | 3.931761265 |  | 25.41387367 | 25.41892624 | 25.2075119 | 24.88671303 | 24.96165657 | 25.11753464
70.125 | 1.343686643 | 124.0600595 | 3.931785822 |  | 25.40581512 | 25.39628029 | 25.18169212 | 24.83696365 | 24.94490433 | 25.12321091
70.22460938 | 1.345284909 | 131.9990396 | 3.931761265 |  | 25.38965416 | 25.39557457 | 25.21312714 | 24.86558533 | 24.95051765 | 25.09045982
70.32421875 | 1.347618221 | 130.5911417 | 3.931778669 |  | 25.39249611 | 25.42206001 | 25.19538689 | 24.84185791 | 24.92351913 | 25.10961914
70.42382813 | 1.349785292 | 131.7983103 | 3.931817532 |  | 25.40298653 | 25.40104103 | 25.21180344 | 24.86031342 | 24.93274498 | 25.11115074
70.5234375 | 1.352061328 | 126.4449625 | 3.9318223 |  | 25.38213921 | 25.42383957 | 25.20610046 | 24.87705612 | 24.94704437 | 25.10433006
70.62304688 | 1.353935964 | 126.4080515 | 3.931801319 |  | 25.41046143 | 25.38741302 | 25.19922066 | 24.88170052 | 24.92251396 | 25.11105347
70.72265625 | 1.355901404 | 132.7632456 | 3.931829691 |  | 25.37542343 | 25.40399933 | 25.21193504 | 24.82909012 | 24.92606163 | 25.09448433
70.82226563 | 1.357877205 | 133.175889 | 3.931811094 |  | 25.38434982 | 25.42413712 | 25.18867874 | 24.87142372 | 24.94420624 | 25.10572243
70.921875 | 1.36040528 | 132.6055765 | 3.931806326 |  | 25.39384079 | 25.38316536 | 25.18556595 | 24.87142181 | 24.93327141 | 25.12236786
71.02148438 | 1.362226016 | 138.0293131 | 3.931786537 |  | 25.37740517 | 25.41797256 | 25.20472527 | 24.8800602 | 24.94981384 | 25.12225342
71.12109375 | 1.36451055 | 134.1690836 | 3.931803465 |  | 25.38290787 | 25.41546059 | 25.17375755 | 24.85448647 | 24.96188164 | 25.0921936
71.22070313 | 1.366509052 | 141.4304361 | 3.931820154 |  | 25.39950752 | 25.41493988 | 25.22450256 | 24.86610603 | 24.9543438 | 25.10608864
71.3203125 | 1.368881014 | 135.5528116 | 3.931819916 |  | 25.39281464 | 25.38882828 | 25.18539429 | 24.85212708 | 24.94747734 | 25.11354828
71.41992188 | 1.370505823 | 141.7473764 | 3.931782484 |  | 25.41280174 | 25.41695595 | 25.19946671 | 24.84418869 | 24.94389343 | 25.10322571
71.51953125 | 1.373004445 | 134.8596811 | 3.931830883 |  | 25.39682579 | 25.41855621 | 25.18935204 | 24.82555771 | 24.94486237 | 25.0879364
71.61914063 | 1.374813888 | 137.0023966 | 3.931859493 |  | 25.40561104 | 25.44455528 | 25.21234894 | 24.85809517 | 24.94334602 | 25.1027832
71.71875 | 1.376449989 | 141.7455606 | 3.931766033 |  | 25.41468239 | 25.4320507 | 25.18408203 | 24.83758354 | 24.92985535 | 25.07080841
71.81835938 | 1.379218229 | 137.589097 | 3.931806564 |  | 25.39799309 | 25.40208244 | 25.20946884 | 24.86724091 | 24.93790245 | 25.10013008
71.91796875 | 1.381459806 | 143.7615671 | 3.931774616 |  | 25.40397835 | 25.41602707 | 25.19297028 | 24.84743881 | 24.95089149 | 25.09753418
72.01757813 | 1.383826646 | 137.9908152 | 3.931783438 |  | 25.41383171 | 25.43147278 | 25.18386269 | 24.84624481 | 24.93794632 | 25.10435104
72.1171875 | 1.385958909 | 139.6169748 | 3.931818962 |  | 25.4228363 | 25.42662621 | 25.18211555 | 24.88511086 | 24.953722 | 25.13194275
72.21679688 | 1.387022945 | 141.3584452 | 3.931848049 |  | 25.41832924 | 25.44459724 | 25.16557121 | 24.86122513 | 24.95656967 | 25.0946312
72.31640625 | 1.390045552 | 140.2269449 | 3.931820869 |  | 25.41705513 | 25.44259071 | 25.17706108 | 24.87084007 | 24.95185471 | 25.15650368
72.41601563 | 1.391597252 | 140.2859507 | 3.93180728 |  | 25.41947937 | 25.39754868 | 25.16695595 | 24.8528595 | 24.95843315 | 25.09301186
72.515625 | 1.394020903 | 143.5565042 | 3.931853771 |  | 25.44405937 | 25.41681862 | 25.15629768 | 24.87109566 | 24.96317673 | 25.12658501
72.61523438 | 1.395981802 | 139.9788065 | 3.931805134 |  | 25.40583801 | 25.45176697 | 25.19756126 | 24.8895359 | 24.96278572 | 25.12808609
72.71484375 | 1.39823863 | 139.5812082 | 3.931792974 |  | 25.41150665 | 25.41995239 | 25.20936966 | 24.87920189 | 24.94007111 | 25.11380005
72.81445313 | 1.400729219 | 141.6655741 | 3.931825161 |  | 25.41401863 | 25.4196167 | 25.14851952 | 24.87373543 | 24.93259811 | 25.11176491
72.9140625 | 1.40275892 | 142.0520182 | 3.931789637 |  | 25.43847275 | 25.42236137 | 25.18704224 | 24.84156609 | 24.96532249 | 25.13567352
73.01367188 | 1.4051076 | 143.3753519 | 3.931841612 |  | 25.42757034 | 25.45509529 | 25.16428185 | 24.85581779 | 24.94061089 | 25.12768364
73.11328125 | 1.407307616 | 146.1066141 | 3.931785583 |  | 25.42876244 | 25.44018936 | 25.17711067 | 24.85578537 | 24.96187401 | 25.13420677
73.21289063 | 1.408754659 | 143.7112131 | 3.931806564 |  | 25.38181114 | 25.45869064 | 25.1656456 | 24.86692238 | 24.93833351 | 25.09488106
73.3125 | 1.411559337 | 144.5581369 | 3.931798458 |  | 25.42934799 | 25.4426918 | 25.15854263 | 24.84080505 | 24.94773674 | 25.1013298
73.41210938 | 1.413095088 | 145.4492655 | 3.93183136 |  | 25.42692566 | 25.41178322 | 25.2099781 | 24.88136482 | 24.94847488 | 25.09127045
73.51171875 | 1.415748658 | 145.7283792 | 3.931832552 |  | 25.4233036 | 25.42510796 | 25.13949776 | 24.85572243 | 24.95123291 | 25.12313652
73.61132813 | 1.417397332 | 143.7709055 | 3.931848049 |  | 25.40618896 | 25.44603348 | 25.18616486 | 24.87819481 | 24.94226456 | 25.0615406
73.7109375 | 1.419618304 | 147.5313578 | 3.931827784 |  | 25.42723465 | 25.44193077 | 25.18508339 | 24.8635273 | 24.93432808 | 25.14748573
73.81054688 | 1.422422982 | 146.5201426 | 3.931864262 |  | 25.42416573 | 25.44773674 | 25.2019558 | 24.88111115 | 24.95283127 | 25.10626793
73.91015625 | 1.424226604 | 146.595109 | 3.931823254 |  | 25.41067696 | 25.43287849 | 25.18692398 | 24.88192177 | 24.93590927 | 25.14166832
74.00976563 | 1.425572133 | 142.8574533 | 3.931845427 |  | 25.44873619 | 25.45039177 | 25.21580315 | 24.86993408 | 24.95737457 | 25.10795021
74.109375 | 1.428461212 | 149.7494669 | 3.931818008 |  | 25.39608383 | 25.43068504 | 25.20644569 | 24.87499428 | 24.93330193 | 25.10114098
74.20898438 | 1.43015261 | 150.0791636 | 3.931807995 |  | 25.40474129 | 25.4706192 | 25.17794037 | 24.86743927 | 24.96195412 | 25.1297245
74.30859375 | 1.432325851 | 152.0200052 | 3.931792021 |  | 25.40049171 | 25.43689728 | 25.19363403 | 24.87106323 | 24.93944359 | 25.10520935
74.40820313 | 1.434181278 | 151.3070536 | 3.931811333 |  | 25.40185738 | 25.42412186 | 25.18402672 | 24.86601067 | 24.92397118 | 25.11706924
74.5078125 | 1.436224484 | 146.8771982 | 3.931840658 |  | 25.40599632 | 25.41871834 | 25.20183372 | 24.86279488 | 24.92375565 | 25.12357712
74.60742188 | 1.43926467 | 146.0145426 | 3.931876421 |  | 25.41284752 | 25.44387817 | 25.18074989 | 24.86650276 | 24.95885849 | 25.12915611
74.70703125 | 1.440989596 | 145.691926 | 3.931820154 |  | 25.39737892 | 25.40531349 | 25.18135262 | 24.85255623 | 24.9502964 | 25.12656593
74.80664063 | 1.442646651 | 154.8070536 | 3.931835175 |  | 25.39016342 | 25.44278526 | 25.17941284 | 24.85676384 | 24.93111229 | 25.13542938
74.90625 | 1.445362737 | 154.7906656 | 3.931787252 |  | 25.42563438 | 25.43683434 | 25.17837715 | 24.86605072 | 24.92900085 | 25.12412643
75.00585938 | 1.446945054 | 156.6608438 | 3.931842804 |  | 25.40950394 | 25.43924141 | 25.18388748 | 24.85476494 | 24.92130852 | 25.10799789
75.10546875 | 1.449598043 | 153.7174845 | 3.931815624 |  | 25.40767479 | 25.45261955 | 25.19164467 | 24.83935547 | 24.95948219 | 25.12452126
75.20507813 | 1.450941825 | 160.7484751 | 3.931871891 |  | 25.39826775 | 25.44898796 | 25.18375206 | 24.8851757 | 24.95420456 | 25.1164093
75.3046875 | 1.453125427 | 152.9674082 | 3.931852818 |  | 25.39496422 | 25.43938446 | 25.20010376 | 24.86336136 | 24.93260956 | 25.12887573
75.40429688 | 1.455477483 | 151.3749552 | 3.931852341 |  | 25.43531227 | 25.46019745 | 25.17238998 | 24.85564613 | 24.92243958 | 25.12537193
75.50390625 | 1.458072613 | 150.3259287 | 3.931791782 |  | 25.41970062 | 25.45246696 | 25.18166542 | 24.87047958 | 24.91655922 | 25.12683487
75.60351563 | 1.460413958 | 152.458375 | 3.93185401 |  | 25.42783165 | 25.45684624 | 25.17930794 | 24.8911438 | 24.93612289 | 25.13966751
75.703125 | 1.462249478 | 158.7682352 | 3.931833744 |  | 25.43641472 | 25.43633652 | 25.18501091 | 24.89112854 | 24.92670822 | 25.12541771
75.80273438 | 1.464052053 | 152.3540201 | 3.931865215 |  | 25.40582848 | 25.43676186 | 25.19547272 | 24.86940002 | 24.93416023 | 25.13188362
75.90234375 | 1.465580935 | 164.4164133 | 3.931892872 |  | 25.42384148 | 25.47590828 | 25.18760681 | 24.847435 | 24.94075203 | 25.14604187
76.00195313 | 1.467690614 | 156.875947 | 3.931856394 |  | 25.42041969 | 25.4209404 | 25.1800766 | 24.87057495 | 24.94575882 | 25.14216805
76.1015625 | 1.4713173 | 160.511735 | 3.931891441 |  | 25.4214344 | 25.45503044 | 25.1918602 | 24.87314796 | 24.92832947 | 25.13695145
76.20117188 | 1.472255142 | 161.3294992 | 3.931831121 |  | 25.40966606 | 25.42523956 | 25.1947937 | 24.86017799 | 24.93919373 | 25.12946129
76.30078125 | 1.474099859 | 162.5601053 | 3.931893349 |  | 25.38971329 | 25.44929695 | 25.16999054 | 24.84878922 | 24.94100189 | 25.12752914
76.40039063 | 1.475751793 | 161.1353617 | 3.931856632 |  | 25.40798569 | 25.43001747 | 25.18554878 | 24.86203766 | 24.92776871 | 25.08817101
76.5 | 1.478160193 | 158.3259745 | 3.931833744 |  | 25.4393158 | 25.44206238 | 25.20130157 | 24.8784523 | 24.94477463 | 25.09341049
76.59960938 | 1.480363586 | 163.0069284 | 3.93186903 |  | 25.41572762 | 25.42642593 | 25.16147232 | 24.85830688 | 24.94165802 | 25.11362457
76.69921875 | 1.482846841 | 159.8862925 | 3.931872606 |  | 25.39531517 | 25.45471382 | 25.19755936 | 24.877285 | 24.93943024 | 25.13855743
76.79882813 | 1.484379682 | 160.5775919 | 3.931869984 |  | 25.40082741 | 25.44299316 | 25.16677666 | 24.87701416 | 24.93158913 | 25.11437988
76.8984375 | 1.486613808 | 165.1503153 | 3.931856155 |  | 25.4101696 | 25.44872284 | 25.17744446 | 24.86881638 | 24.93901062 | 25.14460373
76.99804688 | 1.489076574 | 161.3714151 | 3.931854725 |  | 25.41007996 | 25.43477631 | 25.19415665 | 24.87909698 | 24.95196533 | 25.11328697
77.09765625 | 1.491105577 | 165.5718241 | 3.931878805 |  | 25.42943192 | 25.43723869 | 25.19304466 | 24.86806679 | 24.95179939 | 25.12497902
77.19726563 | 1.493280099 | 163.4608164 | 3.931865692 |  | 25.41221428 | 25.41230583 | 25.17745018 | 24.88568115 | 24.93144798 | 25.13651848
77.296875 | 1.494855547 | 164.5374002 | 3.931821585 |  | 25.42416573 | 25.43718719 | 25.15329552 | 24.86676979 | 24.9254055 | 25.12433434
77.39648438 | 1.497334262 | 163.0629892 | 3.931871414 |  | 25.42832565 | 25.4459362 | 25.16353798 | 24.89042282 | 24.91828537 | 25.09462547
77.49609375 | 1.499211226 | 163.126771 | 3.931873322 |  | 25.41440392 | 25.44981766 | 25.1647644 | 24.86672783 | 24.90323257 | 25.11948967
77.59570313 | 1.501589475 | 166.8753672 | 3.931883335 |  | 25.40325356 | 25.46990585 | 25.17281151 | 24.85040092 | 24.94007492 | 25.12599945
77.6953125 | 1.503197869 | 161.8136911 | 3.931844711 |  | 25.39435196 | 25.44379997 | 25.18132591 | 24.87944794 | 24.90509415 | 25.11561966
77.79492188 | 1.505396023 | 162.1356363 | 3.931868315 |  | 25.4237442 | 25.4527359 | 25.18328667 | 24.86972618 | 24.94118309 | 25.12944794
77.89453125 | 1.507500114 | 160.0683451 | 3.931908607 |  | 25.38523483 | 25.44859123 | 25.17225838 | 24.88739395 | 24.92093277 | 25.08808899
77.99414063 | 1.509840877 | 162.347764 | 3.93184948 |  | 25.38677406 | 25.46088982 | 25.16777229 | 24.8753109 | 24.92686081 | 25.12298393
78.09375 | 1.512316216 | 169.6113901 | 3.931877613 |  | 25.41507721 | 25.48729134 | 25.15718842 | 24.87940025 | 24.90056801 | 25.12208176
78.19335938 | 1.51374696 | 163.2322702 | 3.931907415 |  | 25.42391014 | 25.46938133 | 25.18359184 | 24.92184448 | 24.94172096 | 25.13671494
78.29296875 | 1.515778873 | 166.0854197 | 3.931866884 |  | 25.4060955 | 25.44062042 | 25.20125389 | 24.86997223 | 24.91214752 | 25.11084557
78.39257813 | 1.518258752 | 166.4413157 | 3.931869984 |  | 25.38060188 | 25.43772507 | 25.17501259 | 24.88188744 | 24.91453171 | 25.09499168
78.4921875 | 1.519626283 | 167.6441355 | 3.931837082 |  | 25.40529633 | 25.47827721 | 25.1524086 | 24.89412308 | 24.92139816 | 25.10074615
78.59179688 | 1.521625949 | 168.7929544 | 3.931913376 |  | 25.4039402 | 25.44310951 | 25.17203712 | 24.85351372 | 24.92965698 | 25.09243011
78.69140625 | 1.524478241 | 167.0540018 | 3.93183732 |  | 25.42440224 | 25.45504951 | 25.17287636 | 24.87699509 | 24.91715622 | 25.13484383
78.79101563 | 1.527029133 | 170.6014109 | 3.93186307 |  | 25.40183258 | 25.46179771 | 25.18533134 | 24.86262703 | 24.91559029 | 25.10270691
78.890625 | 1.528392124 | 171.6306009 | 3.931868076 |  | 25.42429161 | 25.45078659 | 25.18390846 | 24.87565041 | 24.90689087 | 25.09908104
78.99023438 | 1.530218564 | 166.7609873 | 3.931854248 |  | 25.41637611 | 25.43000984 | 25.17571831 | 24.85932541 | 24.91545296 | 25.11928558
79.08984375 | 1.532668874 | 170.9700632 | 3.931879759 |  | 25.41504288 | 25.45577812 | 25.17553711 | 24.82512474 | 24.93877602 | 25.13186073
79.18945313 | 1.533685761 | 173.3262644 | 3.931860685 |  | 25.42044067 | 25.43279266 | 25.19841385 | 24.85886765 | 24.91726112 | 25.07943726
79.2890625 | 1.537122807 | 178.378602 | 3.931905031 |  | 25.39233589 | 25.44624138 | 25.17569733 | 24.85835075 | 24.92795563 | 25.10902786
79.38867188 | 1.538573924 | 176.9427042 | 3.931899548 |  | 25.41882133 | 25.44617081 | 25.16890144 | 24.86386108 | 24.92217445 | 25.13086319
79.48828125 | 1.54098279 | 174.0818033 | 3.931872368 |  | 25.39717484 | 25.45106506 | 25.1572094 | 24.83910179 | 24.92756081 | 25.10004044
79.58789063 | 1.543323553 | 174.5103922 | 3.93191433 |  | 25.37677193 | 25.44495964 | 25.17473984 | 24.82707405 | 24.92417908 | 25.10792923
79.6875 | 1.54513579 | 178.4829721 | 3.931901455 |  | 25.42839241 | 25.45359039 | 25.17142677 | 24.84753799 | 24.93177795 | 25.1289444
79.78710938 | 1.54735909 | 173.2973185 | 3.931912899 |  | 25.40843582 | 25.46843719 | 25.16683578 | 24.85165596 | 24.91641426 | 25.08080292
79.88671875 | 1.548932793 | 175.4593973 | 3.931880474 |  | 25.41581154 | 25.46386147 | 25.16604805 | 24.88163948 | 24.9280529 | 25.10706711
79.98632813 | 1.551416048 | 175.1476908 | 3.931904793 |  | 25.39505005 | 25.4336319 | 25.19555092 | 24.87752151 | 24.91096115 | 25.096838
80.0859375 | 1.553399765 | 176.072999 | 3.931896687 |  | 25.38677788 | 25.44120979 | 25.1849308 | 24.85728264 | 24.92212105 | 25.12165833
80.18554688 | 1.555275448 | 176.5245829 | 3.931900501 |  | 25.41620255 | 25.45220947 | 25.15293503 | 24.88035011 | 24.92078209 | 25.12578011
80.28515625 | 1.557898402 | 183.2698679 | 3.93185997 |  | 25.39185715 | 25.44055176 | 25.16175842 | 24.86165619 | 24.92635345 | 25.11671829
80.38476563 | 1.560150107 | 182.4304667 | 3.931879997 |  | 25.43683052 | 25.42473793 | 25.17196083 | 24.87007904 | 24.90607262 | 25.11230278
80.484375 | 1.562262114 | 183.8258219 | 3.931927919 |  | 25.38273048 | 25.42105103 | 25.15746689 | 24.85293007 | 24.90922928 | 25.11724472
80.58398438 | 1.564702761 | 182.9652262 | 3.931838036 |  | 25.40160179 | 25.4377594 | 25.18911743 | 24.84667587 | 24.90187263 | 25.10033607
80.68359375 | 1.56649288 | 180.7630625 | 3.931857347 |  | 25.4145298 | 25.45017052 | 25.16344643 | 24.85026741 | 24.92442322 | 25.13918877
80.78320313 | 1.56851059 | 181.3449869 | 3.931880951 |  | 25.38723946 | 25.44522858 | 25.17739677 | 24.84857559 | 24.92406845 | 25.1011734
80.8828125 | 1.570136446 | 180.2087107 | 3.931856155 |  | 25.41513062 | 25.408638 | 25.18046761 | 24.86153603 | 24.93008614 | 25.12568474
80.98242188 | 1.572381283 | 179.043931 | 3.931902647 |  | 25.41323853 | 25.4411335 | 25.16579056 | 24.89697838 | 24.94055939 | 25.09599304
81.08203125 | 1.574767564 | 181.3224344 | 3.931887388 |  | 25.41431999 | 25.44394875 | 25.17710304 | 24.84448814 | 24.91065407 | 25.10668755
81.18164063 | 1.57636909 | 183.3819742 | 3.931892872 |  | 25.40427017 | 25.45930672 | 25.13565826 | 24.85224533 | 24.91674042 | 25.10921669
81.28125 | 1.579384363 | 188.1253519 | 3.931940794 |  | 25.40312576 | 25.43955803 | 25.1516037 | 24.85752296 | 24.92745018 | 25.11513329
81.38085938 | 1.581105214 | 184.3608103 | 3.93189621 |  | 25.43355942 | 25.43454361 | 25.16161919 | 24.84030724 | 24.91067696 | 25.11618996
81.48046875 | 1.58342607 | 185.1765146 | 3.931894064 |  | 25.39448547 | 25.43090057 | 25.19093704 | 24.8859005 | 24.91919518 | 25.10051155
81.58007813 | 1.585380684 | 183.7798014 | 3.931901932 |  | 25.38895226 | 25.44250107 | 25.15036964 | 24.86305809 | 24.91955757 | 25.09861565
81.6796875 | 1.587430292 | 183.6900187 | 3.931889534 |  | 25.39425468 | 25.44777298 | 25.17615509 | 24.8627243 | 24.91423225 | 25.13727379
81.77929688 | 1.589434964 | 186.5176554 | 3.931912899 |  | 25.37545204 | 25.44707489 | 25.14789963 | 24.84369659 | 24.93542099 | 25.11600685
81.87890625 | 1.591366992 | 185.0767221 | 3.931883335 |  | 25.44514847 | 25.47226524 | 25.17677689 | 24.88014412 | 24.92838478 | 25.13991737
81.97851563 | 1.593757115 | 190.2040262 | 3.931912899 |  | 25.39652634 | 25.41783714 | 25.17255592 | 24.84467506 | 24.95016289 | 25.13676834
82.078125 | 1.595575639 | 182.8380899 | 3.931918621 |  | 25.39087296 | 25.44200897 | 25.1504879 | 24.86088181 | 24.93006897 | 25.12613106
82.17773438 | 1.598260293 | 187.7482615 | 3.931869507 |  | 25.40647507 | 25.43658829 | 25.16546822 | 24.87441254 | 24.90577507 | 25.12686539
82.27734375 | 1.600398493 | 191.8698435 | 3.931922913 |  | 25.41633224 | 25.42786026 | 25.16038513 | 24.86599541 | 24.91172218 | 25.10761452
82.37695313 | 1.60186323 | 193.1375895 | 3.931931257 |  | 25.40735054 | 25.41435814 | 25.15875626 | 24.84774399 | 24.89279747 | 25.12399483
82.4765625 | 1.604800156 | 191.6383371 | 3.931902647 |  | 25.38806343 | 25.44332123 | 25.15402794 | 24.87658882 | 24.90114975 | 25.12207603
82.57617188 | 1.606820195 | 194.8986521 | 3.931891918 |  | 25.41005135 | 25.43307877 | 25.15655136 | 24.85817146 | 24.90733528 | 25.0908699
82.67578125 | 1.607922182 | 192.5506449 | 3.931929588 |  | 25.38621712 | 25.4120369 | 25.17391586 | 24.85097504 | 24.90407181 | 25.06848145
82.77539063 | 1.610306601 | 192.1022501 | 3.93188715 |  | 25.39943504 | 25.42865181 | 25.13899612 | 24.85173798 | 24.9083252 | 25.09262848
82.875 | 1.612708598 | 199.3039103 | 3.931915998 |  | 25.38096046 | 25.43793678 | 25.16776466 | 24.86011696 | 24.89794922 | 25.10094643
82.97460938 | 1.614523164 | 197.2070017 | 3.931908131 |  | 25.38307953 | 25.41620827 | 25.14330482 | 24.86151695 | 24.91739082 | 25.10848808
83.07421875 | 1.616787209 | 197.8734598 | 3.931926727 |  | 25.36878777 | 25.42233276 | 25.15133286 | 24.87381935 | 24.89658546 | 25.0977993
83.17382813 | 1.619067203 | 199.010438 | 3.931876421 |  | 25.37562561 | 25.43151474 | 25.14673805 | 24.84610939 | 24.8991127 | 25.09564972
83.2734375 | 1.621576768 | 208.3194742 | 3.93185401 |  | 25.41365433 | 25.40820694 | 25.15872574 | 24.86889839 | 24.90968704 | 25.09539223
83.37304688 | 1.623475735 | 202.7788553 | 3.931916714 |  | 25.41419029 | 25.4221611 | 25.15809631 | 24.84060287 | 24.90847397 | 25.0578804
83.47265625 | 1.62567971 | 205.5292368 | 3.931932688 |  | 25.41399002 | 25.44711304 | 25.17706299 | 24.89982796 | 24.90334702 | 25.11095047
83.57226563 | 1.627511854 | 208.8651896 | 3.931914806 |  | 25.41058731 | 25.41831017 | 25.15913773 | 24.85652161 | 24.91033554 | 25.08627892
83.671875 | 1.629551101 | 206.8170328 | 3.931852579 |  | 25.38393211 | 25.43289757 | 25.15691185 | 24.85117722 | 24.90699768 | 25.07025337
83.77148438 | 1.632172309 | 204.4514933 | 3.93193531 |  | 25.38973808 | 25.42892838 | 25.15166473 | 24.84883881 | 24.89791298 | 25.08844948
83.87109375 | 1.634312139 | 210.0060282 | 3.931900978 |  | 25.37915611 | 25.43341064 | 25.12952423 | 24.86620903 | 24.92773628 | 25.10760117
83.97070313 | 1.635868262 | 210.2578135 | 3.931903362 |  | 25.42513657 | 25.42647171 | 25.18536377 | 24.86485863 | 24.91234779 | 25.06060982
84.0703125 | 1.638297035 | 214.3707132 | 3.931911469 |  | 25.40537453 | 25.40688324 | 25.17049789 | 24.85883713 | 24.89306259 | 25.08074379
84.16992188 | 1.640369228 | 214.8704081 | 3.93191433 |  | 25.39422607 | 25.40964127 | 25.14760399 | 24.87068939 | 24.89267349 | 25.10675049
84.26953125 | 1.642688454 | 208.1508646 | 3.931908607 |  | 25.3958149 | 25.4412632 | 25.14814949 | 24.8585701 | 24.90523529 | 25.11392975
84.36914063 | 1.644087417 | 214.6411753 | 3.931932688 |  | 25.39475441 | 25.4311657 | 25.1729641 | 24.86471367 | 24.90790176 | 25.1208744
84.46875 | 1.647173005 | 213.4757242 | 3.931976318 |  | 25.37851906 | 25.41863251 | 25.15777969 | 24.86925507 | 24.89206314 | 25.0932045
84.56835938 | 1.648060323 | 215.2775583 | 3.931870937 |  | 25.38663864 | 25.45471191 | 25.14925385 | 24.84188271 | 24.90847778 | 25.15107346
84.66796875 | 1.651378741 | 211.6932688 | 3.931909561 |  | 25.39491844 | 25.43237305 | 25.14564896 | 24.89250946 | 24.89265251 | 25.09184074
84.76757813 | 1.653423111 | 214.2109995 | 3.931929111 |  | 25.3923912 | 25.41362953 | 25.14309311 | 24.86993027 | 24.91545105 | 25.11166382
84.8671875 | 1.655228596 | 219.811326 | 3.931897163 |  | 25.40291214 | 25.42602921 | 25.13898659 | 24.84916687 | 24.92179298 | 25.09230423
84.96679688 | 1.657841305 | 214.8343973 | 3.931920052 |  | 25.38902092 | 25.43463898 | 25.1732769 | 24.84084892 | 24.88539696 | 25.09164238
85.06640625 | 1.659447371 | 217.2204447 | 3.931929111 |  | 25.37111282 | 25.42845726 | 25.15472221 | 24.85781097 | 24.89382553 | 25.10360718
85.16601563 | 1.661100119 | 219.3613291 | 3.931951284 |  | 25.38103104 | 25.41057777 | 25.1540699 | 24.86382484 | 24.88299751 | 25.09960747
85.265625 | 1.663348216 | 222.9176035 | 3.931949615 |  | 25.39353561 | 25.41520882 | 25.16805077 | 24.84547615 | 24.9159832 | 25.07487869
85.36523438 | 1.665384669 | 224.2297983 | 3.931875229 |  | 25.39935684 | 25.45111656 | 25.1562252 | 24.85391998 | 24.90080643 | 25.08807373
85.46484375 | 1.667279328 | 225.0678263 | 3.93193841 |  | 25.39855385 | 25.42405319 | 25.17364693 | 24.8470459 | 24.91415024 | 25.12623215
85.56445313 | 1.669986217 | 226.2264414 | 3.931940079 |  | 25.38861465 | 25.45072556 | 25.13245583 | 24.83828163 | 24.91484833 | 25.08943176
85.6640625 | 1.672335013 | 226.773057 | 3.931944609 |  | 25.39788246 | 25.43739891 | 25.15091133 | 24.82431412 | 24.92019272 | 25.10758972
85.76367188 | 1.673980776 | 228.9980173 | 3.931954384 |  | 25.40702438 | 25.4416523 | 25.13979912 | 24.8854084 | 24.92062378 | 25.10857391
85.86328125 | 1.677063687 | 225.8555002 | 3.931951523 |  | 25.41274834 | 25.47809219 | 25.13940811 | 24.85125732 | 24.90747452 | 25.11212158
85.96289063 | 1.678878602 | 226.3920908 | 3.931945801 |  | 25.37691498 | 25.43292618 | 25.13007545 | 24.87915611 | 24.89565468 | 25.09413338
86.0625 | 1.680337751 | 227.8173075 | 3.931885958 |  | 25.40720177 | 25.40986443 | 25.1588459 | 24.88016129 | 24.8924675 | 25.11092186
86.16210938 | 1.683001567 | 223.4346018 | 3.931934357 |  | 25.39056015 | 25.41866875 | 25.14212227 | 24.85388374 | 24.91147995 | 25.11406326
86.26171875 | 1.684504372 | 231.4783945 | 3.931951046 |  | 25.37704659 | 25.43852806 | 25.12616158 | 24.87224579 | 24.90352058 | 25.10921097
86.36132813 | 1.686472722 | 226.8090677 | 3.931924343 |  | 25.38324165 | 25.41978645 | 25.15511513 | 24.84373665 | 24.87494278 | 25.10164452
86.4609375 | 1.688883218 | 231.5996103 | 3.931973934 |  | 25.41265678 | 25.43883705 | 25.13866806 | 24.84190941 | 24.8956604 | 25.09939957
86.56054688 | 1.690924793 | 231.0555124 | 3.931955814 |  | 25.43603325 | 25.43615532 | 25.1608696 | 24.85883713 | 24.91132927 | 25.10924339
86.66015625 | 1.692958453 | 230.4147806 | 3.931942225 |  | 25.40150452 | 25.44053268 | 25.14770126 | 24.86848831 | 24.89822197 | 25.1095295
86.75976563 | 1.695463361 | 231.0607462 | 3.931917191 |  | 25.41202545 | 25.43845749 | 25.16865921 | 24.87059784 | 24.90313339 | 25.09581757
86.859375 | 1.696996784 | 224.5986795 | 3.931891441 |  | 25.39415359 | 25.46045876 | 25.16275597 | 24.88243103 | 24.89189911 | 25.11500549
86.95898438 | 1.699632659 | 233.5816813 | 3.931947708 |  | 25.40727043 | 25.43624687 | 25.15972519 | 24.85004044 | 24.91691208 | 25.10201454
87.05859375 | 1.701134417 | 231.6634073 | 3.931946754 |  | 25.41081429 | 25.41798973 | 25.13876724 | 24.85031509 | 24.87948608 | 25.11491585
87.15820313 | 1.703715345 | 233.881074 | 3.931950331 |  | 25.4153614 | 25.45230484 | 25.1438961 | 24.87755013 | 24.90973091 | 25.10227966
87.2578125 | 1.706095223 | 230.7948465 | 3.931964397 |  | 25.4106369 | 25.44411278 | 25.140131 | 24.87877655 | 24.8985405 | 25.10753059
87.35742188 | 1.707833653 | 229.7806864 | 3.931933641 |  | 25.38944435 | 25.44730949 | 25.14375496 | 24.84672546 | 24.88986015 | 25.09943581
87.45703125 | 1.710083496 | 232.5132914 | 3.931925297 |  | 25.45002747 | 25.43545151 | 25.16349602 | 24.87088966 | 24.90919495 | 25.1103344
87.55664063 | 1.712625308 | 231.8705301 | 3.931952715 |  | 25.39521408 | 25.44109344 | 25.12972641 | 24.86663437 | 24.90478897 | 25.0830307
87.65625 | 1.714421131 | 229.6366739 | 3.931963205 |  | 25.40340996 | 25.42818451 | 25.16328812 | 24.85094643 | 24.89369583 | 25.09085464
87.75585938 | 1.716903222 | 231.3065958 | 3.931924105 |  | 25.39619637 | 25.41981697 | 25.14229965 | 24.85972786 | 24.89814949 | 25.06262779
87.85546875 | 1.718757485 | 235.3750772 | 3.931929827 |  | 25.38567543 | 25.42211533 | 25.16372681 | 24.8651638 | 24.91943741 | 25.0661869
87.95507813 | 1.720771703 | 233.8819895 | 3.931914806 |  | 25.37683105 | 25.42568779 | 25.14497757 | 24.85770035 | 24.89409637 | 25.08778381
88.0546875 | 1.722018977 | 231.4777079 | 3.931923389 |  | 25.37451363 | 25.39834023 | 25.17503166 | 24.84475136 | 24.91183853 | 25.07364464
88.15429688 | 1.725064983 | 235.585618 | 3.931916714 |  | 25.35834122 | 25.399786 | 25.1424408 | 24.87030602 | 24.91841888 | 25.07327461
88.25390625 | 1.726882227 | 238.3961496 | 3.931956291 |  | 25.41040421 | 25.39056587 | 25.1727314 | 24.8774929 | 24.91409111 | 25.10305405
88.35351563 | 1.728740564 | 238.3845377 | 3.931986809 |  | 25.40894508 | 25.40971375 | 25.17517662 | 24.87634277 | 24.88576508 | 25.07450867
88.453125 | 1.730938719 | 238.263093 | 3.931958199 |  | 25.39028168 | 25.44994164 | 25.15298271 | 24.87162971 | 24.88997269 | 25.05971718
88.55273438 | 1.732646531 | 239.8587198 | 3.932017803 |  | 25.40452957 | 25.45077324 | 25.17048264 | 24.84303093 | 24.89986992 | 25.0775032
88.65234375 | 1.734949226 | 242.1303873 | 3.931972027 |  | 25.3960228 | 25.403368 | 25.12918663 | 24.84736443 | 24.89826775 | 25.10335732
88.75195313 | 1.737961589 | 241.2816477 | 3.931970358 |  | 25.39182472 | 25.40706444 | 25.16798401 | 24.83886528 | 24.89636993 | 25.0994854
88.8515625 | 1.739227722 | 243.1550303 | 3.931966305 |  | 25.39962006 | 25.41915894 | 25.18264771 | 24.8660717 | 24.89962006 | 25.06369591
88.95117188 | 1.74191191 | 248.0412607 | 3.931966305 |  | 25.40102959 | 25.42178917 | 25.17180824 | 24.87744141 | 24.90525436 | 25.07434464
89.05078125 | 1.744136258 | 245.7807779 | 3.931968689 |  | 25.38170242 | 25.38723183 | 25.16304779 | 24.84196472 | 24.90024567 | 25.09272575
89.15039063 | 1.745447793 | 246.2911539 | 3.931968212 |  | 25.36841583 | 25.43053436 | 25.13249397 | 24.85975647 | 24.91482735 | 25.1062088
89.25 | 1.747861781 | 244.4581003 | 3.931954384 |  | 25.39652824 | 25.43668938 | 25.14342117 | 24.87610054 | 24.89141464 | 25.07533264
89.34960938 | 1.749706382 | 245.5094156 | 3.93197751 |  | 25.38080215 | 25.42274857 | 25.1671524 | 24.83955765 | 24.91666985 | 25.13416862
89.44921875 | 1.752241791 | 241.2228708 | 3.931955814 |  | 25.40421677 | 25.43362427 | 25.16628456 | 24.88235474 | 24.88891792 | 25.08206558
89.54882813 | 1.753906996 | 251.7205973 | 3.931983709 |  | 25.39054108 | 25.41208839 | 25.13837051 | 24.8598938 | 24.91999817 | 25.07394028
89.6484375 | 1.755966732 | 253.833909 | 3.932040691 |  | 25.39984894 | 25.45663261 | 25.14054108 | 24.87895012 | 24.89442253 | 25.06791687
89.74804688 | 1.759184684 | 251.0039988 | 3.931987047 |  | 25.38212395 | 25.40799904 | 25.14007378 | 24.86567116 | 24.91134644 | 25.09720993
89.84765625 | 1.761229054 | 255.6824503 | 3.931983709 |  | 25.38345528 | 25.44240761 | 25.1581459 | 24.86435127 | 24.8862915 | 25.10985374
89.94726563 | 1.763010092 | 252.4358377 | 3.931951284 |  | 25.42028236 | 25.43559456 | 25.13069916 | 24.86970139 | 24.90695953 | 25.07097435
90.046875 | 1.765348061 | 252.6884928 | 3.931982517 |  | 25.45060158 | 25.40945816 | 25.13222694 | 24.85401726 | 24.89015961 | 25.05537415
90.14648438 | 1.766832589 | 255.3921976 | 3.931981325 |  | 25.38553619 | 25.41107559 | 25.16269875 | 24.8643055 | 24.92430878 | 25.07152748
90.24609375 | 1.768456816 | 256.3568888 | 3.93198061 |  | 25.38741493 | 25.42726517 | 25.19179916 | 24.86493301 | 24.9189167 | 25.08539963
90.34570313 | 1.772029718 | 259.8165751 | 3.931997776 |  | 25.39733124 | 25.42266655 | 25.17681503 | 24.84453964 | 24.88799095 | 25.09450722
90.4453125 | 1.773753829 | 257.6112223 | 3.931951284 |  | 25.39828491 | 25.43955421 | 25.12974548 | 24.88567543 | 24.92348671 | 25.10796738
90.54492188 | 1.775467346 | 261.0018473 | 3.931969404 |  | 25.38010025 | 25.43858147 | 25.17606354 | 24.8827343 | 24.90852547 | 25.08736229
90.64453125 | 1.778341757 | 258.88762 | 3.931981325 |  | 25.41047668 | 25.39834976 | 25.16258049 | 24.86723518 | 24.91427422 | 25.08751106
90.74414063 | 1.779659462 | 257.180131 | 3.93198967 |  | 25.40433311 | 25.43040466 | 25.13770485 | 24.86229897 | 24.90109062 | 25.09279633
90.84375 | 1.782507679 | 254.9980021 | 3.931967974 |  | 25.39893532 | 25.42614174 | 25.18110466 | 24.86569595 | 24.90620613 | 25.1212101
90.94335938 | 1.784138309 | 259.0181742 | 3.932033777 |  | 25.38359642 | 25.41737175 | 25.15948486 | 24.87126923 | 24.90759659 | 25.10663795
91.04296875 | 1.786040186 | 260.6222696 | 3.931980133 |  | 25.40654373 | 25.40477943 | 25.1654911 | 24.89406776 | 24.9029541 | 25.05674362
91.14257813 | 1.788726702 | 261.3338175 | 3.931960583 |  | 25.41608047 | 25.43902016 | 25.14174843 | 24.86608696 | 24.91645813 | 25.10660172
91.2421875 | 1.790558264 | 263.2894449 | 3.931982756 |  | 25.40041924 | 25.42618179 | 25.17829704 | 24.87608719 | 24.91234398 | 25.08753395
91.34179688 | 1.792214389 | 263.9374552 | 3.932011366 |  | 25.38051224 | 25.4167347 | 25.1379261 | 24.8711319 | 24.92169952 | 25.06815338
91.44140625 | 1.794963304 | 266.2897806 | 3.931982279 |  | 25.36598778 | 25.40128326 | 25.15310669 | 24.84777069 | 24.9265213 | 25.05165672
91.54101563 | 1.797380202 | 267.4793863 | 3.931998253 |  | 25.39686966 | 25.43310547 | 25.14422989 | 24.9052906 | 24.91231728 | 25.09844017
91.640625 | 1.798933998 | 263.8399515 | 3.931989908 |  | 25.40316772 | 25.4568634 | 25.1482563 | 24.86112785 | 24.91047478 | 25.09861755
91.74023438 | 1.800743441 | 265.8969584 | 3.93200016 |  | 25.38740921 | 25.41084099 | 25.14419365 | 24.86222649 | 24.91954041 | 25.10017204
91.83984375 | 1.804195272 | 272.44835 | 3.931999445 |  | 25.40089798 | 25.40618896 | 25.14781761 | 24.86844826 | 24.92027092 | 25.11239624
91.93945313 | 1.80569959 | 268.391923 | 3.931987286 |  | 25.36174583 | 25.38672256 | 25.18630028 | 24.84862328 | 24.90747452 | 25.10941696
92.0390625 | 1.807506706 | 269.07866 | 3.932018518 |  | 25.40004158 | 25.42824173 | 25.14368057 | 24.86948395 | 24.89558792 | 25.0995121
92.13867188 | 1.809086229 | 269.2932901 | 3.931997299 |  | 25.4025116 | 25.40374374 | 25.12904739 | 24.89569473 | 24.91238594 | 25.1004982
92.23828125 | 1.811563081 | 278.5121012 | 3.932002783 |  | 25.41296577 | 25.44686508 | 25.15376663 | 24.86926079 | 24.92324257 | 25.08984947
92.33789063 | 1.813411756 | 273.2693033 | 3.931973934 |  | 25.37266922 | 25.43144417 | 25.18590927 | 24.88497543 | 24.90426254 | 25.07579994
92.4375 | 1.815290001 | 278.5339823 | 3.93198204 |  | 25.40003777 | 25.41317177 | 25.12356567 | 24.86756706 | 24.93817139 | 25.09439468
92.53710938 | 1.818277917 | 277.102891 | 3.932004213 |  | 25.4095459 | 25.40814781 | 25.18049812 | 24.86858559 | 24.89419365 | 25.08397675
92.63671875 | 1.820114951 | 280.3369608 | 3.931977272 |  | 25.4060955 | 25.41938782 | 25.16169548 | 24.86420059 | 24.88666344 | 25.08922386
92.73632813 | 1.82245583 | 279.2640238 | 3.932061672 |  | 25.37990761 | 25.41699982 | 25.13613892 | 24.8665638 | 24.90619659 | 25.09179497
92.8359375 | 1.824517778 | 281.2638712 | 3.931986809 |  | 25.35113907 | 25.4121933 | 25.16526413 | 24.85783005 | 24.90649414 | 25.05838585
92.93554688 | 1.826100095 | 274.6266031 | 3.932001114 |  | 25.39888573 | 25.37401962 | 25.15282059 | 24.84493637 | 24.90543556 | 25.08623314
93.03515625 | 1.828524328 | 279.1302652 | 3.932004929 |  | 25.36823273 | 25.41078758 | 25.16363716 | 24.85393333 | 24.9095459 | 25.10775566
93.13476563 | 1.830217938 | 274.0469522 | 3.932037354 |  | 25.35363579 | 25.39361572 | 25.15233612 | 24.84997177 | 24.90847015 | 25.06477737
93.234375 | 1.832712485 | 280.5885172 | 3.932019472 |  | 25.38327789 | 25.44803619 | 25.17323494 | 24.8526783 | 24.91455269 | 25.09161758
93.33398438 | 1.835058953 | 280.6074381 | 3.932020187 |  | 25.39644051 | 25.40901184 | 25.15125847 | 24.88220596 | 24.91450691 | 25.06995392
93.43359375 | 1.837341159 | 283.8171549 | 3.932026386 |  | 25.33408737 | 25.40698624 | 25.16045952 | 24.86119652 | 24.90517998 | 25.10237694
93.53320313 | 1.839511606 | 284.4097757 | 3.932070732 |  | 25.37965202 | 25.41464996 | 25.17291641 | 24.845047 | 24.89769554 | 25.08006287
93.6328125 | 1.841642239 | 288.6660318 | 3.931998968 |  | 25.37627983 | 25.4174881 | 25.16765404 | 24.8741684 | 24.92017365 | 25.09902763
93.73242188 | 1.843864608 | 287.8995523 | 3.932030678 |  | 25.38807297 | 25.38086891 | 25.16888046 | 24.83654404 | 24.91130066 | 25.0631218
93.83203125 | 1.845451814 | 292.1215982 | 3.932001829 |  | 25.39351845 | 25.43170547 | 25.13441849 | 24.882061 | 24.89246559 | 25.09545708
93.93164063 | 1.847555905 | 287.1013956 | 3.932001591 |  | 25.3862896 | 25.4017849 | 25.14879036 | 24.87277412 | 24.92510605 | 25.08926773
94.03125 | 1.849170585 | 287.8357401 | 3.932022572 |  | 25.40608978 | 25.42426872 | 25.14663506 | 24.84515762 | 24.90605927 | 25.10334587
94.13085938 | 1.851478402 | 288.0330667 | 3.932019711 |  | 25.3885498 | 25.42256927 | 25.15540695 | 24.84231758 | 24.90592194 | 25.0939045
94.23046875 | 1.853547801 | 293.7357035 | 3.932032585 |  | 25.38579178 | 25.41116905 | 25.15964508 | 24.87632942 | 24.90273857 | 25.1091938
94.33007813 | 1.855672148 | 294.0385294 | 3.932014704 |  | 25.40219307 | 25.38502312 | 25.15632439 | 24.83904457 | 24.91241074 | 25.09189606
94.4296875 | 1.858257034 | 290.9873514 | 3.932042599 |  | 25.37207985 | 25.39842987 | 25.17559433 | 24.86978912 | 24.89324188 | 25.09238434
94.52929688 | 1.859875672 | 298.8270121 | 3.932050228 |  | 25.38965797 | 25.41893196 | 25.18516541 | 24.86273003 | 24.91729736 | 25.10696411
94.62890625 | 1.8617928 | 296.3623514 | 3.93200779 |  | 25.38457108 | 25.42533684 | 25.16491318 | 24.8672924 | 24.89926529 | 25.06267548
94.72851563 | 1.864529491 | 298.7996683 | 3.93200779 |  | 25.35718727 | 25.42063904 | 25.17915535 | 24.87865448 | 24.90490913 | 25.09760666
94.828125 | 1.866473161 | 298.1995401 | 3.932051897 |  | 25.39904976 | 25.41758919 | 25.15295219 | 24.86820602 | 24.91552734 | 25.08628845
94.92773438 | 1.868529522 | 297.6932535 | 3.932049513 |  | 25.3897934 | 25.41835022 | 25.15139008 | 24.86803818 | 24.89896774 | 25.07276917
95.02734375 | 1.870321619 | 299.8760233 | 3.932060719 |  | 25.4057045 | 25.39709854 | 25.16606903 | 24.88197708 | 24.90441513 | 25.07027435
95.12695313 | 1.872682056 | 298.627183 | 3.931992054 |  | 25.40438461 | 25.40543556 | 25.15095139 | 24.87129974 | 24.91042709 | 25.09811974
95.2265625 | 1.875553557 | 299.9307108 | 3.93201232 |  | 25.41282463 | 25.42830467 | 25.14652252 | 24.86666298 | 24.90663338 | 25.06926346
95.32617188 | 1.876914452 | 303.5109415 | 3.932003021 |  | 25.41155434 | 25.3960495 | 25.16724205 | 24.8634243 | 24.89550972 | 25.09452057
95.42578125 | 1.878850439 | 302.1718607 | 3.932013512 |  | 25.3765049 | 25.43039513 | 25.17858124 | 24.86271858 | 24.91243172 | 25.0928421
95.52539063 | 1.881164542 | 300.8175211 | 3.931982279 |  | 25.40817261 | 25.39649963 | 25.15219879 | 24.88884926 | 24.88986969 | 25.06806374
95.625 | 1.88305862 | 306.6345377 | 3.932066202 |  | 25.40793228 | 25.43727112 | 25.15527153 | 24.87639236 | 24.93032074 | 25.10376167
95.72460938 | 1.885024176 | 306.7853556 | 3.932023525 |  | 25.39099121 | 25.40352249 | 25.18961525 | 24.87170029 | 24.89626312 | 25.08970451
95.82421875 | 1.88756529 | 303.7194376 | 3.932071686 |  | 25.36724281 | 25.42242432 | 25.16952133 | 24.90957832 | 24.90210724 | 25.07339287
95.92382813 | 1.889703373 | 305.2637796 | 3.932072639 |  | 25.39548874 | 25.41874313 | 25.17406845 | 24.89777565 | 24.90722466 | 25.08274269
96.0234375 | 1.891511536 | 305.433732 | 3.932044268 |  | 25.39985085 | 25.41314507 | 25.15232468 | 24.87623787 | 24.89215279 | 25.1094017
96.12304688 | 1.89391365 | 305.2179728 | 3.932069778 |  | 25.37942696 | 25.42069244 | 25.16000366 | 24.86095428 | 24.91125679 | 25.08568954
96.22265625 | 1.895406793 | 312.0131388 | 3.932006121 |  | 25.40266228 | 25.40146255 | 25.17678261 | 24.88272095 | 24.90841103 | 25.07076645
96.32226563 | 1.89770553 | 306.7507486 | 3.932033539 |  | 25.39398956 | 25.40858459 | 25.18086243 | 24.8632431 | 24.90980148 | 25.0850029
96.421875 | 1.900727206 | 314.5249796 | 3.932054281 |  | 25.39628601 | 25.42006111 | 25.15910149 | 24.88637352 | 24.90006256 | 25.09197617
96.52148438 | 1.902160046 | 314.9275675 | 3.932043314 |  | 25.39678001 | 25.39801216 | 25.16132736 | 24.88148117 | 24.90300369 | 25.10025978
96.62109375 | 1.90419289 | 311.8502359 | 3.932030439 |  | 25.38242912 | 25.42044258 | 25.16069221 | 24.8710556 | 24.8930397 | 25.0922184
96.72070313 | 1.905864614 | 312.2316446 | 3.932043314 |  | 25.38085556 | 25.43604088 | 25.15847969 | 24.88967514 | 24.93937302 | 25.1027298
96.8203125 | 1.907822021 | 309.8134928 | 3.932075024 |  | 25.3781395 | 25.43792915 | 25.149683 | 24.89031792 | 24.9084034 | 25.08595848
96.91992188 | 1.910158942 | 313.9127359 | 3.932072878 |  | 25.4190712 | 25.41514587 | 25.18613434 | 24.87586403 | 24.91105843 | 25.08597946
97.01953125 | 1.912522872 | 312.6916666 | 3.93204546 |  | 25.40872002 | 25.40230942 | 25.16993904 | 24.88425255 | 24.90257454 | 25.10406685
97.11914063 | 1.914203443 | 315.0064249 | 3.932064772 |  | 25.40740967 | 25.45184898 | 25.15771103 | 24.85703468 | 24.9315052 | 25.08477783
97.21875 | 1.916825815 | 312.1482706 | 3.932038546 |  | 25.41046143 | 25.42776108 | 25.17455482 | 24.87421417 | 24.9034462 | 25.12809944
97.31835938 | 1.919052374 | 311.8648233 | 3.932025433 |  | 25.39744377 | 25.41373253 | 25.15673447 | 24.8745327 | 24.91345024 | 25.09535789
97.41796875 | 1.921190458 | 319.1175089 | 3.932036877 |  | 25.38725471 | 25.4052906 | 25.15926361 | 24.86288452 | 24.92189026 | 25.0807991
97.51757813 | 1.92275345 | 321.4393167 | 3.932068825 |  | 25.40416718 | 25.39575005 | 25.15380669 | 24.87688446 | 24.9066124 | 25.08964348
97.6171875 | 1.925454751 | 318.6844034 | 3.931994915 |  | 25.37734222 | 25.45186996 | 25.1683445 | 24.9006443 | 24.92974472 | 25.09580612
97.71679688 | 1.926340905 | 318.0554972 | 3.932082176 |  | 25.36185837 | 25.44268799 | 25.15567207 | 24.87509727 | 24.94237518 | 25.09250259
97.81640625 | 1.929200764 | 322.0631571 | 3.932073593 |  | 25.41071129 | 25.42894554 | 25.16942215 | 24.88074684 | 24.92613792 | 25.10391998
97.91601563 | 1.930900893 | 324.9030924 | 3.932097912 |  | 25.38298225 | 25.42824936 | 25.18336868 | 24.88575745 | 24.90312576 | 25.08156776
98.015625 | 1.933781707 | 325.3421793 | 3.932060242 |  | 25.38065338 | 25.38155174 | 25.14348412 | 24.84958839 | 24.91149521 | 25.08589363
98.11523438 | 1.935493245 | 324.9192667 | 3.932048082 |  | 25.3937912 | 25.38342094 | 25.17036819 | 24.83537292 | 24.9096489 | 25.09700966
98.21484375 | 1.937627603 | 331.1003885 | 3.932080746 |  | 25.3867569 | 25.36548233 | 25.14434052 | 24.86749268 | 24.90571785 | 25.04758835
98.31445313 | 1.939736583 | 330.9743814 | 3.932058334 |  | 25.37298393 | 25.41844177 | 25.19366074 | 24.84280777 | 24.91874504 | 25.07599258
98.4140625 | 1.941978044 | 327.0172892 | 3.932060003 |  | 25.36109543 | 25.39322472 | 25.18191338 | 24.87171173 | 24.8993721 | 25.06299782
98.51367188 | 1.944377131 | 329.5496378 | 3.932107925 |  | 25.3741684 | 25.42964935 | 25.15465355 | 24.8692379 | 24.8969593 | 25.05926132
98.61328125 | 1.946503573 | 329.9547586 | 3.932044268 |  | 25.33675003 | 25.40418625 | 25.17650032 | 24.8476963 | 24.89810371 | 25.08744621
98.71289063 | 1.94858764 | 333.3014078 | 3.932085276 |  | 25.33390045 | 25.40760612 | 25.17218781 | 24.85331154 | 24.90580177 | 25.08816719
98.8125 | 1.95109476 | 335.2960367 | 3.932049036 |  | 25.37953758 | 25.43729782 | 25.17441368 | 24.86041451 | 24.89913559 | 25.12891579
98.91210938 | 1.953140876 | 338.502305 | 3.932095528 |  | 25.40136719 | 25.40330124 | 25.16297722 | 24.88253212 | 24.91868973 | 25.07586098
99.01171875 | 1.954475461 | 341.4525309 | 3.932085276 |  | 25.38689995 | 25.4061718 | 25.15930557 | 24.85846138 | 24.91810417 | 25.09255028
99.11132813 | 1.956079432 | 339.3611002 | 3.932090282 |  | 25.37786674 | 25.42153931 | 25.15416145 | 24.86736107 | 24.89534569 | 25.08157349
99.2109375 | 1.959274101 | 338.3660746 | 3.932101965 |  | 25.39945412 | 25.42675972 | 25.14952278 | 24.84966469 | 24.92260551 | 25.06902695
99.31054688 | 1.960997048 | 346.8940592 | 3.9320755 |  | 25.38996696 | 25.39616966 | 25.16953468 | 24.87274551 | 24.91168594 | 25.07156944
99.41015625 | 1.962824535 | 342.3846598 | 3.932095528 |  | 25.34832001 | 25.42944527 | 25.1759243 | 24.85294533 | 24.90823555 | 25.06962204
99.50976563 | 1.964837822 | 346.4025736 | 3.932106256 |  | 25.3735981 | 25.40741348 | 25.14921951 | 24.86437988 | 24.92159081 | 25.06766319
99.609375 | 1.967336095 | 347.7386637 | 3.932124615 |  | 25.39199638 | 25.41507912 | 25.14790916 | 24.86660767 | 24.91863441 | 25.08295822
99.70898438 | 1.969255551 | 345.6930399 | 3.932091951 |  | 25.364748 | 25.4194603 | 25.16853523 | 24.83518982 | 24.9160614 | 25.03978157
99.80859375 | 1.971143109 | 349.0547342 | 3.932068348 |  | 25.39111328 | 25.44389343 | 25.17137909 | 24.86938667 | 24.92535782 | 25.04636765
99.90820313 | 1.973654886 | 348.5935831 | 3.93205142 |  | 25.39296722 | 25.40034294 | 25.15333748 | 24.86189842 | 24.93432045 | 25.08181572
100.0078125 | 1.975984822 | 351.5547037 | 3.932049274 |  | 25.3784008 | 25.40324783 | 25.15505219 | 24.89761925 | 24.91974068 | 25.08820152
100.1074219 | 1.977461434 | 353.6447916 | 3.932056904 |  | 25.35887527 | 25.39846802 | 25.14142036 | 24.85452461 | 24.9235878 | 25.08303642
100.2070313 | 1.98053573 | 353.2182474 | 3.932052135 |  | 25.37818146 | 25.40262985 | 25.17367744 | 24.85864067 | 24.90948296 | 25.07433701
100.3066406 | 1.98232643 | 352.6037149 | 3.932072639 |  | 25.35651207 | 25.43720818 | 25.15880966 | 24.87610626 | 24.90714073 | 25.09183693
100.40625 | 1.984745541 | 354.4782572 | 3.932082176 |  | 25.38418961 | 25.42271614 | 25.16010094 | 24.86886406 | 24.92034721 | 25.09545517
100.5058594 | 1.986728559 | 353.8594217 | 3.932094097 |  | 25.40032005 | 25.41326332 | 25.16947365 | 24.88634491 | 24.90682793 | 25.05695915
100.6054688 | 1.988977936 | 359.1131754 | 3.932097197 |  | 25.37885475 | 25.42126846 | 25.1138134 | 24.88220024 | 24.91232681 | 25.07144165
100.7050781 | 1.990816134 | 358.7117167 | 3.93208766 |  | 25.38414192 | 25.42242432 | 25.14761543 | 24.87479591 | 24.91514587 | 25.0967617
100.8046875 | 1.992549092 | 357.4432535 | 3.932097912 |  | 25.38580513 | 25.41960144 | 25.14514351 | 24.89049339 | 24.903162 | 25.07313919
100.9042969 | 1.995452956 | 357.8085184 | 3.932046413 |  | 25.36074066 | 25.42191315 | 25.17064857 | 24.87527847 | 24.92137909 | 25.06490517
101.0039063 | 1.996959836 | 363.8985147 | 3.932064056 |  | 25.37325096 | 25.42302132 | 25.15686607 | 24.87870026 | 24.91599274 | 25.09804726
101.1035156 | 1.99889233 | 359.4413004 | 3.932050228 |  | 25.38507271 | 25.42703438 | 25.14255142 | 24.8876133 | 24.93272972 | 25.08143234
101.203125 | 2.001134257 | 362.3274698 | 3.932105064 |  | 25.37895966 | 25.4243679 | 25.17892647 | 24.87872887 | 24.91287422 | 25.08011055
101.3027344 | 2.003089103 | 357.8199015 | 3.932091713 |  | 25.37246895 | 25.40244865 | 25.13552094 | 24.88771057 | 24.92844772 | 25.0712738
101.4023438 | 2.005239992 | 358.9104166 | 3.93211484 |  | 25.42315102 | 25.40046692 | 25.16943169 | 24.89142799 | 24.92884254 | 25.0960331
101.5019531 | 2.007018818 | 366.2419291 | 3.932081223 |  | 25.39805412 | 25.44726753 | 25.13750458 | 24.86437416 | 24.91392517 | 25.06702423
101.6015625 | 2.010018143 | 359.921586 | 3.932092428 |  | 25.3687458 | 25.40346527 | 25.1510601 | 24.90588379 | 24.91768456 | 25.08370209
101.7011719 | 2.011975084 | 359.7156229 | 3.932097912 |  | 25.36400795 | 25.40008926 | 25.15761757 | 24.87320518 | 24.91957664 | 25.06884575
101.8007813 | 2.014365324 | 371.1254435 | 3.93209672 |  | 25.39258385 | 25.42056847 | 25.15838814 | 24.86727715 | 24.90660477 | 25.0624752
101.9003906 | 2.016085476 | 367.9970865 | 3.932106972 |  | 25.37408638 | 25.41333771 | 25.17153931 | 24.85907936 | 24.90227318 | 25.07360077
102 | 2.018236133 | 367.5807962 | 3.932082415 |  | 25.40858841 | 25.45143509 | 25.1307106 | 24.87496567 | 24.90818596 | 25.10639381
102.0996094 | 2.020826607 | 370.7759256 | 3.93210268 |  | 25.39749908 | 25.40937042 | 25.16802979 | 24.85388565 | 24.89401436 | 25.088871
102.1992188 | 2.022101587 | 370.0297098 | 3.932108879 |  | 25.39996719 | 25.41802216 | 25.13361549 | 24.87558746 | 24.92474747 | 25.08287048
102.2988281 | 2.024773552 | 370.3787699 | 3.932112455 |  | 25.38572884 | 25.41231728 | 25.17971611 | 24.89578629 | 24.90650177 | 25.06666374
102.3984375 | 2.026534217 | 373.5588846 | 3.93206501 |  | 25.39536285 | 25.42233276 | 25.14599419 | 24.87169456 | 24.92446327 | 25.07585335
102.4980469 | 2.028686271 | 377.8062296 | 3.932091713 |  | 25.36956978 | 25.4190712 | 25.17067719 | 24.84660912 | 24.94234848 | 25.06179619
102.5976563 | 2.031205498 | 373.343339 | 3.932121277 |  | 25.39183617 | 25.39643288 | 25.14743042 | 24.85164833 | 24.90539932 | 25.07759476
102.6972656 | 2.033339159 | 371.6554422 | 3.932136297 |  | 25.38147926 | 25.43727112 | 25.18644524 | 24.86764526 | 24.92759514 | 25.10667229
102.796875 | 2.035366415 | 380.9851847 | 3.932108402 |  | 25.36411476 | 25.43558121 | 25.15120697 | 24.87720871 | 24.92671585 | 25.08511734
102.8964844 | 2.037089827 | 378.5702066 | 3.932127476 |  | 25.37898445 | 25.4102478 | 25.14758301 | 24.85878563 | 24.90599632 | 25.08454514
102.9960938 | 2.039115687 | 374.2629557 | 3.932130098 |  | 25.37422943 | 25.41485405 | 25.16821671 | 24.83515549 | 24.89445496 | 25.08122063
103.0957031 | 2.041325948 | 375.5582743 | 3.932103634 |  | 25.35801697 | 25.39272118 | 25.16824532 | 24.85934067 | 24.91500092 | 25.02579308
103.1953125 | 2.042992084 | 383.556016 | 3.932083607 |  | 25.37171364 | 25.39179993 | 25.17609787 | 24.85407448 | 24.9206562 | 25.05308533
103.2949219 | 2.045854737 | 383.2926493 | 3.932089806 |  | 25.38949203 | 25.38994408 | 25.15256119 | 24.85573006 | 24.91205025 | 25.05566216
103.3945313 | 2.047790491 | 391.3965616 | 3.932111263 |  | 25.36044312 | 25.42539024 | 25.15741158 | 24.84526825 | 24.91019058 | 25.03119278
103.4941406 | 2.050134164 | 386.4055338 | 3.932091713 |  | 25.39418411 | 25.40295219 | 25.16329002 | 24.87882614 | 24.92139244 | 25.01584053
103.59375 | 2.051369796 | 386.8735209 | 3.932094574 |  | 25.34427834 | 25.40146255 | 25.16801834 | 24.85034561 | 24.92102623 | 25.03883362
103.6933594 | 2.054014753 | 383.3860636 | 3.93206811 |  | 25.39091873 | 25.39696693 | 25.17618942 | 24.81157494 | 24.92040634 | 25.07930565
103.7929688 | 2.055960285 | 387.9020548 | 3.932126999 |  | 25.37203979 | 25.4192524 | 25.15638733 | 24.85829544 | 24.90864754 | 25.07544708
103.8925781 | 2.058119324 | 385.4676981 | 3.932089806 |  | 25.3881855 | 25.41354752 | 25.12908363 | 24.84838104 | 24.92237663 | 25.05672836
103.9921875 | 2.060472078 | 390.8914652 | 3.932094812 |  | 25.39552307 | 25.40924644 | 25.14755249 | 24.85057259 | 24.92290497 | 25.08129692
104.0917969 | 2.062190135 | 385.8155985 | 3.932093382 |  | 25.36376572 | 25.41553688 | 25.16817093 | 24.84663582 | 24.94301033 | 25.05894089
104.1914063 | 2.06426908 | 387.2533731 | 3.932066202 |  | 25.38386345 | 25.40909576 | 25.15894508 | 24.82305336 | 24.90437508 | 25.06952858
104.2910156 | 2.06666677 | 389.3473063 | 3.93209362 |  | 25.38051796 | 25.40583801 | 25.17738342 | 24.84777451 | 24.92645264 | 25.04843903
104.390625 | 2.068701244 | 387.6662149 | 3.932130575 |  | 25.37873459 | 25.41382217 | 25.1318531 | 24.83672905 | 24.90797424 | 25.0528698
104.4902344 | 2.071022333 | 391.4095621 | 3.932091951 |  | 25.3554306 | 25.42222404 | 25.18052292 | 24.83059502 | 24.88332176 | 25.05243111
104.5898438 | 2.073327356 | 395.7084208 | 3.932093382 |  | 25.40463829 | 25.38316536 | 25.13428879 | 24.87072182 | 24.91047668 | 25.07531548
104.6894531 | 2.075172539 | 400.8517008 | 3.932113409 |  | 25.39499092 | 25.41746712 | 25.18319893 | 24.83604431 | 24.93261337 | 25.06405067
104.7890625 | 2.076964171 | 398.9673929 | 3.932096958 |  | 25.36694336 | 25.42760849 | 25.15981865 | 24.85625458 | 24.91172409 | 25.08337593
104.8886719 | 2.07939469 | 400.6019449 | 3.932079315 |  | 25.34932518 | 25.42309189 | 25.17932892 | 24.84878349 | 24.90774155 | 25.06308746
104.9882813 | 2.081690167 | 395.0893412 | 3.932142496 |  | 25.35148048 | 25.40371704 | 25.17072487 | 24.8265686 | 24.91074371 | 25.08592033
105.0878906 | 2.083514162 | 394.0243998 | 3.932138443 |  | 25.39271736 | 25.39759064 | 25.17386627 | 24.8609066 | 24.92477226 | 25.07523727
105.1875 | 2.085889035 | 404.0841837 | 3.932104349 |  | 25.3749218 | 25.44450378 | 25.17338943 | 24.85635948 | 24.92599487 | 25.06652451
105.2871094 | 2.087733053 | 403.3240824 | 3.932115793 |  | 25.37289238 | 25.41352272 | 25.15096283 | 24.85341263 | 24.90054703 | 25.04552269
105.3867188 | 2.090395006 | 400.7824259 | 3.932112217 |  | 25.378479 | 25.41447258 | 25.13479424 | 24.82064819 | 24.90660477 | 25.05298615
105.4863281 | 2.092377792 | 405.4667826 | 3.932085276 |  | 25.34077072 | 25.41769981 | 25.14959145 | 24.83236122 | 24.9384861 | 25.07168007
105.5859375 | 2.094436946 | 408.2185221 | 3.932109833 |  | 25.38058853 | 25.40118027 | 25.16059494 | 24.8570385 | 24.90905571 | 25.06170845
105.6855469 | 2.096303084 | 402.8415079 | 3.932153225 |  | 25.38822365 | 25.43022919 | 25.14336586 | 24.86063957 | 24.93377113 | 25.05178833
105.7851563 | 2.098510318 | 403.7054911 | 3.932171822 |  | 25.35859299 | 25.4115696 | 25.16612625 | 24.83169556 | 24.915411 | 25.0445385
105.8847656 | 2.101028149 | 403.3445902 | 3.932118416 |  | 25.38399887 | 25.43316841 | 25.18681526 | 24.86752129 | 24.9218998 | 25.074543
105.984375 | 2.102598592 | 407.7040567 | 3.932136297 |  | 25.37060356 | 25.40412521 | 25.1393261 | 24.84142113 | 24.91557693 | 25.06458473
106.0839844 | 2.105327134 | 407.5675516 | 3.932111025 |  | 25.37894821 | 25.41400146 | 25.15890694 | 24.82522583 | 24.92276382 | 25.0685997
106.1835938 | 2.107048684 | 407.9106913 | 3.932103157 |  | 25.39645767 | 25.4113903 | 25.16696739 | 24.85761642 | 24.90226746 | 25.08750153
106.2832031 | 2.108990026 | 408.2554483 | 3.932117939 |  | 25.39393044 | 25.3874054 | 25.15996742 | 24.84989357 | 24.9149456 | 25.054636
106.3828125 | 2.111227062 | 412.2498941 | 3.932118893 |  | 25.3821373 | 25.44345474 | 25.15436745 | 24.86414337 | 24.914011 | 25.03538704
106.4824219 | 2.112629867 | 409.379899 | 3.932113886 |  | 25.35672188 | 25.39795494 | 25.13628387 | 24.82591057 | 24.90927124 | 25.05122185
106.5820313 | 2.115696712 | 412.9771891 | 3.932080507 |  | 25.38899231 | 25.38410187 | 25.17240524 | 24.8504734 | 24.92114258 | 25.08313179
106.6816406 | 2.11818055 | 413.0653543 | 3.932158947 |  | 25.34687042 | 25.39895248 | 25.16338539 | 24.84467316 | 24.92209244 | 25.06737518
106.78125 | 2.118928867 | 411.7267313 | 3.932127953 |  | 25.38248444 | 25.44864464 | 25.1619606 | 24.85772514 | 24.89625931 | 25.06105423
106.8808594 | 2.121405487 | 419.4884501 | 3.932115793 |  | 25.3906002 | 25.36435699 | 25.16841698 | 24.86371422 | 24.92432976 | 25.07092667
106.9804688 | 2.124140781 | 420.6910257 | 3.932144165 |  | 25.38531113 | 25.39240265 | 25.14046478 | 24.83563614 | 24.90795708 | 25.08037567
107.0800781 | 2.126293068 | 421.6965494 | 3.932122231 |  | 25.35804367 | 25.39855194 | 25.16864777 | 24.87875175 | 24.89894867 | 25.03861237
107.1796875 | 2.128035339 | 426.1651468 | 3.932121992 |  | 25.35932922 | 25.41448593 | 25.18224907 | 24.90616798 | 24.91741562 | 25.07932663
107.2792969 | 2.130422552 | 426.6108255 | 3.932125092 |  | 25.37509537 | 25.42089081 | 25.16917419 | 24.84505653 | 24.92008781 | 25.10677528
107.3789063 | 2.132020236 | 426.0425577 | 3.932169676 |  | 25.34946442 | 25.40390968 | 25.15348244 | 24.84485626 | 24.92541885 | 25.05530357
107.4785156 | 2.134826544 | 424.0518351 | 3.932125568 |  | 25.34883881 | 25.41018295 | 25.18889427 | 24.84417343 | 24.92046165 | 25.0671196
107.578125 | 2.137565796 | 428.4798746 | 3.932123184 |  | 25.36473846 | 25.42326927 | 25.14179993 | 24.85771751 | 24.9112854 | 25.07207108
107.6777344 | 2.139261735 | 426.0887918 | 3.932116032 |  | 25.37704659 | 25.42737198 | 25.15916443 | 24.8619175 | 24.90787315 | 25.09413338
107.7773438 | 2.141568388 | 430.4193583 | 3.932149887 |  | 25.35811424 | 25.38887405 | 25.14582062 | 24.87527657 | 24.91430855 | 25.07508659
107.8769531 | 2.143121135 | 434.2882242 | 3.932109118 |  | 25.37189484 | 25.35365868 | 25.14962196 | 24.85128593 | 24.91949844 | 25.09179115
107.9765625 | 2.144501355 | 436.4445963 | 3.932124376 |  | 25.36113167 | 25.41267967 | 25.16005898 | 24.87207603 | 24.92524147 | 25.07612419
108.0761719 | 2.147252017 | 434.2021036 | 3.932154179 |  | 25.38349533 | 25.41466904 | 25.16378975 | 24.82998657 | 24.93734932 | 25.04903603
108.1757813 | 2.148892774 | 434.881547 | 3.932144403 |  | 25.33484268 | 25.36699104 | 25.17793655 | 24.86031342 | 24.93389893 | 25.03332901
108.2753906 | 2.151502573 | 439.5121622 | 3.932123661 |  | 25.36315536 | 25.38830566 | 25.17074203 | 24.862957 | 24.941576 | 25.06802368
108.375 | 2.153288151 | 445.980607 | 3.932141304 |  | 25.34988594 | 25.3813343 | 25.18141365 | 24.84671974 | 24.89077568 | 25.07925224
108.4746094 | 2.155607377 | 445.5150919 | 3.932108402 |  | 25.38353157 | 25.39490891 | 25.15442848 | 24.85320473 | 24.91334343 | 25.0647831
108.5742188 | 2.157286319 | 442.5653543 | 3.932136536 |  | 25.34872055 | 25.41319275 | 25.14733124 | 24.84566498 | 24.93569946 | 25.05856133
108.6738281 | 2.159750831 | 441.6981668 | 3.932136059 |  | 25.35239601 | 25.38452911 | 25.16842079 | 24.83070564 | 24.92592049 | 25.05591965
108.7734375 | 2.161928031 | 448.4486551 | 3.932108402 |  | 25.36808968 | 25.41002274 | 25.14094734 | 24.85259819 | 24.93457413 | 25.0460968
108.8730469 | 2.163782759 | 447.5723429 | 3.932125092 |  | 25.36458778 | 25.37244034 | 25.17523384 | 24.87017441 | 24.91172409 | 25.07222939
108.9726563 | 2.165856582 | 449.060441 | 3.932155132 |  | 25.34936142 | 25.3948288 | 25.1748848 | 24.85603523 | 24.92672157 | 25.05273247
109.0722656 | 2.168048217 | 447.0902262 | 3.932152748 |  | 25.3666935 | 25.36219025 | 25.17267609 | 24.87662697 | 24.92679214 | 25.08914185
109.171875 | 2.170060106 | 447.2627115 | 3.932133198 |  | 25.3390255 | 25.37011719 | 25.14480972 | 24.87926674 | 24.95610428 | 25.08319664
109.2714844 | 2.171567918 | 447.5577555 | 3.932178497 |  | 25.34815407 | 25.39345741 | 25.18255043 | 24.83982277 | 24.9321022 | 25.05118561
109.3710938 | 2.174051755 | 449.2855692 | 3.932137489 |  | 25.36521149 | 25.40719604 | 25.13136101 | 24.82589722 | 24.94797516 | 25.05010414
109.4707031 | 2.176159338 | 447.4367838 | 3.932172775 |  | 25.34323692 | 25.41327477 | 25.18864441 | 24.8468132 | 24.92568207 | 25.07944679
109.5703125 | 2.178602663 | 449.7945719 | 3.932090759 |  | 25.33133125 | 25.40665054 | 25.13117409 | 24.86555862 | 24.91513824 | 25.06762505
109.6699219 | 2.180128402 | 453.4975748 | 3.932095528 |  | 25.35667992 | 25.40892792 | 25.15733719 | 24.85358238 | 24.95389557 | 25.04130745
109.7695313 | 2.182315147 | 455.3007975 | 3.932113647 |  | 25.35805321 | 25.38062859 | 25.15685081 | 24.86005402 | 24.9160614 | 25.05575562
109.8691406 | 2.184835539 | 452.3225565 | 3.932162285 |  | 25.31838036 | 25.40307426 | 25.14937973 | 24.88410187 | 24.92141151 | 25.07100105
109.96875 | 2.186553364 | 454.2176065 | 3.932062387 |  | 25.37689018 | 25.41197968 | 25.15401459 | 24.85181427 | 24.89037895 | 25.06075096
110.0683594 | 2.188934988 | 453.0979471 | 3.932128429 |  | 25.38483429 | 25.41471863 | 25.16028214 | 24.86263466 | 24.93600464 | 25.07374763
110.1679688 | 2.191071442 | 461.7503214 | 3.932117462 |  | 25.33989143 | 25.38993645 | 25.15820313 | 24.87618256 | 24.9227314 | 25.0506916
110.2675781 | 2.192921282 | 455.3030558 | 3.932150364 |  | 25.35302544 | 25.41144371 | 25.14274216 | 24.83611298 | 24.93537331 | 25.05244637
110.3671875 | 2.195844936 | 460.0587626 | 3.932163477 |  | 25.37930489 | 25.39193916 | 25.14315987 | 24.83460808 | 24.90619087 | 25.0282917
110.4667969 | 2.196764151 | 458.6012125 | 3.932156086 |  | 25.35939789 | 25.40135193 | 25.16311836 | 24.85144615 | 24.91965866 | 25.05917931
110.5664063 | 2.199213297 | 462.115098 | 3.932182789 |  | 25.35916328 | 25.40529251 | 25.16721725 | 24.85186005 | 24.92298508 | 25.0733757
110.6660156 | 2.20105522 | 462.5058756 | 3.932143688 |  | 25.33453941 | 25.39125443 | 25.16810417 | 24.89619446 | 24.9242363 | 25.08300972
110.765625 | 2.203781201 | 472.0940104 | 3.932132483 |  | 25.38594437 | 25.39854813 | 25.17720795 | 24.85187721 | 24.91266632 | 25.06138802
110.8652344 | 2.206175399 | 462.9989481 | 3.932121992 |  | 25.35700989 | 25.38944244 | 25.15554619 | 24.83612061 | 24.93111229 | 25.07413483
110.9648438 | 2.207636178 | 463.6457987 | 3.932138681 |  | 25.33647156 | 25.40033913 | 25.19493866 | 24.84171867 | 24.92256355 | 25.06521988
111.0644531 | 2.209434329 | 458.6499491 | 3.93212986 |  | 25.34684563 | 25.37424469 | 25.16849709 | 24.85580826 | 24.92009354 | 25.0391674
111.1640625 | 2.211632949 | 464.2767191 | 3.932130814 |  | 25.34137344 | 25.38922501 | 25.17313385 | 24.84450912 | 24.91427803 | 25.05488014
111.2636719 | 2.213933549 | 464.5373697 | 3.932169437 |  | 25.3591423 | 25.37010765 | 25.1369915 | 24.85796356 | 24.92798233 | 25.08192444
111.3632813 | 2.216355453 | 471.7962503 | 3.932119608 |  | 25.3654747 | 25.43043709 | 25.1596756 | 24.85428619 | 24.92838097 | 25.05173111
111.4628906 | 2.218122871 | 469.3375101 | 3.932106018 |  | 25.34843636 | 25.38943291 | 25.18809128 | 24.83658981 | 24.91810417 | 25.03717613
111.5625 | 2.220374343 | 466.2332621 | 3.932144403 |  | 25.34294128 | 25.42459488 | 25.15341377 | 24.85979652 | 24.92651558 | 25.06653976
111.6621094 | 2.222990195 | 468.867692 | 3.932170391 |  | 25.36245537 | 25.38560295 | 25.16871643 | 24.87475586 | 24.93766785 | 25.07219315
111.7617188 | 2.225085438 | 471.7761698 | 3.932147264 |  | 25.32970619 | 25.41030121 | 25.19035149 | 24.85345078 | 24.91430664 | 25.06585884
111.8613281 | 2.227111763 | 470.8044291 | 3.932162762 |  | 25.36399651 | 25.39627457 | 25.16654015 | 24.84477997 | 24.93730545 | 25.04296303
111.9609375 | 2.228595826 | 474.3271952 | 3.932163477 |  | 25.35100365 | 25.36374092 | 25.16695595 | 24.86479759 | 24.94279671 | 25.06382179
112.0605469 | 2.231460108 | 475.620225 | 3.932216644 |  | 25.35987663 | 25.39556503 | 25.16762924 | 24.85133743 | 24.91732407 | 25.01279259
112.1601563 | 2.233459425 | 475.4703226 | 3.932207108 |  | 25.31933784 | 25.36874962 | 25.13355827 | 24.86755943 | 24.91365623 | 25.02847862
112.2597656 | 2.235119275 | 477.0541239 | 3.932161331 |  | 25.34045792 | 25.41771126 | 25.16594505 | 24.86225128 | 24.91552162 | 25.03750992
112.359375 | 2.237499037 | 482.8200846 | 3.932155132 |  | 25.37609673 | 25.38157654 | 25.16156769 | 24.85253334 | 24.93507576 | 25.08125305
112.4589844 | 2.239759822 | 480.0658121 | 3.932160139 |  | 25.37979126 | 25.42444801 | 25.15921211 | 24.87628746 | 24.93351746 | 25.06397629
112.5585938 | 2.241759837 | 476.8861856 | 3.932196856 |  | 25.33957291 | 25.4009037 | 25.16791153 | 24.87047386 | 24.92409325 | 25.07236862
112.6582031 | 2.244590127 | 479.473649 | 3.93217802 |  | 25.37073517 | 25.39119148 | 25.17124748 | 24.87068176 | 24.97105598 | 25.04748344
112.7578125 | 2.245994096 | 486.7142801 | 3.932153702 |  | 25.35861778 | 25.38676071 | 25.1907711 | 24.85552216 | 24.90757561 | 25.04512787
112.8574219 | 2.248158256 | 485.9407206 | 3.932152033 |  | 25.34752083 | 25.39140511 | 25.16410828 | 24.90053368 | 24.94417381 | 25.03768349
112.9570313 | 2.250589241 | 487.6792154 | 3.932174206 |  | 25.38159943 | 25.39075279 | 25.17573738 | 24.85102844 | 24.94838142 | 25.06105423
113.0566406 | 2.252008111 | 487.1710978 | 3.932155132 |  | 25.37140656 | 25.39253044 | 25.16110802 | 24.84605789 | 24.9342804 | 25.05830574
113.15625 | 2.25426587 | 491.6009378 | 3.932180405 |  | 25.35616112 | 25.39099693 | 25.13967323 | 24.85985565 | 24.93305969 | 25.05353355
113.2558594 | 2.256280321 | 489.3256693 | 3.932108641 |  | 25.3524437 | 25.3979435 | 25.14373589 | 24.88918114 | 24.9325676 | 25.0474987
113.3554688 | 2.258881039 | 497.3949442 | 3.932182789 |  | 25.34351158 | 25.40684509 | 25.16442108 | 24.83158684 | 24.97213745 | 25.08059692
113.4550781 | 2.260165798 | 500.5213175 | 3.932136297 |  | 25.36836433 | 25.39251709 | 25.16119003 | 24.85293388 | 24.93718338 | 25.08566093
113.5546875 | 2.263068731 | 496.2169657 | 3.932174444 |  | 25.36115837 | 25.40813446 | 25.15953445 | 24.86916924 | 24.92718124 | 25.07676315
113.6542969 | 2.264465948 | 496.4131327 | 3.932188511 |  | 25.36594582 | 25.42243004 | 25.1850338 | 24.8644352 | 24.94005013 | 25.08268166
113.7539063 | 2.266552809 | 493.4369974 | 3.932182312 |  | 25.36451912 | 25.41490364 | 25.15372276 | 24.85193062 | 24.96476746 | 25.10124016
113.8535156 | 2.269280187 | 494.8083963 | 3.932151318 |  | 25.35924339 | 25.39597511 | 25.17690277 | 24.86177635 | 24.94679451 | 25.08834076
113.953125 | 2.270988931 | 501.0528727 | 3.932191372 |  | 25.36948395 | 25.40829849 | 25.17409706 | 24.83808327 | 24.92392921 | 25.06810379
114.0527344 | 2.273600127 | 500.2050638 | 3.932121992 |  | 25.36318207 | 25.40305328 | 25.17620277 | 24.85809326 | 24.91190338 | 25.0717144
114.1523438 | 2.274897925 | 507.6197672 | 3.932146788 |  | 25.36449051 | 25.37413216 | 25.16559029 | 24.85181808 | 24.92955589 | 25.08546257
114.2519531 | 2.276970117 | 497.1078959 | 3.932204247 |  | 25.39302063 | 25.40738106 | 25.19005966 | 24.86202812 | 24.95360947 | 25.06454468
114.3515625 | 2.279870721 | 507.5819254 | 3.93215704 |  | 25.34094429 | 25.40920448 | 25.16997337 | 24.86426926 | 24.96032143 | 25.08121872
114.4511719 | 2.281647219 | 510.6483622 | 3.932160854 |  | 25.3669796 | 25.41034889 | 25.19250488 | 24.84614563 | 24.93686867 | 25.07006836
114.5507813 | 2.283972499 | 506.7500162 | 3.932157993 |  | 25.36742783 | 25.38968849 | 25.15066719 | 24.83306885 | 24.92341614 | 25.06002426
114.6503906 | 2.286145274 | 509.5347757 | 3.932207823 |  | 25.41120529 | 25.41378784 | 25.15822411 | 24.85182571 | 24.96471596 | 25.07859039
114.75 | 2.287729221 | 510.6911478 | 3.932205439 |  | 25.3720665 | 25.39662361 | 25.15199852 | 24.83863068 | 24.91306877 | 25.07066917
114.8496094 | 2.289933662 | 510.6640482 | 3.932217598 |  | 25.36036682 | 25.39258003 | 25.18603706 | 24.83201027 | 24.92040253 | 25.06478691
114.9492188 | 2.293213547 | 515.2057352 | 3.932186604 |  | 25.36222458 | 25.38356781 | 25.17626572 | 24.81845093 | 24.96372986 | 25.06014633
115.0488281 | 2.294055463 | 506.8158731 | 3.932157516 |  | 25.36295128 | 25.42432213 | 25.18002892 | 24.83849716 | 24.9419117 | 25.0507431
115.1484375 | 2.296227307 | 512.0737772 | 3.932185411 |  | 25.36478806 | 25.37640572 | 25.17016029 | 24.84819603 | 24.93686295 | 25.04409981
115.2480469 | 2.298479478 | 514.2745829 | 3.932194233 |  | 25.36271667 | 25.43353844 | 25.16287804 | 24.84644318 | 24.93884087 | 25.09659195
115.3476563 | 2.300796841 | 514.1207743 | 3.932143211 |  | 25.34972 | 25.35882187 | 25.15961647 | 24.85067177 | 24.94145966 | 25.0713768
115.4472656 | 2.302840163 | 518.0363626 | 3.932180643 |  | 25.35997391 | 25.41650391 | 25.16432381 | 24.82711411 | 24.94055557 | 25.11543274
115.546875 | 2.30439291 | 519.9965677 | 3.932201862 |  | 25.35740471 | 25.38258934 | 25.17496872 | 24.86580086 | 24.94463158 | 25.10810471
115.6464844 | 2.307020171 | 522.0747538 | 3.932132244 |  | 25.36743546 | 25.40812492 | 25.17873383 | 24.79984665 | 24.91565132 | 25.06044388
115.7460938 | 2.30990797 | 523.0802469 | 3.932179213 |  | 25.34624863 | 25.37807846 | 25.1637001 | 24.84613609 | 24.93533325 | 25.0775032
115.8457031 | 2.310831609 | 525.583909 | 3.932176113 |  | 25.35678291 | 25.39845657 | 25.16623497 | 24.83194542 | 24.93418884 | 25.0423317
115.9453125 | 2.312927551 | 521.3930521 | 3.93216753 |  | 25.36962128 | 25.39537811 | 25.18079376 | 24.83878708 | 24.9471283 | 25.04295921
116.0449219 | 2.316195561 | 523.2639627 | 3.93218255 |  | 25.37116623 | 25.38584709 | 25.18102455 | 24.81348228 | 24.91595078 | 25.04804039
116.1445313 | 2.31769988 | 527.5643778 | 3.932194948 |  | 25.37813187 | 25.3855896 | 25.1679287 | 24.83465767 | 24.91376495 | 25.07484055
116.2441406 | 2.319481035 | 525.0288553 | 3.932203293 |  | 25.37666512 | 25.3992691 | 25.15403366 | 24.82782364 | 24.92615509 | 25.05981445
116.34375 | 2.322058936 | 531.2648783 | 3.932225943 |  | 25.35609245 | 25.39378166 | 25.18993187 | 24.84555244 | 24.93184662 | 25.03597641
116.4433594 | 2.323624489 | 530.9199076 | 3.932193756 |  | 25.34873009 | 25.36504364 | 25.17157936 | 24.83083916 | 24.9406414 | 25.03063774
116.5429688 | 2.326260364 | 524.1017313 | 3.932150602 |  | 25.32456398 | 25.38443565 | 25.18754387 | 24.86135674 | 24.90945625 | 25.02982903
116.6425781 | 2.328079237 | 527.4559183 | 3.932167053 |  | 25.36442184 | 25.39502335 | 25.18032455 | 24.84845734 | 24.93143845 | 25.06125069
116.7421875 | 2.330166331 | 534.1216288 | 3.932237625 |  | 25.37328148 | 25.3815937 | 25.17484283 | 24.81599808 | 24.92880821 | 25.05525208
116.8417969 | 2.333039694 | 532.0325174 | 3.932186604 |  | 25.40668488 | 25.40386009 | 25.18929863 | 24.81712341 | 24.94260216 | 25.06032753
116.9414063 | 2.334278819 | 535.3511209 | 3.932227612 |  | 25.35310364 | 25.40831757 | 25.16251373 | 24.81394005 | 24.92985725 | 25.06031418
117.0410156 | 2.336798512 | 540.5103617 | 3.932200909 |  | 25.3651104 | 25.36668015 | 25.15478325 | 24.81679726 | 24.91234016 | 25.02462578
117.140625 | 2.338320061 | 532.7705545 | 3.932223797 |  | 25.36298752 | 25.36440659 | 25.13300323 | 24.82279015 | 24.92818642 | 25.04125023
117.2402344 | 2.341067462 | 537.8474588 | 3.932185173 |  | 25.34399605 | 25.37375641 | 25.18185234 | 24.80346107 | 24.91814232 | 25.04648399
117.3398438 | 2.342741049 | 540.9897928 | 3.932200909 |  | 25.3692112 | 25.39529419 | 25.17381096 | 24.83344269 | 24.92169952 | 25.02577972
117.4394531 | 2.34531243 | 543.0527201 | 3.932223082 |  | 25.34391022 | 25.3870163 | 25.16409874 | 24.80163383 | 24.91661644 | 25.04744339
117.5390625 | 2.347298941 | 543.4427958 | 3.932204247 |  | 25.35824776 | 25.3624382 | 25.15152168 | 24.80635071 | 24.91285324 | 25.0383606
117.6386719 | 2.349087779 | 547.311204 | 3.932213545 |  | 25.36021996 | 25.36749268 | 25.18502426 | 24.78601456 | 24.91531181 | 25.04727745
117.7382813 | 2.350943672 | 545.6556864 | 3.93225193 |  | 25.33455849 | 25.4111042 | 25.15992165 | 24.830616 | 24.92516327 | 25.02673531
117.8378906 | 2.352615629 | 545.5297098 | 3.932185411 |  | 25.37089729 | 25.38762283 | 25.14868355 | 24.82056046 | 24.9337101 | 25.02651024
117.9375 | 2.355810997 | 550.5724344 | 3.932213306 |  | 25.36261177 | 25.3723526 | 25.19296837 | 24.80685616 | 24.91482735 | 25.03190804
118.0371094 | 2.358099955 | 549.3138285 | 3.932205677 |  | 25.36573029 | 25.3883934 | 25.16262627 | 24.81063461 | 24.91431427 | 25.06453705
118.1367188 | 2.359624996 | 545.7538309 | 3.932193279 |  | 25.36377525 | 25.37924767 | 25.1753006 | 24.8009758 | 24.93354797 | 25.06046104
118.2363281 | 2.362204526 | 547.1350565 | 3.932211161 |  | 25.36594009 | 25.38022804 | 25.17572594 | 24.82784462 | 24.90915871 | 25.04706955
118.3359375 | 2.363495572 | 551.4377909 | 3.932209253 |  | 25.34948921 | 25.40855408 | 25.14492035 | 24.82473373 | 24.93148994 | 25.04390526
118.4355469 | 2.365974986 | 546.8190775 | 3.932203293 |  | 25.35583115 | 25.39931488 | 25.15172005 | 24.8280983 | 24.92673492 | 25.05745697
118.5351563 | 2.368722155 | 555.7306986 | 3.932218552 |  | 25.36122131 | 25.40112305 | 25.17704582 | 24.8412056 | 24.92442894 | 25.06645012
118.6347656 | 2.370230664 | 559.7543192 | 3.932241201 |  | 25.35914612 | 25.40146637 | 25.18231583 | 24.83470726 | 24.95000076 | 25.04982567
118.734375 | 2.372318224 | 556.245225 | 3.932178497 |  | 25.3869915 | 25.40153503 | 25.19159889 | 24.82649803 | 24.93240166 | 25.07249832
118.8339844 | 2.374151998 | 558.052537 | 3.932187319 |  | 25.37949181 | 25.39558029 | 25.19137001 | 24.80646896 | 24.94046974 | 25.06895065
118.9335938 | 2.376359931 | 557.4767923 | 3.93224144 |  | 25.38823128 | 25.42281151 | 25.15040588 | 24.79846954 | 24.91606712 | 25.07839775
119.0332031 | 2.378209072 | 561.38939 | 3.932244539 |  | 25.37581253 | 25.39155197 | 25.16343498 | 24.8265419 | 24.93936348 | 25.09235954
119.1328125 | 2.380705482 | 560.7999735 | 3.932225227 |  | 25.40262985 | 25.42082977 | 25.15867233 | 24.82567978 | 24.9452076 | 25.07655334
119.2324219 | 2.383154628 | 565.7142191 | 3.932246208 |  | 25.37739182 | 25.39822006 | 25.18748474 | 24.83764076 | 24.93975258 | 25.0642395
119.3320313 | 2.384990032 | 568.1378641 | 3.932242155 |  | 25.39466476 | 25.40886688 | 25.18135262 | 24.84935379 | 24.9473629 | 25.08290863
119.4316406 | 2.387285509 | 568.6928568 | 3.932262659 |  | 25.41184235 | 25.41035271 | 25.16907692 | 24.80383301 | 24.93748474 | 25.07402992
119.53125 | 2.389797053 | 570.5667582 | 3.932238102 |  | 25.38246346 | 25.41139793 | 25.15281487 | 24.84687614 | 24.93307114 | 25.05716705
119.6308594 | 2.391413131 | 573.8213968 | 3.932213306 |  | 25.3611412 | 25.44315529 | 25.17735291 | 24.81847954 | 24.93348885 | 25.08538628
119.7304688 | 2.392910465 | 577.9299173 | 3.932204247 |  | 25.3598175 | 25.42999458 | 25.1425209 | 24.80733299 | 24.91923714 | 25.06110191
119.8300781 | 2.395267409 | 570.5826883 | 3.932227135 |  | 25.41906929 | 25.39720726 | 25.19275665 | 24.83908463 | 24.93032455 | 25.07432365
119.9296875 | 2.397323769 | 571.8846292 | 3.932216644 |  | 25.35446358 | 25.41102791 | 25.14633942 | 24.83536339 | 24.943367 | 25.0884304
120.0292969 | 2.399680947 | 578.3314066 | 3.932216167 |  | 25.34925079 | 25.39748573 | 25.17681503 | 24.83859634 | 24.92609215 | 25.07919121
120.1289063 | 2.401814374 | 579.5984964 | 3.932225227 |  | 25.39458275 | 25.40511703 | 25.15031433 | 24.78742027 | 24.95128822 | 25.04129219
120.2285156 | 2.403507984 | 582.0175638 | 3.932234287 |  | 25.38151741 | 25.39120483 | 25.17472076 | 24.83637428 | 24.9553299 | 25.09935379
120.328125 | 2.405760155 | 579.389329 | 3.932227135 |  | 25.37262344 | 25.41565323 | 25.14545631 | 24.8342495 | 24.91055298 | 25.07378769
120.4277344 | 2.407299398 | 583.4997416 | 3.932232857 |  | 25.37985039 | 25.4191761 | 25.18233871 | 24.83153725 | 24.93944931 | 25.06282234
120.5273438 | 2.410613044 | 581.8629007 | 3.932245255 |  | 25.36138344 | 25.40741348 | 25.14627075 | 24.84269714 | 24.94621849 | 25.05947495
120.6269531 | 2.412239599 | 587.8901834 | 3.932224274 |  | 25.37836075 | 25.41756058 | 25.19293022 | 24.85031509 | 24.91868401 | 25.07169342
120.7265625 | 2.413923197 | 586.5814066 | 3.932222128 |  | 25.36479568 | 25.37522697 | 25.16451836 | 24.82740211 | 24.93834114 | 25.06794739
120.8261719 | 2.416294345 | 587.7876444 | 3.932207108 |  | 25.37657928 | 25.43304443 | 25.17371941 | 24.85129356 | 24.94013596 | 25.07146835
120.9257813 | 2.418355361 | 590.2994242 | 3.932186604 |  | 25.36253166 | 25.38840675 | 25.16620636 | 24.83266068 | 24.94496727 | 25.05514145
121.0253906 | 2.42116912 | 591.4341288 | 3.93223381 |  | 25.37676811 | 25.44880104 | 25.15300941 | 24.80622673 | 24.92991829 | 25.06539536
121.125 | 2.422107427 | 595.69835 | 3.932243586 |  | 25.39801216 | 25.41379547 | 25.16160011 | 24.81867599 | 24.91510391 | 25.05621529
121.2246094 | 2.424465303 | 597.2447977 | 3.932269573 |  | 25.39281464 | 25.39785957 | 25.16662788 | 24.84081841 | 24.91220856 | 25.07837677
121.3242188 | 2.42692772 | 602.1761332 | 3.93218708 |  | 25.37527657 | 25.41277504 | 25.16073227 | 24.83525848 | 24.89415359 | 25.07443619
121.4238281 | 2.428941239 | 603.1049051 | 3.932207108 |  | 25.37684822 | 25.40734673 | 25.15133858 | 24.8361969 | 24.91609001 | 25.06764984
121.5234375 | 2.431590387 | 600.8138285 | 3.932262897 |  | 25.39449883 | 25.40609932 | 25.15912437 | 24.85826111 | 24.95034027 | 25.09215164
121.6230469 | 2.432863272 | 598.5492411 | 3.932284117 |  | 25.39948654 | 25.43485451 | 25.16116142 | 24.82151604 | 24.92230606 | 25.07718658
121.7226563 | 2.435241404 | 604.7672586 | 3.9322474 |  | 25.39883804 | 25.40233612 | 25.1824131 | 24.83474541 | 24.9541378 | 25.10587692
121.8222656 | 2.437857489 | 611.5009623 | 3.932225227 |  | 25.37034798 | 25.38121223 | 25.17080307 | 24.84359932 | 24.91028976 | 25.07479668
121.921875 | 2.439661228 | 607.5454569 | 3.932249784 |  | 25.3780632 | 25.3893528 | 25.18463898 | 24.83358955 | 24.94631004 | 25.03401375
122.0214844 | 2.441213044 | 613.3802347 | 3.932255745 |  | 25.41582108 | 25.39191437 | 25.19619179 | 24.80610847 | 24.92962837 | 25.05980682
122.1210938 | 2.444478494 | 617.2320414 | 3.93223238 |  | 25.39540672 | 25.41748238 | 25.19491959 | 24.82216644 | 24.94104767 | 25.06293678
122.2207031 | 2.445936479 | 609.9456034 | 3.93225193 |  | 25.38510513 | 25.39357376 | 25.14273262 | 24.82923508 | 24.93405151 | 25.05602837
122.3203125 | 2.44874791 | 615.5949564 | 3.932258606 |  | 25.38977242 | 25.39012909 | 25.15632248 | 24.80303574 | 24.91535568 | 25.05989838
122.4199219 | 2.450222892 | 615.8423929 | 3.932248116 |  | 25.37096405 | 25.41332436 | 25.18597412 | 24.82544327 | 24.92286682 | 25.06206703
122.5195313 | 2.452418252 | 624.4448709 | 3.932247162 |  | 25.36460114 | 25.38893318 | 25.16072655 | 24.82401276 | 24.94077873 | 25.08080864
122.6191406 | 2.454970541 | 622.4753275 | 3.932235003 |  | 25.38681984 | 25.40807533 | 25.18048477 | 24.84036255 | 24.94343567 | 25.07382584
122.71875 | 2.456579634 | 622.1518412 | 3.932286739 |  | 25.39408875 | 25.41690636 | 25.17896271 | 24.82380867 | 24.92885208 | 25.08024788
122.8183594 | 2.458862538 | 623.1796122 | 3.932206154 |  | 25.34344673 | 25.40974236 | 25.17083168 | 24.83981514 | 24.95471954 | 25.07025337
122.9179688 | 2.461577576 | 622.8093729 | 3.932228327 |  | 25.37034607 | 25.39257622 | 25.17601776 | 24.82333946 | 24.92560768 | 25.09532356
123.0175781 | 2.463662575 | 628.9285135 | 3.932236195 |  | 25.40124702 | 25.39636803 | 25.16571999 | 24.84077835 | 24.94064713 | 25.07767677
123.1171875 | 2.46567819 | 624.0825663 | 3.932225943 |  | 25.3728447 | 25.39529991 | 25.16029549 | 24.83883095 | 24.92597389 | 25.09083366
123.2167969 | 2.467470054 | 632.8178568 | 3.932268858 |  | 25.3906517 | 25.40944862 | 25.14868546 | 24.85336494 | 24.93803978 | 25.05771255
123.3164063 | 2.470242835 | 634.8705912 | 3.932267189 |  | 25.38088989 | 25.43284416 | 25.20695114 | 24.82706642 | 24.93060875 | 25.05390167
123.4160156 | 2.472071486 | 629.8777323 | 3.932221174 |  | 25.36628723 | 25.41731071 | 25.16253281 | 24.83874893 | 24.92887878 | 25.06418991
123.515625 | 2.474440073 | 630.7360086 | 3.932265997 |  | 25.38111496 | 25.43945503 | 25.17473221 | 24.82971764 | 24.94477272 | 25.07551956
123.6152344 | 2.476149981 | 633.1193705 | 3.932240009 |  | 25.39906502 | 25.39541817 | 25.16270447 | 24.81675339 | 24.91655159 | 25.10628891
123.7148438 | 2.478908093 | 635.1936502 | 3.93227911 |  | 25.39325523 | 25.42605782 | 25.16065598 | 24.81963539 | 24.93921471 | 25.09425545
123.8144531 | 2.480194715 | 639.5611429 | 3.932237864 |  | 25.4127121 | 25.43655968 | 25.12660789 | 24.84264946 | 24.94880676 | 25.11195946
123.9140625 | 2.482385418 | 632.8748636 | 3.932309389 |  | 25.41867256 | 25.39622498 | 25.164608 | 24.83226776 | 24.94096565 | 25.06656837
124.0136719 | 2.485099758 | 639.6592875 | 3.932274818 |  | 25.37641144 | 25.43222618 | 25.17397308 | 24.85106277 | 24.94362068 | 25.0742054
124.1132813 | 2.487226433 | 643.4776468 | 3.932275772 |  | 25.39351273 | 25.41864204 | 25.15975189 | 24.8772049 | 24.95055962 | 25.08426285
124.2128906 | 2.489504914 | 641.2039042 | 3.932271957 |  | 25.39562798 | 25.42669296 | 25.14870453 | 24.86550522 | 24.91218185 | 25.06604767
124.3125 | 2.49138083 | 643.5320902 | 3.932227612 |  | 25.40345383 | 25.39151764 | 25.14437103 | 24.85593224 | 24.93385506 | 25.10221291
124.4121094 | 2.493310996 | 640.9622049 | 3.932269812 |  | 25.38005066 | 25.43176079 | 25.15990067 | 24.85570145 | 24.94777298 | 25.09012032
124.5117188 | 2.494514032 | 645.5902567 | 3.932337523 |  | 25.40245056 | 25.42397118 | 25.18874359 | 24.85031509 | 24.93991089 | 25.06669235
124.6113281 | 2.49764281 | 649.3253641 | 3.932291508 |  | 25.40016747 | 25.45521736 | 25.16487503 | 24.83529663 | 24.95671463 | 25.09899902
124.7109375 | 2.499730836 | 649.5505228 | 3.932265759 |  | 25.38335419 | 25.41492653 | 25.16137505 | 24.8327179 | 24.95304298 | 25.09357834
124.8105469 | 2.501107796 | 651.8862772 | 3.932282448 |  | 25.37820816 | 25.43874359 | 25.17903137 | 24.85433006 | 24.92181969 | 25.10007858
124.9101563 | 2.503862881 | 655.8517313 | 3.93226862 |  | 25.37412834 | 25.4486618 | 25.1699295 | 24.83428383 | 24.94667816 | 25.09864616
125.0097656 | 2.506319943 | 657.1614237 | 3.932265759 |  | 25.37388229 | 25.39607239 | 25.12983513 | 24.86559868 | 24.95014191 | 25.07937622
125.109375 | 2.507505982 | 654.26616 | 3.932261229 |  | 25.39548111 | 25.42341423 | 25.16501427 | 24.8306675 | 24.93531799 | 25.09231567
125.2089844 | 2.510550708 | 656.4541483 | 3.932301998 |  | 25.40533829 | 25.44380379 | 25.17285538 | 24.84097481 | 24.95473289 | 25.08800125
125.3085938 | 2.511397979 | 657.3427591 | 3.932276011 |  | 25.42770767 | 25.46177292 | 25.17743492 | 24.86808014 | 24.95503044 | 25.09186745
125.4082031 | 2.514501612 | 658.5107889 | 3.932324409 |  | 25.40577507 | 25.43729973 | 25.16532898 | 24.86880493 | 24.95087814 | 25.07897949
125.5078125 | 2.516163324 | 660.5324564 | 3.932273865 |  | 25.37672424 | 25.41755676 | 25.1515255 | 24.8559494 | 24.9389267 | 25.10315132
125.6074219 | 2.518124456 | 658.0926371 | 3.932277203 |  | 25.37787628 | 25.41782379 | 25.14272499 | 24.84418678 | 24.9571991 | 25.09458542
125.7070313 | 2.520140537 | 660.4550028 | 3.932277679 |  | 25.40171814 | 25.423666 | 25.17694664 | 24.81454849 | 24.93577003 | 25.1356678
125.8066406 | 2.522636249 | 662.8132181 | 3.932270765 |  | 25.39881516 | 25.45946693 | 25.1580143 | 24.86368942 | 24.96720886 | 25.10354614
125.90625 | 2.524856987 | 670.3277445 | 3.932282448 |  | 25.40181923 | 25.43073654 | 25.15230942 | 24.83395004 | 24.94042015 | 25.08478355
126.0058594 | 2.526310549 | 673.6552591 | 3.932270765 |  | 25.40445137 | 25.40519524 | 25.13702774 | 24.87477112 | 24.93917274 | 25.12194061
126.1054688 | 2.528683093 | 670.2352152 | 3.932276249 |  | 25.40730667 | 25.43917847 | 25.17053986 | 24.85398483 | 24.94270134 | 25.08979416
126.2050781 | 2.531479622 | 672.2828836 | 3.932254553 |  | 25.41036415 | 25.40605354 | 25.16629219 | 24.86854744 | 24.939888 | 25.10752296
126.3046875 | 2.532251921 | 670.4541483 | 3.932309151 |  | 25.39046288 | 25.42170525 | 25.15654564 | 24.84676552 | 24.93974686 | 25.10543633
126.4042969 | 2.534808402 | 677.1506815 | 3.932295322 |  | 25.40306282 | 25.41723824 | 25.16723442 | 24.84463692 | 24.94978333 | 25.1134491
126.5039063 | 2.535934371 | 678.9757547 | 3.932319164 |  | 25.39324188 | 25.41165543 | 25.14761162 | 24.86108971 | 24.95458031 | 25.08984184
126.6035156 | 2.539300171 | 680.2442484 | 3.932278633 |  | 25.38301277 | 25.4196434 | 25.16120338 | 24.86998749 | 24.93047333 | 25.08549118
126.703125 | 2.541053385 | 685.0885477 | 3.932312965 |  | 25.38901711 | 25.46027946 | 25.164814 | 24.85027313 | 24.93961716 | 25.11083794
126.8027344 | 2.543144437 | 684.0880594 | 3.932311058 |  | 25.38987541 | 25.44211578 | 25.1547966 | 24.83467674 | 24.93608093 | 25.10845947
126.9023438 | 2.544869247 | 684.4213724 | 3.93230176 |  | 25.41104507 | 25.45528221 | 25.15168381 | 24.88121223 | 24.94736671 | 25.08852577
127.0019531 | 2.546618969 | 686.9933939 | 3.932296753 |  | 25.35974884 | 25.40911102 | 25.19175911 | 24.85770607 | 24.92938614 | 25.09879112
127.1015625 | 2.548716075 | 692.427598 | 3.932264805 |  | 25.3806057 | 25.44033432 | 25.16824532 | 24.87318993 | 24.91541862 | 25.08903313
127.2011719 | 2.550937745 | 685.8773661 | 3.932291269 |  | 25.3957653 | 25.40247154 | 25.16646194 | 24.8390789 | 24.91740036 | 25.08279991
127.3007813 | 2.553418322 | 693.2047586 | 3.93228817 |  | 25.38584709 | 25.43567848 | 25.1605835 | 24.86209106 | 24.93643188 | 25.09949684
127.4003906 | 2.555351748 | 694.7304544 | 3.932222843 |  | 25.40283775 | 25.42045021 | 25.1825161 | 24.85741997 | 24.92999649 | 25.10028839
127.5 | 2.556440231 | 696.7638407 | 3.93230629 |  | 25.41887856 | 25.41743279 | 25.17769051 | 24.86849022 | 24.93180275 | 25.10447502
127.5996094 | 2.559490778 | 698.1279764 | 3.932307959 |  | 25.38326836 | 25.43221855 | 25.18007088 | 24.82834435 | 24.96956062 | 25.09646034
127.6992188 | 2.562473572 | 698.3038187 | 3.932305336 |  | 25.40691185 | 25.43542862 | 25.15456772 | 24.86144257 | 24.95333481 | 25.10034561
127.7988281 | 2.563774629 | 698.660203 | 3.93232131 |  | 25.39319229 | 25.4305191 | 25.18581009 | 24.84397888 | 24.94319916 | 25.14237595
127.8984375 | 2.565992341 | 697.7706766 | 3.932277203 |  | 25.38844109 | 25.41813278 | 25.16813469 | 24.8527832 | 24.96444511 | 25.12871933
127.9980469 | 2.568380951 | 702.7927103 | 3.932331562 |  | 25.40642929 | 25.40573311 | 25.18378448 | 24.83653069 | 24.9461174 | 25.06488228
128.0976563 | 2.570616591 | 699.5130472 | 3.932316303 |  | 25.39206505 | 25.42361259 | 25.15099144 | 24.85065651 | 24.94046211 | 25.09591675
128.1972656 | 2.571991456 | 705.234849 | 3.932344437 |  | 25.40569115 | 25.47120857 | 25.15135956 | 24.83720207 | 24.95307541 | 25.10584831
128.296875 | 2.574768892 | 705.3291483 | 3.932338953 |  | 25.40792465 | 25.42879677 | 25.15922546 | 24.83924484 | 24.92097855 | 25.09008026
128.3964844 | 2.576571933 | 705.6055155 | 3.932302952 |  | 25.38809395 | 25.43725967 | 25.173069 | 24.82248497 | 24.93875504 | 25.06483459
128.4960938 | 2.578874861 | 712.6379251 | 3.932342291 |  | 25.42027664 | 25.40148926 | 25.16911697 | 24.88126564 | 24.94343376 | 25.07628632
128.5957031 | 2.581192224 | 712.6009989 | 3.932288885 |  | 25.40124321 | 25.4232502 | 25.18191528 | 24.86978722 | 24.94108009 | 25.08865738
128.6953125 | 2.583008303 | 716.0287943 | 3.932371616 |  | 25.41347694 | 25.42053986 | 25.16524506 | 24.86845779 | 24.94260788 | 25.09389877
128.7949219 | 2.585399707 | 720.0131693 | 3.932294846 |  | 25.41886902 | 25.45680618 | 25.14885139 | 24.86258507 | 24.94499207 | 25.10545921
128.8945313 | 2.587775743 | 721.8018045 | 3.932313681 |  | 25.37014771 | 25.43143463 | 25.16597748 | 24.85857391 | 24.91511345 | 25.08794785
128.9941406 | 2.588528019 | 720.043931 | 3.932315111 |  | 25.38990402 | 25.43156815 | 25.15330315 | 24.83815765 | 24.93178749 | 25.07423973
129.09375 | 2.591331533 | 726.4684305 | 3.932325363 |  | 25.39365959 | 25.45425415 | 25.15246964 | 24.87191963 | 24.9141674 | 25.10319519
129.1933594 | 2.593016528 | 729.083909 | 3.932337999 |  | 25.38076401 | 25.43868637 | 25.13145065 | 24.83996201 | 24.92215538 | 25.08342934
129.2929688 | 2.596623308 | 725.9411478 | 3.932303429 |  | 25.36114883 | 25.42321587 | 25.17951393 | 24.86409378 | 24.92106628 | 25.06765556
129.3925781 | 2.598027277 | 731.9896708 | 3.932346344 |  | 25.37429237 | 25.418293 | 25.116045 | 24.83914757 | 24.94177628 | 25.09732056
129.4921875 | 2.599439162 | 730.0764017 | 3.932320118 |  | 25.3759079 | 25.41789627 | 25.12823677 | 24.83322525 | 24.93289757 | 25.07337379
129.5917969 | 2.602393783 | 735.2690897 | 3.932337284 |  | 25.39496231 | 25.41469765 | 25.1419239 | 24.83081055 | 24.962677 | 25.07510567
129.6914063 | 2.604159803 | 735.2565775 | 3.932356834 |  | 25.391325 | 25.39959908 | 25.14818573 | 24.84707069 | 24.94882584 | 25.07816124
129.7910156 | 2.606219656 | 734.1613016 | 3.932316303 |  | 25.38126564 | 25.39722252 | 25.15250206 | 24.84151268 | 24.9237442 | 25.0760746
129.890625 | 2.608707451 | 733.1819925 | 3.932322979 |  | 25.38083076 | 25.43300438 | 25.1431179 | 24.82355118 | 24.94882202 | 25.1047802
129.9902344 | 2.610595242 | 736.179368 | 3.932327986 |  | 25.3795166 | 25.40476227 | 25.15073776 | 24.82992172 | 24.93267632 | 25.08020782
130.0898438 | 2.613143806 | 739.8067484 | 3.932337284 |  | 25.36151123 | 25.42190742 | 25.15498734 | 24.86369324 | 24.92345619 | 25.08598328
130.1894531 | 2.615009944 | 736.4115458 | 3.932323933 |  | 25.38234901 | 25.42267609 | 25.1463089 | 24.83878326 | 24.90213776 | 25.06481934
130.2890625 | 2.61723953 | 744.8898783 | 3.932374001 |  | 25.35793877 | 25.42597961 | 25.12953377 | 24.87620544 | 24.93922234 | 25.09076691
130.3886719 | 2.619042338 | 743.0729227 | 3.932335377 |  | 25.4187355 | 25.43437958 | 25.15608025 | 24.83745766 | 24.94076538 | 25.09748077
130.4882813 | 2.621290318 | 744.6624613 | 3.932312012 |  | 25.36034584 | 25.4070015 | 25.1717186 | 24.8123951 | 24.92526817 | 25.07816887
130.5878906 | 2.623058201 | 748.3317728 | 3.93231988 |  | 25.36669731 | 25.39697075 | 25.13656998 | 24.83789635 | 24.91884041 | 25.0860424
130.6875 | 2.624719913 | 749.7601786 | 3.932328463 |  | 25.36021614 | 25.39707565 | 25.1506443 | 24.81155014 | 24.93518066 | 25.06913948
130.7871094 | 2.627891765 | 751.2033548 | 3.932355404 |  | 25.38295555 | 25.44021606 | 25.15073776 | 24.83219719 | 24.92768097 | 25.0970993
130.8867188 | 2.629890849 | 751.7198954 | 3.93231535 |  | 25.37611389 | 25.39606667 | 25.12700462 | 24.83740425 | 24.93476868 | 25.06343842
130.9863281 | 2.631423806 | 752.5795755 | 3.932318449 |  | 25.39263344 | 25.38994408 | 25.16243553 | 24.8571167 | 24.93219757 | 25.05158234
131.0859375 | 2.633608456 | 755.0772562 | 3.932311773 |  | 25.3757782 | 25.4258976 | 25.15363121 | 24.81921959 | 24.93636513 | 25.08102036
131.1855469 | 2.635658297 | 762.5421 | 3.93235898 |  | 25.36927223 | 25.43489647 | 25.14356422 | 24.83653069 | 24.93861008 | 25.08421326
131.2851563 | 2.637821992 | 760.4112406 | 3.932304382 |  | 25.38511848 | 25.43324661 | 25.13565445 | 24.87687111 | 24.94018364 | 25.0838623
131.3847656 | 2.640615261 | 767.2847757 | 3.93233037 |  | 25.38282585 | 25.43750954 | 25.16594505 | 24.85113335 | 24.9352951 | 25.09171867
131.484375 | 2.642134481 | 763.2969217 | 3.932335377 |  | 25.36948013 | 25.39996529 | 25.14654922 | 24.82547951 | 24.93907356 | 25.10206795
131.5839844 | 2.643805972 | 766.259202 | 3.9323318 |  | 25.37418365 | 25.41227913 | 25.16263199 | 24.84979057 | 24.94845963 | 25.06915283
131.6835938 | 2.646559427 | 765.8292704 | 3.932320833 |  | 25.38749504 | 25.4143486 | 25.15637398 | 24.83070183 | 24.93246078 | 25.08487511
131.7832031 | 2.648573645 | 772.7654886 | 3.932294846 |  | 25.35305977 | 25.43564415 | 25.12651634 | 24.85172844 | 24.94493866 | 25.09757233
131.8828125 | 2.651320581 | 768.870347 | 3.932372093 |  | 25.36205292 | 25.42747688 | 25.1150856 | 24.85037231 | 24.93414497 | 25.07831764
131.9824219 | 2.653482414 | 771.1440897 | 3.932322979 |  | 25.40443993 | 25.3990593 | 25.14360237 | 24.85232162 | 24.92981339 | 25.11468506
132.0820313 | 2.654667987 | 779.4471903 | 3.93234539 |  | 25.40011024 | 25.40426445 | 25.15846252 | 24.810812 | 24.93767929 | 25.05109024
132.1816406 | 2.657352758 | 775.4835062 | 3.932326078 |  | 25.34619141 | 25.40400124 | 25.16629791 | 24.85195351 | 24.92852592 | 25.10267258
132.28125 | 2.659364647 | 774.3102884 | 3.932322502 |  | 25.37813187 | 25.40587234 | 25.15814781 | 24.80910683 | 24.91917419 | 25.06135941
132.3808594 | 2.66113253 | 779.8677835 | 3.932329655 |  | 25.3995018 | 25.42162704 | 25.14942551 | 24.81186104 | 24.94865608 | 25.08013916
132.4804688 | 2.663117411 | 778.7405863 | 3.932337523 |  | 25.3548069 | 25.42034721 | 25.14386749 | 24.84492111 | 24.92064476 | 25.12982178
132.5800781 | 2.665888562 | 783.1007547 | 3.93238163 |  | 25.38250732 | 25.39430237 | 25.15342712 | 24.83044243 | 24.92476654 | 25.08349991
132.6796875 | 2.667719309 | 784.8499613 | 3.932322502 |  | 25.39159203 | 25.42178726 | 25.17737961 | 24.84133148 | 24.95017433 | 25.08740997
132.7792969 | 2.669833644 | 781.467515 | 3.932350874 |  | 25.37296295 | 25.42736626 | 25.1593914 | 24.85957718 | 24.94986725 | 25.09136963
132.8789063 | 2.67219152 | 788.4932718 | 3.932331562 |  | 25.37689972 | 25.41011238 | 25.15752029 | 24.83262444 | 24.96173859 | 25.07526779
132.9785156 | 2.674056494 | 787.8975077 | 3.932320595 |  | 25.38903046 | 25.40643311 | 25.16441917 | 24.83839226 | 24.93903923 | 25.0745182
133.078125 | 2.675975018 | 787.0765848 | 3.932329178 |  | 25.38226128 | 25.43732262 | 25.1492939 | 24.83219147 | 24.94635773 | 25.09056854
133.1777344 | 2.678251636 | 791.6857157 | 3.932374716 |  | 25.41435051 | 25.42863655 | 25.16292191 | 24.85013008 | 24.92280388 | 25.07721901
133.2773438 | 2.680663063 | 790.1873636 | 3.932361841 |  | 25.37428665 | 25.414114 | 25.13646507 | 24.85668755 | 24.94415092 | 25.06934547
133.3769531 | 2.682538514 | 793.7042093 | 3.932336807 |  | 25.37231445 | 25.45124817 | 25.14999008 | 24.84868622 | 24.92733955 | 25.07839012
133.4765625 | 2.684396735 | 791.9855204 | 3.932361603 |  | 25.37564468 | 25.43374443 | 25.16513062 | 24.86499214 | 24.93122292 | 25.09553528
133.5761719 | 2.686369509 | 795.1692972 | 3.932345867 |  | 25.37916374 | 25.41324615 | 25.14221191 | 24.82669258 | 24.92167091 | 25.10155106
133.6757813 | 2.688593973 | 799.6625223 | 3.93238163 |  | 25.37520599 | 25.42938614 | 25.17769241 | 24.8559742 | 24.92849541 | 25.08957672
133.7753906 | 2.690930662 | 801.6815042 | 3.932353258 |  | 25.40457535 | 25.41357422 | 25.14428139 | 24.85189819 | 24.95391273 | 25.11410904
133.875 | 2.69266851 | 802.5958719 | 3.932328701 |  | 25.38765717 | 25.43598938 | 25.16427994 | 24.81639099 | 24.93937874 | 25.07061958
133.9746094 | 2.694843148 | 799.7267313 | 3.932317257 |  | 25.38365746 | 25.43857384 | 25.12981796 | 24.87150383 | 24.93215179 | 25.0974884
134.0742188 | 2.697520467 | 802.0749979 | 3.932366371 |  | 25.37268448 | 25.38854408 | 25.13475037 | 24.83878899 | 24.90613365 | 25.04829407
134.1738281 | 2.69887787 | 808.8975077 | 3.932330847 |  | 25.34678841 | 25.37020302 | 25.17132378 | 24.85241508 | 24.91425323 | 25.08761024
134.2734375 | 2.701832957 | 808.2485819 | 3.932374001 |  | 25.34615135 | 25.41622162 | 25.16782951 | 24.84766197 | 24.93593597 | 25.06017494
134.3730469 | 2.703209218 | 804.8201151 | 3.932384491 |  | 25.38005066 | 25.40730286 | 25.18465042 | 24.82632637 | 24.94596481 | 25.06304359
134.4726563 | 2.705592007 | 808.9325418 | 3.932341099 |  | 25.35704803 | 25.39466476 | 25.14440155 | 24.84176064 | 24.92485237 | 25.04423523
134.5722656 | 2.708302854 | 812.1634989 | 3.932409525 |  | 25.34417534 | 25.44415474 | 25.15486145 | 24.8376255 | 24.93712616 | 25.07996559
134.671875 | 2.710607878 | 815.6703348 | 3.93238163 |  | 25.37184715 | 25.39608002 | 25.15283585 | 24.8296051 | 24.92234039 | 25.08972549
134.7714844 | 2.712361558 | 815.2223978 | 3.932343721 |  | 25.35659409 | 25.39308929 | 25.15351105 | 24.85412979 | 24.94333267 | 25.08960533
134.8710938 | 2.71376739 | 817.6246195 | 3.932328224 |  | 25.34965897 | 25.41135406 | 25.15745354 | 24.83547783 | 24.95594597 | 25.05307961
134.9707031 | 2.716360192 | 821.1645365 | 3.932349443 |  | 25.36061478 | 25.3891964 | 25.17313194 | 24.8541851 | 24.91030312 | 25.05267525
135.0703125 | 2.718494317 | 825.4134378 | 3.93236208 |  | 25.36449623 | 25.40283585 | 25.15631676 | 24.83023071 | 24.91346169 | 25.08260536
135.1699219 | 2.720349978 | 830.3571024 | 3.932361841 |  | 25.34558868 | 25.3941803 | 25.15701485 | 24.82589531 | 24.95657158 | 25.06236076
135.2695313 | 2.722373043 | 829.997056 | 3.932410717 |  | 25.36085129 | 25.43061638 | 25.17514992 | 24.82650375 | 24.91469574 | 25.0699482
135.3691406 | 2.724529288 | 836.2294779 | 3.932376146 |  | 25.35297012 | 25.39063644 | 25.14527893 | 24.85821724 | 24.96158791 | 25.03790665
135.46875 | 2.726858293 | 826.2029276 | 3.932362795 |  | 25.36325836 | 25.40097046 | 25.16810799 | 24.83577156 | 24.95284271 | 25.03197861
135.5683594 | 2.729208019 | 831.1425028 | 3.932385445 |  | 25.3511982 | 25.43357086 | 25.15777397 | 24.83747101 | 24.93017578 | 25.07886314
135.6679688 | 2.730977998 | 833.3777323 | 3.932372332 |  | 25.37339973 | 25.40246201 | 25.15205193 | 24.85134315 | 24.93274498 | 25.07568169
135.7675781 | 2.732848327 | 837.0440531 | 3.932376146 |  | 25.35682487 | 25.41373253 | 25.15489006 | 24.85462761 | 24.91496468 | 25.06119919
135.8671875 | 2.735265109 | 844.3295755 | 3.932375908 |  | 25.38322067 | 25.42383385 | 25.19296455 | 24.81004143 | 24.92968178 | 25.04434967
135.9667969 | 2.737267918 | 842.0781717 | 3.932353973 |  | 25.3609581 | 25.42118454 | 25.14152908 | 24.84749031 | 24.95582771 | 25.08678055
136.0664063 | 2.739662115 | 844.4011087 | 3.93240881 |  | 25.346735 | 25.40365219 | 25.13572121 | 24.83535767 | 24.8975544 | 25.05734062
136.1660156 | 2.740739888 | 843.1253519 | 3.932371378 |  | 25.33606529 | 25.4362812 | 25.15647316 | 24.83778191 | 24.93070602 | 25.09602737
136.265625 | 2.743916863 | 855.3762064 | 3.932376862 |  | 25.38684082 | 25.39900208 | 25.15638733 | 24.83871269 | 24.90456009 | 25.05722237
136.3652344 | 2.745731777 | 850.6676493 | 3.932368517 |  | 25.34697723 | 25.41129494 | 25.15947723 | 24.83549118 | 24.91864777 | 25.06139565
136.4648438 | 2.747704784 | 846.418931 | 3.932353258 |  | 25.36644745 | 25.40920067 | 25.14751244 | 24.84980392 | 24.91241455 | 25.09382629
136.5644531 | 2.750073138 | 848.8934183 | 3.932358027 |  | 25.37088013 | 25.43610191 | 25.17558098 | 24.83478165 | 24.92523193 | 25.0705471
136.6640625 | 2.751659646 | 860.2706156 | 3.932369709 |  | 25.37993431 | 25.40841103 | 25.14565086 | 24.84564972 | 24.92925072 | 25.08614731
136.7636719 | 2.753716471 | 858.0356302 | 3.932361126 |  | 25.37055588 | 25.42601776 | 25.15713882 | 24.83047104 | 24.93175316 | 25.09018898
136.8632813 | 2.756107875 | 860.2585306 | 3.932420731 |  | 25.333395 | 25.39030266 | 25.14430618 | 24.83583832 | 24.90402412 | 25.07275772
136.9628906 | 2.758550268 | 861.2801981 | 3.932385683 |  | 25.38039017 | 25.38941574 | 25.15493202 | 24.85184097 | 24.92402458 | 25.05308914
137.0625 | 2.760679738 | 864.7258158 | 3.932398319 |  | 25.36905861 | 25.428442 | 25.14168549 | 24.80112076 | 24.94690704 | 25.0799942
137.1621094 | 2.762661825 | 865.8652811 | 3.932369232 |  | 25.37574577 | 25.4111824 | 25.17562675 | 24.85996246 | 24.93345261 | 25.04777718
137.2617188 | 2.764185003 | 865.8618631 | 3.932374954 |  | 25.36856842 | 25.41121674 | 25.14731979 | 24.84131241 | 24.90868759 | 25.09504318
137.3613281 | 2.766726117 | 867.7527933 | 3.932358265 |  | 25.34596252 | 25.43709183 | 25.13250732 | 24.84337807 | 24.9280262 | 25.05361938
137.4609375 | 2.768742197 | 867.3939066 | 3.932347536 |  | 25.36676598 | 25.41492462 | 25.14749336 | 24.84568405 | 24.9308815 | 25.03053474
137.5605469 | 2.770916137 | 869.3539286 | 3.932392359 |  | 25.38681602 | 25.39882088 | 25.18112373 | 24.86071968 | 24.93808937 | 25.0499649
137.6601563 | 2.773316854 | 875.2100687 | 3.932385921 |  | 25.35767937 | 25.4050808 | 25.14575768 | 24.82798958 | 24.93563461 | 25.0619545
137.7597656 | 2.774898006 | 870.3129129 | 3.932370663 |  | 25.3479023 | 25.39434433 | 25.16005135 | 24.87465286 | 24.92101669 | 25.05045891
137.859375 | 2.776987429 | 875.9513407 | 3.932385683 |  | 25.37086678 | 25.39863014 | 25.16282654 | 24.82324219 | 24.93133354 | 25.09440231
137.9589844 | 2.778881273 | 874.7047586 | 3.932415485 |  | 25.39193535 | 25.39589691 | 25.17229462 | 24.82655525 | 24.9514904 | 25.04231262
138.0585938 | 2.781512725 | 880.3932352 | 3.932361841 |  | 25.35729599 | 25.42018509 | 25.159132 | 24.83714104 | 24.92140007 | 25.06852341
138.1582031 | 2.783196789 | 885.6164408 | 3.932337284 |  | 25.36148834 | 25.42577362 | 25.15552139 | 24.84274483 | 24.9308815 | 25.05198097
138.2578125 | 2.785296689 | 879.7634745 | 3.93240428 |  | 25.36000633 | 25.39496803 | 25.15559769 | 24.87875748 | 24.91510391 | 25.04146576
138.3574219 | 2.787796358 | 883.7416849 | 3.932415485 |  | 25.34762001 | 25.43091774 | 25.1344738 | 24.84276772 | 24.92113686 | 25.07055092
138.4570313 | 2.790621991 | 885.6105204 | 3.932345867 |  | 25.36778831 | 25.39199638 | 25.1447773 | 24.84818268 | 24.92114449 | 25.09223175
138.5566406 | 2.791024555 | 886.7283792 | 3.932424068 |  | 25.38530159 | 25.41084862 | 25.15463829 | 24.83033371 | 24.92760277 | 25.09433174
138.65625 | 2.793903041 | 888.3657084 | 3.932396889 |  | 25.36382675 | 25.40295219 | 25.16724777 | 24.84621429 | 24.91313171 | 25.09108543
138.7558594 | 2.795707245 | 887.4331522 | 3.932411671 |  | 25.36521339 | 25.42092323 | 25.15096664 | 24.87024879 | 24.91786194 | 25.06993484
138.8554688 | 2.798307964 | 897.8672953 | 3.932421207 |  | 25.37054443 | 25.38420296 | 25.17170906 | 24.82888985 | 24.93268394 | 25.07299995
138.9550781 | 2.800768751 | 886.861619 | 3.932386398 |  | 25.34773827 | 25.39095497 | 25.13679886 | 24.8372345 | 24.93085289 | 25.06525803
139.0546875 | 2.802163406 | 897.5516825 | 3.932444572 |  | 25.35469246 | 25.42725563 | 25.15737534 | 24.83469391 | 24.92464256 | 25.069561
139.1542969 | 2.804546893 | 906.3385477 | 3.932414532 |  | 25.36465263 | 25.36834526 | 25.18763161 | 24.85495186 | 24.942873 | 25.05468559
139.2539063 | 2.806763907 | 906.125474 | 3.932466745 |  | 25.36717415 | 25.40705872 | 25.16240692 | 24.83453751 | 24.9444313 | 25.05780411
139.3535156 | 2.808898033 | 912.0060282 | 3.932417631 |  | 25.35636711 | 25.3862896 | 25.14050674 | 24.84747314 | 24.93837357 | 25.05027199
139.453125 | 2.810725986 | 904.9197245 | 3.932451963 |  | 25.36885643 | 25.40433311 | 25.13171005 | 24.80896759 | 24.94563293 | 25.04678154
139.5527344 | 2.812469655 | 909.9271708 | 3.93245244 |  | 25.36543465 | 25.38787079 | 25.18266296 | 24.83691216 | 24.95245361 | 25.0406208
139.6523438 | 2.815273634 | 911.8094339 | 3.932435751 |  | 25.35778999 | 25.42139435 | 25.14904404 | 24.85402298 | 24.94615173 | 25.05386925
139.7519531 | 2.817121611 | 914.7136087 | 3.932412863 |  | 25.36539268 | 25.37157631 | 25.17268753 | 24.87228966 | 24.93528175 | 25.02170753
139.8515625 | 2.81937774 | 911.7292337 | 3.932440281 |  | 25.34911919 | 25.39458656 | 25.14370918 | 24.83091354 | 24.95261002 | 25.07874298
139.9511719 | 2.821087881 | 911.6009989 | 3.932411909 |  | 25.33948135 | 25.40526199 | 25.1596756 | 24.83633041 | 24.93690491 | 25.04571152
140.0507813 | 2.824112817 | 916.5210428 | 3.932421446 |  | 25.34614944 | 25.37637711 | 25.17116547 | 24.86025429 | 24.9389267 | 25.07590866
140.1503906 | 2.825254385 | 918.121995 | 3.932446957 |  | 25.36343193 | 25.41276169 | 25.17635345 | 24.84171295 | 24.94645691 | 25.04322815
140.25 | 2.827821809 | 914.8794413 | 3.932411432 |  | 25.32629013 | 25.40619659 | 25.1577034 | 24.81462097 | 24.9545517 | 25.04173279
140.3496094 | 2.829695397 | 921.0879374 | 3.932426214 |  | 25.34175491 | 25.39797783 | 25.15184021 | 24.83558083 | 24.96995354 | 25.05854416
140.4492188 | 2.831715901 | 929.6343851 | 3.932435751 |  | 25.35298538 | 25.38086128 | 25.16087532 | 24.85090637 | 24.94907761 | 25.07678986
140.5488281 | 2.833977152 | 930.1748514 | 3.932472706 |  | 25.35681343 | 25.3782711 | 25.15704346 | 24.83502007 | 24.91357994 | 25.06909561
140.6484375 | 2.835602543 | 932.7385111 | 3.9324193 |  | 25.36715317 | 25.38623428 | 25.16465569 | 24.84028435 | 24.93909645 | 25.07441902
140.7480469 | 2.837616295 | 938.1653299 | 3.932433605 |  | 25.32769394 | 25.3938446 | 25.17212868 | 24.83320236 | 24.92605782 | 25.06766319
140.8476563 | 2.840815388 | 930.3926249 | 3.9324615 |  | 25.36241913 | 25.4044323 | 25.13856316 | 24.84449387 | 24.95574951 | 25.06476402
140.9472656 | 2.84273205 | 937.5342875 | 3.932447195 |  | 25.30732155 | 25.38343048 | 25.16744041 | 24.81225014 | 24.94208908 | 25.08434677
141.046875 | 2.844315997 | 938.0901346 | 3.932420254 |  | 25.38681602 | 25.39053154 | 25.18553925 | 24.85155106 | 24.94317245 | 25.06212234
141.1464844 | 2.84691299 | 943.4034281 | 3.932435751 |  | 25.36966324 | 25.39892769 | 25.17067146 | 24.82294273 | 24.917696 | 25.06816673
141.2460938 | 2.84853093 | 944.8279886 | 3.932456017 |  | 25.35614777 | 25.39164925 | 25.16803551 | 24.85390854 | 24.92713737 | 25.05050659
141.3457031 | 2.850510689 | 943.4210062 | 3.932403088 |  | 25.33704376 | 25.37866402 | 25.1644001 | 24.86480141 | 24.91692352 | 25.07060242
141.4453125 | 2.85324482 | 954.7280741 | 3.93241787 |  | 25.34853554 | 25.40064049 | 25.14211273 | 24.83264542 | 24.94614983 | 25.06063843
141.5449219 | 2.855112121 | 949.1218119 | 3.932412863 |  | 25.36232376 | 25.39282799 | 25.14148903 | 24.83894348 | 24.94633865 | 25.05736351
141.6445313 | 2.857551255 | 955.7975931 | 3.932407141 |  | 25.3802948 | 25.35968208 | 25.20529556 | 24.81405067 | 24.9343586 | 25.12170601
141.7441406 | 2.859180138 | 957.6265726 | 3.932415247 |  | 25.36560059 | 25.36071587 | 25.15358734 | 24.8194294 | 24.94483566 | 25.02885056
141.84375 | 2.860855355 | 956.3433084 | 3.932427168 |  | 25.35067177 | 25.409132 | 25.17547417 | 24.84105492 | 24.93857384 | 25.0564518
141.9433594 | 2.863345479 | 957.9277811 | 3.932455063 |  | 25.35448265 | 25.38682938 | 25.15594292 | 24.78428841 | 24.9289608 | 25.06574821
142.0429688 | 2.864975992 | 960.9752665 | 3.93242836 |  | 25.34142303 | 25.36435699 | 25.18084526 | 24.82242966 | 24.9323349 | 25.07060242
142.1425781 | 2.86717531 | 961.6615458 | 3.932430506 |  | 25.34857178 | 25.37508392 | 25.16285706 | 24.83827591 | 24.94360924 | 25.03750992
142.2421875 | 2.869864038 | 966.6591043 | 3.932447433 |  | 25.34468842 | 25.36637878 | 25.13967133 | 24.8583374 | 24.9165535 | 25.03565407
142.3417969 | 2.87143774 | 965.4891214 | 3.932426929 |  | 25.32346344 | 25.37604141 | 25.15358543 | 24.83093452 | 24.92278481 | 25.04673767
142.4414063 | 2.87320865 | 968.7940531 | 3.932458878 |  | 25.33837128 | 25.39746475 | 25.16949463 | 24.81393051 | 24.94508553 | 25.04957199
142.5410156 | 2.876408907 | 973.6492777 | 3.932423353 |  | 25.34320259 | 25.36805153 | 25.16161919 | 24.81518936 | 24.93492699 | 25.04708862
142.640625 | 2.877810082 | 975.4706278 | 3.932431221 |  | 25.3258419 | 25.34649849 | 25.15779495 | 24.8186245 | 24.91634369 | 25.060215
142.7402344 | 2.879506486 | 973.5160379 | 3.932490826 |  | 25.34748268 | 25.38638687 | 25.13859749 | 24.8301239 | 24.94410133 | 25.0472393
142.8398438 | 2.882353074 | 975.5135965 | 3.932414055 |  | 25.35728264 | 25.3816185 | 25.12177658 | 24.81653786 | 24.93319702 | 25.05257797
142.9394531 | 2.884025729 | 975.7701273 | 3.932426453 |  | 25.37404251 | 25.38167381 | 25.16215897 | 24.80779076 | 24.94565201 | 25.04171181
143.0390625 | 2.886294897 | 981.5622416 | 3.932417393 |  | 25.33418846 | 25.3683033 | 25.16382217 | 24.79627228 | 24.9468956 | 25.05422592
143.1386719 | 2.889214826 | 975.743516 | 3.932448387 |  | 25.34145546 | 25.38508034 | 25.17633629 | 24.81371689 | 24.89290428 | 25.04914093
143.2382813 | 2.890740099 | 979.5887308 | 3.932453156 |  | 25.33884621 | 25.34867859 | 25.14616585 | 24.79049873 | 24.93045616 | 25.02505302
143.3378906 | 2.892772711 | 988.2927713 | 3.932450294 |  | 25.32642937 | 25.39042854 | 25.15419006 | 24.83971977 | 24.94091606 | 25.05819321
143.4375 | 2.895566446 | 984.2108622 | 3.93244648 |  | 25.35651779 | 25.35477257 | 25.14532852 | 24.7851944 | 24.92736626 | 25.03019142
143.5371094 | 2.897026759 | 985.0964823 | 3.932451963 |  | 25.36070824 | 25.36143684 | 25.1647377 | 24.83227921 | 24.95197487 | 25.04646492
143.6367188 | 2.899730156 | 993.8916483 | 3.932462692 |  | 25.3445282 | 25.35801697 | 25.15467453 | 24.78455734 | 24.92767143 | 25.04750252
143.7363281 | 2.901649845 | 992.5895853 | 3.932487965 |  | 25.35540199 | 25.3961544 | 25.15044022 | 24.81857872 | 24.91163826 | 25.04159355
143.8359375 | 2.903949746 | 996.4229593 | 3.932462215 |  | 25.3426857 | 25.37384415 | 25.14843369 | 24.83301735 | 24.90552139 | 25.05884552
143.9355469 | 2.905569316 | 1000.669785 | 3.932457447 |  | 25.34850883 | 25.38099289 | 25.16208458 | 24.80877686 | 24.90407181 | 25.05370712
144.0351563 | 2.908236856 | 995.0104837 | 3.932471037 |  | 25.3634243 | 25.36055374 | 25.1532383 | 24.80986404 | 24.92037201 | 25.05736732
144.1347656 | 2.910316965 | 1001.999436 | 3.932442188 |  | 25.34022331 | 25.35514641 | 25.19513512 | 24.83276749 | 24.89963341 | 25.04416847
144.234375 | 2.911745847 | 1002.562852 | 3.932490587 |  | 25.33478928 | 25.33990669 | 25.14478302 | 24.82088661 | 24.91733551 | 25.03943825
144.3339844 | 2.914642027 | 1000.941148 | 3.932421207 |  | 25.3711586 | 25.38796806 | 25.15318871 | 24.79399109 | 24.93272591 | 25.05451965
144.4335938 | 2.916753801 | 1002.039414 | 3.932468653 |  | 25.37445831 | 25.38306236 | 25.16278267 | 24.78262711 | 24.94760132 | 25.08732796
144.5332031 | 2.918907252 | 1008.216477 | 3.932435751 |  | 25.36390305 | 25.40205383 | 25.17071915 | 24.79646301 | 24.92485237 | 25.07120514
144.6328125 | 2.920755229 | 1012.465562 | 3.932456017 |  | 25.34037781 | 25.39996719 | 25.17527199 | 24.80218506 | 24.93206596 | 25.06752968
144.7324219 | 2.922580621 | 1015.165513 | 3.932440758 |  | 25.35835648 | 25.38988113 | 25.17959023 | 24.78344917 | 24.945755 | 25.08132362
144.8320313 | 2.925018824 | 1011.018235 | 3.932502508 |  | 25.36309242 | 25.36441422 | 25.16497803 | 24.82040596 | 24.92443275 | 25.06462669
144.9316406 | 2.926928733 | 1016.175096 | 3.932454586 |  | 25.36270332 | 25.39638329 | 25.15616989 | 24.78636742 | 24.94304085 | 25.06974983
145.03125 | 2.929360417 | 1017.814927 | 3.93248558 |  | 25.37524223 | 25.35696793 | 25.16215706 | 24.79338264 | 24.94083977 | 25.03146553
145.1308594 | 2.931328068 | 1018.618211 | 3.932454824 |  | 25.34520531 | 25.37088966 | 25.19005775 | 24.79390907 | 24.92793655 | 25.03738403
145.2304688 | 2.932518066 | 1021.16533 | 3.932426929 |  | 25.35368347 | 25.36516953 | 25.17420578 | 24.81809998 | 24.93961334 | 25.07375526
145.3300781 | 2.935448705 | 1019.59282 | 3.932425976 |  | 25.35074615 | 25.37473679 | 25.15214539 | 24.79251289 | 24.93173409 | 25.0492382
145.4296875 | 2.937606114 | 1026.782762 | 3.932494164 |  | 25.35943222 | 25.36448669 | 25.15558243 | 24.80435181 | 24.91895866 | 25.03231812
145.5292969 | 2.940213817 | 1028.641526 | 3.932497978 |  | 25.35416412 | 25.37076187 | 25.14930344 | 24.81487465 | 24.93136024 | 25.05618286
145.6289063 | 2.941764935 | 1033.833421 | 3.932441711 |  | 25.35059357 | 25.41201401 | 25.17137337 | 24.82107925 | 24.95526695 | 25.02623177
145.7285156 | 2.944175198 | 1032.129075 | 3.932488918 |  | 25.35839272 | 25.41176605 | 25.17729187 | 24.79608536 | 24.9485302 | 25.05171394
145.828125 | 2.945615721 | 1035.854661 | 3.932460308 |  | 25.34953308 | 25.36495018 | 25.16818237 | 24.79800224 | 24.93034554 | 25.06011391
145.9277344 | 2.948019464 | 1030.518968 | 3.932456017 |  | 25.36037445 | 25.36808395 | 25.17322731 | 24.81021881 | 24.91827774 | 25.0695343
146.0273438 | 2.950958718 | 1034.57573 | 3.932517052 |  | 25.36887932 | 25.38555717 | 25.17237473 | 24.77861595 | 24.93549538 | 25.03788948
146.1269531 | 2.951729155 | 1037.219041 | 3.932456017 |  | 25.35898781 | 25.40409279 | 25.15239906 | 24.80546188 | 24.94802284 | 25.0444622
146.2265625 | 2.955073767 | 1043.155931 | 3.932460785 |  | 25.35393524 | 25.37467194 | 25.18024254 | 24.80322266 | 24.9316864 | 25.10069656
146.3261719 | 2.957174365 | 1043.038133 | 3.93248415 |  | 25.35386276 | 25.37406349 | 25.15436363 | 24.78061295 | 24.93136787 | 25.05443764
146.4257813 | 2.958494748 | 1048.167893 | 3.932467461 |  | 25.38741493 | 25.3873024 | 25.15280724 | 24.81484795 | 24.94377899 | 25.0238533
146.5253906 | 2.961299891 | 1043.857835 | 3.932474136 |  | 25.34815598 | 25.41648674 | 25.13071823 | 24.79880905 | 24.9183197 | 25.02445793
146.625 | 2.963467545 | 1047.122361 | 3.932502031 |  | 25.34802628 | 25.3764286 | 25.16636848 | 24.81241226 | 24.92687416 | 25.05969048
146.7246094 | 2.965198641 | 1047.981858 | 3.932483435 |  | 25.36244392 | 25.40369034 | 25.1428051 | 24.80827713 | 24.9357357 | 25.03503418
146.8242188 | 2.967247085 | 1048.705125 | 3.932489872 |  | 25.3463707 | 25.36992073 | 25.14641953 | 24.83660507 | 24.92796898 | 25.07348442
146.9238281 | 2.970227084 | 1055.965989 | 3.932474613 |  | 25.33982849 | 25.37925529 | 25.17541695 | 24.81501579 | 24.95167732 | 25.0591774
147.0234375 | 2.971108814 | 1055.220628 | 3.932478428 |  | 25.37034035 | 25.36456108 | 25.16447258 | 24.79809189 | 24.92566299 | 25.0536232
147.1230469 | 2.973454582 | 1059.355515 | 3.932470798 |  | 25.36502647 | 25.36071587 | 25.16225624 | 24.80117035 | 24.93844414 | 25.02567863
147.2226563 | 2.975438067 | 1058.107102 | 3.932462931 |  | 25.34077644 | 25.38923645 | 25.14504623 | 24.80707169 | 24.92702675 | 25.04968071
147.3222656 | 2.978093034 | 1061.736131 | 3.932511568 |  | 25.35547256 | 25.3534832 | 25.15460968 | 24.83602524 | 24.91174507 | 25.04315186
147.421875 | 2.980066274 | 1061.182176 | 3.932441711 |  | 25.34699059 | 25.38477898 | 25.12369728 | 24.8303833 | 24.93361855 | 25.0271244
147.5214844 | 2.981907732 | 1062.92949 | 3.932464361 |  | 25.36958122 | 25.34176826 | 25.15877914 | 24.816082 | 24.93756294 | 25.04174423
147.6210938 | 2.984006467 | 1065.337571 | 3.932428837 |  | 25.35539818 | 25.38114166 | 25.17211533 | 24.84498787 | 24.91185379 | 25.02448654
147.7207031 | 2.986817432 | 1065.761643 | 3.932488203 |  | 25.39444923 | 25.37090492 | 25.17255592 | 24.8082962 | 24.91254044 | 25.0496273
147.8203125 | 2.988692184 | 1069.095994 | 3.932466745 |  | 25.34763145 | 25.36374092 | 25.1374321 | 24.7829361 | 24.927145 | 25.05534554
147.9199219 | 2.990607449 | 1068.962693 | 3.932453156 |  | 25.35671997 | 25.37897301 | 25.15293884 | 24.79074669 | 24.9341259 | 25.05424118
148.0195313 | 2.992979993 | 1067.78972 | 3.932477951 |  | 25.33424187 | 25.38202095 | 25.14993858 | 24.81197548 | 24.94205475 | 25.04247475
148.1191406 | 2.994096882 | 1077.219529 | 3.932472229 |  | 25.37585258 | 25.37759399 | 25.16498184 | 24.8197422 | 24.93736267 | 25.03931046
148.21875 | 2.997186079 | 1078.689622 | 3.932447195 |  | 25.38647079 | 25.3725853 | 25.15253639 | 24.82972145 | 24.93486214 | 25.0365715
148.3183594 | 2.999450124 | 1079.477708 | 3.932506084 |  | 25.3616333 | 25.3897438 | 25.17350006 | 24.82363892 | 24.93489456 | 25.02347374
148.4179688 | 3.001668767 | 1086.623582 | 3.932494879 |  | 25.34704208 | 25.36680031 | 25.14320183 | 24.79057503 | 24.93808365 | 25.03006554
148.5175781 | 3.002489262 | 1083.271531 | 3.932448626 |  | 25.38037682 | 25.38173866 | 25.15951347 | 24.82001877 | 24.92547989 | 25.04762459
148.6171875 | 3.005349819 | 1087.605393 | 3.932467461 |  | 25.32796097 | 25.39211273 | 25.15544891 | 24.80534935 | 24.93857574 | 25.04392052
148.7167969 | 3.007584528 | 1093.946702 | 3.932518959 |  | 25.36539841 | 25.38311005 | 25.15981865 | 24.80265427 | 24.91893005 | 25.03393936
148.8164063 | 3.009288848 | 1098.906907 | 3.93248415 |  | 25.35347176 | 25.41532516 | 25.16941833 | 24.82049751 | 24.94599915 | 25.02935791
148.9160156 | 3.011938461 | 1093.616014 | 3.932472467 |  | 25.36171913 | 25.38726997 | 25.1591568 | 24.81085014 | 24.9366703 | 25.01708794
149.015625 | 3.013060472 | 1096.276902 | 3.932477474 |  | 25.33947563 | 25.35964012 | 25.16692352 | 24.83514404 | 24.94409752 | 25.05090141
149.1152344 | 3.015797396 | 1094.135423 | 3.93249774 |  | 25.32710838 | 25.38554382 | 25.16339493 | 24.80602837 | 24.92874718 | 25.02309227
149.2148438 | 3.017866096 | 1101.820848 | 3.932466507 |  | 25.34226799 | 25.39416695 | 25.17722321 | 24.83519363 | 24.91358185 | 25.04812813
149.3144531 | 3.02057997 | 1103.771531 | 3.932464361 |  | 25.34487724 | 25.35411263 | 25.1425972 | 24.79656029 | 24.92593193 | 25.07617188
149.4140625 | 3.022210018 | 1104.93889 | 3.932498932 |  | 25.34371185 | 25.37548447 | 25.16158485 | 24.82938957 | 24.90973282 | 25.06320953
149.5136719 | 3.024637044 | 1102.688767 | 3.93248105 |  | 25.36871719 | 25.40251923 | 25.16373825 | 24.81716156 | 24.9569912 | 25.05501747
149.6132813 | 3.025970465 | 1109.813401 | 3.932474613 |  | 25.3582058 | 25.39746284 | 25.15331268 | 24.82594299 | 24.95002556 | 25.07239342
149.7128906 | 3.028339284 | 1106.7072 | 3.932509422 |  | 25.36198425 | 25.37838936 | 25.16452408 | 24.80772018 | 24.9385891 | 25.08904076
149.8125 | 3.030460139 | 1103.768601 | 3.932518482 |  | 25.35695839 | 25.38563347 | 25.17520523 | 24.84352303 | 24.94538689 | 25.0988121
149.9121094 | 3.033292058 | 1117.272386 | 3.932523966 |  | 25.3727417 | 25.38501549 | 25.15129662 | 24.81612206 | 24.96295929 | 25.089571
150.0117188 | 3.034333276 | 1120.881761 | 3.932530642 |  | 25.40633202 | 25.38192177 | 25.16698456 | 24.82400894 | 24.96252632 | 25.03983307
150.1113281 | 3.037403148 | 1121.612596 | 3.932498932 |  | 25.38753128 | 25.41211319 | 25.14607239 | 24.79921532 | 24.93318748 | 25.08364487
150.2109375 | 3.039132382 | 1119.895066 | 3.932482243 |  | 25.36153603 | 25.40635109 | 25.15725708 | 24.81680298 | 24.92851639 | 25.08043098
150.3105469 | 3.041486765 | 1127.122727 | 3.932483435 |  | 25.35483551 | 25.38125229 | 25.14325714 | 24.80540657 | 24.938797 | 25.07241058
150.4101563 | 3.043594581 | 1128.799729 | 3.932491302 |  | 25.33262062 | 25.39808083 | 25.16080093 | 24.82368469 | 24.93762779 | 25.09572029
150.5097656 | 3.045247446 | 1130.091722 | 3.932459354 |  | 25.37848091 | 25.39799118 | 25.16095352 | 24.81392097 | 24.92377853 | 25.06268692
150.609375 | 3.046969461 | 1137.886643 | 3.932535648 |  | 25.35682487 | 25.40961647 | 25.16487503 | 24.82897949 | 24.95146751 | 25.06523705
150.7089844 | 3.049708248 | 1132.914964 | 3.932485104 |  | 25.3972168 | 25.39476585 | 25.1653614 | 24.79286194 | 24.92406654 | 25.0725708
150.8085938 | 3.051619089 | 1135.486497 | 3.932479382 |  | 25.36787224 | 25.39562607 | 25.18465805 | 24.81077194 | 24.94156837 | 25.06856918
150.9082031 | 3.053852633 | 1134.49138 | 3.932507992 |  | 25.41367149 | 25.41083717 | 25.15398788 | 24.79220963 | 24.91263199 | 25.06041908
151.0078125 | 3.055828434 | 1134.473924 | 3.932491302 |  | 25.38602066 | 25.39810944 | 25.12567711 | 24.80376434 | 24.9497776 | 25.07614517
151.1074219 | 3.058885733 | 1140.683274 | 3.932500124 |  | 25.30703735 | 25.40514565 | 25.16140175 | 24.80090332 | 24.93083382 | 25.05096245
151.2070313 | 3.060387724 | 1143.696092 | 3.93246913 |  | 25.35970116 | 25.37491417 | 25.18346214 | 24.80206108 | 24.96018028 | 25.08837318
151.3066406 | 3.061996817 | 1146.395921 | 3.93251133 |  | 25.36050606 | 25.36553764 | 25.16356659 | 24.82229424 | 24.95447159 | 25.08614731
151.40625 | 3.064347009 | 1145.307542 | 3.932528257 |  | 25.37345314 | 25.37632561 | 25.1696167 | 24.81838417 | 24.93112183 | 25.04009247
151.5058594 | 3.066902558 | 1151.758225 | 3.932507277 |  | 25.34998322 | 25.37108231 | 25.15275192 | 24.81502151 | 24.94861984 | 25.11779594
151.6054688 | 3.0683808 | 1145.95366 | 3.932500124 |  | 25.37844276 | 25.39700699 | 25.17723083 | 24.82554245 | 24.95124435 | 25.03337669
151.7050781 | 3.070721214 | 1153.586717 | 3.932466269 |  | 25.34592628 | 25.4064064 | 25.18366051 | 24.83400536 | 24.94843292 | 25.06500816
151.8046875 | 3.072868843 | 1154.32451 | 3.932514191 |  | 25.34801483 | 25.40346718 | 25.17127609 | 24.82118797 | 24.92829704 | 25.04858589
151.9042969 | 3.074877939 | 1161.699143 | 3.932523251 |  | 25.3547821 | 25.39133644 | 25.13924599 | 24.80683327 | 24.95657158 | 25.05884933
152.0039063 | 3.076898211 | 1162.049241 | 3.932460785 |  | 25.35493469 | 25.39104462 | 25.12779045 | 24.80697441 | 24.93736267 | 25.07718468
152.1035156 | 3.078789261 | 1157.55034 | 3.932492256 |  | 25.34063339 | 25.42488098 | 25.14113045 | 24.80631256 | 24.94861984 | 25.05561638
152.203125 | 3.080712209 | 1170.491258 | 3.932490826 |  | 25.37639046 | 25.38083458 | 25.18090439 | 24.80815125 | 24.96850777 | 25.08178139
152.3027344 | 3.082715019 | 1167.319261 | 3.932490826 |  | 25.34640503 | 25.38774872 | 25.14648247 | 24.78653908 | 24.94261169 | 25.07158661
152.4023438 | 3.085201184 | 1173.00261 | 3.932513714 |  | 25.36696815 | 25.37951279 | 25.13853645 | 24.80862236 | 24.9432106 | 25.09514999
152.5019531 | 3.08702029 | 1170.342576 | 3.932499647 |  | 25.33724785 | 25.39932823 | 25.13627052 | 24.80270576 | 24.9324398 | 25.05906487
152.6015625 | 3.088380487 | 1167.017503 | 3.932494164 |  | 25.34322739 | 25.39828491 | 25.1503334 | 24.79348564 | 24.94600677 | 25.08944893
152.7011719 | 3.091378647 | 1175.111863 | 3.932478905 |  | 25.34901428 | 25.37882614 | 25.15987015 | 24.80302811 | 24.93576813 | 25.08786774
152.8007813 | 3.093590538 | 1173.030076 | 3.932498455 |  | 25.35311508 | 25.39514923 | 25.14262772 | 24.80911255 | 24.94936943 | 25.08368874
152.9003906 | 3.095423381 | 1175.558763 | 3.932550907 |  | 25.37165833 | 25.41386414 | 25.13084793 | 24.81058502 | 24.93523216 | 25.05098343
153 | 3.097329565 | 1180.082688 | 3.932496071 |  | 25.36961174 | 25.3710556 | 25.15740585 | 24.79317474 | 24.95266533 | 25.04602242
153.0996094 | 3.098491157 | 1180.975877 | 3.932514429 |  | 25.3551178 | 25.38958549 | 25.14580917 | 24.82982826 | 24.97430038 | 25.05251122
153.1992188 | 3.101720518 | 1179.656907 | 3.932476997 |  | 25.33199692 | 25.36766434 | 25.14860344 | 24.80198288 | 24.93262863 | 25.05740356
153.2988281 | 3.104157324 | 1178.165452 | 3.93253541 |  | 25.34753036 | 25.36580849 | 25.17147636 | 24.80344582 | 24.93413353 | 25.07897568
153.3984375 | 3.105807162 | 1183.363816 | 3.93252182 |  | 25.3790493 | 25.41770935 | 25.15485573 | 24.79415894 | 24.9472065 | 25.07800102
153.4980469 | 3.107718003 | 1189.41826 | 3.932502508 |  | 25.38454437 | 25.38949966 | 25.16786957 | 24.81176186 | 24.94934464 | 25.02840805
153.5976563 | 3.110081001 | 1188.613084 | 3.932542801 |  | 25.37206078 | 25.3870182 | 25.18082619 | 24.81144333 | 24.95720291 | 25.06303596
153.6972656 | 3.112458668 | 1188.943406 | 3.932538986 |  | 25.33709145 | 25.40553856 | 25.16459084 | 24.81742668 | 24.96460533 | 25.02318001
153.796875 | 3.113705476 | 1193.096482 | 3.932523489 |  | 25.32852554 | 25.3832283 | 25.13977623 | 24.78164291 | 24.94000435 | 25.06410408
153.8964844 | 3.11659048 | 1198.675218 | 3.932501078 |  | 25.34424973 | 25.38271904 | 25.17250061 | 24.7947464 | 24.94766426 | 25.064991
153.9960938 | 3.1187274 | 1200.773484 | 3.932524204 |  | 25.37986755 | 25.41625595 | 25.16820335 | 24.75473595 | 24.94019508 | 25.03602028
154.0957031 | 3.120265945 | 1202.072068 | 3.932545662 |  | 25.37142181 | 25.37214279 | 25.16046143 | 24.83093452 | 24.9254837 | 25.04118347
154.1953125 | 3.122945825 | 1202.650071 | 3.932505131 |  | 25.37476158 | 25.34353638 | 25.15540886 | 24.77723885 | 24.94264603 | 25.0686245
154.2949219 | 3.125171221 | 1205.11699 | 3.932537079 |  | 25.37232399 | 25.40407562 | 25.15643883 | 24.78898621 | 24.9481945 | 25.06723022
154.3945313 | 3.127034797 | 1206.380662 | 3.932540178 |  | 25.34361839 | 25.38626289 | 25.1812973 | 24.76988983 | 24.93122864 | 25.04660416
154.4941406 | 3.12921805 | 1211.825486 | 3.932549953 |  | 25.36572456 | 25.39814186 | 25.13339233 | 24.82986259 | 24.92457581 | 25.04113388
154.59375 | 3.131429941 | 1209.258714 | 3.932526588 |  | 25.36617661 | 25.38837051 | 25.16130638 | 24.7714653 | 24.9515419 | 25.0311451
154.6933594 | 3.133813429 | 1211.393113 | 3.932528257 |  | 25.37965012 | 25.37625504 | 25.15909767 | 24.77598 | 24.96246338 | 25.07338142
154.7929688 | 3.135174789 | 1216.12346 | 3.932502747 |  | 25.40626717 | 25.39783096 | 25.13949203 | 24.79779816 | 24.9334507 | 25.05233383
154.8925781 | 3.137937325 | 1212.868333 | 3.93250823 |  | 25.3905201 | 25.37931252 | 25.12598228 | 24.77686501 | 24.93684006 | 25.07406616
154.9921875 | 3.139426044 | 1214.790086 | 3.932534456 |  | 25.3251152 | 25.36214066 | 25.16161919 | 24.8169632 | 24.95680618 | 25.06282997
155.0917969 | 3.142067042 | 1221.058518 | 3.932536125 |  | 25.36647606 | 25.37914467 | 25.13312149 | 24.78788185 | 24.93738937 | 25.07443237
155.1914063 | 3.14375553 | 1218.343919 | 3.932485104 |  | 25.36216164 | 25.36950493 | 25.15153885 | 24.78506088 | 24.93659973 | 25.04663086
155.2910156 | 3.145524577 | 1231.394334 | 3.932517052 |  | 25.37409592 | 25.37317467 | 25.14018059 | 24.7682476 | 24.93851471 | 25.06015968
155.390625 | 3.148596079 | 1226.052903 | 3.932509661 |  | 25.33220863 | 25.37586594 | 25.13352966 | 24.78174782 | 24.94851303 | 25.08577919
155.4902344 | 3.150202843 | 1233.897508 | 3.932546377 |  | 25.38278198 | 25.37736893 | 25.17878723 | 24.78647804 | 24.96255302 | 25.06344795
155.5898438 | 3.151845696 | 1231.06389 | 3.932535887 |  | 25.39386177 | 25.35186958 | 25.15457153 | 24.77165222 | 24.95901108 | 25.05397987
155.6894531 | 3.154491584 | 1234.728562 | 3.932560444 |  | 25.37508011 | 25.3723259 | 25.16467094 | 24.78477287 | 24.94826508 | 25.07910538
155.7890625 | 3.156660168 | 1241.844529 | 3.932560444 |  | 25.38404274 | 25.35409546 | 25.13529968 | 24.72517395 | 24.92825317 | 25.06845856
155.8886719 | 3.158304185 | 1238.910691 | 3.93256402 |  | 25.3818531 | 25.40194321 | 25.1670723 | 24.77169991 | 24.9678669 | 25.03358841
155.9882813 | 3.160579639 | 1246.224412 | 3.932569265 |  | 25.35380173 | 25.37415504 | 25.16049767 | 24.77918625 | 24.95180321 | 25.03721619
156.0878906 | 3.162179652 | 1245.932908 | 3.932541609 |  | 25.33839226 | 25.39019203 | 25.13650703 | 24.7495327 | 24.94550133 | 25.04151535
156.1875 | 3.165563379 | 1254.098435 | 3.932533026 |  | 25.375103 | 25.36788177 | 25.1483326 | 24.7719841 | 24.94251251 | 25.06080627
156.2871094 | 3.166705646 | 1244.712327 | 3.932590961 |  | 25.37400818 | 25.36379814 | 25.13737297 | 24.78405762 | 24.92041016 | 25.07309151
156.3867188 | 3.169178774 | 1255.573777 | 3.932566643 |  | 25.3904705 | 25.39107513 | 25.16815376 | 24.76296997 | 24.9591198 | 25.04180527
156.4863281 | 3.170800206 | 1258.095994 | 3.93258357 |  | 25.36165619 | 25.34534645 | 25.15493584 | 24.77104568 | 24.9292469 | 25.04529381
156.5859375 | 3.173840974 | 1258.551438 | 3.932524681 |  | 25.35604668 | 25.35719109 | 25.15775681 | 24.76436424 | 24.93206787 | 25.07231331
156.6855469 | 3.176177896 | 1258.622605 | 3.932556629 |  | 25.37974167 | 25.34420204 | 25.15171242 | 24.75226784 | 24.93036842 | 25.04754829
156.7851563 | 3.177338091 | 1257.484788 | 3.932554245 |  | 25.36732483 | 25.35063744 | 25.16241074 | 24.78621292 | 24.96049309 | 25.05767441
156.8847656 | 3.179780484 | 1263.966233 | 3.932542801 |  | 25.38572884 | 25.35740089 | 25.12186432 | 24.77885818 | 24.92806244 | 25.06227112
156.984375 | 3.181166991 | 1267.793138 | 3.932550192 |  | 25.36646461 | 25.40538597 | 25.16140366 | 24.79105759 | 24.94512749 | 25.04291725
157.0839844 | 3.183147215 | 1272.02031 | 3.932523727 |  | 25.36075974 | 25.35946083 | 25.13596344 | 24.78731346 | 24.94574928 | 25.0619545
157.1835938 | 3.185691821 | 1275.559129 | 3.932547569 |  | 25.33496857 | 25.39418793 | 25.11497879 | 24.77751923 | 24.94644356 | 25.06508827
157.2832031 | 3.188666698 | 1265.274217 | 3.932552099 |  | 25.32211876 | 25.34085274 | 25.13995552 | 24.78110504 | 24.91906166 | 25.03657341
157.3828125 | 3.190120027 | 1273.571946 | 3.932527542 |  | 25.37124443 | 25.37734795 | 25.10506248 | 24.77394676 | 24.93490791 | 25.01091766
157.4824219 | 3.192395714 | 1279.647019 | 3.932552099 |  | 25.37093735 | 25.37038994 | 25.16568184 | 24.7510128 | 24.93951988 | 25.02056313
157.5820313 | 3.194166857 | 1280.947068 | 3.932492971 |  | 25.35166168 | 25.35953712 | 25.1282711 | 24.75872231 | 24.94828415 | 25.05667305
157.6816406 | 3.19682392 | 1282.178758 | 3.932562351 |  | 25.34386063 | 25.36942101 | 25.14708328 | 24.78223228 | 24.93394661 | 25.0384388
157.78125 | 3.198655366 | 1287.48137 | 3.932517052 |  | 25.35840607 | 25.36026955 | 25.14325523 | 24.76674843 | 24.9529438 | 25.05901909
157.8808594 | 3.200635823 | 1284.390061 | 3.932552576 |  | 25.36643219 | 25.34741783 | 25.15097427 | 24.7738533 | 24.92516899 | 25.04950905
157.9804688 | 3.202843058 | 1285.790574 | 3.932584524 |  | 25.37076187 | 25.40243912 | 25.14498138 | 24.77278519 | 24.95600128 | 25.05107307
158.0800781 | 3.205355999 | 1293.313523 | 3.932557344 |  | 25.33253479 | 25.35504532 | 25.15044975 | 24.79649162 | 24.93933105 | 25.0691433
158.1796875 | 3.207523419 | 1289.371995 | 3.932541847 |  | 25.35148811 | 25.35643768 | 25.12687874 | 24.7313385 | 24.92773247 | 25.03728676
158.2792969 | 3.209015398 | 1299.751512 | 3.932555676 |  | 25.35570335 | 25.38641739 | 25.13225555 | 24.73996544 | 24.92599678 | 25.04796791
158.3789063 | 3.211302261 | 1295.655686 | 3.932523727 |  | 25.36501694 | 25.36505508 | 25.15593719 | 24.7545166 | 24.93118477 | 25.05090904
158.4785156 | 3.213045231 | 1300.484422 | 3.932566643 |  | 25.38186836 | 25.36078835 | 25.13572311 | 24.74044228 | 24.91958427 | 25.05593109
158.578125 | 3.216035009 | 1302.513108 | 3.932579517 |  | 25.35407829 | 25.35658455 | 25.16961288 | 24.76118279 | 24.9218483 | 25.05765343
158.6777344 | 3.217681355 | 1303.941087 | 3.932584763 |  | 25.35002327 | 25.38957596 | 25.12039757 | 24.76156616 | 24.93452644 | 25.03216553
158.7773438 | 3.220358907 | 1312.48491 | 3.932535887 |  | 25.34550476 | 25.38298988 | 25.16954231 | 24.75520134 | 24.93240166 | 25.04670143
158.8769531 | 3.221883715 | 1312.229539 | 3.932529926 |  | 25.35064697 | 25.38035774 | 25.12664223 | 24.73074913 | 24.93577385 | 25.06024551
158.9765625 | 3.223462074 | 1308.356858 | 3.932537079 |  | 25.3404789 | 25.37816238 | 25.15739059 | 24.75810432 | 24.9292202 | 25.03923416
159.0761719 | 3.22590796 | 1307.443162 | 3.93253684 |  | 25.34940338 | 25.36991119 | 25.15776634 | 24.74126244 | 24.95120239 | 25.06537247
159.1757813 | 3.228400179 | 1309.066209 | 3.932550907 |  | 25.36268234 | 25.35322189 | 25.16415405 | 24.73163414 | 24.93992615 | 25.02801514
159.2753906 | 3.229917071 | 1318.449876 | 3.932555914 |  | 25.3398819 | 25.38552094 | 25.14756012 | 24.73430061 | 24.93346596 | 25.04734993
159.375 | 3.232660514 | 1321.625169 | 3.932557344 |  | 25.32938957 | 25.38926315 | 25.15147591 | 24.77518272 | 24.95277596 | 25.0542469
159.4746094 | 3.234534102 | 1316.245164 | 3.932551384 |  | 25.36366463 | 25.34654427 | 25.15856171 | 24.75449562 | 24.93092537 | 25.03459167
159.5742188 | 3.236305245 | 1323.872239 | 3.932520866 |  | 25.37708473 | 25.39961433 | 25.13692665 | 24.76412964 | 24.94838333 | 25.01818466
159.6738281 | 3.239179307 | 1325.208421 | 3.932562113 |  | 25.357481 | 25.34725952 | 25.12711143 | 24.78045082 | 24.92948341 | 25.0412159
159.7734375 | 3.241452432 | 1329.568162 | 3.932531357 |  | 25.34276962 | 25.39072609 | 25.15000153 | 24.7355442 | 24.93131828 | 25.05244064
159.8730469 | 3.242972816 | 1323.348557 | 3.932545424 |  | 25.32855797 | 25.39336586 | 25.15032005 | 24.77692413 | 24.94424629 | 25.05865288
159.9726563 | 3.245164218 | 1331.006516 | 3.932535172 |  | 25.37870216 | 25.38479614 | 25.15407944 | 24.77564812 | 24.93854904 | 25.07935715
160.0722656 | 3.24702081 | 1335.622117 | 3.932580709 |  | 25.38464165 | 25.37944412 | 25.15057564 | 24.76036644 | 24.93118095 | 25.07107735
160.171875 | 3.249359826 | 1333.144822 | 3.932585955 |  | 25.36987877 | 25.38929939 | 25.14012527 | 24.76568985 | 24.97475815 | 25.07240486
160.2714844 | 3.251053902 | 1340.164231 | 3.932569504 |  | 25.36870575 | 25.41429901 | 25.13758087 | 24.75079536 | 24.94706154 | 25.07510757
160.3710938 | 3.253566843 | 1334.80803 | 3.932524681 |  | 25.38875961 | 25.4115448 | 25.16251183 | 24.79689407 | 24.93276787 | 25.04901695
160.4707031 | 3.256114709 | 1340.027268 | 3.932579994 |  | 25.38208199 | 25.41204834 | 25.1450119 | 24.76943398 | 24.92214203 | 25.08280754
160.5703125 | 3.257717981 | 1346.509202 | 3.932571411 |  | 25.37088394 | 25.41506958 | 25.17319489 | 24.78087616 | 24.92344284 | 25.0867424
160.6699219 | 3.259928708 | 1335.541673 | 3.932591915 |  | 25.35598755 | 25.36772156 | 25.15598297 | 24.76246452 | 24.94280815 | 25.0867157
160.7695313 | 3.262337108 | 1347.292039 | 3.932590485 |  | 25.3465023 | 25.38574219 | 25.14267349 | 24.80426788 | 24.96910095 | 25.08364487
160.8691406 | 3.264051673 | 1353.796433 | 3.932618141 |  | 25.3915081 | 25.3829155 | 25.16706657 | 24.77868652 | 24.9390831 | 25.04137611
160.96875 | 3.266576721 | 1352.236009 | 3.932581186 |  | 25.37522888 | 25.39629364 | 25.13021851 | 24.80128288 | 24.95351982 | 25.08711052
161.0683594 | 3.268568587 | 1351.048265 | 3.932634354 |  | 25.36382484 | 25.40842438 | 25.14799881 | 24.7842083 | 24.94560242 | 25.09248352
161.1679688 | 3.270184432 | 1356.496629 | 3.932581425 |  | 25.37535858 | 25.39247131 | 25.14633369 | 24.79919434 | 24.94239998 | 25.07888222
161.2675781 | 3.272802613 | 1364.64116 | 3.932562113 |  | 25.37815285 | 25.3883934 | 25.15122795 | 24.76100349 | 24.94591141 | 25.05858994
161.3671875 | 3.273895054 | 1362.086473 | 3.932609558 |  | 25.38254166 | 25.37515259 | 25.15340996 | 24.7389679 | 24.95517159 | 25.08560181
161.4667969 | 3.277100433 | 1363.372605 | 3.932573557 |  | 25.36519814 | 25.36222458 | 25.12586784 | 24.77672958 | 24.96845627 | 25.08336067
161.5664063 | 3.278629898 | 1362.288377 | 3.932584763 |  | 25.35476685 | 25.34602547 | 25.11595917 | 24.80932045 | 24.9529171 | 25.03210449
161.6660156 | 3.281200814 | 1369.531297 | 3.932578802 |  | 25.36674881 | 25.39896011 | 25.13229179 | 24.77529716 | 24.94491196 | 25.07855034
161.765625 | 3.283414801 | 1368.066209 | 3.93261528 |  | 25.37135506 | 25.36079216 | 25.13090324 | 24.78897095 | 24.95017242 | 25.10554886
161.8652344 | 3.285690254 | 1376.899095 | 3.932597637 |  | 25.38192558 | 25.36606598 | 25.1570015 | 24.78591537 | 24.95551491 | 25.1066246
161.9648438 | 3.286901672 | 1375.438035 | 3.932559013 |  | 25.3650341 | 25.40694618 | 25.12651253 | 24.78767395 | 24.94452286 | 25.07442665
162.0644531 | 3.289320317 | 1378.191575 | 3.932622671 |  | 25.38113213 | 25.36796951 | 25.13511467 | 24.77801895 | 24.95487022 | 25.0804863
162.1640625 | 3.291456305 | 1382.247239 | 3.932578087 |  | 25.35246468 | 25.37471581 | 25.13156319 | 24.7959671 | 24.95577431 | 25.09560776
162.2636719 | 3.29380999 | 1381.338059 | 3.932600975 |  | 25.36932373 | 25.38762093 | 25.16302109 | 24.81265831 | 24.95681763 | 25.07818985
162.3632813 | 3.295471237 | 1387.104417 | 3.932608604 |  | 25.37773895 | 25.39372063 | 25.1531086 | 24.78274918 | 24.94461441 | 25.07507706
162.4628906 | 3.297122006 | 1389.636277 | 3.932583094 |  | 25.35386276 | 25.38769913 | 25.12034035 | 24.79556274 | 24.9420681 | 25.04514694
162.5625 | 3.299971155 | 1386.848557 | 3.932570934 |  | 25.37314796 | 25.35654831 | 25.12051964 | 24.82155037 | 24.93754768 | 25.05063629
162.6621094 | 3.302556506 | 1395.632615 | 3.93261528 |  | 25.36935806 | 25.36862755 | 25.16041183 | 24.81590652 | 24.91906357 | 25.07204819
162.7617188 | 3.304158847 | 1396.600755 | 3.932631016 |  | 25.36304283 | 25.40538788 | 25.17300797 | 24.78286552 | 24.92841911 | 25.10995102
162.8613281 | 3.305645005 | 1395.216844 | 3.932626724 |  | 25.37973976 | 25.39126015 | 25.143713 | 24.79507637 | 24.94840622 | 25.11727524
162.9609375 | 3.308599626 | 1403.737229 | 3.932603836 |  | 25.38528824 | 25.41649246 | 25.15504646 | 24.75721931 | 24.92630005 | 25.08308983
163.0605469 | 3.310501386 | 1401.570848 | 3.932625294 |  | 25.39002037 | 25.37817955 | 25.15341759 | 24.74520683 | 24.9386158 | 25.05984497
163.1601563 | 3.312372646 | 1400.452439 | 3.932604313 |  | 25.37011337 | 25.38428116 | 25.13773918 | 24.81348228 | 24.94013977 | 25.04335785
163.2597656 | 3.313958921 | 1406.952439 | 3.932608366 |  | 25.35497475 | 25.39009476 | 25.14573669 | 24.81580353 | 24.94483566 | 25.08922768
163.359375 | 3.316333095 | 1414.622849 | 3.932609081 |  | 25.37200356 | 25.3623085 | 25.14620972 | 24.80500412 | 24.92474174 | 25.06280327
163.4589844 | 3.318619958 | 1410.576951 | 3.932619095 |  | 25.35661888 | 25.39719391 | 25.14331245 | 24.78800964 | 24.94647789 | 25.06042671
163.5585938 | 3.320591335 | 1415.194627 | 3.932559013 |  | 25.36502266 | 25.39129066 | 25.14221191 | 24.81756973 | 24.94170761 | 25.10180855
163.6582031 | 3.323089142 | 1421.211717 | 3.932619095 |  | 25.37966919 | 25.37109184 | 25.15928841 | 24.82948875 | 24.91564369 | 25.07934189
163.7578125 | 3.325438636 | 1415.751267 | 3.932624102 |  | 25.37995529 | 25.3776474 | 25.13951492 | 24.80083275 | 24.95064163 | 25.05988312
163.8574219 | 3.327281258 | 1426.938279 | 3.932608366 |  | 25.32800865 | 25.40782738 | 25.15111923 | 24.80219078 | 24.94231033 | 25.065588
163.9570313 | 3.329175335 | 1430.067185 | 3.932609558 |  | 25.37639809 | 25.40615845 | 25.12341118 | 24.80352592 | 24.9610424 | 25.10701942
164.0566406 | 3.331176049 | 1431.198533 | 3.93255806 |  | 25.36811447 | 25.40433884 | 25.15388489 | 24.8003788 | 24.91349602 | 25.07202339
164.15625 | 3.334001216 | 1428.68889 | 3.932555914 |  | 25.37166023 | 25.37095261 | 25.13773727 | 24.7792244 | 24.91897202 | 25.05226898
164.2558594 | 3.335119502 | 1430.990403 | 3.932586193 |  | 25.36425781 | 25.41896057 | 25.16330338 | 24.82291412 | 24.95146942 | 25.03986549
164.3554688 | 3.338245486 | 1436.843431 | 3.932571888 |  | 25.35426521 | 25.3934536 | 25.15895462 | 24.82890701 | 24.93642807 | 25.08538628
164.4550781 | 3.339936069 | 1432.096971 | 3.932575226 |  | 25.35263634 | 25.40298843 | 25.15370941 | 24.8203907 | 24.93699646 | 25.05199432
164.5546875 | 3.341917458 | 1442.038621 | 3.932589531 |  | 25.37286949 | 25.40003395 | 25.14284325 | 24.80887032 | 24.94495201 | 25.07344055
164.6542969 | 3.344141922 | 1444.281175 | 3.932603598 |  | 25.36408997 | 25.3755455 | 25.14668846 | 24.79448128 | 24.94847488 | 25.07428169
164.7539063 | 3.346748927 | 1448.296922 | 3.932622433 |  | 25.36832428 | 25.36999321 | 25.17631531 | 24.79109192 | 24.93557167 | 25.07164955
164.8535156 | 3.347937993 | 1445.333787 | 3.932608366 |  | 25.37288284 | 25.37449837 | 25.12740517 | 24.82094002 | 24.9392395 | 25.08082008
164.953125 | 3.350663974 | 1446.782151 | 3.932612419 |  | 25.38449478 | 25.35918236 | 25.17246628 | 24.8224144 | 24.9509201 | 25.0952549
165.0527344 | 3.352274231 | 1450.681687 | 3.932635784 |  | 25.38850784 | 25.4152298 | 25.13471794 | 24.79500771 | 24.93255424 | 25.09951401
165.1523438 | 3.355069595 | 1454.057542 | 3.93256855 |  | 25.38888359 | 25.41117477 | 25.15791512 | 24.80189896 | 24.9264431 | 25.10048485
165.2519531 | 3.358020724 | 1457.479783 | 3.932619095 |  | 25.36997604 | 25.38493729 | 25.14121246 | 24.81015587 | 24.91752625 | 25.09852219
165.3515625 | 3.359795359 | 1452.022264 | 3.93260026 |  | 25.3834362 | 25.39619064 | 25.13697815 | 24.85317421 | 24.93958664 | 25.11758423
165.4511719 | 3.362088042 | 1457.092332 | 3.932650089 |  | 25.38812065 | 25.37293243 | 25.15340996 | 24.83993149 | 24.93821526 | 25.06616592
165.5507813 | 3.363667332 | 1457.380174 | 3.932602882 |  | 25.35521126 | 25.4081192 | 25.15238762 | 24.81421852 | 24.95296288 | 25.09225655
165.6503906 | 3.36584523 | 1467.070603 | 3.932580709 |  | 25.38764763 | 25.40540695 | 25.14113426 | 24.84906006 | 24.96645164 | 25.08117676
165.75 | 3.368438498 | 1470.239793 | 3.932628393 |  | 25.37718201 | 25.41171074 | 25.14591217 | 24.81485558 | 24.92663383 | 25.11634636
165.8496094 | 3.369896716 | 1469.018357 | 3.932626247 |  | 25.35552025 | 25.38167 | 25.13053131 | 24.8307476 | 24.96093559 | 25.09939194
165.9492188 | 3.371858547 | 1472.078538 | 3.932597399 |  | 25.38898849 | 25.39706421 | 25.16523552 | 24.81517982 | 24.91863823 | 25.10763359
166.0488281 | 3.373992207 | 1472.856126 | 3.932623625 |  | 25.384552 | 25.40026474 | 25.15122032 | 24.84049606 | 24.9303112 | 25.05788612
166.1484375 | 3.376763823 | 1474.017259 | 3.932614088 |  | 25.3652401 | 25.39009476 | 25.14212036 | 24.83461571 | 24.95412254 | 25.10470581
166.2480469 | 3.378816924 | 1476.142137 | 3.932621241 |  | 25.40918541 | 25.3766861 | 25.14233398 | 24.81780243 | 24.93935776 | 25.08547783
166.3476563 | 3.380494003 | 1482.008836 | 3.932595491 |  | 25.37623405 | 25.37857056 | 25.14700699 | 24.83269119 | 24.92403793 | 25.09343338
166.4472656 | 3.383527786 | 1477.732957 | 3.932612419 |  | 25.3920517 | 25.37312889 | 25.15631485 | 24.83293152 | 24.97049332 | 25.11201477
166.546875 | 3.384620228 | 1481.704637 | 3.932626486 |  | 25.40292168 | 25.40454102 | 25.15407181 | 24.85448837 | 24.96425819 | 25.11032677
166.6464844 | 3.386628858 | 1486.704392 | 3.932612896 |  | 25.40968513 | 25.39330482 | 25.12395287 | 24.82430077 | 24.94068336 | 25.11730576
166.7460938 | 3.389295001 | 1481.823411 | 3.932585239 |  | 25.37018394 | 25.3823204 | 25.17973137 | 24.85660172 | 24.9560585 | 25.08418465
166.8457031 | 3.391289894 | 1490.609422 | 3.932644367 |  | 25.40031815 | 25.37929916 | 25.16907692 | 24.8391552 | 24.95326805 | 25.09646988
166.9453125 | 3.392492465 | 1490.167893 | 3.932618618 |  | 25.39962959 | 25.40662956 | 25.15062523 | 24.85085106 | 24.9438858 | 25.09450531
167.0449219 | 3.395268737 | 1489.463792 | 3.932636261 |  | 25.38010216 | 25.40302467 | 25.16276932 | 24.85075188 | 24.92223167 | 25.08335304
167.1445313 | 3.397674576 | 1497.962327 | 3.93260479 |  | 25.37454414 | 25.37471008 | 25.14113045 | 24.79833603 | 24.94858551 | 25.09194756
167.2441406 | 3.400010333 | 1497.063157 | 3.932621479 |  | 25.39074898 | 25.38053131 | 25.16199493 | 24.82572746 | 24.93695831 | 25.10527802
167.34375 | 3.401510228 | 1505.240525 | 3.932620525 |  | 25.37853622 | 25.3814106 | 25.15520477 | 24.8295536 | 24.9364624 | 25.09275436
167.4433594 | 3.403356575 | 1505.376756 | 3.932598114 |  | 25.37492943 | 25.3657093 | 25.1546936 | 24.82814407 | 24.96708488 | 25.07748985
167.5429688 | 3.405754731 | 1508.37407 | 3.932640314 |  | 25.3897686 | 25.37495804 | 25.14033318 | 24.79724884 | 24.95376015 | 25.08566093
167.6425781 | 3.408486766 | 1506.219529 | 3.932636261 |  | 25.3764782 | 25.39206505 | 25.15623474 | 24.83126259 | 24.96775627 | 25.07705879
167.7421875 | 3.410176185 | 1511.093919 | 3.932604313 |  | 25.36631393 | 25.41127968 | 25.15912437 | 24.79862976 | 24.93482399 | 25.08722687
167.8417969 | 3.412059785 | 1517.732957 | 3.932583332 |  | 25.37440109 | 25.38048935 | 25.16379738 | 24.83859444 | 24.95193291 | 25.08703995
167.9414063 | 3.414722669 | 1515.816575 | 3.932605982 |  | 25.40682411 | 25.36467171 | 25.15414429 | 24.82587433 | 24.92811775 | 25.06771469
168.0410156 | 3.41675854 | 1519.671433 | 3.932641983 |  | 25.3817215 | 25.40685081 | 25.16949081 | 24.81815338 | 24.95651245 | 25.09424973
168.140625 | 3.418469612 | 1522.296556 | 3.932653904 |  | 25.39370728 | 25.37296295 | 25.10970879 | 24.83583641 | 24.93690491 | 25.12765884
168.2402344 | 3.420537381 | 1529.740769 | 3.932606697 |  | 25.3832283 | 25.43208313 | 25.15973282 | 24.81009102 | 24.95386887 | 25.11636353
168.3398438 | 3.422862894 | 1533.629075 | 3.932645082 |  | 25.3747139 | 25.39019394 | 25.14915657 | 24.83991051 | 24.92711067 | 25.10716629
168.4394531 | 3.425211922 | 1531.716722 | 3.932636261 |  | 25.37207985 | 25.38741302 | 25.14911461 | 24.82730865 | 24.93904686 | 25.06606293
168.5390625 | 3.427394477 | 1531.892137 | 3.932631016 |  | 25.37056541 | 25.39553833 | 25.15844154 | 24.82795525 | 24.93047714 | 25.10007477
168.6386719 | 3.429378194 | 1536.722215 | 3.932623863 |  | 25.35600662 | 25.39291954 | 25.16455269 | 24.82349586 | 24.94928551 | 25.09344864
168.7382813 | 3.431303703 | 1537.128465 | 3.93264389 |  | 25.37243271 | 25.3958416 | 25.14809418 | 24.83797264 | 24.93847847 | 25.09584618
168.8378906 | 3.433662278 | 1543.30864 | 3.93261528 |  | 25.37394524 | 25.38604927 | 25.1371212 | 24.8406105 | 24.96022034 | 25.09035492
168.9375 | 3.435575447 | 1547.176682 | 3.932636261 |  | 25.38749695 | 25.3959465 | 25.13202858 | 24.78769684 | 24.93165779 | 25.0671711
169.0371094 | 3.437527499 | 1546.89763 | 3.932626486 |  | 25.38788033 | 25.37446785 | 25.14843941 | 24.83770943 | 24.94809914 | 25.10648537
169.1367188 | 3.439285138 | 1548.94243 | 3.932618856 |  | 25.37771797 | 25.38024139 | 25.15481758 | 24.81973457 | 24.95621681 | 25.08966064
169.2363281 | 3.441225548 | 1551.944016 | 3.932655096 |  | 25.36358833 | 25.38318443 | 25.12346649 | 24.83187866 | 24.95070457 | 25.10876656
169.3359375 | 3.443392037 | 1553.129319 | 3.93262434 |  | 25.36639023 | 25.38362694 | 25.1542778 | 24.81672478 | 24.93168068 | 25.12544441
169.4355469 | 3.446010451 | 1560.850266 | 3.932662964 |  | 25.37594223 | 25.39914131 | 25.15757179 | 24.81648827 | 24.95652199 | 25.07520294
169.5351563 | 3.447730604 | 1560.253343 | 3.932636023 |  | 25.367733 | 25.39817619 | 25.14398956 | 24.8027916 | 24.95197868 | 25.09280777
169.6347656 | 3.449223746 | 1558.996995 | 3.932673931 |  | 25.3755188 | 25.3931179 | 25.16374588 | 24.830513 | 24.94679451 | 25.10396767
169.734375 | 3.4521942 | 1563.927781 | 3.932623863 |  | 25.38045311 | 25.39609146 | 25.14087868 | 24.80622292 | 24.93777084 | 25.11291885
169.8339844 | 3.454173493 | 1563.490403 | 3.932597637 |  | 25.34246826 | 25.42152405 | 25.14957619 | 24.80302048 | 24.93741226 | 25.09536934
169.9335938 | 3.456277351 | 1572.620896 | 3.932707071 |  | 25.36304474 | 25.4103241 | 25.1713295 | 24.82001305 | 24.9403019 | 25.08217812
170.0332031 | 3.458242907 | 1569.452683 | 3.93261385 |  | 25.34728622 | 25.35015488 | 25.14780426 | 24.83864975 | 24.93022156 | 25.0940361
170.1328125 | 3.460338849 | 1578.497849 | 3.932672501 |  | 25.38464928 | 25.39974022 | 25.11170959 | 24.84997177 | 24.93616104 | 25.08418846
170.2324219 | 3.46244876 | 1579.402146 | 3.932653427 |  | 25.35137177 | 25.40540123 | 25.17691422 | 24.8278904 | 24.92141151 | 25.09921265
170.3320313 | 3.464502559 | 1581.212571 | 3.932653427 |  | 25.40001297 | 25.36761093 | 25.14868546 | 24.85577965 | 24.92593956 | 25.10632706
170.4316406 | 3.46655566 | 1582.278489 | 3.93265605 |  | 25.34706688 | 25.39776802 | 25.14280701 | 24.86454201 | 24.95678711 | 25.11174011
170.53125 | 3.46821225 | 1581.885545 | 3.932651281 |  | 25.34705162 | 25.40363312 | 25.13272285 | 24.82365799 | 24.92803383 | 25.09472084
170.6308594 | 3.471131713 | 1584.355027 | 3.932688713 |  | 25.38835716 | 25.42416 | 25.13972282 | 24.83163071 | 24.9283371 | 25.13279152
170.7304688 | 3.473321951 | 1586.599412 | 3.932644367 |  | 25.36916351 | 25.39836311 | 25.12514687 | 24.80846214 | 24.94743156 | 25.10268021
170.8300781 | 3.475541758 | 1597.836595 | 3.932685614 |  | 25.38726616 | 25.40036774 | 25.10921097 | 24.82506561 | 24.9418869 | 25.09337807
170.9296875 | 3.477100559 | 1588.789109 | 3.932638645 |  | 25.37883949 | 25.41046143 | 25.17205238 | 24.82335091 | 24.93239021 | 25.1220932
171.0292969 | 3.478783459 | 1598.226121 | 3.932663202 |  | 25.37189484 | 25.39564323 | 25.13763428 | 24.83289528 | 24.95474815 | 25.1176033
171.1289063 | 3.481748092 | 1602.988206 | 3.932674885 |  | 25.38125229 | 25.38897896 | 25.12185287 | 24.83311844 | 24.92862701 | 25.10437775
171.2285156 | 3.483304798 | 1602.680711 | 3.932701349 |  | 25.38012886 | 25.42366791 | 25.11273003 | 24.85365868 | 24.94407082 | 25.09093094
171.328125 | 3.486159301 | 1604.918504 | 3.932681322 |  | 25.38827896 | 25.42009354 | 25.1481781 | 24.8500576 | 24.93873978 | 25.08725929
171.4277344 | 3.487777474 | 1609.728318 | 3.932638645 |  | 25.3340683 | 25.36764336 | 25.12524414 | 24.83654785 | 24.94774055 | 25.1092453
171.5273438 | 3.489710201 | 1613.329759 | 3.932643175 |  | 25.3637352 | 25.39514351 | 25.13274765 | 24.85364532 | 24.94884682 | 25.09629631
171.6269531 | 3.491728843 | 1612.728684 | 3.932670116 |  | 25.36409378 | 25.37776375 | 25.14300919 | 24.85065079 | 24.94528008 | 25.08689499
171.7265625 | 3.493134442 | 1616.774827 | 3.93267417 |  | 25.3879776 | 25.37072182 | 25.1097908 | 24.82163811 | 24.94054604 | 25.09273911
171.8261719 | 3.496720266 | 1622.570237 | 3.932655811 |  | 25.36768723 | 25.40578079 | 25.14412498 | 24.85950089 | 24.93332863 | 25.06648445
171.9257813 | 3.498608756 | 1623.921067 | 3.932690859 |  | 25.3614254 | 25.42284584 | 25.15984917 | 24.87639999 | 24.9587307 | 25.10306168
172.0253906 | 3.500594568 | 1620.904466 | 3.932691574 |  | 25.37319183 | 25.38925552 | 25.17556 | 24.84538269 | 24.95914268 | 25.10347557
172.125 | 3.502148014 | 1627.809373 | 3.932682037 |  | 25.3739872 | 25.37742424 | 25.12625504 | 24.8266983 | 24.95090103 | 25.07747459
172.2246094 | 3.50476992 | 1630.409959 | 3.93266201 |  | 25.35453987 | 25.37255478 | 25.14101601 | 24.86420059 | 24.93230438 | 25.10025597
172.3242188 | 3.506466091 | 1635.537889 | 3.932713985 |  | 25.36169243 | 25.3825016 | 25.16223526 | 24.82853508 | 24.95648575 | 25.08591461
172.4238281 | 3.508923386 | 1640.760179 | 3.932661533 |  | 25.36641884 | 25.38660812 | 25.16112709 | 24.82840729 | 24.94098091 | 25.12089729
172.5234375 | 3.511181843 | 1638.923387 | 3.932659388 |  | 25.38520813 | 25.38486862 | 25.14099884 | 24.83454132 | 24.94477081 | 25.10310745
172.6230469 | 3.51300188 | 1647.965623 | 3.932673693 |  | 25.36694717 | 25.39039993 | 25.14792252 | 24.85079575 | 24.94973564 | 25.08229637
172.7226563 | 3.515256845 | 1642.816941 | 3.932701349 |  | 25.38161659 | 25.39037132 | 25.11520958 | 24.84841728 | 24.94260788 | 25.1043911
172.8222656 | 3.517295278 | 1652.76616 | 3.932676315 |  | 25.37711143 | 25.4042511 | 25.14474869 | 24.82554245 | 24.96586037 | 25.10710335
172.921875 | 3.51895862 | 1654.420945 | 3.932704687 |  | 25.3562851 | 25.38547325 | 25.14276695 | 24.85963821 | 24.92636681 | 25.09501839
173.0214844 | 3.521310209 | 1655.636888 | 3.932702303 |  | 25.38102531 | 25.40637779 | 25.16570663 | 24.85769081 | 24.93571472 | 25.10457993
173.1210938 | 3.523220119 | 1658.47368 | 3.932650328 |  | 25.39367867 | 25.39439583 | 25.13568687 | 24.82922935 | 24.93284988 | 25.10038567
173.2207031 | 3.525555643 | 1653.200608 | 3.932660103 |  | 25.36478233 | 25.3841362 | 25.13217926 | 24.85094833 | 24.94429207 | 25.09928513
173.3203125 | 3.527430395 | 1661.030564 | 3.932689428 |  | 25.36571121 | 25.3851738 | 25.13710785 | 24.83907509 | 24.95500946 | 25.10194016
173.4199219 | 3.530019239 | 1662.524705 | 3.932663202 |  | 25.35790062 | 25.42041969 | 25.12807083 | 24.84367371 | 24.92184448 | 25.10827255
173.5195313 | 3.532857911 | 1664.887376 | 3.932657242 |  | 25.39341545 | 25.40043259 | 25.15633583 | 24.84589577 | 24.94358635 | 25.11514473
173.6191406 | 3.533383642 | 1666.197434 | 3.932714224 |  | 25.36811066 | 25.4098587 | 25.13175774 | 24.83081245 | 24.95947456 | 25.12089348
173.71875 | 3.535537558 | 1669.887132 | 3.932704687 |  | 25.38814163 | 25.37701416 | 25.13290787 | 24.83509636 | 24.93220329 | 25.08059692
173.8183594 | 3.538894045 | 1672.472825 | 3.93274498 |  | 25.37341309 | 25.4116745 | 25.15400314 | 24.86416435 | 24.93589211 | 25.11388206
173.9179688 | 3.540211168 | 1669.791917 | 3.932685614 |  | 25.36992645 | 25.40550041 | 25.14172745 | 24.84455109 | 24.95310593 | 25.07860184
174.0175781 | 3.542065431 | 1687.168138 | 3.932696581 |  | 25.35821724 | 25.40552521 | 25.11834717 | 24.82818604 | 24.93851471 | 25.12859726
174.1171875 | 3.544433785 | 1683.777268 | 3.932685852 |  | 25.37309456 | 25.40348053 | 25.15457153 | 24.82011414 | 24.95763779 | 25.11449051
174.2167969 | 3.546896667 | 1683.63054 | 3.932685852 |  | 25.38426781 | 25.39425659 | 25.14437294 | 24.84408379 | 24.95819664 | 25.12080765
174.3164063 | 3.549095054 | 1683.14824 | 3.932754517 |  | 25.37479782 | 25.41330528 | 25.16237259 | 24.86575127 | 24.95275688 | 25.1257534
174.4160156 | 3.549963745 | 1683.842576 | 3.932702303 |  | 25.3635273 | 25.40554047 | 25.13301086 | 24.83311081 | 24.93865204 | 25.08268738
174.515625 | 3.552299269 | 1691.162644 | 3.932746649 |  | 25.37834549 | 25.38416481 | 25.15294075 | 24.8224659 | 24.92139244 | 25.10070992
174.6152344 | 3.55491419 | 1692.553758 | 3.932710171 |  | 25.38474274 | 25.35735893 | 25.14470482 | 24.83109665 | 24.96421051 | 25.10795593
174.7148438 | 3.557272765 | 1688.992356 | 3.932714701 |  | 25.40003014 | 25.38585281 | 25.12633705 | 24.86020088 | 24.94774628 | 25.12541771
174.8144531 | 3.559464167 | 1695.987962 | 3.932718992 |  | 25.3756218 | 25.39110947 | 25.14220428 | 24.83711052 | 24.94142914 | 25.09122658
174.9140625 | 3.561453705 | 1700.710374 | 3.932721615 |  | 25.4141674 | 25.38366508 | 25.13187599 | 24.85003281 | 24.94035149 | 25.09409904
175.0136719 | 3.563284918 | 1692.612596 | 3.932710171 |  | 25.38396835 | 25.41577721 | 25.14118958 | 24.84332848 | 24.95427513 | 25.09535408
175.1132813 | 3.565173174 | 1703.781297 | 3.932717085 |  | 25.36308289 | 25.38747787 | 25.14756966 | 24.83849907 | 24.97074699 | 25.10351753
175.2128906 | 3.567524996 | 1699.516404 | 3.932700634 |  | 25.38687897 | 25.37574577 | 25.14505005 | 24.85718727 | 24.9594326 | 25.10742188
175.3125 | 3.569691253 | 1703.74846 | 3.932701349 |  | 25.35263062 | 25.39218712 | 25.12634468 | 24.8542614 | 24.92947197 | 25.09894371
175.4121094 | 3.571771362 | 1711.932542 | 3.932734489 |  | 25.36086655 | 25.41505051 | 25.13578415 | 24.85971642 | 24.92884827 | 25.08272362
175.5117188 | 3.574094546 | 1703.876634 | 3.932723045 |  | 25.36783791 | 25.40117073 | 25.13252258 | 24.86558151 | 24.94363785 | 25.0719738
175.6113281 | 3.575902243 | 1715.612351 | 3.932710886 |  | 25.38142014 | 25.43319511 | 25.11162376 | 24.80440903 | 24.91762924 | 25.09264183
175.7109375 | 3.57840168 | 1715.278001 | 3.932729959 |  | 25.37261581 | 25.39598274 | 25.15748596 | 24.85225677 | 24.95034409 | 25.13371468
175.8105469 | 3.57970623 | 1720.23784 | 3.93271184 |  | 25.39952278 | 25.41559219 | 25.12925529 | 24.8541584 | 24.93512344 | 25.10556412
175.9101563 | 3.58273233 | 1721.229905 | 3.932724476 |  | 25.39308167 | 25.40387535 | 25.12366676 | 24.82879257 | 24.93859863 | 25.06713295
176.0097656 | 3.58466366 | 1724.902879 | 3.932733059 |  | 25.3462429 | 25.40489006 | 25.12726593 | 24.85293388 | 24.92416382 | 25.09674644
176.109375 | 3.587003841 | 1725.88701 | 3.932694197 |  | 25.37534523 | 25.39438248 | 25.17191696 | 24.82569504 | 24.91373825 | 25.11265945
176.2089844 | 3.588650186 | 1721.57158 | 3.932714224 |  | 25.3723259 | 25.41667938 | 25.1328392 | 24.8405571 | 24.94974136 | 25.09139442
176.3085938 | 3.591065572 | 1729.345628 | 3.932743311 |  | 25.35109329 | 25.39839935 | 25.11006927 | 24.86553001 | 24.93289948 | 25.10295486
176.4082031 | 3.592667679 | 1733.710618 | 3.93270874 |  | 25.3652668 | 25.39783287 | 25.11636162 | 24.8754425 | 24.93163109 | 25.07504463
176.5078125 | 3.595057686 | 1738.149827 | 3.932705879 |  | 25.35818481 | 25.4066925 | 25.15437508 | 24.8402729 | 24.94456673 | 25.0978756
176.6074219 | 3.597234419 | 1738.216233 | 3.93271327 |  | 25.35920715 | 25.38640213 | 25.13749695 | 24.84479141 | 24.93947792 | 25.09762764
176.7070313 | 3.598763884 | 1736.61345 | 3.932720184 |  | 25.3781929 | 25.37925529 | 25.13363838 | 24.85110855 | 24.9299469 | 25.09587097
176.8066406 | 3.601647026 | 1743.054856 | 3.932714701 |  | 25.34208298 | 25.40197182 | 25.13785172 | 24.8617382 | 24.98162651 | 25.08700943
176.90625 | 3.602680095 | 1748.081223 | 3.932691813 |  | 25.36137009 | 25.39943123 | 25.14649391 | 24.8666935 | 24.93245316 | 25.10371208
177.0058594 | 3.605383725 | 1749.856248 | 3.932693958 |  | 25.33869171 | 25.43248749 | 25.13537407 | 24.86138535 | 24.95808029 | 25.08438873
177.1054688 | 3.607798877 | 1748.739549 | 3.932701111 |  | 25.37604523 | 25.37902641 | 25.12671089 | 24.84181595 | 24.91514778 | 25.10868263
177.2050781 | 3.609973282 | 1757.066331 | 3.932695866 |  | 25.36868286 | 25.40733719 | 25.1144619 | 24.84972191 | 24.92476654 | 25.10874939
177.3046875 | 3.611813809 | 1754.582078 | 3.932610989 |  | 25.41010094 | 25.37068748 | 25.12846565 | 24.85092545 | 24.92208672 | 25.12755013
177.4042969 | 3.614558183 | 1758.889329 | 3.932559967 |  | 25.36396599 | 25.43489456 | 25.12928772 | 24.85668564 | 24.92877197 | 25.11715126
177.5039063 | 3.616169604 | 1763.802415 | 3.93258357 |  | 25.3887043 | 25.40428352 | 25.10968018 | 24.83584404 | 24.92654037 | 25.08665276
177.6035156 | 3.61800431 | 1765.892015 | 3.932611465 |  | 25.39283943 | 25.43034744 | 25.12389183 | 24.85330391 | 24.95714569 | 25.1225605
177.703125 | 3.619840412 | 1767.694139 | 3.932601929 |  | 25.33793831 | 25.38217926 | 25.12612915 | 24.84526253 | 24.94470787 | 25.12046051
177.8027344 | 3.622387114 | 1774.133714 | 3.932640076 |  | 25.37757683 | 25.40268898 | 25.16034317 | 24.86168289 | 24.95920372 | 25.10739136
177.9023438 | 3.62456734 | 1775.374681 | 3.932609558 |  | 25.38629532 | 25.37675858 | 25.10417557 | 24.8739872 | 24.9295311 | 25.12714195
178.0019531 | 3.626580627 | 1773.71135 | 3.932625294 |  | 25.36066628 | 25.40267181 | 25.12369156 | 24.87344742 | 24.97011185 | 25.09272003
178.1015625 | 3.628380407 | 1780.190354 | 3.932663202 |  | 25.36860847 | 25.38370514 | 25.09058571 | 24.84849548 | 24.94238663 | 25.11523056
178.2011719 | 3.631196261 | 1784.918504 | 3.932634354 |  | 25.40518379 | 25.40964508 | 25.11512184 | 24.84560776 | 24.96494865 | 25.10772514
178.3007813 | 3.632459833 | 1778.639207 | 3.932628632 |  | 25.37663078 | 25.41408539 | 25.14867592 | 24.83455467 | 24.94267082 | 25.10915947
178.4003906 | 3.634937617 | 1780.169114 | 3.932678699 |  | 25.3493042 | 25.38693428 | 25.13969231 | 24.82975769 | 24.9430275 | 25.14271545
178.5 | 3.636394671 | 1784.503221 | 3.932727814 |  | 25.36621666 | 25.39636421 | 25.11408234 | 24.85981178 | 24.94383621 | 25.13098717
178.5996094 | 3.639378396 | 1785.054368 | 3.932641029 |  | 25.3755188 | 25.42819977 | 25.13835144 | 24.88196564 | 24.96977425 | 25.13520241
178.6992188 | 3.641445001 | 1794.668748 | 3.93269825 |  | 25.35661125 | 25.38574791 | 25.13923645 | 24.85591888 | 24.96746635 | 25.12283516
178.7988281 | 3.643487857 | 1793.170579 | 3.932657003 |  | 25.3843174 | 25.42082405 | 25.11788559 | 24.83943939 | 24.94366264 | 25.13990021
178.8984375 | 3.646542129 | 1797.042649 | 3.932646751 |  | 25.38379478 | 25.40549088 | 25.09827614 | 24.86610031 | 24.97262764 | 25.08262825
178.9980469 | 3.648074853 | 1802.1624 | 3.932648182 |  | 25.37227058 | 25.43694496 | 25.14725685 | 24.86209488 | 24.93917656 | 25.10382462
179.0976563 | 3.649376144 | 1800.93596 | 3.93266201 |  | 25.37309456 | 25.42269325 | 25.15029907 | 24.86912918 | 24.95018005 | 25.11462975
179.1972656 | 3.652465806 | 1806.014329 | 3.932616472 |  | 25.38203239 | 25.43090248 | 25.10699272 | 24.8424511 | 24.93840027 | 25.12677574
179.296875 | 3.653998763 | 1809.124314 | 3.932637691 |  | 25.39692307 | 25.4408226 | 25.12662125 | 24.87439728 | 25.00072861 | 25.12894821
179.3964844 | 3.655733584 | 1817.835618 | 3.932681561 |  | 25.37863159 | 25.41159058 | 25.12182999 | 24.83563995 | 24.94872475 | 25.11387444
179.4960938 | 3.659324066 | 1812.211228 | 3.932665586 |  | 25.36928749 | 25.37893677 | 25.11567879 | 24.84353638 | 24.94667244 | 25.13875008
179.5957031 | 3.660757138 | 1816.254685 | 3.932639599 |  | 25.40440941 | 25.42281914 | 25.1425972 | 24.86932755 | 24.97333145 | 25.12007713
179.6953125 | 3.662513613 | 1822.158006 | 3.932661772 |  | 25.40602303 | 25.41910362 | 25.14308357 | 24.83869171 | 24.98147583 | 25.12104225
179.7949219 | 3.664672186 | 1823.359178 | 3.932641029 |  | 25.35614395 | 25.42263222 | 25.11871338 | 24.83459091 | 25.00387955 | 25.09414101
179.8945313 | 3.667053345 | 1825.202683 | 3.932683229 |  | 25.38331795 | 25.42218399 | 25.11830902 | 24.86912727 | 24.97468758 | 25.13542557
179.9941406 | 3.668799807 | 1828.903001 | 3.932688475 |  | 25.35494423 | 25.43837547 | 25.12952805 | 24.84729385 | 24.97749519 | 25.11087227
180.09375 | 3.671113445 | 1828.335252 | 3.932687044 |  | 25.36621666 | 25.40207863 | 25.13457298 | 24.8539753 | 24.99009895 | 25.11942863
180.1933594 | 3.67318005 | 1834.310105 | 3.932672739 |  | 25.38694 | 25.40906906 | 25.14757729 | 24.85719109 | 24.98208618 | 25.11854553
180.2929688 | 3.675192173 | 1837.881028 | 3.932675123 |  | 25.37246132 | 25.38005257 | 25.12644196 | 24.83632278 | 24.96323967 | 25.12069321
180.3925781 | 3.677892542 | 1835.757127 | 3.932618141 |  | 25.34723854 | 25.41783142 | 25.12123108 | 24.86933136 | 24.97143936 | 25.1185112
180.4921875 | 3.680107693 | 1838.705247 | 3.932563305 |  | 25.37317657 | 25.40816879 | 25.10716438 | 24.81525803 | 24.9712429 | 25.11491203
180.5917969 | 3.681622256 | 1848.84282 | 3.932027817 |  | 25.35972023 | 25.40880966 | 25.11288261 | 24.86941338 | 24.95736122 | 25.13682556
180.6914063 | 3.683646952 | 1844.393113 | 3.932157516 |  | 25.37231445 | 25.41163254 | 25.15257835 | 24.85712814 | 24.99585533 | 25.089674
180.7910156 | 3.686417404 | 1846.808152 | 3.932242393 |  | 25.37633896 | 25.37968445 | 25.1029377 | 24.84664726 | 24.99174881 | 25.0854435
180.890625 | 3.688215089 | 1847.057176 | 3.932226896 |  | 25.34036064 | 25.4308815 | 25.13517952 | 24.85151672 | 24.97906494 | 25.08865738
180.9902344 | 3.689960155 | 1846.961473 | 3.932203293 |  | 25.33267021 | 25.40439796 | 25.12758255 | 24.82482147 | 24.9792347 | 25.08599663
181.0898438 | 3.692331069 | 1852.955125 | 3.93226099 |  | 25.35030174 | 25.44383049 | 25.14994621 | 24.86971855 | 24.99579048 | 25.10004425
181.1894531 | 3.694626779 | 1856.844041 | 3.932219505 |  | 25.35329056 | 25.37809181 | 25.14386749 | 24.87805748 | 25.0001545 | 25.10221672
181.2890625 | 3.695917825 | 1857.8145 | 3.932181358 |  | 25.37387848 | 25.37583351 | 25.10821724 | 24.85067177 | 25.00196266 | 25.12355804
181.3886719 | 3.698426342 | 1863.839402 | 3.932216406 |  | 25.36297417 | 25.38612366 | 25.10466385 | 24.83393478 | 25.00561905 | 25.11499786
181.4882813 | 3.7021358 | 1862.814134 | 3.932026625 |  | 25.36929512 | 25.39328003 | 25.12158012 | 24.84494209 | 25.01394844 | 25.11943817
181.5878906 | 3.703224749 | 1863.989915 | 3.932053089 |  | 25.35169029 | 25.40386963 | 25.14649582 | 24.8235321 | 25.04607582 | 25.13791466
181.6875 | 3.705117429 | 1861.552049 | 3.932057381 |  | 25.33624268 | 25.41881561 | 25.12465286 | 24.84708023 | 25.03671074 | 25.10462189
181.7871094 | 3.70739754 | 1868.630296 | 3.931962967 |  | 25.38177299 | 25.42008209 | 25.11635017 | 24.82547951 | 25.04206848 | 25.13808632
181.8867188 | 3.709103024 | 1877.111009 | 3.932007313 |  | 25.37524414 | 25.41802597 | 25.120224 | 24.82433701 | 25.04135132 | 25.13088226
181.9863281 | 3.711318408 | 1880.087083 | 3.931971073 |  | 25.34216499 | 25.4251709 | 25.13069153 | 24.81908417 | 25.07483101 | 25.12379265
182.0859375 | 3.713183847 | 1882.704637 | 3.930162907 |  | 25.34796524 | 25.39065933 | 25.13536263 | 24.83297157 | 25.04973602 | 25.14806747
182.1855469 | 3.715637649 | 1881.376267 | 3.930525541 |  | 25.37997627 | 25.37141418 | 25.1340847 | 24.87697029 | 25.09324837 | 25.14446068
182.2851563 | 3.718199252 | 1884.228929 | 3.809827566 |  | 25.35544586 | 25.43805313 | 25.1373558 | 24.86061859 | 25.10918617 | 25.16599083
182.3847656 | 3.721097994 | 185.1277628 | 3.250409603 |  | 25.36264801 | 25.38084221 | 25.14814186 | 24.8297863 | 25.20443344 | 25.18613625
182.484375 | 3.723576941 | 113.8154535 | 3.233783007 |  | 25.36194229 | 25.4060936 | 25.14994812 | 24.84300232 | 31.10519028 | 25.19822502
182.5839844 | 3.724056107 | 83.05045414 | 3.321631193 |  | 25.36933517 | 25.36974525 | 25.13074112 | 24.84988403 | 37.11137772 | 25.61850929
182.6835938 | 3.725677539 | 76.26712894 | 3.34064579 |  | 25.40305138 | 25.40659523 | 25.1196537 | 24.83670425 | 38.71623611 | 27.00298309
182.7832031 | 3.72645077 | 65.24533939 | 3.365034103 |  | 25.43746567 | 25.41024017 | 25.12603951 | 24.85234642 | 39.25815201 | 29.55524063
182.8828125 | 3.727297808 | 66.14785099 | 3.408592701 |  | 25.42057991 | 25.4317131 | 25.14059639 | 24.83530045 | 39.40400696 | 31.64051437
182.9824219 | 3.727503397 | 64.79373264 | 3.369197369 |  | 25.45289612 | 25.40774155 | 25.14079094 | 24.82716942 | 39.45594025 | 32.94158936
183.0820313 | 3.726908282 | 56.19877338 | 3.329203129 |  | 25.4878788 | 25.41136742 | 25.12153244 | 24.83128166 | 39.51504898 | 33.89177322
183.1816406 | 3.727348798 | 49.29149723 | 3.311064243 |  | 25.53931618 | 25.44582367 | 25.15514374 | 24.86320114 | 39.52193832 | 35.82515335
183.28125 | 3.727692922 | 43.27055836 | 3.250901461 |  | 25.52282333 | 25.43086624 | 25.15037346 | 24.84796715 | 39.53940201 | 40.5458107
183.3808594 | 3.726918527 | 40.98157597 | 3.257309437 |  | 25.55279922 | 25.46696854 | 25.16714859 | 24.8571434 | 39.76521301 | 46.60804367
183.4804688 | 3.726944837 | 41.43499851 | 3.269327164 |  | 25.5765667 | 25.44867325 | 25.16409111 | 24.87207985 | 40.1426506 | 51.34088516
183.5800781 | 3.727130868 | 42.88686085 | 3.243790627 |  | 25.59144211 | 25.46110344 | 25.19388962 | 24.89385796 | 40.85280228 | 54.31503296
183.6796875 | 3.727169518 | 40.37162113 | 3.234167099 |  | 25.60156441 | 25.44881439 | 25.21143723 | 24.88750458 | 41.8059082 | 55.8117218
183.7792969 | 3.726142037 | 37.50093555 | 3.271294832 |  | 25.65453339 | 25.45231438 | 25.22270584 | 24.86977196 | 44.46222687 | 57.3441124
183.8789063 | 3.726869632 | 36.48176289 | 3.253644943 |  | 25.66042709 | 25.48932838 | 25.19125748 | 24.88400269 | 45.5474968 | 61.44329071
183.9785156 | 3.726572308 | 70.51801395 | 3.321841002 |  | 25.69663239 | 25.48638725 | 25.22444534 | 24.86384583 | 49.81046677 | 66.43871307
184.078125 | 3.725592091 | 78.92727757 | 3.259666443 |  | 25.74269485 | 25.45433044 | 25.24488258 | 24.90540123 | 67.71767426 | 93.75659943
184.1777344 | 3.725980685 | 91.38156223 | 3.204708576 |  | 25.71184349 | 25.53510475 | 25.22249794 | 24.92017746 | 79.93039703 | 100.1929016
184.2773438 | 3.724804192 | 109.2352152 | 3.195048571 |  | 25.74344635 | 25.5296917 | 25.22488213 | 24.95783043 | 91.66642761 | 99.7821579
184.3769531 | 3.724771363 | 117.1634836 | 3.128257751 |  | 25.80065918 | 25.52421951 | 25.24077606 | 24.94170952 | 100.4044876 | 97.21113586
184.4765625 | 3.724932481 | 102.2228937 | 3.025088072 |  | 25.80758476 | 25.59123421 | 25.27592468 | 24.95497704 | 114.4337082 | 97.38856506
184.5761719 | 3.724354596 | 72.63450718 | 2.970811129 |  | 25.87670326 | 25.59594727 | 25.22696304 | 24.96862984 | 125.4830551 | 135.4454803
184.6757813 | 3.724723632 | 62.95111179 | 2.972657204 |  | 25.88659096 | 25.59799385 | 25.24146461 | 24.96274376 | 117.9418411 | 133.404129
184.7753906 | 3.723598595 | 52.66368198 | 2.991787434 |  | 25.9284153 | 25.63180542 | 25.27593422 | 25.00028038 | 109.9183578 | 129.2369537
184.875 | 3.724736205 | 45.7999239 | 2.982190609 |  | 25.97813988 | 25.65621758 | 25.25052261 | 25.03117561 | 103.2017746 | 125.5217285
184.9746094 | 3.723625603 | 42.4919939 | 2.916321516 |  | 26.06769562 | 25.67861557 | 25.29048347 | 25.03562164 | 101.3253174 | 122.390007
185.0742188 | 3.723936898 | 43.17919254 | 2.933700562 |  | 26.15906143 | 25.69228554 | 25.26520157 | 25.01924706 | 101.8514175 | 120.1410904
185.1738281 | 3.722998823 | 43.43620777 | 2.922427654 |  | 26.32713509 | 25.7477417 | 25.28447151 | 25.03086281 | 103.5600891 | 118.173111
185.2734375 | 3.72363026 | 45.34422398 | 2.885779858 |  | 26.53826714 | 25.78001785 | 25.31677246 | 25.09925461 | 105.2690887 | 116.7914047
185.3730469 | 3.723470072 | 38.95917988 | 2.852645397 |  | 26.61276627 | 25.78501511 | 25.33443451 | 25.09007072 | 107.2963028 | 115.8609695
185.4726563 | 3.723348767 | 41.10871601 | 2.870320797 |  | 26.66265678 | 25.85450172 | 25.32874298 | 25.10972214 | 109.2866974 | 115.3678818
185.5722656 | 3.722853537 | 34.76263523 | 2.87824893 |  | 26.70342445 | 25.86971283 | 25.3303833 | 25.16231728 | 111.5047607 | 115.8556519
185.671875 | 3.722769485 | 35.97456837 | 2.854714155 |  | 26.73955536 | 25.88488579 | 25.36825562 | 25.15822792 | 114.0920639 | 116.828392
185.7714844 | 3.722261914 | 31.85253239 | 2.873096228 |  | 26.76010132 | 25.94909668 | 25.35601425 | 25.14769173 | 117.2057419 | 117.9460602
185.8710938 | 3.722137117 | 33.45295429 | 2.906098843 |  | 26.84538651 | 25.97315216 | 25.38263321 | 25.17653465 | 120.0149612 | 118.9039688
185.9707031 | 3.721701025 | 33.7903986 | 2.860574961 |  | 26.9138298 | 26.02852821 | 25.41065407 | 25.21591377 | 122.5040436 | 120.1282272
186.0703125 | 3.721890782 | 32.92160511 | 2.854784012 |  | 26.94094467 | 26.05692673 | 25.43323135 | 25.19339943 | 124.7349777 | 121.8020859
186.1699219 | 3.721642119 | 25.39662838 | 2.873514175 |  | 27.01534843 | 26.10458565 | 25.45880699 | 25.21606064 | 126.6664505 | 123.6468124
186.2695313 | 3.721705449 | 28.89207935 | 2.869339466 |  | 27.11182785 | 26.15037727 | 25.4629879 | 25.22032738 | 128.4477997 | 125.3957443
186.3691406 | 3.721795321 | 32.27701664 | 2.870989323 |  | 27.18814659 | 26.221138 | 25.53462601 | 25.29813004 | 130.105957 | 127.3004532
186.46875 | 3.721952016 | 33.24879932 | 2.871752739 |  | 27.23155212 | 26.23155785 | 25.51496696 | 25.30303383 | 131.7365875 | 129.2464752
186.5683594 | 3.721657718 | 36.56173801 | 2.873310804 |  | 27.27974129 | 26.27534294 | 25.56379509 | 25.33479118 | 133.5674896 | 131.0549927
186.6679688 | 3.721863308 | 36.46125507 | 2.874730587 |  | 27.34345627 | 26.35543633 | 25.57844925 | 25.35749817 | 135.6357574 | 132.7697144
186.7675781 | 3.721872621 | 32.99565601 | 2.849927902 |  | 27.36060905 | 26.39860344 | 25.59718132 | 25.4009285 | 137.9698944 | 134.4347229
186.8671875 | 3.721488683 | 24.83680058 | 2.841860771 |  | 27.45703506 | 26.43526268 | 25.65833282 | 25.37224579 | 140.5284882 | 136.0001526
186.9667969 | 3.722152949 | 28.74989796 | 2.840027809 |  | 27.50796509 | 26.5226326 | 25.67419815 | 25.4121933 | 142.9331818 | 137.3700562
187.0664063 | 3.721613713 | 35.19577885 | 2.812056541 |  | 27.54294395 | 26.57267952 | 25.70881462 | 25.41856194 | 144.7033081 | 138.5206451
187.1660156 | 3.721871457 | 30.05092335 | 2.830946207 |  | 27.61135292 | 26.59790421 | 25.70345306 | 25.44664383 | 146.5483704 | 139.7494659
187.265625 | 3.721404632 | 29.38742161 | 2.828057289 |  | 27.64679718 | 26.67080116 | 25.756073 | 25.48781013 | 148.3773804 | 140.8560791
187.3652344 | 3.721645378 | 29.7909441 | 2.783237457 |  | 27.71567154 | 26.71295547 | 25.79306984 | 25.45991325 | 150.4793091 | 141.9220886
187.4648438 | 3.721146888 | 28.34956837 | 2.799013615 |  | 27.8038063 | 26.7484417 | 25.83746719 | 25.52126884 | 152.4115601 | 142.8820038
187.5644531 | 3.721302652 | 27.83963871 | 2.799108982 |  | 27.86489296 | 26.80751228 | 25.82395554 | 25.51874352 | 154.3007202 | 143.7842712
187.6640625 | 3.721275178 | 24.62079906 | 2.805780411 |  | 27.94243622 | 26.89695168 | 25.90475464 | 25.56346321 | 155.6185608 | 144.6848145
187.7636719 | 3.721671688 | 28.64667988 | 2.821652651 |  | 27.99769974 | 26.9542408 | 25.90981102 | 25.59498596 | 157.9338074 | 145.611618
187.8632813 | 3.721616973 | 28.09710789 | 2.844762325 |  | 28.05771637 | 27.01670265 | 25.96761322 | 25.59649467 | 160.0480499 | 146.6122437
187.9628906 | 3.720844907 | 31.0413866 | 2.865154982 |  | 28.16504288 | 27.09233284 | 25.99631691 | 25.65872383 | 161.4531403 | 147.5444031
188.0625 | 3.720839319 | 28.32632542 | 2.86706686 |  | 28.28890419 | 27.13856316 | 26.00833321 | 25.64336586 | 160.5391083 | 148.3496704
188.1621094 | 3.722087291 | 27.85832119 | 2.866818428 |  | 28.57970428 | 27.17377663 | 26.03794098 | 25.68822289 | 162.3364105 | 149.2696075
188.2617188 | 3.721654459 | 28.95815372 | 2.861779213 |  | 29.03620148 | 27.22865486 | 26.09960175 | 25.71868515 | 166.1405029 | 150.0538177
188.3613281 | 3.721609057 | 34.93602848 | 2.880837917 |  | 29.67140007 | 27.28565407 | 26.13350487 | 25.75199699 | 170.2767944 | 150.8815002
188.4609375 | 3.7213264 | 28.58767033 | 2.879801989 |  | 30.27633858 | 27.31870842 | 26.18269539 | 25.74575996 | 173.7068939 | 151.7290192
188.5605469 | 3.722016743 | 29.30175114 | 2.864711761 |  | 30.71455002 | 27.40021133 | 26.20231628 | 25.80616379 | 176.5065155 | 152.4581757
188.6601563 | 3.721688452 | 26.80292034 | 2.849993229 |  | 31.04781532 | 27.46444893 | 26.25836182 | 25.83060074 | 178.7596741 | 153.2302399
188.7597656 | 3.72094386 | 34.24473286 | 2.848677635 |  | 31.49378777 | 27.52568626 | 26.30263329 | 25.87193489 | 180.8593292 | 153.9556732
188.859375 | 3.721557834 | 29.44301701 | 2.843449354 |  | 31.89465332 | 27.60740089 | 26.34091949 | 25.86948204 | 182.6583099 | 154.6659698
188.9589844 | 3.721101486 | 28.30172062 | 2.848796844 |  | 32.26008606 | 27.65037727 | 26.36323547 | 25.93041039 | 184.3166351 | 155.3443604
189.0585938 | 3.721605564 | 28.64736652 | 2.847007275 |  | 32.58880234 | 27.73089409 | 26.42587852 | 25.95359802 | 185.6188812 | 156.0084839
189.1582031 | 3.721486355 | 27.98978901 | 2.820339203 |  | 32.91638565 | 27.7878933 | 26.47556686 | 25.98569107 | 186.5591278 | 156.6189117
189.2578125 | 3.721282163 | 30.67409229 | 2.825505972 |  | 33.08876801 | 27.86546135 | 26.54787254 | 26.01621437 | 187.5410461 | 157.2861176
189.3574219 | 3.722074485 | 28.48376942 | 2.80344367 |  | 33.13382721 | 27.90666199 | 26.5966568 | 26.04887581 | 188.5929871 | 157.9416656
189.4570313 | 3.721057248 | 29.11491489 | 2.779937744 |  | 33.07606506 | 27.96975899 | 26.60651779 | 26.11447144 | 189.4402924 | 158.6018524
189.5566406 | 3.721698929 | 22.78979588 | 2.74748826 |  | 32.96285248 | 28.02192688 | 26.66150284 | 26.16304016 | 190.179245 | 159.282608
189.65625 | 3.721611385 | 27.09958172 | 2.713401079 |  | 32.87889862 | 28.0893116 | 26.7257061 | 26.16094589 | 190.8431549 | 159.8825836
189.7558594 | 3.722479843 | 26.48689175 | 2.714069128 |  | 32.77468491 | 28.15678787 | 26.76840782 | 26.2029953 | 191.3877106 | 160.335022
189.8554688 | 3.721525005 | 24.62717915 | 2.724201441 |  | 32.67539215 | 28.21866035 | 26.8104229 | 26.20529938 | 192.1686096 | 160.7520294
189.9550781 | 3.721897534 | 29.72782993 | 2.734343767 |  | 32.74456787 | 28.25154114 | 26.84178925 | 26.27989388 | 193.0681915 | 161.1164551
190.0546875 | 3.721433037 | 32.03845692 | 2.74766922 |  | 32.84281921 | 28.34342003 | 26.89291954 | 26.30231285 | 193.9617462 | 161.7134094
190.1542969 | 3.72189637 | 28.48969364 | 2.778719425 |  | 33.07486343 | 28.40742683 | 26.98016548 | 26.35949135 | 194.9303284 | 162.1474915
190.2539063 | 3.721497764 | 30.46697712 | 2.778600216 |  | 33.27988815 | 28.47511292 | 26.9907341 | 26.39036179 | 195.9383545 | 162.5172424
190.3535156 | 3.721297995 | 37.43622684 | 2.77369833 |  | 33.36484146 | 28.5370369 | 27.05104637 | 26.42147446 | 197.3272858 | 162.8462067
190.453125 | 3.722005335 | 33.50763798 | 2.767620087 |  | 33.33070755 | 28.60712814 | 27.14638901 | 26.43322563 | 198.9226227 | 163.2389679
190.5527344 | 3.720935711 | 38.81882191 | 2.760646105 |  | 33.36503601 | 28.67700577 | 27.19470406 | 26.51433945 | 200.344162 | 163.6462402
190.6523438 | 3.7214193 | 33.2809267 | 2.753205299 |  | 33.38756561 | 28.74646187 | 27.22236824 | 26.54757881 | 202.3820343 | 163.9780426
190.7519531 | 3.72144561 | 34.38895893 | 2.750844479 |  | 33.47619247 | 28.7936306 | 27.29268265 | 26.57193947 | 203.9136658 | 164.2376404
190.8515625 | 3.721589965 | 33.91685581 | 2.742900848 |  | 33.61205292 | 28.86117744 | 27.34762573 | 26.64517784 | 204.7072449 | 164.6002045
190.9511719 | 3.720889144 | 36.37193775 | 2.732925892 |  | 33.85850906 | 28.91107178 | 27.43814659 | 26.63085175 | 205.3985291 | 164.9725494
191.0507813 | 3.721425121 | 37.66430378 | 2.730391502 |  | 33.98073196 | 28.99507713 | 27.43768692 | 26.6898365 | 206.2834473 | 165.2420807
191.1503906 | 3.721286586 | 37.03772068 | 2.699912071 |  | 34.05670166 | 29.08343697 | 27.51146317 | 26.70888519 | 204.1138611 | 165.5110779
191.25 | 3.721216272 | 36.95911121 | 2.564036369 |  | 34.05838013 | 29.08920479 | 27.56950569 | 26.76532936 | 201.2590179 | 165.8530884
191.3496094 | 3.721333152 | 36.37125874 | 2.378640175 |  | 34.03137207 | 29.18718147 | 27.61440849 | 26.78274536 | 199.2106018 | 166.2160187
191.4492188 | 3.720557826 | 36.51548481 | 2.323270321 |  | 33.97330475 | 29.30800056 | 27.68026352 | 26.78587914 | 197.3655853 | 166.4339447
191.5488281 | 3.72109357 | 36.67976856 | 2.26624155 |  | 33.93411255 | 29.3465519 | 27.70386124 | 26.86153793 | 194.9348297 | 166.7529144
191.6484375 | 3.721423025 | 40.7022295 | 2.134554625 |  | 33.9469223 | 29.44048309 | 27.78218651 | 26.87665749 | 192.4364166 | 167.3057098
191.7480469 | 3.721369474 | 40.74666309 | 2.023328066 |  | 33.9214859 | 29.51539993 | 27.81866074 | 26.9067955 | 190.5698853 | 168.0528564
191.8476563 | 3.721313828 | 40.18113804 | 1.96090126 |  | 33.93946838 | 29.60154915 | 27.87615967 | 26.9686451 | 191.2806549 | 169.1859894
191.9472656 | 3.721764588 | 34.47554111 | 1.797449827 |  | 34.0456543 | 29.6714344 | 27.93275833 | 27.00814247 | 192.5059204 | 170.3296051
192.046875 | 3.721063069 | 34.24883366 | 1.730408549 |  | 34.22911453 | 29.74037552 | 27.97096443 | 27.03953934 | 193.4240417 | 171.7262573
192.1464844 | 3.721155968 | 39.85827351 | 1.688921213 |  | 34.76584625 | 29.84490395 | 28.06630898 | 27.11285782 | 192.8339844 | 173.7142792
192.2460938 | 3.721266097 | 29.2630167 | 1.671614885 |  | 35.26787186 | 29.94871521 | 28.10747147 | 27.14756775 | 192.3535156 | 177.7827606
192.3457031 | 3.720758759 | 38.46565723 | 1.649834871 |  | 36.04806519 | 30.04331398 | 28.18745422 | 27.17674446 | 193.2893829 | 181.1732788
192.4453125 | 3.721087982 | 33.54568958 | 1.679593563 |  | 36.70876312 | 30.17438126 | 28.21676445 | 27.22785568 | 194.4242401 | 184.2536774
192.5449219 | 3.721280766 | 28.70501041 | 1.751827955 |  | 36.96410751 | 30.30446243 | 28.31209373 | 27.30749893 | 195.4812164 | 186.6873932
192.6445313 | 3.721079833 | 29.22337055 | 1.809547901 |  | 36.98543167 | 30.40766907 | 28.36897087 | 27.36507988 | 195.5910034 | 188.1921234
192.7441406 | 3.720286113 | 32.13005543 | 1.856632352 |  | 36.93196106 | 30.57733727 | 28.43692589 | 27.40353012 | 196.2234955 | 189.1214142
192.84375 | 3.721189962 | 26.95102215 | 1.869606733 |  | 36.81790161 | 30.70410919 | 28.47572327 | 27.47458649 | 197.0223236 | 188.7967682
192.9433594 | 3.721274246 | 26.596488 | 1.879970431 |  | 36.7479744 | 30.87336922 | 28.61307144 | 27.56485367 | 197.9271393 | 188.4971161
193.0429688 | 3.720659806 | 21.43340397 | 1.879268289 |  | 36.72196579 | 31.02411842 | 28.6779232 | 27.63637924 | 199.0688019 | 188.7160645
193.1425781 | 3.72078926 | 20.63843441 | 1.867393255 |  | 36.63253784 | 31.19590378 | 28.75143051 | 27.72974777 | 199.9992523 | 189.1492615
193.2421875 | 3.721149216 | 18.9805975 | 1.852824926 |  | 36.58903122 | 31.34889412 | 28.82012177 | 27.80272293 | 200.8305969 | 189.3790588
193.3417969 | 3.721131987 | 16.40065098 | 1.841819763 |  | 36.58585358 | 31.4682579 | 28.94764328 | 27.88728905 | 201.4511719 | 189.4447784
193.4414063 | 3.721041183 | 15.5143137 | 1.846402645 |  | 36.53492737 | 31.60923767 | 29.00221634 | 27.93231773 | 201.5353394 | 189.6401825
193.5410156 | 3.721012778 | 15.07091808 | 1.854524374 |  | 36.58882904 | 31.7458992 | 29.08002853 | 28.04049492 | 201.4246979 | 189.7166138
193.640625 | 3.720587163 | 21.8633585 | 1.868046761 |  | 36.61488724 | 31.90008545 | 29.19888306 | 28.1345768 | 201.1720734 | 189.7620087
193.7402344 | 3.721144793 | 17.58364773 | 1.864131689 |  | 36.61036682 | 32.04224014 | 29.30885124 | 28.19417191 | 201.0593262 | 188.9766388
193.8398438 | 3.720155728 | 15.33750248 | 1.860870242 |  | 36.62186432 | 32.16759491 | 29.39502525 | 28.30817032 | 201.1878204 | 187.6529846
193.9394531 | 3.72097436 | 10.30429363 | 1.861075401 |  | 36.66102982 | 32.34460831 | 29.455616 | 28.40428352 | 201.6016388 | 186.5715637
194.0390625 | 3.720707537 | 17.89329815 | 1.863407373 |  | 36.73898315 | 32.50699997 | 29.58568954 | 28.50562286 | 202.0851898 | 185.7173309
194.1386719 | 3.720593915 | 13.65938663 | 1.868246078 |  | 36.77053833 | 32.62214661 | 29.72231674 | 28.59451294 | 202.5546112 | 184.9226227
194.2382813 | 3.720865396 | 19.20844746 | 1.880628586 |  | 36.82082748 | 32.76214218 | 29.80825615 | 28.70731354 | 202.9093933 | 183.9270935
194.3378906 | 3.720739434 | 15.28327274 | 1.899628043 |  | 36.88254547 | 32.92645645 | 29.90357208 | 28.80379105 | 203.4197845 | 183.1314087
194.4375 | 3.721195782 | 13.91116047 | 1.916536212 |  | 36.92896271 | 33.05295944 | 30.00945854 | 28.9029274 | 203.9326935 | 182.2997894
194.5371094 | 3.720601831 | 12.49302197 | 1.922908783 |  | 37.03570557 | 33.22989273 | 30.13032532 | 29.00283623 | 204.4840088 | 182.0677948
194.6367188 | 3.72065515 | 10.92381763 | 1.92860496 |  | 37.24781036 | 33.36040497 | 30.24243355 | 29.08672523 | 204.9028015 | 181.9602966
194.7363281 | 3.719803688 | 15.76836681 | 1.938153744 |  | 37.49636459 | 33.56877899 | 30.33873367 | 29.17874908 | 205.3177338 | 181.9720917
194.8359375 | 3.720643741 | 11.81380081 | 1.961347342 |  | 37.76594925 | 33.6556015 | 30.49067879 | 29.28417778 | 205.7532196 | 181.727478
194.9355469 | 3.720120571 | 10.14753246 | 1.969126344 |  | 38.14250946 | 33.81871414 | 30.58356476 | 29.34239578 | 206.3869781 | 181.4722137
195.0351563 | 3.720715686 | 10.76432323 | 1.982387304 |  | 38.41266251 | 33.99673843 | 30.72400856 | 29.47706223 | 207.2173309 | 181.4306793
195.1347656 | 3.720255612 | 13.37480259 | 1.995855808 |  | 38.54855728 | 34.10887527 | 30.83635712 | 29.57349205 | 208.0771484 | 181.3477936
195.234375 | 3.720251188 | 8.734178543 | 2.003985882 |  | 38.66269684 | 34.26010513 | 30.9620533 | 29.65915108 | 208.989624 | 181.239563
195.3339844 | 3.720094261 | 7.345204353 | 2.012412786 |  | 38.72140884 | 34.41431808 | 31.08347893 | 29.73609734 | 209.8291016 | 180.9537354
195.4335938 | 3.720507768 | 6.668489456 | 2.020339489 |  | 38.76796722 | 34.56845474 | 31.22470856 | 29.82809639 | 210.644104 | 180.6703949
195.5332031 | 3.720817665 | 8.746709824 | 2.03218174 |  | 38.84023666 | 34.71974945 | 31.32279968 | 29.9683342 | 211.3627014 | 180.500885
195.6328125 | 3.720325927 | 9.246157646 | 2.033937693 |  | 38.8828392 | 34.88595581 | 31.47383118 | 30.08885193 | 211.9967499 | 180.5151215
195.7324219 | 3.720071676 | 11.90790176 | 2.03379178 |  | 38.92570877 | 35.036026 | 31.5858593 | 30.18789864 | 212.5719757 | 180.4245148
195.8320313 | 3.720477034 | 6.101369858 | 2.026680946 |  | 39.0111618 | 35.15018082 | 31.72751808 | 30.30369759 | 213.1986237 | 180.4874573
195.9316406 | 3.720266788 | 10.31431866 | 2.026017666 |  | 39.06789017 | 35.30383301 | 31.83462524 | 30.41205406 | 213.8322449 | 180.6712189
196.03125 | 3.719820685 | 11.960536 | 2.020309925 |  | 39.08119202 | 35.41301727 | 31.97366524 | 30.49456787 | 214.3981171 | 181.0135345
196.1308594 | 3.720054679 | 12.62198353 | 2.023902655 |  | 39.15732956 | 35.54671097 | 32.10111618 | 30.60108376 | 214.9621124 | 181.312561
196.2304688 | 3.720270513 | 14.43362141 | 2.017500639 |  | 39.20345306 | 35.7025795 | 32.2289238 | 30.72688103 | 215.5847473 | 181.806427
196.3300781 | 3.720351073 | 15.3434267 | 2.02462697 |  | 39.31670761 | 35.80415344 | 32.33994675 | 30.79520416 | 216.1916046 | 182.3258057
196.4296875 | 3.720175984 | 13.4076128 | 2.013997078 |  | 39.44776535 | 35.94356918 | 32.44799042 | 30.92989922 | 216.8273315 | 182.9977875
196.5292969 | 3.720129651 | 13.61222172 | 2.002523899 |  | 39.63814545 | 36.02963638 | 32.54574966 | 30.96696663 | 217.5060425 | 184.311676
196.6289063 | 3.719573186 | 17.55243397 | 2.009782314 |  | 39.68778992 | 36.11595154 | 32.7057991 | 31.06671143 | 218.3893127 | 185.6405945
196.7285156 | 3.719793443 | 11.52351952 | 2.005698204 |  | 39.78139496 | 36.26451874 | 32.80258942 | 31.14034843 | 219.0850983 | 186.8665161
196.828125 | 3.72016248 | 9.412260056 | 1.998273253 |  | 39.87624359 | 36.38180161 | 32.90057755 | 31.2884407 | 219.8097229 | 187.8562775
196.9277344 | 3.720361317 | 11.61807728 | 1.987026215 |  | 40.14164352 | 36.50192642 | 33.0065155 | 31.35805893 | 220.3769531 | 188.7531586
197.0273438 | 3.720250024 | 12.3558569 | 1.982584596 |  | 40.59704208 | 36.5975914 | 33.10473251 | 31.4675293 | 220.9550781 | 189.535614
197.1269531 | 3.720131979 | 10.59685326 | 1.979572773 |  | 40.94639206 | 36.71249771 | 33.22069931 | 31.58465195 | 221.4700012 | 190.1357117
197.2265625 | 3.719482149 | 9.159574509 | 1.975864053 |  | 41.14186478 | 36.82496262 | 33.3311882 | 31.66568375 | 221.8935547 | 190.7106628
197.3261719 | 3.720571331 | 12.86578465 | 1.968827367 |  | 41.2334938 | 36.94577408 | 33.39516068 | 31.77365303 | 222.251236 | 191.2036743
197.4257813 | 3.720216962 | 11.88397789 | 1.966267824 |  | 41.33172226 | 37.01014709 | 33.52494812 | 31.81960106 | 222.5038147 | 191.6887665
197.5253906 | 3.720813009 | 11.04526234 | 1.95872438 |  | 41.35770798 | 37.11584854 | 33.64422607 | 31.95458221 | 222.7429352 | 192.1066437
197.625 | 3.719730812 | 10.7096386 | 1.959405184 |  | 41.45774078 | 37.22263336 | 33.73992538 | 32.06712341 | 222.9963226 | 192.483902
197.7246094 | 3.72012383 | 14.09503651 | 1.952208161 |  | 41.65555954 | 37.35077667 | 33.8574028 | 32.17461395 | 223.2613068 | 192.8709106
197.8242188 | 3.720366672 | 11.00971699 | 1.94622016 |  | 41.79478073 | 37.42900848 | 33.95166779 | 32.32012939 | 223.5034027 | 193.2059021
197.9238281 | 3.71997738 | 10.90080452 | 1.937989712 |  | 42.07711792 | 37.53535843 | 34.07351685 | 32.3731041 | 223.8036041 | 193.5235596
198.0234375 | 3.720244204 | 11.9167881 | 1.933921337 |  | 42.27250671 | 37.65201569 | 34.14244461 | 32.47628784 | 224.0523834 | 193.8648834
198.1230469 | 3.719857006 | 13.6906023 | 1.937228918 |  | 42.41129684 | 37.79527664 | 34.26302338 | 32.5856514 | 224.3171692 | 194.1582336
198.2226563 | 3.720009045 | 6.723173141 | 1.939802408 |  | 42.49202347 | 37.90010071 | 34.35732269 | 32.65575027 | 224.5873871 | 194.3367462
198.3222656 | 3.720441877 | 7.962677956 | 1.934589863 |  | 42.64238358 | 38.05238342 | 34.46491241 | 32.78805923 | 224.8817139 | 194.4303741
198.421875 | 3.719456305 | 12.08904362 | 1.923814774 |  | 42.73609161 | 38.19301605 | 34.58224869 | 32.88726425 | 225.1787262 | 194.3057709
198.5214844 | 3.719600427 | 7.074746132 | 1.918273211 |  | 42.89652634 | 38.38817978 | 34.68744278 | 32.97534561 | 225.4721222 | 194.0814972
198.6210938 | 3.719879591 | 9.101928711 | 1.904939294 |  | 43.10491943 | 38.53770828 | 34.78988647 | 33.1063118 | 225.7753754 | 193.8977509
198.7207031 | 3.719867251 | 11.01062965 | 1.903082609 |  | 43.38235855 | 38.69111252 | 34.85749435 | 33.22845078 | 226.1083374 | 193.8645477
198.8203125 | 3.719882152 | 11.40594864 | 1.894826651 |  | 43.64925385 | 38.86371613 | 34.9977417 | 33.31120682 | 226.4150848 | 193.7140656
198.9199219 | 3.719936401 | 13.41308117 | 1.887764931 |  | 43.99279404 | 38.97537994 | 35.08973312 | 33.41888046 | 226.7454529 | 193.7320862
199.0195313 | 3.719951303 | 11.66615391 | 1.883699656 |  | 44.34347916 | 39.14166641 | 35.19275284 | 33.53324509 | 227.0324249 | 193.7642517
199.1191406 | 3.719539192 | 10.94614697 | 1.881679893 |  | 44.5290184 | 39.299366 | 35.31318283 | 33.61695862 | 227.3255768 | 193.8932648
199.21875 | 3.719944551 | 9.668819427 | 1.880847931 |  | 44.66791153 | 39.45727539 | 35.40157318 | 33.67432022 | 227.6809998 | 193.8874359
199.3183594 | 3.719707063 | 7.224899292 | 1.877925515 |  | 44.73098755 | 39.60180283 | 35.51208115 | 33.77640152 | 228.0570831 | 193.8956451
199.4179688 | 3.720345252 | 13.35999203 | 1.878521919 |  | 44.75532532 | 39.75161743 | 35.61600494 | 33.85271072 | 228.2802429 | 193.9808502
199.5175781 | 3.72015014 | 8.8920784 | 1.877025962 |  | 44.86406326 | 39.85104752 | 35.75831223 | 33.92523956 | 228.5758057 | 194.0221558
199.6171875 | 3.720219291 | 4.778927803 | 1.886724114 |  | 44.87237167 | 39.97779846 | 35.84355545 | 33.98349762 | 228.9153137 | 194.1685944
199.7167969 | 3.719708227 | 2.185082436 | 1.879150867 |  | 44.8673172 | 40.108284 | 35.94792175 | 34.10332489 | 229.2350006 | 194.328949
199.8164063 | 3.719250715 | 8.00164032 | 1.826954603 |  | 45.03644943 | 40.24390793 | 36.07287979 | 34.2036705 | 229.5500793 | 194.4577942
199.9160156 | 3.719758286 | 8.719140053 | 1.717585087 |  | 45.27384567 | 40.35811996 | 36.16103363 | 34.27298355 | 229.8101654 | 194.6677704
200.015625 | 3.720460038 | 2.412932873 | 1.400118947 |  | 45.45266724 | 40.56629562 | 36.27023315 | 34.37931442 | 230.1417694 | 194.9510345
200.1152344 | 3.719670742 | 9.121295929 | 1.079007387 |  | 45.63809967 | 40.70893478 | 36.38757706 | 34.46768188 | 230.5466766 | 195.2376099
200.2148438 | 3.720062596 | 6.385726929 | 0.897975445 |  | 45.7643013 | 40.87322998 | 36.50214386 | 34.6296463 | 231.4023132 | 195.4322968
200.3144531 | 3.719379005 | 6.307118416 | 0.798863888 |  | 45.92222214 | 41.02500153 | 36.61463547 | 34.73401642 | 232.3056335 | 195.6239929
200.4140625 | 3.720629305 | 6.429474831 | 0.754677951 |  | 46.2016983 | 41.20647049 | 36.71120071 | 34.89970398 | 233.0408173 | 195.8162079
200.5136719 | 3.720325927 | 5.140525818 | 0.716932654 |  | 46.49713516 | 41.45213318 | 36.84936905 | 35.0141716 | 233.737854 | 196.1158142
200.6132813 | 3.720061432 | 11.06303501 | 0.688708723 |  | 46.76239395 | 41.64278412 | 36.95164871 | 35.14065552 | 234.4733276 | 196.4995728
200.7128906 | 3.719491462 | 4.960524559 | 0.668446898 |  | 46.96299362 | 41.79336548 | 37.03359222 | 35.2569046 | 235.2041779 | 196.8861694
200.8125 | 3.71970264 | 9.307905197 | 0.654784441 |  | 47.26024246 | 42.0232811 | 37.13388824 | 35.39482117 | 235.9981537 | 197.2287292
200.9121094 | 3.719455141 | 8.713671684 | 0.646851063 |  | 47.41098022 | 42.15766144 | 37.26397324 | 35.51662064 | 236.812851 | 197.6851196
201.0117188 | 3.719594839 | 3.572462082 | 0.643486381 |  | 47.58932877 | 42.39756012 | 37.35542297 | 35.67292786 | 237.6802216 | 197.8928375
201.1113281 | 3.719745713 | 3.379700661 | 0.639894247 |  | 47.72067642 | 42.58893967 | 37.43841553 | 35.76956558 | 238.009491 | 198.0102386
201.2109375 | 3.71917458 | 9.885960579 | 0.637269139 |  | 48.06629944 | 42.8018837 | 37.53385544 | 35.92453384 | 237.1398621 | 198.3512726
201.3105469 | 3.719988788 | 8.0399189 | 0.636218846 |  | 48.26945114 | 43.0179863 | 37.66484833 | 36.10178757 | 236.3527222 | 198.8090363
201.4101563 | 3.719140586 | 2.938582897 | 0.633901834 |  | 48.4641304 | 43.25654984 | 37.78125381 | 36.25183868 | 236.2748871 | 199.2572327
201.5097656 | 3.720103574 | 9.592717171 | 0.633038342 |  | 48.64345932 | 43.47027206 | 37.91123581 | 36.35379791 | 236.2172852 | 199.745224
201.609375 | 3.719789951 | 4.685965538 | 0.636319876 |  | 48.75723267 | 43.69884491 | 38.03627396 | 36.4836731 | 235.3665314 | 200.3381042
201.7089844 | 3.719841174 | 4.917917252 | 0.642662287 |  | 48.90071869 | 43.98932648 | 38.14745331 | 36.60860443 | 235.3912201 | 200.8828888
201.8085938 | 3.719545944 | 8.681089401 | 0.65071553 |  | 49.08138657 | 44.32991409 | 38.29333878 | 36.75037384 | 235.3489075 | 201.4100189
201.9082031 | 3.720207882 | 1.096870422 | 0.660857201 |  | 49.39617538 | 44.59740448 | 38.40584564 | 36.90231705 | 235.5462189 | 201.9350128
202.0078125 | 3.719892396 | 5.782380104 | 0.67038691 |  | 49.58757401 | 44.79092026 | 38.53591919 | 37.00164413 | 236.4006805 | 202.3873444
202.1074219 | 3.720040011 | 0.182280302 | 0.67840153 |  | 49.88895035 | 45.02526855 | 38.68545532 | 37.14037704 | 237.295517 | 202.8872986
202.2070313 | 3.719555025 | 0.624536991 | 0.683249235 |  | 50.15528488 | 45.21960068 | 38.83817673 | 37.32029343 | 238.3500824 | 203.3797913
202.3066406 | 3.719952467 | 2.786834717 | 0.68787384 |  | 50.49654007 | 45.40596008 | 38.94477081 | 37.51018524 | 239.6395721 | 203.911026
202.40625 | 3.720365741 | 0.294154644 | 0.691792905 |  | 50.72249222 | 45.62804794 | 39.09574127 | 37.68947601 | 240.5212402 | 204.4248962
202.5058594 | 3.718901004 | 1.510418415 | 0.696100116 |  | 50.91473389 | 45.81148148 | 39.2060585 | 37.86189651 | 241.495636 | 205.0041046
202.6054688 | 3.719532207 | 0.943299294 | 0.702168107 |  | 51.02101898 | 46.06573105 | 39.3787384 | 38.07416153 | 242.6316223 | 205.4162292
202.7050781 | 3.719284941 | -3.194458365 | 0.696692467 |  | 51.1978302 | 46.28544235 | 39.47031403 | 38.20543289 | 243.5992279 | 205.9315948
202.8046875 | 3.720285182 | -1.435227633 | 0.644678354 |  | 51.46212769 | 46.49699783 | 39.62824631 | 38.39200592 | 244.6053009 | 206.3918915
202.9042969 | 3.720056775 | 0.889071465 | 0.637066364 |  | 51.78115082 | 46.75118637 | 39.77504349 | 38.56863022 | 245.1844482 | 206.8145447
203.0039063 | 3.719603919 | 0.53111887 | 0.674840748 |  | 52.04726791 | 47.05725098 | 39.93187714 | 38.7695694 | 245.8508759 | 207.2251129
203.1035156 | 3.719547109 | -0.692892075 | 0.679349303 |  | 52.27642059 | 47.37536621 | 40.09902191 | 38.95842361 | 246.0705109 | 207.6688995
203.203125 | 3.719125918 | 2.282374382 | 0.673256278 |  | 52.4948082 | 47.68805695 | 40.22735214 | 39.195858 | 246.4551086 | 208.1040039
203.3027344 | 3.719295186 | -2.039714098 | 0.595473051 |  | 52.67411041 | 48.02317429 | 40.38647461 | 39.36750412 | 246.6460571 | 208.6620026
203.4023438 | 3.720245368 | 1.449354649 | 0.530489147 |  | 52.85082626 | 48.33388901 | 40.58556366 | 39.5384903 | 246.8649139 | 209.2149963
203.5019531 | 3.719707063 | 2.992583275 | 0.533997655 |  | 53.02048111 | 48.65935898 | 40.70545578 | 39.78129196 | 247.4564819 | 209.591629
203.6015625 | 3.72001603 | 1.450493813 | 0.563395917 |  | 53.19402313 | 48.9665947 | 40.83453751 | 39.94065475 | 248.1486359 | 209.8592987
203.7011719 | 3.719657238 | 0.701095104 | 0.527727723 |  | 53.42779541 | 49.29281998 | 41.0054245 | 40.13804626 | 249.0761414 | 209.9364624
203.8007813 | 3.719813933 | -5.217767358 | 0.535671294 |  | 53.672966 | 49.60599899 | 41.12855911 | 40.34837341 | 250.457901 | 209.9900055
203.9003906 | 3.719568529 | -0.28116703 | 0.533643723 |  | 53.89816666 | 49.86909485 | 41.28234863 | 40.50968933 | 252.2342072 | 210.0005798
204 | 3.719769462 | 2.296045303 | 0.526384354 |  | 54.12117386 | 50.15645981 | 41.46356964 | 40.73249817 | 254.8201599 | 209.6256104
204.0996094 | 3.718879583 | -0.775829554 | 0.520953953 |  | 54.4088974 | 50.40090942 | 41.60671234 | 40.92539597 | 257.6215515 | 209.2375946
204.1992188 | 3.719245127 | 2.71164465 | 0.505543768 |  | 54.7388382 | 50.67007828 | 41.80053329 | 41.17151642 | 260.537323 | 208.8494568
204.2988281 | 3.719746877 | 4.968043327 | 0.463018894 |  | 55.0541687 | 50.89850998 | 41.92582703 | 41.36831665 | 263.8125916 | 208.5279846
204.3984375 | 3.719614164 | 4.070998192 | 0.463874519 |  | 55.36353302 | 51.17488861 | 42.07522202 | 41.59827805 | 267.0735168 | 208.3545837
204.4980469 | 3.7194584 | -3.167344272 | 0.463006943 |  | 55.67894745 | 51.49806976 | 42.2551384 | 41.87364197 | 270.521637 | 208.3947906
204.5976563 | 3.718764798 | 6.290941238 | 0.449714661 |  | 56.00721741 | 51.7579422 | 42.43581772 | 42.17641449 | 274.382782 | 208.4323425
204.6972656 | 3.719286105 | 1.717078686 | 0.449840426 |  | 56.37048721 | 52.07591629 | 42.59666061 | 42.41804504 | 278.0205994 | 208.4526062
204.796875 | 3.719521963 | 5.975141525 | 0.446863145 |  | 56.68899155 | 52.37044144 | 42.76505661 | 42.65931702 | 281.2923584 | 208.4114075
204.8964844 | 3.719443965 | 3.257345676 | 0.445941448 |  | 57.03587341 | 52.69557571 | 42.94947815 | 42.96344376 | 284.3274231 | 208.2837372
204.9960938 | 3.719511718 | 1.396721363 | 0.430567235 |  | 57.37135696 | 53.08525467 | 43.14730453 | 43.18083191 | 287.5551147 | 208.1214142
205.0957031 | 3.71996504 | 2.624605179 | 0.421099395 |  | 57.77334595 | 53.43190765 | 43.36262131 | 43.4196701 | 290.4667664 | 208.0142365
205.1953125 | 3.719096349 | 1.993916512 | 0.420367897 |  | 58.12650681 | 53.80039215 | 43.53464127 | 43.6949501 | 292.7388 | 207.8851318
205.2949219 | 3.719670742 | 3.918794155 | 0.417318404 |  | 58.53018188 | 54.18936539 | 43.7647438 | 44.03259277 | 295.1734924 | 207.8610229
205.3945313 | 3.719402754 | 5.894710541 | 0.414058149 |  | 58.86014557 | 54.57907104 | 43.98989487 | 44.2636795 | 297.5447998 | 207.9134521
205.4941406 | 3.718983891 | 3.017875195 | 0.40857169 |  | 59.28556824 | 54.93302917 | 44.12324524 | 44.50296021 | 299.7720337 | 208.0283051
205.59375 | 3.719815097 | 6.078357697 | 0.407591194 |  | 59.66664505 | 55.27668381 | 44.35599136 | 44.80897141 | 301.6345215 | 208.1341248
205.6933594 | 3.719937566 | 3.947958946 | 0.402956903 |  | 60.02017975 | 55.71199799 | 44.56124115 | 45.11436081 | 303.4299622 | 208.2631073
205.7929688 | 3.719233486 | 3.402029991 | 0.397659659 |  | 60.4129715 | 56.04311752 | 44.8187027 | 45.39498901 | 305.194458 | 208.4491119
205.8925781 | 3.718989712 | 8.690430641 | 0.389339954 |  | 60.75318527 | 56.38554001 | 45.04346848 | 45.61455536 | 308.3024292 | 208.6804199
205.9921875 | 3.718667009 | -0.407851458 | 0.391566515 |  | 61.11878586 | 56.77881622 | 45.26393509 | 45.86307907 | 310.6821289 | 209.0262604
206.0917969 | 3.71952336 | 5.801292419 | 0.396494925 |  | 61.50645065 | 57.10345459 | 45.48948669 | 46.11053085 | 313.1004333 | 209.2792969
206.1914063 | 3.718868174 | 6.926415443 | 0.385850549 |  | 61.86113739 | 57.52084732 | 45.71206665 | 46.31108093 | 315.0448303 | 209.5767517
206.2910156 | 3.71928238 | 0.841678619 | 0.366772711 |  | 62.16994476 | 57.79629898 | 45.81777573 | 46.48320007 | 316.3544312 | 210.0801086
206.390625 | 3.719796936 | 2.784556389 | 0.371875137 |  | 62.53789902 | 58.24761963 | 46.01825333 | 46.69751358 | 318.4716797 | 211.5731049
206.4902344 | 3.719683315 | 5.270173073 | 0.364578903 |  | 62.82187653 | 58.65829468 | 46.24238586 | 46.91489029 | 321.1229248 | 213.0206299
206.5898438 | 3.719115441 | -0.486232042 | 0.363787353 |  | 63.15452194 | 59.15106964 | 46.50304413 | 47.14498901 | 322.9364929 | 214.3368835
206.6894531 | 3.719842338 | 1.327454567 | 0.340817034 |  | 63.51300812 | 59.5283432 | 46.78062057 | 47.39930725 | 324.7489624 | 217.0769653
206.7890625 | 3.718994136 | 4.817207336 | 0.343364298 |  | 63.85641479 | 59.97601318 | 47.00442886 | 47.66339493 | 327.9258728 | 222.6557312
206.8886719 | 3.719951303 | 2.877974987 | 0.333766639 |  | 64.22527313 | 60.39378357 | 47.23517609 | 47.96217728 | 331.0830994 | 228.4834137
206.9882813 | 3.719663058 | 6.890871048 | 0.330600679 |  | 64.63619995 | 60.85375595 | 47.46012115 | 48.23495483 | 333.2897339 | 232.9459839
207.0878906 | 3.719629996 | -0.390307188 | 0.329755396 |  | 65.0040741 | 61.34109879 | 47.73330688 | 48.52969742 | 337.8504028 | 236.8478546
207.1875 | 3.719115441 | 6.066509247 | 0.342377841 |  | 65.34481812 | 61.80799103 | 48.02196884 | 48.85603333 | 343.4527283 | 241.2579193
207.2871094 | 3.719587854 | 7.958120346 | 0.351043493 |  | 65.70542908 | 62.2886734 | 48.25800705 | 49.16198349 | 349.8816528 | 245.7654114
207.3867188 | 3.719071203 | 3.943629742 | 0.347963125 |  | 66.13019562 | 62.69454575 | 48.52404785 | 49.48427582 | 356.9588928 | 250.0908508
207.4863281 | 3.719342683 | 2.788885593 | 0.350267559 |  | 66.53926086 | 63.11808395 | 48.79767609 | 49.79042816 | 363.2141724 | 252.918869
207.5859375 | 3.719023473 | 1.075452805 | 0.351634443 |  | 66.93735504 | 63.5234642 | 49.05315399 | 50.06430435 | 366.8426514 | 255.7458191
207.6855469 | 3.719637913 | 6.263371468 | 0.348110199 |  | 67.29261017 | 63.99378586 | 49.35431671 | 50.4221077 | 370.4515686 | 257.7310181
207.7851563 | 3.719499378 | -0.628866196 | 0.351222575 |  | 67.70095825 | 64.46276093 | 49.62848663 | 50.71549225 | 375.7900696 | 259.4546509
207.8847656 | 3.719397166 | 2.863392353 | 0.351320207 |  | 68.11308289 | 64.91883087 | 49.88524628 | 51.03147125 | 381.5952759 | 262.1392822
207.984375 | 3.719643733 | 0.250407696 | 0.346883595 |  | 68.64125061 | 65.33191681 | 50.19029999 | 51.35580063 | 387.4045715 | 265.7485352
208.0839844 | 3.7194584 | 1.129225254 | 0.377849042 |  | 69.17622375 | 65.75946045 | 50.4422493 | 51.7024765 | 392.1699829 | 268.8470764
208.1835938 | 3.719599263 | -0.058101654 | 0.38256529 |  | 69.73554993 | 66.2637558 | 50.73665237 | 52.03744507 | 396.4211121 | 272.7483521
208.2832031 | 3.718715903 | 5.449263573 | 0.374399483 |  | 70.30734253 | 66.72761536 | 51.01660919 | 52.33307648 | 400.683075 | 277.1443481
208.3828125 | 3.719212065 | 1.665812016 | 0.363530278 |  | 70.83007813 | 67.2748642 | 51.29147339 | 52.67201996 | 404.3751221 | 281.3614197
208.4824219 | 3.719090528 | -3.195141971 | 0.349508792 |  | 71.42554474 | 67.79888916 | 51.60375977 | 53.07981873 | 408.5119934 | 287.7418213
208.5820313 | 3.718736159 | 0.5197258 | 0.330958247 |  | 72.02779388 | 68.3398819 | 51.91474533 | 53.40608215 | 412.8563538 | 292.4768066
208.6816406 | 3.719143846 | 6.723628998 | 0.275772333 |  | 72.64009857 | 69.03277588 | 52.16029358 | 53.75188446 | 415.9375916 | 294.8540344
208.78125 | 3.719329179 | 0.439522743 | 0.265559137 |  | 73.27402496 | 69.57824707 | 52.52365494 | 54.08412933 | 419.6552124 | 296.88974
208.8808594 | 3.719939894 | 2.354375362 | 0.284080297 |  | 73.80085754 | 70.20550537 | 52.74183273 | 54.43144989 | 423.6165161 | 298.025177
208.9804688 | 3.71975945 | 3.871857166 | 0.233861387 |  | 74.39471436 | 70.76422119 | 53.02583694 | 54.79147339 | 426.2642517 | 298.7479248
209.0800781 | 3.719767366 | 0.381649017 | 0.239434019 |  | 74.96057129 | 71.52690887 | 53.3462677 | 55.18603516 | 427.4827881 | 299.0227051
209.1796875 | 3.719334767 | -1.311732769 | 0.257364511 |  | 75.51436615 | 72.17240143 | 53.65452576 | 55.52992249 | 430.1283875 | 300.0157776
209.2792969 | 3.719099608 | 2.83240509 | 0.26638785 |  | 76.08240509 | 72.87201691 | 53.91765594 | 55.85898972 | 436.9639587 | 301.479248
209.3789063 | 3.71958343 | 1.606799126 | 0.257030517 |  | 76.64385986 | 73.55319977 | 54.26499557 | 56.24933624 | 440.2234192 | 302.9090576
209.4785156 | 3.718710315 | 0.103443861 | 0.261672646 |  | 77.24289703 | 74.35134888 | 54.54877853 | 56.62304306 | 439.6567078 | 306.4418335
209.578125 | 3.719889835 | 1.835788727 | 0.261677086 |  | 77.8588562 | 75.0512085 | 54.85428238 | 56.91748428 | 438.0560913 | 311.9279175
209.6777344 | 3.71927004 | 0.616562843 | 0.261586666 |  | 78.42845917 | 75.74189758 | 55.14303589 | 57.24185181 | 436.523407 | 314.9112854
209.7773438 | 3.719134766 | -2.226551175 | 0.244621187 |  | 79.01997375 | 76.44626617 | 55.47820282 | 57.62391663 | 434.9229736 | 316.9821777
209.8769531 | 3.71952662 | 2.378755093 | 0.244692653 |  | 79.64746094 | 77.11096954 | 55.8196373 | 57.97340775 | 431.3882141 | 317.7674866
209.9765625 | 3.718826032 | 0.906615734 | 0.233907878 |  | 80.16146088 | 77.83876801 | 56.10611343 | 58.30767441 | 427.8191223 | 318.3385315
210.0761719 | 3.719531043 | 1.43203783 | 0.22634007 |  | 80.73712921 | 78.58079529 | 56.44120026 | 58.69407272 | 425.2438354 | 320.5956726
210.1757813 | 3.71958343 | 1.63186264 | 0.220799237 |  | 81.2726593 | 79.30255127 | 56.76344299 | 59.0857811 | 423.5873718 | 323.6103821
210.2753906 | 3.719691231 | 3.976668358 | 0.22200422 |  | 81.92675018 | 79.9753418 | 57.07223129 | 59.50577164 | 422.9508972 | 326.283844
210.375 | 3.719907065 | -5.747746706 | 0.218700498 |  | 82.53861237 | 80.74523926 | 57.42934799 | 59.91213989 | 424.9771118 | 328.1767883
210.4746094 | 3.719668646 | -0.291419983 | 0.214325041 |  | 83.26226044 | 81.39678955 | 57.7363205 | 60.26587296 | 426.6291809 | 329.6536255
210.5742188 | 3.719490298 | 1.139250755 | 0.208952188 |  | 83.96030426 | 82.08128357 | 58.05809784 | 60.6638031 | 427.1671448 | 330.2221985
210.6738281 | 3.719498214 | -4.001959175 | 0.203332067 |  | 84.68448639 | 82.80300903 | 58.35484695 | 61.10126114 | 427.722229 | 329.8580017
210.7734375 | 3.720137334 | -3.97871846 | 0.194034204 |  | 85.44020844 | 83.48292542 | 58.7087822 | 61.56394196 | 429.2815857 | 329.3609619
210.8730469 | 3.719420914 | 2.200120449 | 0.186844051 |  | 86.21663666 | 84.25149536 | 59.10385132 | 62.04796219 | 431.7468872 | 328.7536621
210.9726563 | 3.719721964 | 1.029199123 | 0.164892212 |  | 87.07940674 | 84.99782562 | 59.38524628 | 62.57676315 | 433.5509644 | 328.6230164
211.0722656 | 3.719432323 | -0.506055117 | 0.154606387 |  | 87.99479675 | 85.74534607 | 59.71284485 | 63.12408066 | 435.1101379 | 328.9852295
211.171875 | 3.719697052 | 3.123369694 | 0.125968933 |  | 88.84887695 | 86.46466064 | 60.04848862 | 63.71077728 | 435.843811 | 329.5873413
211.2714844 | 3.71997738 | 4.217961311 | 0.112103 |  | 89.59434509 | 87.19125366 | 60.36765289 | 64.29693604 | 435.9537048 | 330.3094482
211.3710938 | 3.72017156 | 4.775966644 | 0.100869477 |  | 90.52766418 | 87.85158539 | 60.74022675 | 64.91993713 | 436.005127 | 330.6199341
211.4707031 | 3.718774809 | -4.419608474 | 0.091507986 |  | 91.19828796 | 88.36450195 | 60.92631531 | 65.40264893 | 436.4128723 | 330.8381653
211.5703125 | 3.7194584 | 3.025393963 | 0.090941675 |  | 92.14380646 | 89.10456848 | 61.25337982 | 66.01773071 | 437.2124939 | 331.3659058
211.6699219 | 3.719550368 | 3.103546619 | 0.083533414 |  | 93.12319183 | 89.81302643 | 61.60922241 | 66.63555908 | 437.3635254 | 331.9194336
211.7695313 | 3.719481218 | -0.174305201 | 0.076640218 |  | 94.08959198 | 90.45862579 | 61.92550659 | 67.27985382 | 437.9533081 | 332.2581482
211.8691406 | 3.719925226 | 0.257243156 | 0.069718122 |  | 95.19953156 | 91.0639801 | 62.32159805 | 67.96883392 | 439.3465271 | 332.6538391
211.96875 | 3.719710556 | 1.372797012 | 0.06485194 |  | 96.30260468 | 91.73660278 | 62.69598007 | 68.63258362 | 439.7879639 | 333.0470276
212.0683594 | 3.719337095 | -3.492486328 | 0.060207363 |  | 97.50546265 | 92.50118256 | 63.09280396 | 69.34086609 | 439.8053284 | 333.1433411
212.1679688 | 3.718992972 | -3.591145426 | 0.056021594 |  | 98.7053833 | 93.28875732 | 63.46282959 | 70.05138397 | 440.4280701 | 333.0879211
212.2675781 | 3.719649321 | -0.452510357 | 0.053264081 |  | 100.0211029 | 94.06322479 | 63.86152649 | 70.79030609 | 440.8110962 | 333.209198
212.3671875 | 3.71943698 | 4.120669365 | 0.049165826 |  | 101.3950272 | 94.80815125 | 64.22252655 | 71.55549622 | 441.1303101 | 333.1023865
212.4667969 | 3.719921966 | -1.325631857 | 0.047840461 |  | 102.8324051 | 95.54048157 | 64.63855743 | 72.43722534 | 441.3782959 | 332.866333
212.5664063 | 3.719286105 | 1.27983427 | 0.046147041 |  | 104.2966461 | 96.34143829 | 64.96529388 | 73.30384064 | 442.0342407 | 332.5379028
212.6660156 | 3.719340355 | 2.439135551 | 0.045093525 |  | 105.8279343 | 97.16101837 | 65.38080597 | 74.29222107 | 443.0541382 | 332.3041077
212.765625 | 3.719164335 | 4.873258591 | 0.040807858 |  | 107.3469238 | 98.0669632 | 65.7934494 | 75.31655884 | 443.5864563 | 331.7813721
212.8652344 | 3.719474465 | 0.534992218 | 0.038601797 |  | 108.9436188 | 99.0608902 | 66.18209076 | 76.4050827 | 443.4658508 | 331.115448
212.9648438 | 3.719898916 | 2.209690571 | 0.036374521 |  | 110.5451126 | 100.0322571 | 66.59171295 | 77.5484314 | 443.3411865 | 330.5628662
213.0644531 | 3.719826273 | 4.328924179 | 0.034341518 |  | 112.2330551 | 100.965538 | 66.97480011 | 78.74234009 | 443.1369629 | 330.1532288
213.1640625 | 3.719688902 | -0.823905945 | 0.031138558 |  | 114.0738754 | 101.963028 | 67.41392517 | 80.03054047 | 443.1674805 | 329.9412842
213.2636719 | 3.718941982 | 3.892363548 | 0.030039422 |  | 116.0688934 | 102.8624649 | 67.83558655 | 81.42325592 | 443.3067932 | 329.7256775
213.3632813 | 3.719438144 | -1.205554962 | 0.026379878 |  | 118.2507935 | 103.8220978 | 68.31243896 | 82.89710999 | 443.3562622 | 329.6279297
213.4628906 | 3.719357584 | -4.358772457 | 0.024019999 |  | 120.6491928 | 104.8073349 | 68.70319366 | 84.33566284 | 443.0684814 | 329.5330505
213.5625 | 3.719147571 | -0.691524982 | 0.022274513 |  | 123.2285309 | 105.722084 | 69.13365173 | 85.79703522 | 442.9074097 | 329.6435852
213.6621094 | 3.719318935 | -0.324230671 | 0.019879706 |  | 126.0197067 | 106.5232849 | 69.53803253 | 87.2791214 | 442.9211731 | 329.5686951
213.7617188 | 3.7188102 | 6.946694374 | 0.018460253 |  | 128.9376068 | 107.3477554 | 69.94960785 | 88.74046326 | 443.0109253 | 329.5770569
213.8613281 | 3.71934734 | -0.44362402 | 0.017764403 |  | 131.9668121 | 108.2546997 | 70.35478973 | 90.24787903 | 443.1417542 | 329.960144
213.9609375 | 3.719016953 | 1.706597328 | 0.016372317 |  | 135.0681458 | 109.1189117 | 70.81339264 | 91.80739594 | 442.9272766 | 330.3438721
214.0605469 | 3.718905427 | -1.090718269 | 0.01441386 |  | 138.3360291 | 110.0539322 | 71.2588501 | 93.42848206 | 442.619812 | 330.7939758
214.1601563 | 3.719582266 | 2.071385384 | 0.012499029 |  | 141.9390564 | 111.1570587 | 71.78862762 | 95.03916168 | 442.5721436 | 331.2968445
214.2597656 | 3.719606248 | 2.055208206 | 0.010539294 |  | 146.2264557 | 112.3069992 | 72.29030609 | 96.62407684 | 442.7505798 | 331.8251343
214.359375 | 3.719758286 | -1.11281991 | 0.008849684 |  | 151.3156433 | 113.4505157 | 72.87456512 | 98.14665985 | 442.9325867 | 332.3134766
214.4589844 | 3.719776447 | -4.002414882 | 0.00774547 |  | 157.2853394 | 114.6358261 | 73.34351349 | 99.71279144 | 442.8171692 | 332.6860657
214.5585938 | 3.718715903 | 2.627795696 | 0.007864864 |  | 163.4770203 | 115.9069595 | 73.87739563 | 101.3097458 | 442.8299255 | 332.8071594
214.6582031 | 3.718905427 | 0.375497341 | 0.006358829 |  | 169.8526917 | 117.3134842 | 74.46477509 | 102.8741989 | 442.7352905 | 332.8029175
214.7578125 | 3.718970387 | -0.122127533 | 0.004800792 |  | 176.8878632 | 118.8085632 | 75.05532074 | 104.6645279 | 442.6509094 | 333.1073303
214.8574219 | 3.71922231 | 3.80259037 | 0.003554847 |  | 184.2365265 | 120.4579163 | 75.68891144 | 106.7175446 | 442.5315857 | 333.3391418
214.9570313 | 3.71877155 | -4.734041572 | 0.00225716 |  | 190.6555176 | 122.432373 | 76.27716827 | 109.1942825 | 442.3592529 | 333.3088074
215.0566406 | 3.719721964 | 4.919283867 | 0.000996863 |  | 196.3898163 | 124.4772949 | 76.95498657 | 112.2722778 | 442.0794373 | 333.2202454
215.15625 | 3.719248387 | -0.625676155 | -0.00019091 |  | 204.8756256 | 126.7266312 | 77.57266998 | 115.9437332 | 441.6932068 | 333.1880188
215.2558594 | 3.718997628 | 1.817332745 | -0.001401589 |  | 214.0691071 | 129.1886902 | 78.20618439 | 120.2801285 | 441.1378479 | 333.1618958
215.3554688 | 3.718665845 | 0.387800694 | -0.002282242 |  | 222.977417 | 131.748642 | 78.8664856 | 125.2678833 | 440.5811768 | 333.1711731
215.4550781 | 3.719708227 | 0.47051096 | -0.003373796 |  | 231.2258911 | 133.9197998 | 79.53136444 | 130.7964935 | 439.9580994 | 333.2150269
215.5546875 | 3.718996231 | -11.99630833 | -0.004335277 |  | 239.0995941 | 135.734787 | 80.19593048 | 136.7628632 | 439.3255005 | 333.134613
215.6542969 | 3.719302869 | -0.946717024 | -0.005385374 |  | 246.6725616 | 137.387085 | 80.85960388 | 142.8806915 | 438.725647 | 333.1914673
215.7539063 | 3.719226966 | -5.78511405 | -0.006088143 |  | 254.1089478 | 139.1419067 | 81.50524139 | 149.1199188 | 438.0534363 | 333.1343079
215.8535156 | 3.718981563 | -2.596124053 | -0.006904682 |  | 260.7744141 | 140.9023285 | 82.17965698 | 155.4578094 | 437.3671875 | 333.1154785
215.953125 | 3.718636275 | -0.107545137 | -0.007626954 |  | 266.8682556 | 142.7705688 | 82.84577942 | 161.8269043 | 436.7200623 | 332.9704895
216.0527344 | 3.718982727 | -6.924592495 | -0.008265292 |  | 273.2170715 | 144.5579224 | 83.48562622 | 168.2256012 | 436.1846924 | 332.773468
216.1523438 | 3.718922657 | -6.062180042 | -0.008681986 |  | 279.5022583 | 146.4060669 | 84.16827393 | 174.4372711 | 435.677002 | 332.4988098
216.2519531 | 3.718334527 | -5.197260857 | -0.009292481 |  | 285.7919922 | 148.322403 | 84.8434906 | 180.5131073 | 435.1430664 | 332.2726135
216.3515625 | 3.718302629 | -8.878862858 | -0.009681552 |  | 292.6084595 | 150.4675293 | 85.54157257 | 186.372757 | 434.6404419 | 332.1352539
216.4511719 | 3.718052569 | -2.509996653 | -0.010168245 |  | 300.2339172 | 152.2421875 | 86.1657486 | 191.9968567 | 434.120697 | 332.0990295
216.5507813 | 3.71876829 | -7.190037966 | -0.010550335 |  | 307.7134399 | 151.7700043 | 86.89765167 | 197.3751678 | 433.5356445 | 331.9855347
216.6503906 | 3.718847685 | -11.90812969 | -0.011054339 |  | 313.3192139 | 150.9113617 | 87.41030884 | 201.5137177 | 432.9863281 | 331.9397583
216.75 | 3.718872598 | -11.17126274 | -0.011428391 |  | 319.9766541 | 149.6882324 | 88.12330627 | 206.6706696 | 432.2007751 | 331.8341064
216.8496094 | 3.718756649 | -6.43904376 | -0.011675726 |  | 326.1205139 | 148.5940399 | 88.89398193 | 211.5442963 | 431.4995422 | 331.7674255
216.9492188 | 3.719214394 | -6.269979239 | -0.01199381 |  | 331.9443665 | 147.5858307 | 89.59030914 | 216.2037506 | 430.818573 | 331.8180847
217.0488281 | 3.718863518 | -4.352620482 | -0.012361059 |  | 337.5581055 | 146.6252594 | 90.33795929 | 220.5842896 | 430.1853943 | 331.9270935
217.1484375 | 3.718874927 | -7.344292402 | -0.01264233 |  | 342.8439026 | 145.7459564 | 90.9826355 | 224.6521912 | 429.227417 | 331.932312
217.2480469 | 3.71854454 | -7.985462666 | -0.012879823 |  | 347.8104858 | 144.9359436 | 91.8011322 | 228.737442 | 428.1703186 | 332.0578003
217.3476563 | 3.718360371 | -2.379438519 | -0.013038144 |  | 352.4942322 | 144.1013184 | 92.50495911 | 232.8746796 | 427.066925 | 332.4384155
217.4472656 | 3.71856922 | -4.924752116 | -0.013108822 |  | 357.122467 | 143.30867 | 93.10023499 | 237.0120239 | 426.0892639 | 332.89328
217.546875 | 3.718971318 | -8.961116791 | -0.013159478 |  | 361.6448975 | 142.476181 | 93.81652832 | 240.7662811 | 425.1695251 | 333.2836304
217.6464844 | 3.718994136 | -5.675746083 | -0.013182507 |  | 365.6864929 | 141.5677185 | 94.60095215 | 244.4340973 | 424.2279968 | 333.7133179
217.7460938 | 3.719152926 | -0.866969585 | -0.013000114 |  | 369.5402832 | 140.6661224 | 95.31034088 | 248.1014862 | 423.2806091 | 334.2615051
217.8457031 | 3.718741049 | -2.030144334 | -0.012937454 |  | 373.1327515 | 139.8519287 | 96.09127808 | 251.6635284 | 422.3309631 | 334.7727356
217.9453125 | 3.719060027 | -9.609806061 | -0.012804395 |  | 376.3221436 | 138.9003754 | 96.92037201 | 254.9979401 | 421.307312 | 335.4007263
218.0449219 | 3.71885793 | -8.71663332 | -0.012836501 |  | 379.4298096 | 137.8334045 | 97.89360046 | 257.9923401 | 420.2672424 | 335.9702759
218.1445313 | 3.719057699 | -12.89654446 | -0.012771834 |  | 382.3302307 | 136.9058228 | 98.87651825 | 260.6769714 | 419.1845398 | 336.3941956
218.2441406 | 3.718968059 | -10.13226604 | -0.012738136 |  | 384.9520874 | 136.1751099 | 99.92710114 | 263.0872192 | 418.184082 | 336.7480469
218.34375 | 3.718879583 | -10.74472761 | -0.012638038 |  | 387.4936523 | 135.4987335 | 101.0707779 | 265.4584045 | 417.1777649 | 337.1624756
218.4433594 | 3.718728476 | -11.151896 | -0.012589362 |  | 389.8033447 | 134.8029175 | 102.2827911 | 268.0098267 | 416.1440125 | 337.3152466
218.5429688 | 3.719062122 | -2.845619857 | -0.01250496 |  | 391.9281616 | 134.2116699 | 103.5213547 | 270.4857788 | 415.1889954 | 337.3826904
218.6425781 | 3.719046523 | -9.204916477 | -0.012366958 |  | 393.9121399 | 133.5452118 | 104.710434 | 272.9547729 | 414.1954346 | 337.4675598
218.7421875 | 3.718601351 | -11.59073496 | -0.012291932 |  | 395.7427368 | 132.9228821 | 106.0160141 | 275.3421021 | 413.28302 | 337.5648193
218.8417969 | 3.719143846 | -8.717317104 | -0.012272038 |  | 397.4101868 | 132.3165741 | 107.3285446 | 277.615509 | 412.3782043 | 337.6924133
218.9414063 | 3.719150831 | -9.014433861 | -0.012131571 |  | 398.9988708 | 131.4156342 | 108.6634521 | 279.8504333 | 411.5146179 | 337.8797913
219.0410156 | 3.718623935 | -1.594039202 | -0.012102278 |  | 400.6077271 | 130.3108521 | 110.0397949 | 281.9271545 | 410.5725708 | 338.0818176
219.140625 | 3.718746404 | -8.190983295 | -0.01203354 |  | 402.1299744 | 129.2994385 | 111.4530487 | 283.9310303 | 409.6790161 | 338.2324524
219.2402344 | 3.718886102 | -8.176401138 | -0.011971617 |  | 403.1352234 | 128.3565063 | 112.9654846 | 285.894928 | 408.7992554 | 338.2914734
219.3398438 | 3.719027198 | -9.554666519 | -0.011943575 |  | 403.9214172 | 127.4820404 | 114.5473022 | 287.875824 | 408.0146484 | 338.3164673
219.4394531 | 3.719447224 | -5.22938776 | -0.011865488 |  | 403.3326416 | 126.5864563 | 116.2859344 | 289.7612305 | 407.2046509 | 338.4175415
219.5390625 | 3.718937325 | -2.653770089 | -0.011649657 |  | 400.7472229 | 125.7329025 | 118.1093979 | 291.59552 | 406.4527283 | 338.4977417
219.6386719 | 3.718612526 | -5.172653079 | -0.011525242 |  | 397.0596313 | 124.8360138 | 120.045311 | 293.3711243 | 405.7590332 | 338.6090698
219.7382813 | 3.71928238 | -9.925150871 | -0.011471448 |  | 392.9815369 | 124.01194 | 122.290863 | 295.1159363 | 405.0176697 | 338.747406
219.8378906 | 3.719891232 | -1.941055059 | -0.011546575 |  | 388.8829651 | 123.1577682 | 124.9250183 | 296.8118896 | 404.3084717 | 338.894104
219.9375 | 3.718874927 | -9.896669388 | -0.011516587 |  | 384.8091125 | 122.4017944 | 127.940239 | 298.5187683 | 403.5371399 | 339.0557556
220.0371094 | 3.718914508 | -7.66032052 | -0.01153279 |  | 380.9992065 | 121.6235199 | 131.4464111 | 300.0095215 | 402.7661133 | 339.2341614
220.1367188 | 3.718823704 | -4.270822316 | -0.011524218 |  | 377.385437 | 120.8378372 | 135.6747742 | 301.3561401 | 402.1141357 | 339.4343872
220.2363281 | 3.719167828 | -9.243650913 | -0.011610967 |  | 373.9238892 | 120.1847229 | 140.4689789 | 302.6783752 | 401.4126587 | 339.6463318
220.3359375 | 3.718831853 | -3.982364073 | -0.011606315 |  | 370.6862488 | 119.4307709 | 145.1555786 | 303.9717712 | 400.7217102 | 339.8546753
220.4355469 | 3.718937325 | -5.79696238 | -0.011597263 |  | 367.6603088 | 118.7692795 | 149.1515198 | 305.3514709 | 400.0029602 | 340.0037537
220.5351563 | 3.718678417 | -6.517196417 | -0.011548535 |  | 364.8020935 | 118.1124115 | 152.7543488 | 306.6402283 | 399.3512573 | 340.1167908
220.6347656 | 3.719251879 | -6.795629263 | -0.01162697 |  | 362.0671082 | 117.4424667 | 156.0593567 | 307.9217224 | 398.7506714 | 340.1358643
220.734375 | 3.718856533 | -4.01494664 | -0.01164374 |  | 359.4310913 | 116.7402496 | 159.0622253 | 309.0638123 | 398.1664429 | 340.2067871
220.8339844 | 3.719200657 | -4.756370902 | -0.011743318 |  | 356.9968567 | 116.1104507 | 161.3675385 | 310.1472778 | 397.5313416 | 340.2645264
220.9335938 | 3.719457469 | -1.213757515 | -0.01182539 |  | 354.6704102 | 115.5255585 | 163.1785583 | 311.2514648 | 396.9738159 | 340.3582153
221.0332031 | 3.719788787 | -4.68254745 | -0.011936977 |  | 352.4615173 | 114.8777695 | 164.7164764 | 312.3189087 | 396.4096069 | 340.4272461
221.1328125 | 3.719225802 | -3.46970132 | -0.012072022 |  | 350.3364868 | 114.2955475 | 166.0401001 | 313.3606567 | 395.846344 | 340.4961548
221.2324219 | 3.719108921 | -8.936053276 | -0.012118503 |  | 348.3414307 | 113.7357559 | 167.2458344 | 314.3795776 | 395.3051453 | 340.59552
221.3320313 | 3.718745473 | -1.652141094 | -0.012245625 |  | 346.4282227 | 113.1464844 | 168.5266113 | 315.4139099 | 394.7839661 | 340.6760864
221.4316406 | 3.719062122 | -4.143681943 | -0.012285769 |  | 344.5799866 | 112.5931244 | 169.6294556 | 316.3127747 | 394.2352905 | 340.7449036
221.53125 | 3.719577842 | -0.466864824 | -0.012377203 |  | 342.8470459 | 112.0598373 | 170.7185669 | 317.2421265 | 393.7763062 | 340.7232666
221.6308594 | 3.719390414 | -3.270560324 | -0.012486902 |  | 341.1750183 | 111.5301056 | 171.7672272 | 318.0820313 | 393.250946 | 340.7614746
221.7304688 | 3.718744309 | -2.006903529 | -0.012655362 |  | 339.5785217 | 111.0196991 | 172.8070068 | 318.9403687 | 392.7800293 | 340.6890564
221.8300781 | 3.719340355 | 2.731923103 | -0.012758943 |  | 338.35849 | 110.6000671 | 173.7207794 | 319.6272278 | 392.4117126 | 340.6323547
221.9296875 | 3.719345012 | 0.136710405 | -0.012875957 |  | 336.8692017 | 110.0550842 | 174.7494202 | 320.5245667 | 391.9697571 | 340.4994202
222.0292969 | 3.718823704 | -0.779474974 | -0.012895249 |  | 335.4729614 | 109.6064301 | 175.7019196 | 321.4447021 | 391.5025635 | 340.3976135
222.1289063 | 3.719517539 | -4.809687734 | -0.012994397 |  | 334.1019897 | 109.1307144 | 176.7638397 | 322.2846375 | 391.0840454 | 340.3794556
222.2285156 | 3.719541288 | -2.82101208 | -0.013081404 |  | 332.8175964 | 108.6563644 | 177.8185883 | 323.1029968 | 390.6558838 | 340.4065552
222.328125 | 3.719151995 | -2.998962998 | -0.013122433 |  | 331.522644 | 108.2578659 | 178.9467163 | 323.8227234 | 390.2496033 | 340.4167175
222.4277344 | 3.719012297 | -1.406062841 | -0.013200989 |  | 330.2642517 | 107.8433075 | 179.9739685 | 324.5000305 | 389.8774414 | 340.4547729
222.5273438 | 3.718353852 | 2.577212811 | -0.013235314 |  | 329.0761108 | 107.4894409 | 180.9788818 | 325.0687256 | 389.4812927 | 340.4422607
222.6269531 | 3.718859094 | 2.046777248 | -0.013300136 |  | 327.9510803 | 107.1465454 | 181.9345856 | 325.5917969 | 389.113739 | 340.4524536
222.7265625 | 3.719874236 | -0.451826572 | -0.01331434 |  | 326.7929993 | 106.8371429 | 182.8815918 | 326.0258789 | 388.784729 | 340.4300537
222.8261719 | 3.71921905 | -0.480991602 | -0.013386847 |  | 325.7150879 | 106.5359573 | 183.7614288 | 326.5081177 | 388.4487915 | 340.3725281
222.9257813 | 3.718945241 | 1.523633957 | -0.013422593 |  | 324.7015686 | 106.1851425 | 184.5276489 | 326.8965454 | 388.1650391 | 340.374054
223.0253906 | 3.719124521 | 5.562960625 | -0.013434405 |  | 323.6310425 | 105.9214325 | 185.2285004 | 327.2268066 | 387.8638306 | 340.3522339
223.125 | 3.719418819 | -2.343210459 | -0.013477046 |  | 322.685791 | 105.6531601 | 185.8760376 | 327.4663391 | 387.5460815 | 340.2941895
223.2246094 | 3.719060027 | -2.394476652 | -0.013548598 |  | 321.691803 | 105.354248 | 186.4293823 | 327.7724304 | 387.2701416 | 340.1958923
223.3242188 | 3.71855362 | 4.757282257 | -0.0136384 |  | 320.798645 | 105.0945663 | 186.8660126 | 327.9931335 | 387.0253296 | 340.1416931
223.4238281 | 3.71870333 | 1.705458164 | -0.01367037 |  | 319.8785706 | 104.8044815 | 187.1918488 | 328.1721802 | 386.7528992 | 340.0033875
223.5234375 | 3.718856533 | 8.672203064 | -0.013662672 |  | 318.9692078 | 104.58004 | 187.3919983 | 328.4616699 | 386.5300903 | 339.7825012
223.6230469 | 3.719528948 | 0.103672028 | -0.013736357 |  | 318.0759888 | 104.3264008 | 187.4260254 | 328.7641602 | 386.246521 | 339.4448853
223.7226563 | 3.719118933 | 0.66213274 | -0.013777666 |  | 317.2249146 | 104.0860672 | 187.3942413 | 329.1752625 | 386.0577698 | 339.108551
223.8222656 | 3.718933833 | 0.659398556 | -0.013784872 |  | 316.4111023 | 103.8443222 | 187.3048859 | 329.5943298 | 385.8163452 | 338.7781677
223.921875 | 3.719328015 | -0.388484478 | -0.013766102 |  | 315.5342712 | 103.600708 | 187.1678467 | 329.9408875 | 385.5580444 | 338.4260559
224.0214844 | 3.719003216 | -1.887054443 | -0.013782043 |  | 314.7439575 | 103.3813019 | 187.0082703 | 330.2510986 | 385.315155 | 338.0631104
224.1210938 | 3.719309854 | -2.137233853 | -0.01384723 |  | 313.9617004 | 103.1508484 | 186.8260193 | 330.5111084 | 385.0846863 | 337.7000122
224.2207031 | 3.718603446 | -7.933512688 | -0.013796222 |  | 313.2359619 | 102.9217224 | 186.638443 | 330.7677917 | 384.8901367 | 337.3128662
224.3203125 | 3.719202985 | -1.355935812 | -0.013852149 |  | 312.5052795 | 102.6898956 | 186.4629974 | 331.002594 | 384.6872864 | 336.9528503
224.4199219 | 3.718693319 | -1.818243861 | -0.013905802 |  | 311.7798462 | 102.4559708 | 186.2340393 | 331.2755737 | 384.4867249 | 336.6023254
224.5195313 | 3.718881679 | 3.811932087 | -0.013903843 |  | 311.1128235 | 102.205101 | 186.05159 | 331.4964905 | 384.2663269 | 336.3551636
224.6191406 | 3.718854437 | -7.509939432 | -0.013852972 |  | 310.501709 | 101.9532623 | 185.784317 | 331.7536926 | 384.1039429 | 336.1418762
224.71875 | 3.719069107 | -5.54518795 | -0.013726063 |  | 309.7876892 | 101.7222137 | 185.5541382 | 331.9995422 | 383.8821716 | 336.0191345
224.8183594 | 3.718560372 | -8.421795368 | -0.013562908 |  | 309.2022705 | 101.4927979 | 185.3182526 | 332.2055359 | 383.6889954 | 335.8913269
224.9179688 | 3.719528948 | -6.151952744 | -0.012097009 |  | 308.611969 | 101.2831497 | 185.124527 | 332.3562012 | 383.5075378 | 335.8069153
225.0175781 | 3.719056767 | -4.300670683 | -0.012001493 |  | 308.0405884 | 101.0269012 | 184.8517761 | 332.490387 | 383.2945557 | 335.692627
225.1171875 | 3.719868415 | -6.825933456 | -0.011904561 |  | 307.4490662 | 100.7833633 | 184.6451111 | 332.5873108 | 383.1120605 | 335.6123047
225.2167969 | 3.718341279 | -5.106120825 | -0.012136503 |  | 306.9074097 | 100.5960999 | 184.4589386 | 332.723175 | 382.8922119 | 335.5272217
225.3164063 | 3.718912412 | -3.04179883 | -0.012131628 |  | 306.4022217 | 100.3792572 | 184.2666931 | 332.8000183 | 382.7192993 | 335.3661499
225.4160156 | 3.718973647 | -10.06778479 | -0.011213451 |  | 305.8419189 | 100.1295547 | 184.0966034 | 332.9449158 | 382.535553 | 335.2467957
225.515625 | 3.718517066 | -5.198855877 | -0.010976337 |  | 305.3135071 | 99.87240601 | 183.954834 | 333.0412292 | 382.343811 | 335.109436
225.6152344 | 3.718751061 | -4.382468879 | -0.010698196 |  | 304.7933044 | 99.67125702 | 183.7636261 | 333.0665894 | 382.1993103 | 335.0161438
225.7148438 | 3.719080516 | -6.034154415 | -0.010620533 |  | 304.2785034 | 99.43556976 | 183.6331635 | 333.1137085 | 381.993988 | 334.9178772
225.8144531 | 3.719109853 | -5.607846737 | -0.010499937 |  | 303.7988892 | 99.19278717 | 183.4456787 | 333.1158142 | 381.7819824 | 334.8729248
225.9140625 | 3.718493317 | -9.421601772 | -0.010618826 |  | 303.3404541 | 98.97078705 | 183.2622223 | 333.1767883 | 381.5709229 | 334.8070679
226.0136719 | 3.719163171 | -3.720336445 | -0.010572014 |  | 302.882019 | 98.74416351 | 183.0569305 | 333.2165527 | 381.3385315 | 334.734375
226.1132813 | 3.718864682 | -9.413855076 | -0.010396555 |  | 302.4298096 | 98.49112701 | 182.8665924 | 333.2208252 | 381.1742249 | 334.6576538
226.2128906 | 3.719047454 | -7.615433931 | -0.010544265 |  | 301.9716187 | 98.32102966 | 182.6846161 | 333.2347107 | 380.9737854 | 334.5822449
226.3125 | 3.719022541 | -7.67080164 | -0.010723258 |  | 301.5241089 | 98.11078644 | 182.4358673 | 333.2577209 | 380.7436829 | 334.5184631
226.4121094 | 3.71863092 | -5.466807604 | -0.010932748 |  | 301.0755615 | 97.89985657 | 182.1901093 | 333.2841797 | 380.5793762 | 334.4933777
226.5117188 | 3.719415326 | -2.526629806 | -0.011040797 |  | 300.6194763 | 97.71068573 | 181.9360962 | 333.3023071 | 380.4128418 | 334.4593811
226.6113281 | 3.718891923 | -7.085910559 | -0.011050714 |  | 300.2139587 | 97.48741913 | 181.6364136 | 333.2414856 | 380.2201843 | 334.3839722
226.7109375 | 3.71912359 | -2.4172616 | -0.011079434 |  | 299.7994385 | 97.33670807 | 181.3205566 | 333.1941223 | 380.0343018 | 334.3234863
226.8105469 | 3.71922231 | 1.338391781 | -0.010960829 |  | 299.4153137 | 97.13525391 | 181.0123138 | 333.1608582 | 379.9052429 | 334.2855225
226.9101563 | 3.718809035 | -8.454150677 | -0.010772589 |  | 299.0170288 | 96.95077515 | 180.6174774 | 333.1059875 | 379.7075806 | 334.2612915
227.0097656 | 3.718979468 | -4.91541028 | -0.010689646 |  | 298.7065125 | 96.78507996 | 180.3806458 | 333.0938416 | 379.5937195 | 334.3178101
227.109375 | 3.719138258 | -5.956001759 | -0.011068171 |  | 298.3283081 | 96.6232605 | 180.0880127 | 332.9894104 | 379.4558716 | 334.2457581
227.2089844 | 3.718995067 | -1.792724371 | -0.012151207 |  | 297.9966125 | 96.44007111 | 179.8058929 | 332.9152222 | 379.2997742 | 334.2098999
227.3085938 | 3.719219982 | -4.535584152 | -0.014024819 |  | 297.6272583 | 96.24993896 | 179.5481567 | 332.8474426 | 379.1446533 | 334.1805115
227.4082031 | 3.718737324 | -3.424131304 | -0.013862275 |  | 297.2883606 | 96.09170532 | 179.2844086 | 332.7675171 | 379.0360413 | 334.137146
227.5078125 | 3.719259796 | -3.18329376 | -0.013818991 |  | 296.9022217 | 95.87516022 | 178.9813995 | 332.5781555 | 378.8933411 | 334.0901794
227.6074219 | 3.719417655 | -5.760050654 | -0.013298188 |  | 296.5719299 | 95.70137024 | 178.7095795 | 332.335968 | 378.7685852 | 334.0446167
227.7070313 | 3.71924373 | -2.211057305 | -0.012983927 |  | 296.2278748 | 95.49259186 | 178.4533997 | 332.1508484 | 378.6429138 | 333.9989014
227.8066406 | 3.719041866 | -2.304931521 | -0.013111403 |  | 295.8834839 | 95.38398743 | 178.1311646 | 331.9849854 | 378.5289917 | 333.982666
227.90625 | 3.718949898 | -5.188830376 | -0.012143843 |  | 295.5327148 | 95.22750854 | 177.8180084 | 331.8874817 | 378.3864136 | 333.9622498
228.0058594 | 3.718540116 | -2.924456 | -0.011566384 |  | 295.1956787 | 95.10719299 | 177.4710236 | 331.743103 | 378.2628479 | 333.9304199
228.1054688 | 3.718600186 | -4.822447419 | -0.012095016 |  | 294.9354553 | 95.00170898 | 177.1214142 | 331.6061707 | 378.1427612 | 333.8692627
228.2050781 | 3.718677253 | -5.981065273 | -0.011298642 |  | 294.7061462 | 94.83958435 | 176.8228912 | 331.4672241 | 377.9907837 | 333.8505249
228.3046875 | 3.71863418 | -0.397142649 | -0.010826467 |  | 294.4648132 | 94.75707245 | 176.47612 | 331.3946533 | 377.9165955 | 333.7481995
228.4042969 | 3.71927004 | -2.793214321 | -0.010452002 |  | 294.236908 | 94.61064911 | 176.1172638 | 331.2713013 | 377.7649536 | 333.6976929
228.5039063 | 3.719007873 | -1.875889778 | -0.010360013 |  | 294.0635681 | 94.48599243 | 175.8187714 | 331.1663818 | 377.6123657 | 333.5622864
228.6035156 | 3.718809035 | -1.586064339 | -0.01016569 |  | 293.8839417 | 94.33579254 | 175.4503632 | 330.9719238 | 377.4888306 | 333.4598999
228.703125 | 3.719200657 | -3.481321663 | -0.010165626 |  | 293.7544861 | 94.18516541 | 175.0326996 | 330.7965698 | 377.3842468 | 333.3345642
228.8027344 | 3.718868174 | 2.506123543 | -0.009976258 |  | 293.5932922 | 94.02154541 | 174.7129822 | 330.5747986 | 377.2494812 | 333.192627
228.9023438 | 3.718644424 | 1.271631718 | -0.009847131 |  | 293.5296021 | 93.89054871 | 174.4248199 | 330.416687 | 377.091095 | 333.0228271
229.0019531 | 3.718626263 | 1.678116322 | -0.009780741 |  | 293.4373779 | 93.71712494 | 174.068985 | 330.3195801 | 377.0006409 | 332.8690796
229.1015625 | 3.719048618 | 3.018330574 | -0.01004722 |  | 293.3522644 | 93.52539825 | 173.7366486 | 330.2678528 | 376.8745117 | 332.8235168
229.2011719 | 3.718918 | 2.659238815 | -0.010277116 |  | 293.3020935 | 93.3053894 | 173.3971863 | 330.1989746 | 376.7818909 | 332.714447
229.3007813 | 3.718368287 | 5.241692543 | -0.01066618 |  | 293.234314 | 93.15960693 | 173.105835 | 330.1782837 | 376.7002563 | 332.630188
229.4003906 | 3.718894019 | 2.511819839 | -0.010574068 |  | 293.216156 | 92.93806458 | 172.8060608 | 330.1260376 | 376.5578918 | 332.4943542
229.5 | 3.71923139 | 0.579195023 | -0.010856057 |  | 293.1544495 | 92.74462128 | 172.4806671 | 330.0265808 | 376.4562683 | 332.3720398
229.5996094 | 3.718907989 | 0.133292437 | -0.01089166 |  | 293.0854797 | 92.57098389 | 172.0979767 | 329.9270935 | 376.3216553 | 332.2369385
229.6992188 | 3.71865234 | 0.511979103 | -0.010683277 |  | 293.0571594 | 92.35427094 | 171.7681885 | 329.7469482 | 376.2456665 | 332.1789551
229.7988281 | 3.719193905 | 2.88617754 | -0.010871282 |  | 293.0347595 | 92.1680069 | 171.4455719 | 329.5943298 | 376.1843262 | 332.114624
229.8984375 | 3.71869425 | 6.055116653 | -0.010795244 |  | 293.0756226 | 91.99571991 | 171.0605927 | 329.3639832 | 376.0290222 | 332.0844727
229.9980469 | 3.718839769 | -1.768800259 | -0.010740635 |  | 293.006134 | 91.78346252 | 170.6970978 | 329.1991577 | 375.8959961 | 332.0586548
230.0976563 | 3.719198561 | -0.652562618 | -0.010678237 |  | 293.0255432 | 91.59553528 | 170.3731995 | 328.9725342 | 375.8087158 | 332.0386353
230.1972656 | 3.71856922 | -2.243412018 | -0.010562493 |  | 292.9987488 | 91.42788696 | 170.0115967 | 328.6560669 | 375.7036133 | 332.0421143
230.296875 | 3.718584121 | -1.894345641 | -0.010488093 |  | 293.0617371 | 91.27172089 | 169.667511 | 328.3120117 | 375.5643005 | 331.9764709
230.3964844 | 3.718623935 | -5.568200827 | -0.010202666 |  | 293.0429382 | 91.10899353 | 169.3745117 | 327.9925232 | 375.4752502 | 331.9530334
230.4960938 | 3.719118933 | 4.805814743 | -0.009456672 |  | 293.0552673 | 90.96674347 | 169.1013794 | 327.7861938 | 375.346283 | 331.9483643
230.5957031 | 3.71865234 | 1.98070097 | -0.009252466 |  | 293.0299683 | 90.83081818 | 168.8309326 | 327.6096802 | 375.2486267 | 331.8919067
230.6953125 | 3.718609267 | 0.419700146 | -0.009196707 |  | 292.9591675 | 90.66724396 | 168.5085907 | 327.5471802 | 375.1225281 | 331.861145
230.7949219 | 3.718881679 | -2.356881499 | -0.00900882 |  | 292.924469 | 90.53304291 | 168.2033234 | 327.409668 | 375.0170898 | 331.8320007
230.8945313 | 3.718855602 | 0.224888325 | -0.009003708 |  | 292.813324 | 90.41359711 | 168.0118713 | 327.3019104 | 374.9099426 | 331.7202148
230.9941406 | 3.719455141 | 7.406040192 | -0.008986879 |  | 292.6855164 | 90.30360413 | 167.7024841 | 327.1341858 | 374.8200989 | 331.6578369
231.09375 | 3.719070271 | 1.898902893 | -0.008905534 |  | 292.5320129 | 90.22392273 | 167.5216217 | 327.0873108 | 374.6974487 | 331.5878601
231.1933594 | 3.718294713 | -1.25112462 | -0.008977185 |  | 292.4399719 | 90.16853333 | 167.2881622 | 327.0394897 | 374.6228638 | 331.5375366
231.2929688 | 3.719187152 | -1.143579483 | -0.008921045 |  | 292.2582092 | 90.10159302 | 167.0481873 | 327.0071106 | 374.4953613 | 331.4872131
231.3925781 | 3.719187152 | 3.604816914 | -0.008938655 |  | 292.0979309 | 90.02713013 | 166.8549957 | 327.0116882 | 374.440155 | 331.4590454
231.4921875 | 3.718215317 | 2.172779083 | -0.008956912 |  | 291.9433594 | 89.95206451 | 166.6208191 | 327.0305786 | 374.3241577 | 331.3867493
231.5917969 | 3.719230226 | 4.350569725 | -0.009011921 |  | 291.7679443 | 89.87410736 | 166.3349915 | 327.0666504 | 374.2234497 | 331.3429565
231.6914063 | 3.719013461 | 6.103877068 | -0.008960139 |  | 291.6580505 | 89.79588318 | 166.0933075 | 327.0889587 | 374.1470337 | 331.3314819
231.7910156 | 3.718878419 | 2.604326725 | -0.0089655 |  | 291.5815125 | 89.64774323 | 165.8545685 | 327.1094055 | 374.0392151 | 331.2759705
231.890625 | 3.718906592 | 1.081604481 | -0.008947108 |  | 291.4623413 | 89.56645966 | 165.5675201 | 327.0888062 | 373.9866638 | 331.2974854
231.9902344 | 3.719148503 | 1.309910297 | -0.008924525 |  | 291.334259 | 89.39302063 | 165.3651886 | 327.1117249 | 373.8727417 | 331.2917175
232.0898438 | 3.719386921 | 0.356357574 | -0.008996772 |  | 291.2805481 | 89.3261795 | 165.2054749 | 327.1893311 | 373.8792419 | 331.3282471
232.1894531 | 3.718898908 | 3.949781895 | -0.008969836 |  | 291.1860657 | 89.16881561 | 164.9376526 | 327.1653748 | 373.8027039 | 331.3044128
232.2890625 | 3.718744309 | -0.553675652 | -0.008894557 |  | 291.0788269 | 89.06153107 | 164.7355194 | 327.1185913 | 373.6952515 | 331.3330994
232.3886719 | 3.7187329 | -3.386763871 | -0.0088838 |  | 290.9796753 | 88.89753723 | 164.5091248 | 327.1062927 | 373.5835266 | 331.3534241
232.4882813 | 3.718693319 | -4.979664087 | -0.008877974 |  | 290.8861084 | 88.76789093 | 164.2818909 | 327.1029053 | 373.5244141 | 331.3615417
232.5878906 | 3.718497741 | -0.570992231 | -0.008864107 |  | 290.7615356 | 88.61461639 | 164.0987701 | 327.1097717 | 373.4273987 | 331.3943787
232.6875 | 3.71918366 | 1.407202244 | -0.009092568 |  | 290.6540222 | 88.47121429 | 163.9715881 | 327.1228638 | 373.3110352 | 331.4020081
232.7871094 | 3.718471897 | -2.050195217 | -0.00910571 |  | 290.482605 | 88.28995514 | 163.7915344 | 327.1298523 | 373.1572571 | 331.4111633
232.8867188 | 3.719158747 | 4.716725349 | -0.009118681 |  | 290.3413696 | 88.19200897 | 163.6403351 | 327.0427551 | 373.0537415 | 331.4276123
232.9863281 | 3.718506821 | -0.098886728 | -0.009105654 |  | 290.1401062 | 88.06150055 | 163.5321655 | 326.9892578 | 372.9265137 | 331.464386
233.0859375 | 3.718835113 | -0.432003736 | -0.009025727 |  | 290.0348511 | 87.91557312 | 163.3786621 | 326.8908997 | 372.8408203 | 331.4909668
233.1855469 | 3.718832784 | 2.975722313 | -0.008997395 |  | 289.8915405 | 87.80345917 | 163.230545 | 326.8063965 | 372.7450256 | 331.5050354
233.2851563 | 3.718774809 | 2.27007103 | -0.00902171 |  | 289.7821655 | 87.67516327 | 162.9366455 | 326.6686401 | 372.611145 | 331.5045166
233.3847656 | 3.718977139 | -1.438873291 | -0.008909066 |  | 289.6478271 | 87.55220032 | 162.6948547 | 326.4757385 | 372.4999084 | 331.5651855
233.484375 | 3.719201821 | 0.572131634 | -0.008880705 |  | 289.5820618 | 87.44610596 | 162.4737854 | 326.4016418 | 372.3965454 | 331.574646
233.5839844 | 3.718832784 | -1.721863031 | -0.008901896 |  | 289.4893188 | 87.32579803 | 162.2313995 | 326.3437805 | 372.3002319 | 331.5822144
233.6835938 | 3.718510547 | 4.20634079 | -0.008896716 |  | 289.4319763 | 87.24714661 | 161.9909973 | 326.3744202 | 372.1773682 | 331.5964661
233.7832031 | 3.718866777 | 3.085546494 | -0.008827743 |  | 289.3883667 | 87.11655426 | 161.8216553 | 326.3334351 | 372.0770264 | 331.600647
233.8828125 | 3.719593675 | -3.179648161 | -0.008899638 |  | 289.3422852 | 87.03273773 | 161.6680145 | 326.2824707 | 371.9707336 | 331.5907898
233.9824219 | 3.719431159 | 0.060380459 | -0.008876898 |  | 289.2971497 | 86.88382721 | 161.5050812 | 326.2483215 | 371.9075623 | 331.585968
234.0820313 | 3.719324523 | -2.433894753 | -0.008890032 |  | 289.2833862 | 86.74734497 | 161.3770447 | 326.1321106 | 371.7869873 | 331.5760803
234.1816406 | 3.718584121 | -1.339302778 | -0.008851487 |  | 289.1903381 | 86.67445374 | 161.2099915 | 326.0295715 | 371.6762085 | 331.5151978
234.28125 | 3.718785054 | -0.92826128 | -0.00881822 |  | 289.0997314 | 86.53939819 | 161.1007538 | 325.9058838 | 371.5195007 | 331.4861145
234.3808594 | 3.719127082 | -0.844412327 | -0.008763362 |  | 289.019043 | 86.46720886 | 161.0101471 | 325.7980042 | 371.4362793 | 331.4953613
234.4804688 | 3.719000888 | 5.021589279 | -0.008795084 |  | 288.9184875 | 86.3431015 | 160.8678589 | 325.6785278 | 371.3257141 | 331.421875
234.5800781 | 3.71933826 | 0.004101276 | -0.008763483 |  | 288.7915344 | 86.2746048 | 160.7237396 | 325.655304 | 371.2192383 | 331.3734741
234.6796875 | 3.719787856 | -2.081638455 | -0.008741872 |  | 288.6953735 | 86.15888214 | 160.6600952 | 325.6064148 | 371.1146851 | 331.3244324
234.7792969 | 3.718884938 | -1.128313541 | -0.008738288 |  | 288.6210327 | 86.0739212 | 160.5277405 | 325.5259705 | 371.0276489 | 331.283905
234.8789063 | 3.718272128 | 0.004101276 | -0.008754998 |  | 288.5370178 | 85.96736908 | 160.4138184 | 325.4782104 | 370.9223938 | 331.2402954
234.9785156 | 3.719099608 | -2.877746761 | -0.008729595 |  | 288.4214783 | 85.84812164 | 160.2982025 | 325.3883362 | 370.8204956 | 331.1805725
235.078125 | 3.718801119 | 4.982171059 | -0.008745482 |  | 288.3267517 | 85.73703766 | 160.1693726 | 325.3529968 | 370.7461853 | 331.0996399
235.1777344 | 3.71936876 | 2.083233833 | -0.008793821 |  | 288.2218933 | 85.61798859 | 160.0186768 | 325.3401794 | 370.6708374 | 330.9919128
235.2773438 | 3.71890892 | -1.354113102 | -0.00875859 |  | 288.0888672 | 85.48300171 | 159.8750458 | 325.2870483 | 370.6056519 | 330.9063721
235.3769531 | 3.718713575 | 4.749307632 | -0.008773107 |  | 287.9844971 | 85.37997437 | 159.7177277 | 325.1484985 | 370.4894104 | 330.7981567
235.4765625 | 3.719173415 | -5.202501416 | -0.008785146 |  | 287.8340454 | 85.25417328 | 159.5165558 | 324.9967651 | 370.4137573 | 330.6790466
235.5761719 | 3.719256536 | 0.309420109 | -0.008821451 |  | 287.6512756 | 85.13083649 | 159.3854065 | 324.8642883 | 370.3182678 | 330.5782166
235.6757813 | 3.719482149 | 0.257243156 | -0.008754944 |  | 287.4756775 | 84.97947693 | 159.1839905 | 324.6948853 | 370.2043457 | 330.4315186
235.7753906 | 3.719078188 | 2.599314213 | -0.008688573 |  | 287.2524414 | 84.88871002 | 159.0042419 | 324.5354919 | 370.1343994 | 330.288208
235.875 | 3.718855602 | 1.602925301 | -0.008731867 |  | 287.0135803 | 84.74280548 | 158.8184357 | 324.3456421 | 370.0470276 | 330.1372986
235.9746094 | 3.719453976 | -2.209690213 | -0.008723217 |  | 286.7811584 | 84.62461853 | 158.6461945 | 324.114563 | 369.9813843 | 329.9397888
236.0742188 | 3.720036519 | -0.613372564 | -0.008715995 |  | 286.5947266 | 84.42783356 | 158.490509 | 323.909729 | 369.8878479 | 329.7612305
236.1738281 | 3.718598789 | -4.606445491 | -0.008772875 |  | 286.3362732 | 84.34452057 | 158.3528595 | 323.784668 | 369.7911377 | 329.6260681
236.2734375 | 3.718760374 | -0.783804178 | -0.008755905 |  | 286.152832 | 84.1792984 | 158.3035889 | 323.6566772 | 369.713623 | 329.4772339
236.3730469 | 3.718863518 | -2.042676091 | -0.008790595 |  | 285.9296875 | 84.04762268 | 158.2234955 | 323.533844 | 369.6314697 | 329.2601624
236.4726563 | 3.719474465 | 0.249268055 | -0.00873948 |  | 285.736969 | 83.87303925 | 158.1499329 | 323.2071838 | 369.5602722 | 328.9657288
236.5722656 | 3.718494481 | 2.194652557 | -0.008688371 |  | 285.5776672 | 83.76289368 | 158.0160828 | 322.8652954 | 369.4815979 | 328.7692871
236.671875 | 3.719019049 | -1.047426701 | -0.008702982 |  | 285.3693542 | 83.60961914 | 157.8928223 | 322.5243225 | 369.4099731 | 328.5758362
236.7714844 | 3.719333603 | -0.297799826 | -0.008702993 |  | 285.1889343 | 83.48654175 | 157.7011108 | 322.3303223 | 369.3307495 | 328.3713684
236.8710938 | 3.719659333 | 0.754411697 | -0.008716263 |  | 285.0218506 | 83.38874817 | 157.5285797 | 322.1877441 | 369.2069397 | 328.2220459
236.9707031 | 3.719147571 | 2.140424252 | -0.008700753 |  | 284.8354797 | 83.24397278 | 157.2953339 | 322.1287537 | 369.1278076 | 328.0434875
237.0703125 | 3.71882254 | -1.082971334 | -0.00863317 |  | 284.7267151 | 83.15581512 | 157.1043091 | 322.0242004 | 369.0658569 | 327.8723145
237.1699219 | 3.718928245 | 1.827586174 | -0.008669413 |  | 284.6317749 | 83.03461456 | 156.9278717 | 321.9625244 | 368.9808655 | 327.7565002
237.2695313 | 3.719022541 | 4.31092453 | -0.008505118 |  | 284.5350952 | 82.9733963 | 156.7666626 | 321.8872681 | 368.9892273 | 327.7073975
237.3691406 | 3.719094952 | 4.003326416 | -0.008531954 |  | 284.4190063 | 82.84707642 | 156.5773621 | 321.6932373 | 368.8887024 | 327.5677795
237.46875 | 3.718283304 | 0.960388184 | -0.008532044 |  | 284.3261414 | 82.7129364 | 156.4115601 | 321.3586121 | 368.7964172 | 327.4069824
237.5683594 | 3.718270731 | 2.584275723 | -0.008549981 |  | 284.2064514 | 82.64584351 | 156.2728577 | 320.9153748 | 368.699707 | 327.2742615
237.6679688 | 3.719030457 | 7.030543327 | -0.008601484 |  | 284.1660767 | 82.53255463 | 156.1659393 | 320.4526062 | 368.6271973 | 327.1148682
237.7675781 | 3.718522887 | 1.926473141 | -0.008617954 |  | 284.0700378 | 82.4405899 | 156.0097809 | 319.8905029 | 368.5441284 | 326.989502
237.8671875 | 3.719419983 | -2.471945643 | -0.008553408 |  | 284.0062256 | 82.35350037 | 155.8940125 | 319.3461609 | 368.4471741 | 326.8762207
237.9667969 | 3.719310786 | 0.982490063 | -0.008626854 |  | 283.9297485 | 82.20281219 | 155.7752533 | 318.7352905 | 368.344635 | 326.7971191
238.0664063 | 3.71935968 | -0.601296186 | -0.008710682 |  | 283.8800354 | 82.13426971 | 155.6258392 | 318.2241516 | 368.287262 | 326.7130127
238.1660156 | 3.718513806 | -5.011563063 | -0.008715827 |  | 283.8222046 | 82.01113892 | 155.4666443 | 317.8292542 | 368.1764526 | 326.6773071
238.265625 | 3.718972483 | 0.647550106 | -0.008718312 |  | 283.7615662 | 81.96453094 | 155.272644 | 317.6520996 | 368.0846252 | 326.6456604
238.3652344 | 3.71918366 | -4.727206051 | -0.008675034 |  | 283.7093201 | 81.82852936 | 155.0736542 | 317.6192017 | 368.0116577 | 326.5696106
238.4648438 | 3.718686334 | 0.338129997 | -0.008636572 |  | 283.6377258 | 81.70040131 | 154.7958374 | 317.5603027 | 367.9535522 | 326.5357666
238.5644531 | 3.719046523 | -1.321530581 | -0.00861744 |  | 283.5754395 | 81.63772583 | 154.4623871 | 317.5903931 | 367.856781 | 326.4839172
238.6640625 | 3.718984823 | -2.30151391 | -0.008604976 |  | 283.5107422 | 81.50404358 | 154.0816193 | 317.7072754 | 367.7825317 | 326.418396
238.7636719 | 3.718826032 | 1.656470299 | -0.008610588 |  | 283.4678345 | 81.4464798 | 153.6532745 | 317.8129578 | 367.7059021 | 326.3840332
238.8632813 | 3.719021377 | 3.699830532 | -0.008624608 |  | 283.5193787 | 81.34663391 | 153.1447144 | 317.9893494 | 367.6195984 | 326.3370361
238.9628906 | 3.719365501 | 4.04023838 | -0.00863773 |  | 283.5579529 | 81.23246002 | 152.675827 | 318.1129761 | 367.5318909 | 326.3068237
239.0625 | 3.71881928 | 4.521912575 | -0.008648958 |  | 283.5939026 | 81.14212799 | 152.1359863 | 318.1560974 | 367.4621887 | 326.2548523
239.1621094 | 3.719265616 | 2.129031181 | -0.008608286 |  | 283.6932068 | 81.04638672 | 151.5879822 | 318.2592163 | 367.3816223 | 326.2220459
239.2617188 | 3.719040702 | -0.422661781 | -0.008667159 |  | 283.7897644 | 80.91532135 | 151.0446472 | 318.4380798 | 367.3070984 | 326.1825867
239.3613281 | 3.719295186 | 0.722057343 | -0.008630312 |  | 283.887146 | 80.86677551 | 150.5270081 | 318.5997925 | 367.2394409 | 326.1228943
239.4609375 | 3.719074695 | -1.197124243 | -0.008675059 |  | 283.9919128 | 80.709198 | 149.9772644 | 318.8485107 | 367.1475525 | 326.0387268
239.5605469 | 3.718600186 | -1.514063835 | -0.008650769 |  | 284.0749207 | 80.65329742 | 149.4293365 | 319.1196899 | 367.1009216 | 326.0056458
239.6601563 | 3.718960143 | -3.189673543 | -0.008697253 |  | 284.1520081 | 80.5422287 | 148.9060211 | 319.322876 | 366.9927979 | 325.9457703
239.7597656 | 3.718638603 | 0.831880569 | -0.008623885 |  | 284.2615662 | 80.48823547 | 148.3578491 | 319.5907593 | 366.881012 | 325.8729858
239.859375 | 3.719034881 | -1.580823898 | -0.008657454 |  | 284.3163452 | 80.41665649 | 147.8048401 | 319.7955627 | 366.8066101 | 325.8173523
239.9589844 | 3.718769454 | 1.91348505 | -0.008578159 |  | 284.3840027 | 80.32951355 | 147.2484589 | 320.0319519 | 366.7344055 | 325.7926331
240.0585938 | 3.718739885 | 2.14953804 | -0.008589102 |  | 284.4372559 | 80.25722504 | 146.7359924 | 320.2835693 | 366.6463318 | 325.740387
240.1582031 | 3.719646993 | 1.663533688 | -0.008566843 |  | 284.5195313 | 80.18992615 | 146.2675781 | 320.4436951 | 366.5613098 | 325.7164917
240.2578125 | 3.719122426 | -0.512434721 | -0.008576276 |  | 284.5136719 | 80.11100769 | 145.8764038 | 320.7173462 | 366.4621582 | 325.6943054
240.3574219 | 3.718756649 | 0.339268684 | -0.008606058 |  | 284.547699 | 80.06071472 | 145.4938049 | 320.9278259 | 366.3903809 | 325.6441956
240.4570313 | 3.719038374 | 3.080989361 | -0.008490347 |  | 284.5040588 | 79.98329163 | 145.1086121 | 321.1573486 | 366.2932129 | 325.5932617
240.5566406 | 3.718473061 | 4.060060978 | -0.0084938 |  | 284.4519958 | 79.88011169 | 144.7669678 | 321.3899841 | 366.2008057 | 325.5189209
240.65625 | 3.719053042 | -4.202467263 | -0.00852173 |  | 284.35672 | 79.82287598 | 144.4325867 | 321.5936584 | 366.1346436 | 325.4360046
240.7558594 | 3.719175977 | 2.969342709 | -0.008527447 |  | 284.2662659 | 79.75819397 | 144.0984192 | 321.7586975 | 366.0321655 | 325.3711243
240.8554688 | 3.719012297 | -3.612791196 | -0.008534592 |  | 284.2090149 | 79.71657562 | 143.7556458 | 321.9294739 | 365.9827881 | 325.3275757
240.9550781 | 3.719083776 | -5.176526427 | -0.008488256 |  | 284.1961365 | 79.64796448 | 143.4851837 | 322.0497131 | 365.9011536 | 325.2098389
241.0546875 | 3.719364337 | -3.369902998 | -0.008560122 |  | 284.0976868 | 79.58739471 | 143.2277222 | 322.2153015 | 365.7640686 | 325.1494751
241.1542969 | 3.718851178 | -0.707930088 | -0.008556015 |  | 284.0322876 | 79.55280304 | 142.9568481 | 322.3356628 | 365.6996765 | 325.0584717
241.2539063 | 3.719193905 | -5.3002491 | -0.008560561 |  | 283.9963074 | 79.51106262 | 142.6898346 | 322.3935547 | 365.6448364 | 324.9680481
241.3535156 | 3.719092856 | 2.497693062 | -0.008613807 |  | 283.888092 | 79.48157501 | 142.4078064 | 322.4685364 | 365.5555725 | 324.9241028
241.453125 | 3.718962238 | 0.002050877 | -0.008643419 |  | 283.8206177 | 79.41615295 | 142.1490021 | 322.5846863 | 365.4760437 | 324.8600464
241.5527344 | 3.718898908 | -5.890381098 | -0.008592976 |  | 283.7481384 | 79.38890076 | 141.9499969 | 322.6468811 | 365.395752 | 324.7964478
241.6523438 | 3.71860787 | -4.812649846 | -0.008611429 |  | 283.6705933 | 79.32347107 | 141.6998444 | 322.7009888 | 365.2961731 | 324.7685852
241.7519531 | 3.719250715 | -3.988743871 | -0.008602949 |  | 283.6270752 | 79.30725861 | 141.4877319 | 322.7305603 | 365.2095642 | 324.6985474
241.8515625 | 3.718899839 | -1.212162256 | -0.008659878 |  | 283.5917053 | 79.24851227 | 141.2052307 | 322.7040405 | 365.1411743 | 324.6645508
241.9511719 | 3.718393433 | -3.211775005 | -0.008700766 |  | 283.5494995 | 79.19832611 | 140.9213257 | 322.7073669 | 365.0361328 | 324.5979309
242.0507813 | 3.719352928 | -1.705457926 | -0.008667504 |  | 283.5516968 | 79.13298798 | 140.6844482 | 322.6928406 | 364.9787903 | 324.5166626
242.1503906 | 3.719221146 | -6.092256069 | -0.008689577 |  | 283.5376587 | 79.09318542 | 140.4132538 | 322.670166 | 364.8924561 | 324.4438477
242.25 | 3.718996231 | -3.714412346 | -0.008799677 |  | 283.5896606 | 79.04362488 | 140.1408539 | 322.7024841 | 364.7972107 | 324.2983398
242.3496094 | 3.719156652 | -1.099376678 | -0.008857304 |  | 283.5655823 | 78.93872833 | 139.8756104 | 322.8078613 | 364.7332458 | 324.1920166
242.4492188 | 3.719382265 | -4.350797653 | -0.008855931 |  | 283.535553 | 78.95570374 | 139.6269379 | 322.9104309 | 364.741333 | 324.151123
242.5488281 | 3.719094952 | -5.345591307 | -0.008835027 |  | 283.5484314 | 78.86792755 | 139.3636169 | 323.0718079 | 364.6630554 | 324.0093079
242.6484375 | 3.719340355 | -6.862161636 | -0.008822357 |  | 283.4633484 | 78.80523682 | 139.0938263 | 323.2351379 | 364.5949097 | 323.8664246
242.7480469 | 3.719379005 | -8.030121326 | -0.008875904 |  | 283.3758545 | 78.74775696 | 138.8366547 | 323.4023132 | 364.497345 | 323.6651001
242.8476563 | 3.719485874 | 0.042152405 | -0.008906634 |  | 283.2913818 | 78.68655396 | 138.5272064 | 323.5547791 | 364.4302063 | 323.5161743
242.9472656 | 3.718980399 | -4.988094449 | -0.008855488 |  | 283.1872864 | 78.64131927 | 138.2143555 | 323.7108154 | 364.385437 | 323.3858032
243.046875 | 3.719735469 | -5.188602567 | -0.008872269 |  | 283.1234436 | 78.53900146 | 137.9205933 | 323.8902588 | 364.3000488 | 323.2190857
243.1464844 | 3.718637439 | -4.886701226 | -0.008849155 |  | 282.9775696 | 78.45545959 | 137.6253052 | 324.0366516 | 364.1862183 | 323.0782166
243.2460938 | 3.718945241 | -8.57992363 | -0.008804945 |  | 282.8457031 | 78.4250412 | 137.3352051 | 324.1315308 | 364.0960083 | 322.9601746
243.3457031 | 3.719237211 | -6.424689293 | -0.008792449 |  | 282.6947021 | 78.33319092 | 137.087677 | 324.2832642 | 364.0449829 | 322.8530884
243.4453125 | 3.719863991 | -4.389076471 | -0.008818593 |  | 282.5573425 | 78.27831268 | 136.8386688 | 324.3957825 | 364.0036926 | 322.7668152
243.5449219 | 3.719290529 | -9.854289055 | -0.008737017 |  | 282.4156799 | 78.19758606 | 136.5443878 | 324.5336304 | 363.9102173 | 322.6452026
243.6445313 | 3.718886102 | -5.592352867 | -0.008760478 |  | 282.207428 | 78.13409424 | 136.2662964 | 324.6253967 | 363.8314514 | 322.5863037
243.7441406 | 3.719500543 | -3.146154165 | -0.008726544 |  | 281.9971619 | 78.05761719 | 135.9931946 | 324.6920776 | 363.7518005 | 322.4307251
243.84375 | 3.71933011 | -10.5284977 | -0.008740302 |  | 281.7702942 | 77.97241211 | 135.727066 | 324.7989197 | 363.7112732 | 322.3323364
243.9433594 | 3.719039538 | -6.814541101 | -0.008722974 |  | 281.4920654 | 77.89943695 | 135.4389343 | 324.8678284 | 363.5835571 | 322.1940918
244.0429688 | 3.719559449 | -16.42936039 | -0.008800716 |  | 281.2253113 | 77.85980988 | 135.2067871 | 324.9827271 | 363.5428772 | 322.0464783
244.1425781 | 3.719018117 | -8.491289616 | -0.008773845 |  | 280.9327087 | 77.76790619 | 134.9599915 | 325.0549622 | 363.4272461 | 321.9020691
244.2421875 | 3.719525455 | -11.48136711 | -0.008846838 |  | 280.6875916 | 77.71576691 | 134.726532 | 325.1755981 | 363.3813782 | 321.7637939
244.3417969 | 3.719474465 | -11.31913757 | -0.008833242 |  | 280.3294678 | 77.64044189 | 134.4622192 | 325.2256165 | 363.2975769 | 321.6343079
244.4414063 | 3.719004148 | -9.43572855 | -0.00886879 |  | 280.0200806 | 77.59676361 | 134.223114 | 325.2619019 | 363.2038574 | 321.540863
244.5410156 | 3.719067943 | -17.94342422 | -0.008877353 |  | 279.7622681 | 77.51777649 | 134.0231628 | 325.3131104 | 363.1511536 | 321.4012451
244.640625 | 3.719565269 | -10.85045004 | -0.008797657 |  | 279.4328308 | 77.47355652 | 133.8087463 | 325.3829651 | 363.0994873 | 321.3283081
244.7402344 | 3.718141277 | -15.48355484 | -0.008873649 |  | 279.2415771 | 77.4203186 | 133.6192169 | 325.4537964 | 362.999939 | 321.2011108
244.8398438 | 3.718995067 | -8.505188942 | -0.008859154 |  | 278.973114 | 77.34700775 | 133.3654938 | 325.5007629 | 362.9607849 | 321.0682373
244.9394531 | 3.718874927 | -12.62881947 | -0.008850068 |  | 278.7319641 | 77.33192444 | 133.2011261 | 325.5099182 | 362.8646851 | 320.9194031
245.0390625 | 3.71990916 | -7.041707516 | -0.008865481 |  | 278.6002808 | 77.23628998 | 132.9824371 | 325.5768127 | 362.7910767 | 320.7388
245.1386719 | 3.71914501 | -11.52534151 | -0.008884078 |  | 278.4713135 | 77.17118073 | 132.7512207 | 325.5921021 | 362.7333069 | 320.5335083
245.2382813 | 3.71939507 | -1.226289034 | -0.008849414 |  | 278.3785706 | 77.11989594 | 132.5540009 | 325.6313477 | 362.6548462 | 320.3993835
245.3378906 | 3.719551532 | -6.324890852 | -0.008860909 |  | 278.307373 | 77.07562256 | 132.3412018 | 325.6376343 | 362.5680237 | 320.284729
245.4375 | 3.719329179 | -10.760221 | -0.008855329 |  | 278.1664124 | 77.01000214 | 132.1437836 | 325.630188 | 362.5041199 | 320.1907349
245.5371094 | 3.719031622 | -5.315059423 | -0.008909486 |  | 278.0992432 | 76.97123718 | 131.9356384 | 325.6289368 | 362.4497986 | 320.0474243
245.6367188 | 3.719091692 | -2.533465266 | -0.008913547 |  | 277.9277649 | 76.89234161 | 131.7305145 | 325.6595154 | 362.3643188 | 319.8901978
245.7363281 | 3.71952662 | -1.767661095 | -0.008898471 |  | 277.7447815 | 76.83554077 | 131.540741 | 325.6550293 | 362.2682495 | 319.7402039
245.8359375 | 3.719389249 | -6.979732275 | -0.008896032 |  | 277.5909729 | 76.79344177 | 131.3266144 | 325.665863 | 362.2227783 | 319.6056824
245.9355469 | 3.71950613 | -5.369971156 | -0.008921006 |  | 277.4140015 | 76.73716736 | 131.138855 | 325.6801147 | 362.1701355 | 319.4971008
246.0351563 | 3.718995067 | -3.087140977 | -0.008936822 |  | 277.2832031 | 76.69017792 | 130.8910522 | 325.6827087 | 362.0718689 | 319.4046631
246.1347656 | 3.719618588 | -6.373878717 | -0.00892855 |  | 277.1893921 | 76.58518219 | 130.6731567 | 325.6463013 | 361.9669495 | 319.2718811
246.234375 | 3.719519867 | -6.978137255 | -0.00893655 |  | 277.0797424 | 76.55731964 | 130.5104523 | 325.6071167 | 361.9598694 | 319.095459
246.3339844 | 3.718990643 | -6.314409733 | -0.00891869 |  | 277.0045166 | 76.48345184 | 130.2963104 | 325.6035461 | 361.8664246 | 318.9148254
246.4335938 | 3.718863518 | -9.291499138 | -0.008946024 |  | 276.9424438 | 76.44248199 | 130.1326447 | 325.5434265 | 361.7879028 | 318.7633057
246.5332031 | 3.719178072 | -8.335668087 | -0.008916467 |  | 276.9018555 | 76.36332703 | 129.8913116 | 325.5229797 | 361.7260132 | 318.5847168
246.6328125 | 3.718787382 | -9.155473232 | -0.008887803 |  | 276.8309021 | 76.29894257 | 129.6995087 | 325.4662781 | 361.6538696 | 318.4753113
246.7324219 | 3.718426262 | -7.637079716 | -0.008860095 |  | 276.7992859 | 76.18572998 | 129.4960175 | 325.4020081 | 361.5848694 | 318.3907776
246.8320313 | 3.718823704 | -9.668135643 | -0.008869654 |  | 276.7105713 | 76.12661743 | 129.2831268 | 325.3360901 | 361.5094604 | 318.361145
246.9316406 | 3.719155255 | -12.43833733 | -0.008783894 |  | 276.649353 | 76.07759094 | 129.0900574 | 325.280426 | 361.4502563 | 318.3271484
247.03125 | 3.718978303 | -7.565990448 | -0.008792004 |  | 276.5848694 | 76.04034424 | 128.8662872 | 325.2457275 | 361.3858032 | 318.3209534
247.1308594 | 3.718853273 | -7.145151377 | -0.008873453 |  | 276.5343018 | 75.95248413 | 128.601944 | 325.1716309 | 361.3034058 | 318.2815552
247.2304688 | 3.718941982 | -2.391286731 | -0.008932836 |  | 276.3886108 | 75.92530823 | 128.4314423 | 325.1010437 | 361.1816406 | 318.252533
247.3300781 | 3.719003216 | -5.584606051 | -0.009007678 |  | 276.2493286 | 75.8680954 | 128.2561951 | 325.0327148 | 361.1246338 | 318.2099609
247.4296875 | 3.719452812 | -7.441356421 | -0.009051207 |  | 276.0992126 | 75.81021118 | 128.0844574 | 325.0319824 | 361.0468445 | 318.1409607
247.5292969 | 3.719073531 | -7.895234108 | -0.009045404 |  | 275.9000244 | 75.75180817 | 127.9102325 | 324.953125 | 360.9706421 | 318.1122131
247.6289063 | 3.71933011 | -0.748031616 | -0.009090906 |  | 275.7920837 | 75.73018646 | 127.8004608 | 324.9599304 | 360.9064941 | 318.0752258
247.7285156 | 3.719646993 | -8.197135448 | -0.009066097 |  | 275.590332 | 75.68895721 | 127.671463 | 324.8997803 | 360.8699646 | 318.0409241
247.828125 | 3.718806707 | -1.515202999 | -0.009053451 |  | 275.3648071 | 75.67103577 | 127.5452805 | 324.8489075 | 360.7165833 | 318.0240784
247.9277344 | 3.719081447 | -7.697232246 | -0.009029672 |  | 275.2185059 | 75.64643097 | 127.4420013 | 324.7868347 | 360.6748047 | 318.0078735
248.0273438 | 3.719617423 | -7.77265048 | -0.009093653 |  | 275.0053101 | 75.60586548 | 127.3741608 | 324.7732239 | 360.5638428 | 317.955658
248.1269531 | 3.719283544 | -5.300704837 | -0.009091123 |  | 274.8216248 | 75.60545349 | 127.2999268 | 324.7165222 | 360.497467 | 317.8707886
248.2265625 | 3.719190412 | -7.067226648 | -0.009130785 |  | 274.5836792 | 75.55570221 | 127.1645889 | 324.6422119 | 360.427063 | 317.7752991
248.3261719 | 3.719146407 | -2.966836154 | -0.009149658 |  | 274.3588257 | 75.52766418 | 127.0643158 | 324.6185913 | 360.3140259 | 317.6401672
248.4257813 | 3.719111017 | -5.247843623 | -0.009102449 |  | 274.1495361 | 75.49113464 | 126.998909 | 324.5456238 | 360.2568665 | 317.5621338
248.5253906 | 3.719396234 | -7.485331774 | -0.009099431 |  | 273.9327393 | 75.46351624 | 126.8703918 | 324.5144958 | 360.175293 | 317.4793396
248.625 | 3.718625099 | -5.794455886 | -0.009174186 |  | 273.694458 | 75.39614105 | 126.8184967 | 324.5042419 | 360.1046143 | 317.3985291
248.7246094 | 3.718924752 | -6.449524879 | -0.00920196 |  | 273.4572754 | 75.37510681 | 126.7353897 | 324.4311523 | 360.0473938 | 317.3562622
248.8242188 | 3.719291461 | -4.291784525 | -0.009131302 |  | 273.2170715 | 75.3600235 | 126.6720734 | 324.4362488 | 359.9913025 | 317.2971191
248.9238281 | 3.718929409 | -7.603130341 | -0.009127808 |  | 273.0279846 | 75.29785919 | 126.5486069 | 324.4427185 | 359.9017029 | 317.1724854
249.0234375 | 3.718762469 | -5.39503479 | -0.009185378 |  | 272.8408813 | 75.27249146 | 126.5007401 | 324.4382324 | 359.8468933 | 317.0428467
249.1230469 | 3.719266781 | -3.257572889 | -0.009207999 |  | 272.6278687 | 75.23318481 | 126.3865967 | 324.4608765 | 359.7572937 | 316.8586426
249.2226563 | 3.719396234 | -7.223759651 | -0.009220949 |  | 272.4026489 | 75.1534729 | 126.3321762 | 324.4837036 | 359.7242126 | 316.7196045
249.3222656 | 3.718831853 | -6.977681637 | -0.009192867 |  | 272.2226563 | 75.11471558 | 126.2433472 | 324.5354614 | 359.6533203 | 316.6386414
249.421875 | 3.718830689 | -4.17353031 | -0.009159363 |  | 272.01651 | 75.09437561 | 126.1638565 | 324.4985352 | 359.564209 | 316.5528259
249.5214844 | 3.719217886 | -3.06253314 | -0.009112474 |  | 271.8151245 | 75.02946472 | 126.0713272 | 324.4707336 | 359.5064392 | 316.4416809
249.6210938 | 3.718997628 | -3.478587478 | -0.009095379 |  | 271.5802307 | 75.03058624 | 125.976532 | 324.4954224 | 359.3852844 | 316.3532715
249.7207031 | 3.719353859 | -4.495938182 | -0.009006805 |  | 271.4007263 | 74.97766876 | 125.8785553 | 324.4648132 | 359.3223877 | 316.215332
249.8203125 | 3.719105196 | -4.379278958 | -0.008863417 |  | 271.1770325 | 74.95428467 | 125.7726593 | 324.4728394 | 359.2659607 | 316.1662292
249.9199219 | 3.719281216 | -2.881620169 | -0.008845302 |  | 270.9627686 | 74.93035889 | 125.7064209 | 324.4151611 | 359.196991 | 316.1191711
250.0195313 | 3.719440239 | -3.34552303 | -0.008895651 |  | 270.7923584 | 74.91998291 | 125.5938873 | 324.4015503 | 359.1272583 | 316.0819702
250.1191406 | 3.719381333 | 1.745103836 | -0.008910683 |  | 270.614502 | 74.88657379 | 125.4363785 | 324.3362732 | 359.0743408 | 316.0730286
250.21875 | 3.719381333 | -1.289403677 | -0.009003441 |  | 270.4504089 | 74.85900879 | 125.3318787 | 324.319519 | 358.9700623 | 316.0545959
250.3183594 | 3.71909402 | -6.762363195 | -0.008967724 |  | 270.2724304 | 74.84059143 | 125.2140121 | 324.2848206 | 358.9663086 | 316.0731201
250.4179688 | 3.718792039 | -1.93763721 | -0.009025389 |  | 270.1292419 | 74.84016418 | 125.1053238 | 324.2185364 | 358.853363 | 316.0714722
250.5175781 | 3.718940818 | 2.77589798 | -0.009037988 |  | 270.0474548 | 74.80072021 | 125.0238953 | 324.1545105 | 358.7594604 | 316.059845
250.6171875 | 3.718263048 | -3.914009035 | -0.009088586 |  | 269.8987427 | 74.7721405 | 124.891777 | 324.1306763 | 358.6948853 | 315.8751831
250.7167969 | 3.719384826 | -6.146939993 | -0.009090827 |  | 269.8102112 | 74.74730682 | 124.7742996 | 324.01651 | 358.6357727 | 315.6582336
250.8164063 | 3.719122426 | 1.632318497 | -0.009056189 |  | 269.6718445 | 74.71205139 | 124.7095795 | 323.9976807 | 358.5755615 | 315.4847412
250.9160156 | 3.71869425 | -0.362737179 | -0.009099402 |  | 269.505188 | 74.66698456 | 124.5853653 | 323.9298401 | 358.540863 | 315.3995667
251.015625 | 3.71933826 | -5.81929183 | -0.009075893 |  | 269.3596497 | 74.66313934 | 124.4590683 | 323.9350586 | 358.4280396 | 315.2824097
251.1152344 | 3.719108921 | -5.352654696 | -0.009068221 |  | 269.1722107 | 74.62911987 | 124.3767319 | 323.8756104 | 358.3754272 | 315.1631165
251.2148438 | 3.719326851 | -8.051539421 | -0.009021627 |  | 269.0450134 | 74.61617279 | 124.2874146 | 323.8409119 | 358.3125 | 315.0765991
251.3144531 | 3.719280285 | -4.61692661 | -0.009011677 |  | 268.8573608 | 74.58779144 | 124.1440048 | 323.8009949 | 358.2333374 | 314.9248352
251.4140625 | 3.718996231 | -7.816169739 | -0.009028453 |  | 268.7078247 | 74.53829193 | 124.0510483 | 323.7955627 | 358.1817627 | 314.7993469
251.5136719 | 3.719346176 | -5.710379243 | -0.00900246 |  | 268.5496216 | 74.51332092 | 123.9473343 | 323.6940613 | 358.1075439 | 314.7177734
251.6132813 | 3.719334767 | -6.93416214 | -0.008969592 |  | 268.430481 | 74.45315552 | 123.8444901 | 323.6913757 | 358.0503235 | 314.633728
251.7128906 | 3.718667009 | -0.298255682 | -0.008930537 |  | 268.3273926 | 74.33879852 | 123.7155685 | 323.6269531 | 357.9608459 | 314.5497131
251.8125 | 3.71952336 | -4.944575071 | -0.008930802 |  | 268.2571411 | 74.28639984 | 123.6427994 | 323.5711975 | 357.9024963 | 314.5217285
251.9121094 | 3.719300541 | -2.700935006 | -0.008978819 |  | 268.2280273 | 74.22084808 | 123.5029144 | 323.4846802 | 357.8122253 | 314.4391785
252.0117188 | 3.719204149 | -7.166113615 | -0.008969062 |  | 268.2514343 | 74.17733002 | 123.3986511 | 323.4378662 | 357.7550049 | 314.4141235
252.1113281 | 3.719240471 | -8.655797482 | -0.008943288 |  | 268.3273926 | 74.12046051 | 123.3351669 | 323.3464966 | 357.6914673 | 314.3197021
252.2109375 | 3.719140586 | -11.20863008 | -0.008942019 |  | 268.3875732 | 74.05308533 | 123.167305 | 323.3086243 | 357.6604004 | 314.2782593
252.3105469 | 3.718963402 | -10.6560936 | -0.008874297 |  | 268.4746094 | 74.00099182 | 123.1080551 | 323.2516785 | 357.5565796 | 314.2351074
252.4101563 | 3.719137327 | -12.06739712 | -0.008836607 |  | 268.5538635 | 73.97025299 | 123.0090485 | 323.2018738 | 357.5015564 | 314.1809998
252.5097656 | 3.719578774 | -9.443931103 | -0.008803477 |  | 268.5670776 | 73.94426727 | 122.8991699 | 323.1566772 | 357.4317932 | 314.0931091
252.609375 | 3.719168992 | -9.111953259 | -0.008807316 |  | 268.6177979 | 73.88492584 | 122.8015823 | 323.1114197 | 357.3625793 | 314.0567932
252.7089844 | 3.719335931 | -13.93645191 | -0.008785415 |  | 268.6759033 | 73.86808014 | 122.7123871 | 323.0780029 | 357.2706909 | 314.0227966
252.8085938 | 3.719803688 | -3.883021422 | -0.008824867 |  | 268.6656799 | 73.83821106 | 122.6534653 | 323.0458069 | 357.1526489 | 313.9016724
252.9082031 | 3.719236047 | -8.679038525 | -0.008768775 |  | 268.6817322 | 73.8259201 | 122.5494843 | 323.0120239 | 357.0961304 | 313.8589478
253.0078125 | 3.718988548 | -8.601113796 | -0.008714557 |  | 268.6838989 | 73.77998352 | 122.4842758 | 322.9630127 | 357.0177307 | 313.7372131
253.1074219 | 3.719352928 | -6.927098751 | -0.008781269 |  | 268.6666565 | 73.73400879 | 122.4145432 | 322.9090881 | 356.9672241 | 313.6593323
253.2070313 | 3.718710315 | -8.187109947 | -0.008681138 |  | 268.6418152 | 73.70674133 | 122.3550797 | 322.8809814 | 356.901123 | 313.5543213
253.3066406 | 3.719396234 | -7.519281387 | -0.008672624 |  | 268.6703186 | 73.69842529 | 122.2826843 | 322.8598633 | 356.8182983 | 313.452179
253.40625 | 3.71913267 | -8.869976521 | -0.008706465 |  | 268.6679993 | 73.66584778 | 122.2411499 | 322.8152466 | 356.7618408 | 313.4048157
253.5058594 | 3.718540116 | -7.599256754 | -0.008637107 |  | 268.6375122 | 73.65826416 | 122.1872253 | 322.7694397 | 356.7032471 | 313.315155
253.6054688 | 3.718705659 | -10.44556046 | -0.00865454 |  | 268.5965576 | 73.64250183 | 122.0725784 | 322.7578125 | 356.6311035 | 313.252533
253.7050781 | 3.719149667 | -4.992423654 | -0.008662276 |  | 268.5730591 | 73.61581421 | 122.0697174 | 322.7425232 | 356.5367432 | 313.1661682
253.8046875 | 3.71936876 | -5.382730842 | -0.008676382 |  | 268.5039063 | 73.58328247 | 122.0334015 | 322.6381531 | 356.477478 | 313.116272
253.9042969 | 3.718744309 | -9.290587902 | -0.00865485 |  | 268.4165039 | 73.56002808 | 121.9584732 | 322.6252441 | 356.4185181 | 313.0617065
254.0039063 | 3.719635584 | -6.600133896 | -0.00867148 |  | 268.2655029 | 73.54653931 | 121.9239807 | 322.5872803 | 356.3244019 | 312.988678
254.1035156 | 3.719130342 | -11.67481184 | -0.008673045 |  | 268.1717834 | 73.53705597 | 121.8899918 | 322.5443726 | 356.2908325 | 312.9042053
254.203125 | 3.718856533 | -1.757863283 | -0.008671742 |  | 268.0206909 | 73.52597809 | 121.8115616 | 322.494812 | 356.2158508 | 312.8406982
254.3027344 | 3.718755484 | -2.13951242 | -0.008655852 |  | 267.8674316 | 73.51406097 | 121.7612915 | 322.4699097 | 356.1248474 | 312.8072815
254.4023438 | 3.719038374 | -3.166204929 | -0.008543852 |  | 267.6941833 | 73.50831604 | 121.7094116 | 322.3962708 | 356.0549622 | 312.7950745
254.5019531 | 3.719150831 | -7.970196724 | -0.008554885 |  | 267.4995117 | 73.57059479 | 121.6734848 | 322.3180847 | 356.0369873 | 312.7099304
254.6015625 | 3.718285632 | 1.059958935 | -0.008499662 |  | 267.3571472 | 73.57765961 | 121.5756378 | 322.2571716 | 355.9803162 | 312.7062988
254.7011719 | 3.719166663 | -3.587727681 | -0.008588774 |  | 267.2242737 | 73.59784698 | 121.5138321 | 322.1741943 | 355.9056702 | 312.6765747
254.8007813 | 3.719297281 | -0.699271917 | -0.008604445 |  | 267.0738831 | 73.63485718 | 121.4289932 | 322.092804 | 355.8474121 | 312.6548462
254.9003906 | 3.719127082 | -1.210795403 | -0.008573973 |  | 266.8970032 | 73.6971283 | 121.3807755 | 321.9911194 | 355.7843323 | 312.6231689
255 | 3.719037442 | -3.384485364 | -0.008585604 |  | 266.7672729 | 73.74807739 | 121.3241653 | 321.8985291 | 355.7106628 | 312.5982971
255.0996094 | 3.719067943 | -4.541736066 | -0.008611533 |  | 266.6683655 | 73.81750488 | 121.2766037 | 321.8249512 | 355.6641235 | 312.5141602
255.1992188 | 3.719242799 | -5.791493893 | -0.008611542 |  | 266.5467834 | 73.83353424 | 121.2621689 | 321.7610168 | 355.5851135 | 312.4833984
255.2988281 | 3.719591346 | 2.086651802 | -0.00862141 |  | 266.443512 | 73.88623047 | 121.2240448 | 321.7212219 | 355.507843 | 312.4602051
255.3984375 | 3.718844193 | -4.732218802 | -0.008580713 |  | 266.3350525 | 73.93517303 | 121.2031631 | 321.6123352 | 355.4439697 | 312.3971863
255.4980469 | 3.71858319 | -5.831595421 | -0.008542052 |  | 266.1661377 | 73.99772644 | 121.1598358 | 321.5370483 | 355.3713379 | 312.3695679
255.5976563 | 3.718831853 | 5.910203934 | -0.008561023 |  | 266.0920105 | 74.040802 | 121.1048965 | 321.4773254 | 355.3253784 | 312.3240051
255.6972656 | 3.718831853 | 1.346821785 | -0.008575505 |  | 265.9779358 | 74.11389923 | 121.0962143 | 321.4336548 | 355.2577515 | 312.3369446
255.796875 | 3.718031148 | -0.07405138 | -0.008511676 |  | 265.8641663 | 74.1852417 | 121.0385818 | 321.3182068 | 355.1684875 | 312.2730408
255.8964844 | 3.718750129 | 0.7765131 | -0.008464187 |  | 265.7306213 | 74.19715118 | 121.0365829 | 321.2706299 | 355.1120605 | 312.1877747
255.9960938 | 3.719217886 | 0.548435211 | -0.008435604 |  | 265.6730042 | 74.26485443 | 121.0558319 | 321.2606506 | 355.0752869 | 312.067688
256.0957031 | 3.718261883 | -1.663305759 | -0.008389865 |  | 265.5516357 | 74.31866455 | 121.0409088 | 321.211853 | 354.9887085 | 311.9436951
256.1953125 | 3.718982727 | 4.302721977 | -0.008293015 |  | 265.438385 | 74.38156891 | 121.0029831 | 321.1303406 | 354.9261475 | 311.8493958
256.2949219 | 3.719114276 | -3.581120029 | -0.008321948 |  | 265.4076233 | 74.44944763 | 120.9828796 | 321.0368958 | 354.8653564 | 311.7904053
256.3945313 | 3.718674925 | 3.076660156 | -0.008275389 |  | 265.3861389 | 74.48052979 | 120.9920807 | 320.976532 | 354.8121338 | 311.6909485
256.4941406 | 3.718862354 | 4.434418678 | -0.008275578 |  | 265.3683777 | 74.50346375 | 120.9829636 | 320.9115295 | 354.7217712 | 311.6326904
256.59375 | 3.718837208 | 1.263429165 | -0.008298803 |  | 265.3570251 | 74.55478668 | 120.9908142 | 320.8774414 | 354.6720581 | 311.597229
256.6933594 | 3.718940818 | 0.296888828 | -0.008305751 |  | 265.3710022 | 74.6023941 | 120.9922562 | 320.7823792 | 354.6315918 | 311.5418091
256.7929688 | 3.719607179 | -1.400138855 | -0.008228206 |  | 265.3587036 | 74.60774231 | 120.9714813 | 320.7373047 | 354.5480652 | 311.4524231
256.8925781 | 3.718773878 | 6.759173393 | -0.008164806 |  | 265.3599548 | 74.67601776 | 121.0189133 | 320.7154846 | 354.4938049 | 311.355072
256.9921875 | 3.718894019 | 0.494662762 | -0.008159381 |  | 265.3363037 | 74.68482208 | 120.9630737 | 320.664032 | 354.4089661 | 311.301178
257.0917969 | 3.718799955 | 1.124212742 | -0.008195728 |  | 265.3052368 | 74.7091217 | 120.9891663 | 320.6259766 | 354.3479919 | 311.2445984
257.1914063 | 3.719120097 | 1.962017536 | -0.008146559 |  | 265.1835022 | 74.78487396 | 120.9618683 | 320.5913086 | 354.2637939 | 311.1802673
257.2910156 | 3.719427899 | 0.406257153 | -0.008174054 |  | 265.0447693 | 74.7973938 | 120.9087982 | 320.5424805 | 354.203949 | 311.1686096
257.390625 | 3.718136853 | -0.028025627 | -0.008075099 |  | 264.9073181 | 74.86248016 | 120.8745499 | 320.4576416 | 354.1566772 | 311.1676331
257.4902344 | 3.718640932 | -1.008008718 | -0.00807746 |  | 264.7264709 | 74.87890625 | 120.8552017 | 320.40625 | 354.0533447 | 311.1339417
257.5898438 | 3.718452572 | 6.795401573 | -0.008009025 |  | 264.5871887 | 74.933815 | 120.7692795 | 320.29422 | 354.0119934 | 311.170929
257.6894531 | 3.718763634 | 2.921038151 | -0.008031222 |  | 264.4537354 | 74.97723389 | 120.649086 | 320.2771912 | 353.9502258 | 311.1494751
257.7890625 | 3.718069798 | 5.340806007 | -0.007933673 |  | 264.3374634 | 75.0256958 | 120.5354309 | 320.1578674 | 353.8665466 | 311.1693726
257.8886719 | 3.718790875 | -2.05497992 | -0.007924351 |  | 264.2637939 | 75.08060455 | 120.4487915 | 320.024353 | 353.7919312 | 311.1728516
257.9882813 | 3.718778535 | 0.112558365 | -0.007771105 |  | 264.1932068 | 75.08518982 | 120.2909393 | 319.9129639 | 353.6600647 | 311.0962524
258.0878906 | 3.718717999 | 4.536040306 | -0.00778699 |  | 264.1538086 | 75.12494659 | 120.1316757 | 319.7610168 | 353.5622559 | 311.0576172
258.1875 | 3.71878063 | -2.571060538 | -0.00774051 |  | 264.1765442 | 75.18495178 | 119.876297 | 319.5566101 | 353.5035706 | 310.9544678
258.2871094 | 3.718837208 | 4.106998444 | -0.007654554 |  | 264.1513672 | 75.27856445 | 119.5706711 | 319.3783569 | 353.4193726 | 310.9246826
258.3867188 | 3.718439766 | 2.364172459 | -0.007661389 |  | 264.1218567 | 75.31163025 | 119.2510986 | 319.1863708 | 353.3243713 | 310.8214722
258.4863281 | 3.718450011 | 1.324265003 | -0.007604218 |  | 264.1663818 | 75.3239975 | 118.9639359 | 318.9754333 | 353.2568359 | 310.7411194
258.5859375 | 3.718216249 | 1.217858791 | -0.007592857 |  | 264.1904297 | 75.35865784 | 118.7545013 | 318.7963257 | 353.1652222 | 310.6380005
258.6855469 | 3.718342443 | 1.90459919 | -0.007581498 |  | 264.153595 | 75.36199188 | 118.4863205 | 318.709137 | 353.0953064 | 310.5565491
258.7851563 | 3.719199725 | 5.762329102 | -0.007527496 |  | 264.1852722 | 75.39533234 | 118.3728104 | 318.5444641 | 353.0370178 | 310.5307312
258.8847656 | 3.71912359 | 0.184103012 | -0.007572795 |  | 264.1784363 | 75.42959595 | 118.149765 | 318.2631531 | 352.9367981 | 310.4851074
258.984375 | 3.718534295 | -2.6467067 | -0.007460341 |  | 264.1506042 | 75.47386932 | 118.041687 | 317.9946289 | 352.8551941 | 310.41745
259.0839844 | 3.718843029 | -0.138077021 | -0.007434709 |  | 264.1570435 | 75.50457764 | 117.8890076 | 317.8355103 | 352.802002 | 310.3374939
259.1835938 | 3.71866468 | 0.684234142 | -0.007496632 |  | 264.1700134 | 75.55068207 | 117.7397995 | 317.7532349 | 352.7251892 | 310.2752991
259.2832031 | 3.71919274 | -3.231825829 | -0.007451037 |  | 264.1767883 | 75.5973053 | 117.5998764 | 317.7099915 | 352.6352844 | 310.172821
259.3828125 | 3.718567124 | -1.436594725 | -0.007418706 |  | 264.1336365 | 75.64298248 | 117.4885025 | 317.6689148 | 352.5595703 | 309.9188232
259.4824219 | 3.718963402 | 1.292366028 | -0.007410994 |  | 264.1806641 | 75.6320343 | 117.3937988 | 317.6283264 | 352.469635 | 309.6383667
259.5820313 | 3.719159911 | -2.880253077 | -0.007436648 |  | 264.2012634 | 75.68267822 | 117.2458801 | 317.6281128 | 352.3970642 | 309.5013428
259.6816406 | 3.718619511 | -3.387903154 | -0.007416004 |  | 264.2163391 | 75.70750427 | 117.1566162 | 317.6150818 | 352.2953186 | 309.4040527
259.78125 | 3.71932103 | 4.8042202 | -0.007430227 |  | 264.21698 | 75.73512268 | 117.0272064 | 317.5982971 | 352.230072 | 309.2510681
259.8808594 | 3.718670501 | -1.649178982 | -0.007407522 |  | 264.2062378 | 75.73446655 | 116.9466476 | 317.5843811 | 352.1691895 | 309.1157227
259.9804688 | 3.718803215 | -2.12060082 | -0.007418242 |  | 264.1548767 | 75.79442596 | 116.8319626 | 317.6323547 | 352.0538635 | 308.9931641
260.0800781 | 3.718918 | -1.787939787 | -0.007408846 |  | 264.1204529 | 75.83232117 | 116.7963638 | 317.6472168 | 351.9677429 | 308.789856
260.1796875 | 3.71938599 | 0.527700901 | -0.007359141 |  | 264.0570374 | 75.81130219 | 116.6827774 | 317.6139526 | 351.9269714 | 308.5357056
260.2792969 | 3.719083776 | -0.675803185 | -0.007388975 |  | 263.9862061 | 75.81957245 | 116.5434494 | 317.7030029 | 351.8306274 | 308.275116
260.3789063 | 3.718724984 | -2.808252394 | -0.007408675 |  | 263.8948669 | 75.84548187 | 116.4762573 | 317.7235718 | 351.7366638 | 308.0927734
260.4785156 | 3.719118002 | -4.718092084 | -0.007401572 |  | 263.8248901 | 75.84223175 | 116.3962708 | 317.7527466 | 351.6235352 | 307.9171753
260.578125 | 3.718705659 | -1.271403551 | -0.00736433 |  | 263.7229614 | 75.85085297 | 116.2964554 | 317.731842 | 351.5799866 | 307.7185364
260.6777344 | 3.717906351 | -1.936042309 | -0.007297662 |  | 263.6591797 | 75.87625122 | 116.2510376 | 317.7601318 | 351.4836426 | 307.5241699
260.7773438 | 3.71914501 | -4.184467107 | -0.007320745 |  | 263.5727844 | 75.86515045 | 116.1569138 | 317.7653809 | 351.3951721 | 307.2665405
260.8769531 | 3.718854437 | -3.307244241 | -0.007276589 |  | 263.4719543 | 75.89390564 | 116.0497208 | 317.7420959 | 351.3402405 | 307.1281738
260.9765625 | 3.71864652 | -8.922154427 | -0.007234207 |  | 263.3242493 | 75.89318848 | 115.9946823 | 317.7779236 | 351.2563782 | 307.028717
261.0761719 | 3.719789951 | -5.997014523 | -0.00726505 |  | 263.1955872 | 75.90113068 | 115.9046097 | 317.7729187 | 351.171936 | 306.9378052
261.1757813 | 3.719200657 | -5.088120699 | -0.007168519 |  | 263.0563049 | 75.87367249 | 115.8521194 | 317.7646484 | 351.1503601 | 306.7958679
261.2753906 | 3.719022541 | -2.558300853 | -0.007271497 |  | 262.9058228 | 75.89677429 | 115.7219772 | 317.763092 | 351.0317688 | 306.677063
261.375 | 3.71930869 | -5.581643939 | -0.007192729 |  | 262.7976074 | 75.90498352 | 115.6461105 | 317.7853394 | 351.0076904 | 306.4299316
261.4746094 | 3.718530803 | -2.548047662 | -0.007161232 |  | 262.6546631 | 75.95175934 | 115.5678177 | 317.7666626 | 350.9286804 | 306.2807922
261.5742188 | 3.719138258 | -7.933285236 | -0.007145428 |  | 262.4832458 | 75.96018982 | 115.5302124 | 317.7828979 | 350.8519287 | 306.0541382
261.6738281 | 3.719516375 | -7.828246117 | -0.007129009 |  | 262.3757935 | 76.00989532 | 115.4008484 | 317.7220154 | 350.8016357 | 305.8740845
261.7734375 | 3.7192733 | -4.550394356 | -0.007110956 |  | 262.2391663 | 76.02693939 | 115.3382492 | 317.7153625 | 350.7272034 | 305.6976013
261.8730469 | 3.71870333 | -6.485069513 | -0.007079944 |  | 262.1558533 | 76.01747131 | 115.2770004 | 317.6356812 | 350.64328 | 305.5268555
261.9726563 | 3.718886102 | -4.907207608 | -0.007069956 |  | 262.0221863 | 76.05055237 | 115.3060532 | 317.5888672 | 350.558136 | 305.384491
262.0722656 | 3.719516375 | -1.915763497 | -0.007073392 |  | 261.9904175 | 76.07181549 | 115.2669373 | 317.4959412 | 350.5281982 | 305.1835022
262.171875 | 3.718906592 | -6.255852461 | -0.007041728 |  | 261.9577637 | 76.08785248 | 115.2343903 | 317.388031 | 350.4769592 | 304.9311829
262.2714844 | 3.719683315 | -2.885037959 | -0.007002168 |  | 261.9292603 | 76.08834839 | 115.2452164 | 317.2410889 | 350.3791809 | 304.7110596
262.3710938 | 3.718906592 | -9.494969368 | -0.006984577 |  | 261.8930359 | 76.08192444 | 115.2027664 | 317.1217041 | 350.3338318 | 304.5252991
262.4707031 | 3.719114276 | -3.711222447 | -0.006937685 |  | 261.8622437 | 76.07321167 | 115.2645264 | 317.0271301 | 350.2788696 | 304.274231
262.5703125 | 3.719381333 | -10.29859734 | -0.006874652 |  | 261.8385925 | 76.06726837 | 115.2895279 | 316.9750366 | 350.2319336 | 303.9919434
262.6699219 | 3.719061191 | -9.173017502 | -0.006673013 |  | 261.8244629 | 76.07807159 | 115.3132095 | 316.8401794 | 350.1602173 | 303.6897888
262.7695313 | 3.719185988 | -6.492132902 | -0.006486871 |  | 261.8227844 | 76.02781677 | 115.3502426 | 316.7058105 | 350.1136475 | 303.4066467
262.8691406 | 3.719641172 | -3.798944734 | -0.006406325 |  | 261.8146362 | 76.00237274 | 115.3708801 | 316.562561 | 350.0794678 | 303.0704041
262.96875 | 3.718385517 | -4.655433297 | -0.006365261 |  | 261.8212585 | 75.95326233 | 115.430191 | 316.4744873 | 350.0267334 | 302.8353271
263.0683594 | 3.718801119 | -4.078288972 | -0.006429603 |  | 261.8280945 | 75.9339447 | 115.4147644 | 316.3849487 | 349.8897095 | 302.6211548
263.1679688 | 3.718953158 | -7.834169865 | -0.006396513 |  | 261.8616943 | 75.8547287 | 115.3738632 | 316.2616882 | 349.8478088 | 302.3987732
263.2675781 | 3.71885793 | -6.763730288 | -0.006399422 |  | 261.9162598 | 75.76184082 | 115.350914 | 316.178894 | 349.8187256 | 302.2028503
263.3671875 | 3.719053042 | -3.820362645 | -0.006358624 |  | 261.9434509 | 75.70220947 | 115.3179245 | 316.1224365 | 349.7442627 | 301.9510498
263.4667969 | 3.719271204 | -4.536039829 | -0.006373355 |  | 261.9804382 | 75.60928345 | 115.2909622 | 316.0387268 | 349.6836853 | 301.7567139
263.5664063 | 3.718560372 | -4.518495381 | -0.006372217 |  | 262.0786743 | 75.51173401 | 115.2911835 | 315.9346313 | 349.647522 | 301.5918884
263.6660156 | 3.718915672 | 0.212356567 | -0.006321874 |  | 262.1950378 | 75.4328537 | 115.2529068 | 315.7488098 | 349.5784607 | 301.5035095
263.765625 | 3.719300541 | 1.599051952 | -0.006351362 |  | 262.3155212 | 75.39151001 | 115.2260132 | 315.611084 | 349.5068665 | 301.3785095
263.8652344 | 3.719046523 | -0.584435463 | -0.006317317 |  | 262.4303894 | 75.27277374 | 115.1541748 | 315.5158386 | 349.4383545 | 301.2401428
263.9648438 | 3.718845357 | 1.52819109 | -0.00628649 |  | 262.5127869 | 75.18281555 | 115.1249695 | 315.4743652 | 349.3735046 | 301.1042786
264.0644531 | 3.718838605 | -2.166170835 | -0.006230033 |  | 262.5630798 | 75.05396271 | 115.0709839 | 315.4457092 | 349.2983398 | 301.0209961
264.1640625 | 3.718504726 | 4.149833679 | -0.006304425 |  | 262.6683044 | 74.90785217 | 115.002594 | 315.4822693 | 349.2502747 | 300.889801
264.2636719 | 3.718728476 | 0.896362782 | -0.006290528 |  | 262.7272034 | 74.73793793 | 114.943779 | 315.4401245 | 349.2148438 | 300.7241211
264.3632813 | 3.718820444 | 5.886735916 | -0.006304766 |  | 262.8462219 | 74.58891296 | 114.8215637 | 315.4766541 | 349.1090698 | 300.5673828
264.4628906 | 3.718793203 | 0.661904335 | -0.006326702 |  | 262.8961182 | 74.39775848 | 114.7216339 | 315.5151978 | 349.0679932 | 300.4040833
264.5625 | 3.719295186 | 0.326053619 | -0.006266993 |  | 263.0106201 | 74.18644714 | 114.6295853 | 315.4782715 | 348.9986572 | 300.227417
264.6621094 | 3.718837208 | 4.304088593 | -0.006262165 |  | 263.0585022 | 74.025383 | 114.4977341 | 315.3413696 | 348.9506836 | 300.1243286
264.7617188 | 3.719941291 | 2.493819714 | -0.006291319 |  | 263.0924683 | 73.88657379 | 114.3945618 | 315.1065979 | 348.880127 | 300.0532837
264.8613281 | 3.719429063 | -0.335395336 | -0.006272326 |  | 263.0867615 | 73.72587585 | 114.2816849 | 314.7366333 | 348.8148193 | 299.9898376
264.9609375 | 3.719252811 | 3.423220158 | -0.006282326 |  | 262.9470825 | 73.58029938 | 114.1819611 | 314.3730774 | 348.7354736 | 299.9225769
265.0605469 | 3.719219982 | 6.616994858 | -0.006245529 |  | 262.7696228 | 73.44908142 | 114.1136856 | 313.9954224 | 348.6834106 | 299.9673767
265.1601563 | 3.718325213 | 2.814860344 | -0.006179879 |  | 262.592865 | 73.32823944 | 114.0622635 | 313.6680603 | 348.6158142 | 299.9909058
265.2597656 | 3.718482141 | 12.4978075 | -0.00615416 |  | 262.4161682 | 73.21820068 | 114.0367279 | 313.4943848 | 348.5619812 | 300.0729675
265.359375 | 3.719358516 | -2.092119575 | -0.006162902 |  | 262.2870178 | 73.10114288 | 114.0530777 | 313.3427124 | 348.5287476 | 300.2030029
265.4589844 | 3.719371089 | 3.618031979 | -0.006066766 |  | 262.1569824 | 73.00418854 | 113.9746094 | 313.1555481 | 348.4197388 | 300.2185364
265.5585938 | 3.719120097 | 5.157614708 | -0.006088582 |  | 262.0274963 | 72.90370941 | 113.8833084 | 313.0430298 | 348.3815308 | 300.2041321
265.6582031 | 3.719155255 | 10.1142664 | -0.006078742 |  | 261.9166565 | 72.82050323 | 113.8068695 | 312.9128113 | 348.3309326 | 300.2076111
265.7578125 | 3.718925916 | 4.656573296 | -0.006062889 |  | 261.7948914 | 72.74073792 | 113.6725693 | 312.678772 | 348.2283936 | 300.0991821
265.8574219 | 3.718970387 | 2.065689564 | -0.006066898 |  | 261.7008667 | 72.73514557 | 113.4770355 | 312.4641724 | 348.1763611 | 300.0210266
265.9570313 | 3.718704495 | 4.953917503 | -0.006007843 |  | 261.628418 | 72.66123199 | 113.297081 | 312.2017822 | 348.1271057 | 300.0010376
266.0566406 | 3.719358516 | 2.725998878 | -0.006000062 |  | 261.4750671 | 72.61274719 | 113.0877991 | 311.939209 | 348.0174255 | 300.0027161
266.15625 | 3.719564105 | 4.640851021 | -0.005914423 |  | 261.401062 | 72.55796051 | 112.9444809 | 311.7243958 | 347.9628601 | 300.040741
266.2558594 | 3.719280285 | 5.20341301 | -0.005936365 |  | 261.1965637 | 72.52463531 | 112.7189865 | 311.5295715 | 347.9104919 | 300.1228943
266.3554688 | 3.718878419 | 2.70139122 | -0.005928898 |  | 261.0173645 | 72.52238464 | 112.5236282 | 311.3786621 | 347.8153992 | 300.2496338
266.4550781 | 3.719061191 | 1.597001553 | -0.005808154 |  | 260.8827209 | 72.49584961 | 112.2859497 | 311.2077637 | 347.7228088 | 300.3981934
266.5546875 | 3.719138258 | 8.611822128 | -0.005785755 |  | 260.7407837 | 72.46889496 | 112.0729904 | 311.0746155 | 347.6691589 | 300.5155945
266.6542969 | 3.719322194 | 2.309033394 | -0.005816355 |  | 260.61203 | 72.48790741 | 111.8544235 | 310.9469604 | 347.6025696 | 300.6194153
266.7539063 | 3.719345012 | 5.145083427 | -0.005771649 |  | 260.5228271 | 72.51316833 | 111.6933517 | 310.7769775 | 347.5308533 | 300.7909241
266.8535156 | 3.718786218 | 2.828987122 | -0.005776543 |  | 260.4061584 | 72.53092957 | 111.5201645 | 310.5922852 | 347.4792175 | 300.8688354
266.953125 | 3.719729881 | 3.811020851 | -0.005751918 |  | 260.3029175 | 72.53028107 | 111.3928833 | 310.4542236 | 347.3965149 | 300.9450684
267.0527344 | 3.718676089 | -0.994337559 | -0.005748231 |  | 260.183136 | 72.56950378 | 111.3409348 | 310.3483582 | 347.3308105 | 301.0728455
267.1523438 | 3.719390414 | 2.573794842 | -0.005759541 |  | 260.0827332 | 72.56742859 | 111.2688217 | 310.2889099 | 347.2912292 | 301.1593933
267.2519531 | 3.718645356 | 5.41622448 | -0.005731373 |  | 259.9779358 | 72.59558868 | 111.1757736 | 310.2149353 | 347.2086182 | 301.1635132
267.3515625 | 3.719621847 | 5.423971176 | -0.005703427 |  | 259.8224487 | 72.59157562 | 111.151474 | 310.2320251 | 347.1069641 | 301.1304932
267.4511719 | 3.719464221 | 6.500563622 | -0.005643263 |  | 259.692749 | 72.6267395 | 111.1527023 | 310.3391724 | 347.0493469 | 301.0588074
267.5507813 | 3.718805543 | 4.43419075 | -0.005633856 |  | 259.5655518 | 72.61916351 | 111.1031342 | 310.39505 | 347.0169067 | 300.9564209
267.6503906 | 3.719462824 | 3.757704258 | -0.005639724 |  | 259.4711609 | 72.68009949 | 111.1292343 | 310.468689 | 346.9470215 | 300.8992004
267.75 | 3.719045126 | 5.719721794 | -0.005631723 |  | 259.3760986 | 72.67475891 | 111.1083984 | 310.5301819 | 346.8739929 | 300.7313538
267.8496094 | 3.718327542 | 7.886575699 | -0.005606562 |  | 259.2651672 | 72.71255493 | 111.0957489 | 310.543457 | 346.8037415 | 300.5358887
267.9492188 | 3.718914508 | 4.255556107 | -0.005592378 |  | 259.1019897 | 72.71334839 | 111.1079178 | 310.564209 | 346.7615967 | 300.342804
268.0488281 | 3.718970387 | 2.560807228 | -0.005595852 |  | 259.0009155 | 72.7177887 | 111.0787735 | 310.6459656 | 346.6927185 | 300.2022095
268.1484375 | 3.719482149 | -1.644849777 | -0.005595019 |  | 258.9358215 | 72.70546722 | 111.0726013 | 310.73703 | 346.6270447 | 300.0614014
268.2480469 | 3.719082611 | 2.441641808 | -0.005540918 |  | 258.8510132 | 72.7315979 | 111.0341415 | 310.8096619 | 346.5975037 | 300.033905
268.3476563 | 3.719474465 | 3.924034595 | -0.005561577 |  | 258.7743835 | 72.69128418 | 110.9913559 | 310.8212585 | 346.5423279 | 299.9774475
268.4472656 | 3.718987384 | 0.200280666 | -0.005577002 |  | 258.6748962 | 72.68832397 | 110.9299011 | 310.8852539 | 346.4727173 | 299.9627075
268.546875 | 3.719416491 | 6.697881699 | -0.005575034 |  | 258.6037903 | 72.69306183 | 110.8792648 | 310.9637146 | 346.4237671 | 299.9960022
268.6464844 | 3.719628832 | 5.680531502 | -0.005571995 |  | 258.5686035 | 72.67735291 | 110.7908936 | 310.9682617 | 346.3376465 | 300.0219116
268.7460938 | 3.718850014 | 0.96608448 | -0.005596705 |  | 258.4335632 | 72.60041046 | 110.8150177 | 311.0405273 | 346.2910156 | 300.0845032
268.8457031 | 3.719074695 | 2.864304066 | -0.005592047 |  | 258.3562012 | 72.5710907 | 110.7139816 | 311.063324 | 346.2113647 | 300.1519775
268.9453125 | 3.719351764 | 6.78970623 | -0.005534968 |  | 258.1912842 | 72.53061676 | 110.6993256 | 311.1744995 | 346.1775818 | 300.2246399
269.0449219 | 3.719249551 | 9.410437584 | -0.005584006 |  | 258.1276855 | 72.52962494 | 110.6550064 | 311.2727661 | 346.1012878 | 300.3009338
269.1445313 | 3.71932103 | 5.62220192 | -0.005579576 |  | 258.0415039 | 72.46234131 | 110.6152191 | 311.3251343 | 346.0311279 | 300.3465881
269.2441406 | 3.719783432 | 9.014205933 | -0.00555352 |  | 257.9188843 | 72.42749023 | 110.6025391 | 311.3789368 | 345.9738159 | 300.4847412
269.34375 | 3.71935968 | 6.004761696 | -0.005586242 |  | 257.8202209 | 72.38633728 | 110.5655365 | 311.3712463 | 345.8957825 | 300.573761
269.4433594 | 3.719116838 | 2.355287075 | -0.005527653 |  | 257.7112732 | 72.29836273 | 110.5095901 | 311.3956909 | 345.8366394 | 300.6387329
269.5429688 | 3.719411834 | 5.655239105 | -0.005552501 |  | 257.5976868 | 72.31078339 | 110.4852295 | 311.3730164 | 345.7516174 | 300.7364197
269.6425781 | 3.719501474 | 5.251032829 | -0.005536051 |  | 257.453064 | 72.23858643 | 110.4531479 | 311.2784119 | 345.6983032 | 300.8632813
269.7421875 | 3.719779706 | 3.806236267 | -0.005510922 |  | 257.3510437 | 72.19441986 | 110.387291 | 311.2880554 | 345.6604004 | 300.9354553
269.8417969 | 3.719027198 | 3.436435699 | -0.005495995 |  | 257.1629944 | 72.11759949 | 110.3163986 | 311.3191528 | 345.6081848 | 301.0197754
269.9414063 | 3.719598099 | 1.932396889 | -0.005442311 |  | 257.0470581 | 72.03328705 | 110.2908783 | 311.3770752 | 345.4810791 | 301.0946045
270.0410156 | 3.718794134 | 0.969274521 | -0.005480061 |  | 256.8877258 | 71.9860611 | 110.2467194 | 311.4328308 | 345.4170532 | 301.1678772
270.140625 | 3.719680986 | 6.002027512 | -0.005451827 |  | 256.7371216 | 71.9316864 | 110.1885147 | 311.5404053 | 345.3764954 | 301.250824
270.2402344 | 3.718888664 | 5.805621147 | -0.005427665 |  | 256.5119934 | 71.87449646 | 110.1029816 | 311.6049805 | 345.3058472 | 301.2841492
270.3398438 | 3.719134766 | -0.005696058 | -0.005453965 |  | 256.3074341 | 71.85983276 | 110.0529709 | 311.6487732 | 345.2456665 | 301.3382874
270.4394531 | 3.719481218 | 5.292730331 | -0.005444112 |  | 256.1031189 | 71.75688171 | 109.9765015 | 311.6309814 | 345.1751709 | 301.3339233
270.5390625 | 3.719659333 | 9.149548531 | -0.00537175 |  | 255.8838196 | 71.62574005 | 109.9542618 | 311.528595 | 345.1175537 | 301.2333679
270.6386719 | 3.719057699 | 1.967713833 | -0.005351509 |  | 255.6897125 | 71.59991455 | 109.8439407 | 311.3409119 | 345.0269165 | 301.2218323
270.7382813 | 3.719267712 | 4.917917252 | -0.005350359 |  | 255.4546967 | 71.56192017 | 109.8406982 | 311.0582275 | 344.970459 | 301.1908569
270.8378906 | 3.719452812 | 3.722615242 | -0.005298606 |  | 255.2497559 | 71.5007019 | 109.7984238 | 310.8037415 | 344.9013062 | 301.1251526
270.9375 | 3.718775974 | -1.182997465 | -0.00527092 |  | 255.072052 | 71.4335556 | 109.8403625 | 310.5066223 | 344.867981 | 301.0610962
271.0371094 | 3.719528948 | 5.084702492 | -0.005300797 |  | 254.8811798 | 71.39955139 | 109.8214874 | 310.2304688 | 344.7774353 | 300.9352722
271.1367188 | 3.71913267 | 8.579239845 | -0.005241141 |  | 254.6800232 | 71.37284851 | 109.855957 | 309.9404602 | 344.7402039 | 300.8025818
271.2363281 | 3.719382265 | 3.691399574 | -0.005286534 |  | 254.5596924 | 71.32822418 | 109.9485245 | 309.6791077 | 344.6649475 | 300.684021
271.3359375 | 3.719161075 | 6.971984863 | -0.00523509 |  | 254.400177 | 71.31507874 | 110.0035934 | 309.305603 | 344.5722351 | 300.5763245
271.4355469 | 3.719258631 | 6.006584167 | -0.005235301 |  | 254.2901459 | 71.31687164 | 110.1001968 | 308.9395752 | 344.5218811 | 300.5282898
271.5351563 | 3.718789711 | 8.644633293 | -0.005227638 |  | 254.1471558 | 71.27058411 | 110.2190704 | 308.3540039 | 344.4793091 | 300.3874817
271.6347656 | 3.718884007 | 6.151952744 | -0.005212843 |  | 254.0779877 | 71.24461365 | 110.2994461 | 307.8020935 | 344.4064331 | 300.2876282
271.734375 | 3.719098677 | 5.110221863 | -0.005196579 |  | 253.9387512 | 71.27648163 | 110.4151306 | 307.1792908 | 344.3519592 | 300.2715149
271.8339844 | 3.719970628 | 9.905555725 | -0.005248702 |  | 253.8979492 | 71.29162598 | 110.5635376 | 306.5940552 | 344.2739563 | 300.1928101
271.9335938 | 3.719096349 | 13.22806644 | -0.005252305 |  | 253.8600159 | 71.32817078 | 110.6930771 | 306.0480957 | 344.2304077 | 300.1797791
272.0332031 | 3.718701235 | 7.471888542 | -0.005212286 |  | 253.7413788 | 71.31193542 | 110.8147736 | 305.5907593 | 344.1461182 | 300.1651917
272.1328125 | 3.719341519 | 10.92564011 | -0.005169129 |  | 253.7216034 | 71.35353851 | 110.9670486 | 305.171051 | 344.0966187 | 300.1315002
272.2324219 | 3.719773187 | 11.45311356 | -0.005188677 |  | 253.6700897 | 71.45359039 | 111.0763245 | 304.8062744 | 344.0479431 | 300.150238
272.3320313 | 3.718897744 | 9.176663399 | -0.005189883 |  | 253.6486664 | 71.39942169 | 111.1611328 | 304.3931274 | 343.9734802 | 300.0578918
272.4316406 | 3.71918366 | 9.13906765 | -0.005177358 |  | 253.621994 | 71.49712372 | 111.3142548 | 304.0119934 | 343.9486389 | 300.0187073
272.53125 | 3.718824868 | 10.66133499 | -0.005163755 |  | 253.5556793 | 71.52764893 | 111.4129868 | 303.659668 | 343.8790894 | 299.9861755
272.6308594 | 3.718847685 | 12.36109638 | -0.005143436 |  | 253.5006409 | 71.56672668 | 111.5205078 | 303.3875427 | 343.8067017 | 299.9036255
272.7304688 | 3.719271204 | 4.508014679 | -0.005166358 |  | 253.4825897 | 71.65397644 | 111.6634521 | 303.0922852 | 343.7567139 | 299.858551
272.8300781 | 3.718769454 | 11.39022732 | -0.005095228 |  | 253.4588623 | 71.67623138 | 111.7772903 | 302.8440857 | 343.7120361 | 299.7403259
272.9296875 | 3.719340355 | 5.288173676 | -0.005137961 |  | 253.4124603 | 71.70263672 | 111.8612671 | 302.6446228 | 343.6393433 | 299.6660156
273.0292969 | 3.719519867 | 11.51941776 | -0.00513034 |  | 253.3210144 | 71.77429962 | 111.9162979 | 302.4207458 | 343.5538635 | 299.5601501
273.1289063 | 3.719077024 | 5.93503952 | -0.005133333 |  | 253.2264099 | 71.80981445 | 111.9542313 | 302.1243286 | 343.5214539 | 299.4562988
273.2285156 | 3.718424166 | 12.06739807 | -0.0051635 |  | 253.1381226 | 71.81563568 | 111.9573441 | 301.8702393 | 343.4417725 | 299.3969727
273.328125 | 3.718998792 | 9.591350555 | -0.005178926 |  | 253.0039825 | 71.85509491 | 111.8944397 | 301.5812378 | 343.3981628 | 299.2399597
273.4277344 | 3.719165732 | 7.009352684 | -0.005162448 |  | 252.964386 | 71.92171478 | 111.874054 | 301.3568115 | 343.4199219 | 299.1796875
273.5273438 | 3.719058863 | 8.592227936 | -0.005179101 |  | 252.8669281 | 71.90624237 | 111.8097 | 301.1548462 | 343.3371887 | 298.966095
273.6269531 | 3.719252811 | 10.81171513 | -0.005157238 |  | 252.7743683 | 71.94948578 | 111.7311249 | 300.8903198 | 343.2888489 | 298.7887573
273.7265625 | 3.719593675 | 13.31054783 | -0.00519121 |  | 252.6895905 | 71.97040558 | 111.6796875 | 300.5449829 | 343.1956177 | 298.6397095
273.8261719 | 3.718872598 | 11.34579659 | -0.005163331 |  | 252.6456757 | 71.93815613 | 111.6764984 | 300.2287903 | 343.1636047 | 298.4555359
273.9257813 | 3.718992972 | 13.36454868 | -0.005126692 |  | 252.5590973 | 71.92997742 | 111.6765823 | 299.900116 | 343.0793152 | 298.3089905
274.0253906 | 3.719256536 | 6.812490463 | -0.005170486 |  | 252.5224915 | 71.95471191 | 111.737587 | 299.4856873 | 343.0299683 | 298.111084
274.125 | 3.71914501 | 10.11814022 | -0.005144334 |  | 252.4956207 | 71.9263382 | 111.7786942 | 298.9874268 | 342.9574585 | 297.9459229
274.2246094 | 3.719103101 | 3.902161121 | -0.005101519 |  | 252.4493713 | 71.91368103 | 111.8352661 | 298.5309753 | 342.9038086 | 297.7827454
274.3242188 | 3.718856533 | 7.922575951 | -0.00507668 |  | 252.3686829 | 71.89676666 | 111.9106522 | 297.9198608 | 342.8646545 | 297.6297913
274.4238281 | 3.719253975 | 8.192351341 | -0.005069848 |  | 252.3304596 | 71.85717773 | 111.9898987 | 297.3616333 | 342.7998047 | 297.5144348
274.5234375 | 3.719267712 | -0.151292324 | -0.005050614 |  | 252.2726746 | 71.82567596 | 112.1030502 | 296.6717529 | 342.7522888 | 297.3244324
274.6230469 | 3.719596003 | 4.929764748 | -0.00507206 |  | 252.1797028 | 71.82453156 | 112.2296982 | 296.2108765 | 342.683075 | 297.2315369
274.7226563 | 3.719201821 | 4.461305618 | -0.00507009 |  | 252.1083984 | 71.80656433 | 112.2938766 | 295.8024292 | 342.6155396 | 297.0960083
274.8222656 | 3.719280285 | 3.644234657 | -0.005114354 |  | 252.0591583 | 71.78946686 | 112.4265976 | 295.3790894 | 342.5526428 | 296.9429932
274.921875 | 3.719499378 | 9.928796768 | -0.00515813 |  | 251.9562225 | 71.71322632 | 112.5077972 | 295.1390686 | 342.5289001 | 296.7934265
275.0214844 | 3.719240471 | 7.105050087 | -0.005063868 |  | 251.9237061 | 71.66168213 | 112.609787 | 294.9584961 | 342.4673157 | 296.6369629
275.1210938 | 3.718741049 | 7.028037071 | -0.005099512 |  | 251.8662872 | 71.61649323 | 112.6846848 | 294.8946533 | 342.418457 | 296.4405212
275.2207031 | 3.718814623 | 6.735021591 | -0.005028941 |  | 251.7845306 | 71.58739471 | 112.7556839 | 294.8304138 | 342.3342285 | 296.302002
275.3203125 | 3.718578533 | 3.643779278 | -0.005036748 |  | 251.7545929 | 71.57053375 | 112.8284988 | 294.8800049 | 342.2922058 | 296.1916504
275.4199219 | 3.719014392 | 2.448933125 | -0.005084323 |  | 251.70401 | 71.57337952 | 112.9302216 | 294.9115601 | 342.2313538 | 296.0545349
275.5195313 | 3.718786218 | 6.784692764 | -0.005040641 |  | 251.6359406 | 71.51451111 | 113.0480652 | 294.8183594 | 342.1764526 | 295.9150391
275.6191406 | 3.718912412 | 5.056677818 | -0.005043505 |  | 251.6546326 | 71.51248169 | 113.1242523 | 294.7214661 | 342.1515198 | 295.8303833
275.71875 | 3.718372012 | 3.139546871 | -0.005012682 |  | 251.6112366 | 71.50094604 | 113.3051071 | 294.6899719 | 342.0607605 | 295.7503052
275.8183594 | 3.719190412 | 10.01332855 | -0.005038891 |  | 251.5701141 | 71.46824646 | 113.4165649 | 294.6846313 | 342.0439148 | 295.7038879
275.9179688 | 3.719012297 | 3.917427063 | -0.005043596 |  | 251.5394897 | 71.49467468 | 113.5385361 | 294.7033691 | 341.9812622 | 295.6142883
276.0175781 | 3.718880514 | 3.446005344 | -0.00506167 |  | 251.5080566 | 71.45053101 | 113.7315369 | 294.7594604 | 341.9078979 | 295.5127563
276.1171875 | 3.718726148 | 4.679129601 | -0.005021133 |  | 251.4788513 | 71.42765808 | 113.8146057 | 294.8355103 | 341.8596802 | 295.3963318
276.2167969 | 3.718790875 | 7.780397415 | -0.005103175 |  | 251.4082336 | 71.36475372 | 113.924881 | 294.8907166 | 341.8017883 | 295.2692566
276.3164063 | 3.7185478 | 0.542738914 | -0.005013254 |  | 251.3610535 | 71.3822403 | 114.0067444 | 294.9533691 | 341.7431641 | 295.2433777
276.4160156 | 3.71921905 | 7.12829113 | -0.005028303 |  | 251.2773132 | 71.31007385 | 114.021698 | 295.0044556 | 341.7238464 | 295.1420593
276.515625 | 3.718636275 | 2.89141798 | -0.00503487 |  | 251.2081299 | 71.29434204 | 114.0805054 | 295.0428162 | 341.6449585 | 295.0467224
276.6152344 | 3.719113345 | 3.958667755 | -0.005084181 |  | 251.1420135 | 71.3361969 | 114.0966187 | 295.0274353 | 341.5882568 | 294.9431763
276.7148438 | 3.718868174 | 7.688117981 | -0.004971693 |  | 251.1519318 | 71.24619293 | 114.1294708 | 295.0093994 | 341.5109558 | 294.7929688
276.8144531 | 3.718792039 | 8.426580429 | -0.005017068 |  | 251.1440125 | 71.17871094 | 114.0867462 | 295.0206604 | 341.4755249 | 294.5979004
276.9140625 | 3.718960143 | 8.952458382 | -0.005003752 |  | 251.1872711 | 71.22879791 | 114.1020966 | 295.0270996 | 341.3812256 | 294.3972778
277.0136719 | 3.719154091 | 3.374232292 | -0.005012092 |  | 251.2358398 | 71.16189575 | 114.0642166 | 295.0197754 | 341.3398743 | 294.1660767
277.1132813 | 3.718823704 | 8.4500494 | -0.004966259 |  | 251.27034 | 71.17067719 | 113.9707413 | 295.0549622 | 341.2727966 | 293.9313965
277.2128906 | 3.718989712 | 8.113742828 | -0.005024981 |  | 251.3668365 | 71.23452759 | 113.9533768 | 294.9975281 | 341.2127075 | 293.6997986
277.3125 | 3.719371089 | 14.32539082 | -0.004933272 |  | 251.40271 | 71.20532227 | 113.8354492 | 294.8849792 | 341.1815186 | 293.462677
277.4121094 | 3.718600186 | 6.652084351 | -0.004979984 |  | 251.3970032 | 71.19216156 | 113.6574478 | 294.8486023 | 341.1216431 | 293.1911011
277.5117188 | 3.718535459 | 9.308132172 | -0.004966924 |  | 251.4030762 | 71.25402832 | 113.4085083 | 294.8527527 | 341.0740051 | 292.9588928
277.6113281 | 3.719129178 | 2.396299362 | -0.005002587 |  | 251.3886108 | 71.3127594 | 113.1862411 | 294.7975769 | 340.9931641 | 292.7566833
277.7109375 | 3.718711479 | 7.193683624 | -0.005000382 |  | 251.3652039 | 71.34262848 | 112.8441162 | 294.7304688 | 340.9720459 | 292.5072327
277.8105469 | 3.719083776 | 5.472960472 | -0.005037107 |  | 251.3370972 | 71.3651123 | 112.5602112 | 294.516571 | 340.8959045 | 292.2339172
277.9101563 | 3.718989712 | 5.775772095 | -0.005014965 |  | 251.3033447 | 71.40092468 | 112.2871628 | 294.2977905 | 340.8227539 | 291.9743347
278.0097656 | 3.719155255 | 10.01105022 | -0.004984559 |  | 251.2579651 | 71.53898621 | 111.9674377 | 294.1312256 | 340.7521057 | 291.8396301
278.109375 | 3.719108921 | 9.687959671 | -0.005002658 |  | 251.2207031 | 71.52760315 | 111.6571503 | 293.9816589 | 340.6906433 | 291.8324585
278.2089844 | 3.7194584 | 4.164189339 | -0.005015253 |  | 251.1355133 | 71.54980469 | 111.3735123 | 293.839386 | 340.6162415 | 291.6865845
278.3085938 | 3.719406246 | 9.581552505 | -0.005012934 |  | 251.0943298 | 71.59776306 | 111.1020966 | 293.691925 | 340.5548096 | 291.5697632
278.4082031 | 3.718613691 | 5.287716866 | -0.004988338 |  | 250.9926147 | 71.66574097 | 110.8276978 | 293.5601501 | 340.4917297 | 291.4455872
278.5078125 | 3.719140586 | 8.737595558 | -0.004969932 |  | 250.9334106 | 71.71166229 | 110.5406189 | 293.4468994 | 340.4414673 | 291.2462463
278.6074219 | 3.719584594 | 10.23343182 | -0.005004498 |  | 250.9558411 | 71.76506042 | 110.332695 | 293.3614502 | 340.4554443 | 291.1624756
278.7070313 | 3.719096349 | 4.518267632 | -0.004919862 |  | 250.9081573 | 71.8218689 | 110.0570145 | 293.2723083 | 340.4167786 | 290.9715271
278.8066406 | 3.718459091 | 5.86714077 | -0.004930314 |  | 250.9268951 | 71.8469696 | 109.7983246 | 293.2700806 | 340.3402405 | 290.8674927
278.90625 | 3.719262124 | 5.299110413 | -0.004938361 |  | 250.9817963 | 71.87181091 | 109.5510101 | 293.3110962 | 340.2799377 | 290.7829895
279.0058594 | 3.71864652 | 9.578134537 | -0.00496088 |  | 251.1114044 | 71.92565155 | 109.319664 | 293.2646484 | 340.1765747 | 290.6767273
279.1054688 | 3.719127082 | 9.531653404 | -0.004963358 |  | 251.1791687 | 71.95318604 | 109.1202316 | 293.3423462 | 340.1071777 | 290.5397644
279.2050781 | 3.718265143 | 10.17441845 | -0.004912829 |  | 251.2361908 | 72.01387787 | 108.9167557 | 293.3807068 | 340.040863 | 290.1705933
279.3046875 | 3.720091001 | 9.314284325 | -0.004947822 |  | 251.250824 | 71.94226837 | 108.6502762 | 293.3475647 | 339.9482727 | 289.731842
279.4042969 | 3.71872964 | 9.445754051 | -0.004896689 |  | 251.2245789 | 71.95333862 | 108.4324036 | 293.3671875 | 339.8961182 | 289.461731
279.5039063 | 3.718958978 | 7.374596596 | -0.004884755 |  | 251.1898499 | 71.9549942 | 108.0980759 | 293.399353 | 339.8502197 | 289.2698975
279.6035156 | 3.719251879 | 12.95350742 | -0.004879235 |  | 251.1444397 | 71.96317291 | 107.8082352 | 293.4576721 | 339.7758179 | 289.1047058
279.703125 | 3.718638603 | 13.15538311 | -0.00482114 |  | 251.0866699 | 72.00361633 | 107.5108337 | 293.5809937 | 339.7104187 | 288.8667908
279.8027344 | 3.71905537 | 12.52970409 | -0.004860439 |  | 250.9789429 | 71.99491119 | 107.2403488 | 293.6159973 | 339.6445007 | 288.6122131
279.9023438 | 3.719159911 | 9.753807068 | -0.004826909 |  | 250.9519806 | 72.02986145 | 106.9588013 | 293.6511841 | 339.565094 | 288.4198914
280.0019531 | 3.718126609 | 10.95343876 | -0.004865022 |  | 250.9267883 | 72.03944397 | 106.7136841 | 293.7300415 | 339.5021667 | 288.2593079
280.1015625 | 3.71884885 | 6.426967621 | -0.004800244 |  | 250.9243622 | 71.95671082 | 106.4654694 | 293.7797546 | 339.4759216 | 288.2443237
280.2011719 | 3.719106593 | 12.42033863 | -0.00482915 |  | 250.8977051 | 71.9511261 | 106.192215 | 293.9230042 | 339.3922119 | 288.2834778
280.3007813 | 3.718972483 | 13.0031786 | -0.004832246 |  | 250.8773041 | 71.92514038 | 105.9008636 | 294.1320496 | 339.3182678 | 288.4065247
280.4003906 | 3.719109853 | 13.56642246 | -0.004836627 |  | 250.8361816 | 71.95095825 | 105.6355972 | 294.244812 | 339.2740784 | 288.585907
280.5 | 3.718728476 | 10.93088055 | -0.00477961 |  | 250.817627 | 71.84571838 | 105.4162827 | 294.3906555 | 339.2167053 | 288.7812805
280.5996094 | 3.719103101 | 7.997083664 | -0.004811956 |  | 250.7195282 | 71.90216064 | 105.1826477 | 294.5896606 | 339.1626282 | 288.9518738
280.6992188 | 3.718881679 | 13.77969074 | -0.00481532 |  | 250.6558685 | 71.80360413 | 105.0525589 | 294.7880859 | 339.0401611 | 289.1500549
280.7988281 | 3.719049782 | 16.01193905 | -0.004770957 |  | 250.6035309 | 71.78791809 | 104.8638153 | 294.9902649 | 339.0133667 | 289.4089966
280.8984375 | 3.718871434 | 14.32425404 | -0.004783872 |  | 250.5148621 | 71.80683136 | 104.7359467 | 295.1194763 | 338.9333801 | 289.6238403
280.9980469 | 3.718686334 | 8.686329842 | -0.004766958 |  | 250.4210815 | 71.77616882 | 104.5373917 | 295.1850281 | 338.8804932 | 289.8743591
281.0976563 | 3.71981044 | 10.23229313 | -0.004691649 |  | 250.3112946 | 71.78197479 | 104.4086151 | 295.2108459 | 338.8074036 | 290.0768127
281.1972656 | 3.71933011 | 12.22825909 | -0.004707404 |  | 250.2483063 | 71.79167938 | 104.1968994 | 295.3294067 | 338.7245178 | 290.2737122
281.296875 | 3.719674234 | 13.03689861 | -0.004699484 |  | 250.1411133 | 71.83259583 | 104.0065613 | 295.4211121 | 338.662262 | 290.513031
281.3964844 | 3.719007873 | 10.97303391 | -0.004649866 |  | 250.0914764 | 71.77199554 | 103.7632675 | 295.6172791 | 338.6093445 | 290.7088928
281.4960938 | 3.719358516 | 11.25032711 | -0.004681718 |  | 249.9538269 | 71.7806778 | 103.6153641 | 295.7796631 | 338.5482178 | 290.8644409
281.5957031 | 3.718811364 | 11.75045776 | -0.004648923 |  | 249.8819122 | 71.80326843 | 103.3994598 | 295.9575806 | 338.5011292 | 291.0024109
281.6953125 | 3.719997869 | 9.265752792 | -0.004651571 |  | 249.8284454 | 71.80407715 | 103.2841949 | 296.0852051 | 338.3965454 | 291.07547
281.7949219 | 3.719113345 | 11.58936787 | -0.004662614 |  | 249.733429 | 71.76561737 | 103.0817947 | 296.2569275 | 338.3282776 | 291.1893311
281.8945313 | 3.719225802 | 10.68981552 | -0.004637143 |  | 249.6934509 | 71.76203918 | 102.9875031 | 296.389679 | 338.2735596 | 291.2666626
281.9941406 | 3.718916836 | 11.09835148 | -0.004610328 |  | 249.6034698 | 71.75107574 | 102.8568649 | 296.5518494 | 338.2321167 | 291.3330688
282.09375 | 3.719016953 | 11.87235832 | -0.004607907 |  | 249.5323334 | 71.74945068 | 102.8036499 | 296.6362305 | 338.161438 | 291.4220581
282.1933594 | 3.719047454 | 11.89035702 | -0.00465459 |  | 249.4502563 | 71.70504761 | 102.6932526 | 296.7134094 | 338.0848999 | 291.4871216
282.2929688 | 3.718202744 | 20.40192699 | -0.004591848 |  | 249.4082947 | 71.75363922 | 102.642128 | 296.7831116 | 338.0186462 | 291.582489
282.3925781 | 3.719364337 | 14.12214947 | -0.004610209 |  | 249.3547363 | 71.760849 | 102.6129913 | 296.9069214 | 338.0076904 | 291.5517273
282.4921875 | 3.719579938 | 13.09454632 | -0.004634096 |  | 249.2577972 | 71.78620911 | 102.5924149 | 297.0488892 | 337.9515381 | 291.572113
282.5917969 | 3.719379005 | 12.9177351 | -0.004589418 |  | 249.2182159 | 71.76145935 | 102.5816269 | 297.1012268 | 337.8683777 | 291.5869446
282.6914063 | 3.71850589 | 15.86793804 | -0.004547289 |  | 249.113739 | 71.81595612 | 102.6319656 | 297.057373 | 337.822937 | 291.6008606
282.7910156 | 3.719721964 | 12.14030933 | -0.004543711 |  | 249.0149231 | 71.79164124 | 102.6086578 | 297.038147 | 337.7755432 | 291.5873718
282.890625 | 3.71981952 | 14.49924183 | -0.004582778 |  | 248.94841 | 71.79727936 | 102.6342697 | 296.8370056 | 337.7072754 | 291.5739136
282.9902344 | 3.71913267 | 12.59737682 | -0.004578345 |  | 248.8668518 | 71.77206421 | 102.6441193 | 296.6095276 | 337.6650391 | 291.4769592
283.0898438 | 3.718561537 | 13.97746372 | -0.004501506 |  | 248.7824249 | 71.79692078 | 102.7169571 | 296.2702942 | 337.6133118 | 291.3756714
283.1894531 | 3.719147571 | 9.165269852 | -0.00456682 |  | 248.7118073 | 71.77483368 | 102.7898102 | 295.9225159 | 337.5176392 | 291.3002625
283.2890625 | 3.719266781 | 10.17738056 | -0.004511219 |  | 248.7085876 | 71.80773163 | 102.8606873 | 295.4859924 | 337.4736633 | 291.3467102
283.3886719 | 3.719483546 | 14.71866131 | -0.00453421 |  | 248.6570129 | 71.769104 | 102.9434204 | 294.9373169 | 337.4143677 | 291.3301086
283.4882813 | 3.719656073 | 15.08709431 | -0.00456652 |  | 248.6311798 | 71.7883606 | 103.0395966 | 294.407074 | 337.3384705 | 291.369812
283.5878906 | 3.719367596 | 8.645999908 | -0.0045311 |  | 248.6475525 | 71.80012512 | 103.1431885 | 293.9715576 | 337.2813416 | 291.4191589
283.6875 | 3.719007873 | 10.89305782 | -0.004575713 |  | 248.6056213 | 71.76183319 | 103.2855453 | 293.4635315 | 337.2059937 | 291.4347839
283.7871094 | 3.719118933 | 17.41686344 | -0.004558667 |  | 248.6170502 | 71.78261566 | 103.3924713 | 293.1687927 | 337.1776733 | 291.4286804
283.8867188 | 3.718897744 | 9.124940872 | -0.004522255 |  | 248.5941315 | 71.78668976 | 103.58564 | 292.8038635 | 337.1190186 | 291.3760376
283.9863281 | 3.71940741 | 6.08519268 | -0.004518769 |  | 248.5473938 | 71.79932404 | 103.8263931 | 292.5132751 | 337.0683289 | 291.3697205
284.0859375 | 3.719116838 | 8.25273037 | -0.004492938 |  | 248.455246 | 71.7424469 | 104.1418915 | 292.0692139 | 336.9894409 | 291.3853149
284.1855469 | 3.719090528 | 10.01355743 | -0.004494666 |  | 248.3850403 | 71.74511719 | 104.4997177 | 291.5238953 | 336.9088745 | 291.3607178
284.2851563 | 3.719519867 | 3.593196392 | -0.00447981 |  | 248.2250977 | 71.74024963 | 104.8507309 | 290.9365234 | 336.875885 | 291.3450623
284.3847656 | 3.719161075 | 13.81751347 | -0.004518731 |  | 248.1112671 | 71.75537872 | 105.2283096 | 290.455719 | 336.7585449 | 291.355072
284.484375 | 3.719459564 | 9.769757271 | -0.004489825 |  | 248.040451 | 71.74063873 | 105.643158 | 290.1473999 | 336.6918335 | 291.3277283
284.5839844 | 3.718792039 | 7.820271492 | -0.004481502 |  | 247.9405823 | 71.77591705 | 106.1286621 | 289.8577576 | 336.6452026 | 291.2076416
284.6835938 | 3.71947563 | 8.193945885 | -0.004488164 |  | 247.8254242 | 71.7587738 | 106.5344696 | 289.5742798 | 336.5686646 | 291.019989
284.7832031 | 3.719322194 | 12.9557848 | -0.004751203 |  | 247.6834412 | 71.7445755 | 106.9232712 | 289.3804932 | 336.5075073 | 290.8988953
284.8828125 | 3.718855602 | 7.705434799 | -0.004823861 |  | 247.5952759 | 71.77027893 | 107.2203751 | 289.2224121 | 336.4458923 | 290.7858582
284.9824219 | 3.719592278 | 13.04715252 | -0.004838853 |  | 247.3994751 | 71.73392487 | 107.4341583 | 289.1471558 | 336.3919678 | 290.6400146
285.0820313 | 3.719033717 | 2.986431599 | -0.004930186 |  | 247.2962799 | 71.75493622 | 107.6033554 | 289.0684509 | 336.3009644 | 290.4973755
285.1816406 | 3.719221146 | 3.456714153 | -0.004908708 |  | 247.1689758 | 71.71901703 | 107.7246399 | 288.9449158 | 336.2303772 | 290.4098816
285.28125 | 3.720062596 | 11.44377136 | -0.004937092 |  | 247.047699 | 71.79037476 | 107.7752914 | 288.8847351 | 336.1295776 | 290.378479
285.3808594 | 3.718902168 | 8.29738903 | -0.004923558 |  | 246.9809265 | 71.77347565 | 107.8611526 | 288.9003906 | 336.0679016 | 290.2514038
285.4804688 | 3.718873762 | 10.89351368 | -0.004954261 |  | 246.9074402 | 71.75299072 | 107.9500275 | 288.898407 | 335.9793091 | 290.2417908
285.5800781 | 3.719238375 | 8.696811676 | -0.004901504 |  | 246.8627625 | 71.728508 | 108.0390854 | 288.9020996 | 335.9157104 | 290.1566467
285.6796875 | 3.718698907 | 7.283228874 | -0.004921439 |  | 246.7727966 | 71.70858765 | 108.1085663 | 288.9384766 | 335.8721619 | 290.0764771
285.7792969 | 3.719362008 | 10.1584692 | -0.004954271 |  | 246.7271881 | 71.71150208 | 108.1863861 | 288.8865662 | 335.7748718 | 289.7715454
285.8789063 | 3.718961074 | 6.334233284 | -0.004965191 |  | 246.6906128 | 71.69709015 | 108.2838745 | 288.8156433 | 335.6947021 | 289.4155273
285.9785156 | 3.719409739 | 6.744134903 | -0.004943351 |  | 246.5983734 | 71.64356232 | 108.4181747 | 288.7287598 | 335.6329041 | 289.2086792
286.078125 | 3.719033717 | 8.28075695 | -0.004948932 |  | 246.583374 | 71.61534119 | 108.4811249 | 288.5943604 | 335.5475159 | 288.8358154
286.1777344 | 3.719794608 | 6.503069878 | -0.004931551 |  | 246.5705719 | 71.60282135 | 108.4790192 | 288.5138245 | 335.4812012 | 288.4676514
286.2773438 | 3.719182496 | 10.93566608 | -0.004967893 |  | 246.4987183 | 71.54569244 | 108.3542786 | 288.4010315 | 335.4259949 | 288.1569214
286.3769531 | 3.719553861 | 12.21550083 | -0.004973939 |  | 246.4875488 | 71.53253937 | 108.2144547 | 288.260376 | 335.3582153 | 287.844574
286.4765625 | 3.718813459 | 15.04745007 | -0.005052664 |  | 246.5042114 | 71.52329254 | 108.133461 | 288.1282959 | 335.3126831 | 287.5888367
286.5761719 | 3.719152926 | 10.41457272 | -0.005015807 |  | 246.5510559 | 71.53743744 | 108.0678101 | 288.0650024 | 335.2029114 | 287.2823181
286.6757813 | 3.719088432 | 12.4720602 | -0.005047258 |  | 246.6066895 | 71.51078796 | 107.944191 | 288.0218506 | 335.1484375 | 286.9653015
286.7753906 | 3.719045126 | 18.37360477 | -0.005072718 |  | 246.67099 | 71.45136261 | 107.8542557 | 287.9460754 | 335.0915222 | 286.7089539
286.875 | 3.718945241 | 9.445754051 | -0.005027311 |  | 246.6829987 | 71.43037415 | 107.765831 | 287.8811646 | 335.0051575 | 286.4768982
286.9746094 | 3.71924373 | 12.61811161 | -0.005117701 |  | 246.7106018 | 71.38131714 | 107.7144394 | 287.8258667 | 334.9711914 | 286.3406372
287.0742188 | 3.719697052 | 13.1708765 | -0.005127022 |  | 246.7153168 | 71.31498718 | 107.6504974 | 287.6635742 | 334.9131165 | 286.136261
287.1738281 | 3.718512642 | 12.97127819 | -0.005106847 |  | 246.7346191 | 71.30847168 | 107.5727615 | 287.57547 | 334.8564758 | 285.9326782
287.2734375 | 3.719937566 | 18.74522877 | -0.005161063 |  | 246.8362122 | 71.17977142 | 107.4904556 | 287.503418 | 334.7902527 | 285.6613464
287.3730469 | 3.71934734 | 22.76655483 | -0.005131644 |  | 246.839798 | 71.16449738 | 107.4127121 | 287.4259644 | 334.7587585 | 285.2763977
287.4726563 | 3.719483546 | 15.68132877 | -0.005167713 |  | 246.8402863 | 71.12702942 | 107.2494049 | 287.3540955 | 334.7030334 | 284.8800964
287.5722656 | 3.719348271 | 17.4779253 | -0.005138382 |  | 246.8512726 | 71.0544281 | 107.1460953 | 287.3677979 | 334.6283875 | 284.5016785
287.671875 | 3.71922231 | 19.93483257 | -0.005120074 |  | 246.8120117 | 71.003479 | 106.9188843 | 287.2558289 | 334.5458374 | 284.2865601
287.7714844 | 3.719080516 | 20.63570118 | -0.005135993 |  | 246.7632141 | 71.0203476 | 106.6539536 | 287.0983887 | 334.493866 | 284.0643921
287.8710938 | 3.71905537 | 21.80935574 | -0.005165171 |  | 246.8142853 | 71.0735321 | 106.4157639 | 286.916687 | 334.4059143 | 283.8706055
287.9707031 | 3.718640932 | 19.51331043 | -0.005215034 |  | 246.8533325 | 70.9587326 | 106.1861725 | 286.7229309 | 334.3351135 | 283.6835327
288.0703125 | 3.718786218 | 21.21238995 | -0.005151547 |  | 246.8292694 | 71.00203705 | 106.0060577 | 286.638092 | 334.2847595 | 283.4712524
288.1699219 | 3.719450484 | 18.79763508 | -0.00521447 |  | 246.8534851 | 71.03300476 | 105.7602386 | 286.4617004 | 334.223175 | 283.285675
288.2695313 | 3.719620683 | 17.05093479 | -0.005134922 |  | 246.8923492 | 71.00174713 | 105.535759 | 286.0968018 | 334.1075745 | 283.0817566
288.3691406 | 3.719438144 | 16.39655018 | -0.005175047 |  | 246.9155426 | 70.99596405 | 105.3448792 | 285.7567444 | 334.0784912 | 282.7900391
288.46875 | 3.719587854 | 11.79192734 | -0.005260149 |  | 246.982605 | 70.99560547 | 105.188797 | 285.3447876 | 334.0299072 | 282.6028442
288.5683594 | 3.718897744 | 14.04650402 | -0.005253425 |  | 246.9989014 | 70.99571228 | 105.0992126 | 284.8971558 | 333.9197998 | 282.4699707
288.6679688 | 3.719118002 | 16.51639843 | -0.005204667 |  | 247.0561371 | 71.02471924 | 105.0621185 | 284.542572 | 333.8527832 | 282.5037842
288.7675781 | 3.718540116 | 13.72090626 | -0.005265763 |  | 247.0643921 | 71.07266235 | 104.9206772 | 284.2675476 | 333.7650146 | 282.5995178
288.8671875 | 3.718841865 | 14.27480984 | -0.005223299 |  | 247.0532379 | 70.99916077 | 104.8455582 | 284.0429688 | 333.7313232 | 282.6050415
288.9667969 | 3.718925916 | 15.47307301 | -0.005208348 |  | 247.0493927 | 71.03108215 | 104.8133774 | 283.9043579 | 333.5823975 | 282.3304749
289.0664063 | 3.719181332 | 17.45035648 | -0.005210491 |  | 247.0348053 | 71.02362823 | 104.7042923 | 283.7424011 | 333.5010071 | 282.2105713
289.1660156 | 3.718388776 | 21.13719845 | -0.005234173 |  | 246.9778137 | 71.04827118 | 104.6273727 | 283.5015869 | 333.3896179 | 282.2505493
289.265625 | 3.718997628 | 18.26309872 | -0.005259505 |  | 246.8917694 | 71.05052948 | 104.5262756 | 283.306366 | 333.3270569 | 282.3284912
289.3652344 | 3.719049782 | 13.52472591 | -0.005323354 |  | 246.806076 | 71.09011078 | 104.4236755 | 283.1266479 | 333.2496948 | 282.4638367
289.4648438 | 3.719307526 | 16.80349064 | -0.005371571 |  | 246.699234 | 71.07398224 | 104.4040985 | 283.002594 | 333.1691589 | 282.6895142
289.5644531 | 3.719048618 | 15.74193668 | -0.005457862 |  | 246.595993 | 71.04961395 | 104.3935852 | 282.7983093 | 333.0960693 | 282.9142456
289.6640625 | 3.718978303 | 18.38978291 | -0.005402116 |  | 246.5241241 | 71.05865479 | 104.3687897 | 282.5626831 | 332.9840088 | 283.1002502
289.7636719 | 3.719029293 | 20.23559666 | -0.005426088 |  | 246.4330597 | 71.11173248 | 104.4240875 | 282.3135681 | 332.9141235 | 283.233551
289.8632813 | 3.719155255 | 19.99384785 | -0.005480766 |  | 246.2914734 | 71.14173889 | 104.577713 | 282.0992126 | 332.8332825 | 283.2990112
289.9628906 | 3.718660257 | 23.31795216 | -0.00551806 |  | 246.1710052 | 71.10719299 | 104.7059402 | 281.8860474 | 332.7522888 | 283.4081726
290.0625 | 3.718922657 | 15.1324358 | -0.005577523 |  | 246.0796967 | 71.06214142 | 104.8448486 | 281.6364136 | 332.6690369 | 283.5704651
290.1621094 | 3.717824628 | 19.8213644 | -0.005606415 |  | 245.9880676 | 71.12089539 | 105.044014 | 281.3098755 | 332.6047363 | 283.7160645
290.2617188 | 3.718000415 | 15.80345631 | -0.005599483 |  | 245.9012299 | 71.10792542 | 105.2403107 | 280.9838867 | 332.5127869 | 283.8756714
290.3613281 | 3.719172251 | 17.14230251 | -0.005581968 |  | 245.8512115 | 71.1541748 | 105.4721603 | 280.5031433 | 332.443512 | 284.010376
290.4609375 | 3.71877155 | 15.31175518 | -0.005606926 |  | 245.7969513 | 71.10562897 | 105.7559128 | 279.9965515 | 332.343689 | 284.1716309
290.5605469 | 3.718940818 | 16.42161274 | -0.00572878 |  | 245.6750031 | 71.04454803 | 106.123642 | 279.5584106 | 332.2473755 | 284.3361816
290.6601563 | 3.719162007 | 13.11983776 | -0.005772768 |  | 245.6376495 | 71.08322144 | 106.4530029 | 279.2134705 | 332.16745 | 284.4894714
290.7597656 | 3.719542452 | 12.66823864 | -0.005817066 |  | 245.5717316 | 71.10369873 | 106.7545166 | 278.8354492 | 332.0758972 | 284.5891418
290.859375 | 3.718326378 | 16.69435024 | -0.005805509 |  | 245.4871674 | 71.11447144 | 107.1147766 | 278.5516357 | 332.0343933 | 284.6560059
290.9589844 | 3.718970387 | 14.68266201 | -0.005768723 |  | 245.4547272 | 71.04662323 | 107.4955978 | 278.1937866 | 331.9266357 | 284.7061462
291.0585938 | 3.718299136 | 18.22960377 | -0.005799098 |  | 245.4268188 | 71.11901855 | 107.8121414 | 277.9238586 | 331.8664856 | 284.6977539
291.1582031 | 3.719408574 | 18.31482029 | -0.005757757 |  | 245.4428406 | 71.0359726 | 108.0868301 | 277.7857056 | 331.8295288 | 284.7207642
291.2578125 | 3.718915672 | 12.56821156 | -0.005724016 |  | 245.4451904 | 71.05736542 | 108.3140488 | 277.7154846 | 331.7598572 | 284.7250061
291.3574219 | 3.718981563 | 11.16625023 | -0.005745885 |  | 245.4863129 | 71.00454712 | 108.4438019 | 277.6170044 | 331.6697083 | 284.6582031
291.4570313 | 3.718977139 | 16.67862797 | -0.005747254 |  | 245.4831085 | 70.99668884 | 108.5863419 | 277.5675354 | 331.6265869 | 284.5883484
291.5566406 | 3.718541047 | 12.6213007 | -0.005792968 |  | 245.4848175 | 70.98549652 | 108.6889725 | 277.5691833 | 331.5774231 | 284.3699951
291.65625 | 3.719134766 | 19.04872417 | -0.005725781 |  | 245.4973907 | 70.99993134 | 108.7725983 | 277.5778503 | 331.5143433 | 284.208374
291.7558594 | 3.718844193 | 18.84525394 | -0.005757592 |  | 245.5113678 | 70.90709686 | 108.877037 | 277.6405029 | 331.4284668 | 284.1012268
291.8554688 | 3.718983891 | 21.01393223 | -0.005682777 |  | 245.5399933 | 70.93330383 | 108.9827652 | 277.6772156 | 331.3956909 | 284.0073242
291.9550781 | 3.718287728 | 20.48190212 | -0.005644164 |  | 245.5975494 | 70.94087219 | 109.0324554 | 277.5856323 | 331.3078003 | 283.8396301
292.0546875 | 3.719086104 | 20.23878574 | -0.005662935 |  | 245.6786804 | 70.9445343 | 109.0839767 | 277.4656067 | 331.2622375 | 283.669281
292.1542969 | 3.718707754 | 16.62736225 | -0.005670251 |  | 245.7292938 | 70.87452698 | 109.149147 | 277.3137207 | 331.2174683 | 283.5502319
292.2539063 | 3.718111708 | 16.34574032 | -0.00563118 |  | 245.7575836 | 70.86959076 | 109.1607895 | 277.1330566 | 331.1697083 | 283.3753357
292.3535156 | 3.718653505 | 19.45270252 | -0.005754535 |  | 245.7675629 | 70.86865997 | 109.1399765 | 276.977356 | 331.1190491 | 283.1013184
292.453125 | 3.718757813 | 16.08895206 | -0.005676091 |  | 245.7722931 | 70.82282257 | 109.1134415 | 276.8461914 | 331.043457 | 282.9790649
292.5527344 | 3.719079352 | 15.95679951 | -0.005711808 |  | 245.7483368 | 70.82250977 | 109.1072235 | 276.8049011 | 331.0092468 | 282.7567444
292.6523438 | 3.718355947 | 16.83744144 | -0.005688058 |  | 245.7264862 | 70.83617401 | 109.1157379 | 276.8223572 | 330.9318848 | 282.5377197
292.7519531 | 3.718874927 | 16.76589489 | -0.005693552 |  | 245.6868896 | 70.79389954 | 109.0911179 | 276.861969 | 330.9041748 | 282.3778076
292.8515625 | 3.719341519 | 16.9335928 | -0.005706165 |  | 245.6264954 | 70.789711 | 109.1578903 | 276.9389954 | 330.8530273 | 282.2067261
292.9511719 | 3.718572945 | 15.08891773 | -0.005709491 |  | 245.5525665 | 70.81697845 | 109.1431046 | 277.0649109 | 330.8164063 | 282.0806274
293.0507813 | 3.718640932 | 17.44374752 | -0.005676732 |  | 245.4769592 | 70.79611206 | 109.1161041 | 277.2512817 | 330.7634888 | 282.0484009
293.1503906 | 3.718832784 | 14.96360111 | -0.005685002 |  | 245.3858337 | 70.78146362 | 109.1542511 | 277.37854 | 330.708252 | 282.0175781
293.25 | 3.718896347 | 12.99201298 | -0.005690756 |  | 245.2883911 | 70.72033691 | 109.1871109 | 277.4890747 | 330.6212463 | 281.9915161
293.3496094 | 3.718534295 | 16.10216618 | -0.005715606 |  | 245.1290283 | 70.72194672 | 109.2197189 | 277.6113892 | 330.5831299 | 281.9818115
293.4492188 | 3.718346867 | 14.37073421 | -0.005708528 |  | 244.9972839 | 70.74341583 | 109.3200836 | 277.6292725 | 330.543335 | 281.9136658
293.5488281 | 3.718789711 | 9.129498482 | -0.005697276 |  | 244.8249969 | 70.7151413 | 109.3592606 | 277.6167603 | 330.4432983 | 281.9355164
293.6484375 | 3.71784372 | 14.43589878 | -0.005706241 |  | 244.6830444 | 70.6991806 | 109.3909531 | 277.6619873 | 330.4017944 | 281.8628235
293.7480469 | 3.718980399 | 15.14747524 | -0.005709155 |  | 244.5809479 | 70.64256287 | 109.392067 | 277.699646 | 330.3417053 | 281.7670898
293.8476563 | 3.718104024 | 11.5483551 | -0.005692143 |  | 244.4772034 | 70.66960144 | 109.4569321 | 277.7574158 | 330.2853088 | 281.7029419
293.9472656 | 3.719197397 | 16.65652752 | -0.005725625 |  | 244.3796082 | 70.74650574 | 109.4798355 | 277.7211914 | 330.2355347 | 281.7382202
294.046875 | 3.718480977 | 11.88625622 | -0.005697628 |  | 244.2482758 | 70.64846039 | 109.5398865 | 277.7169495 | 330.1417847 | 281.7236328
294.1464844 | 3.718903332 | 14.03670597 | -0.005672866 |  | 244.1359558 | 70.65893555 | 109.5742798 | 277.6997375 | 330.0291748 | 281.7302551
294.2460938 | 3.718985987 | 11.42463303 | -0.005697692 |  | 243.9871063 | 70.5842514 | 109.5718689 | 277.7000427 | 329.9358521 | 281.7118835
294.3457031 | 3.718263048 | 14.73187733 | -0.005676326 |  | 243.791687 | 70.56591797 | 109.5052643 | 277.8083496 | 329.9011841 | 281.6593018
294.4453125 | 3.718863518 | 15.45757961 | -0.005704189 |  | 243.6153717 | 70.52000427 | 109.5553131 | 277.7957764 | 329.8283997 | 281.5882568
294.5449219 | 3.718618114 | 20.49329472 | -0.005726645 |  | 243.5227051 | 70.53569031 | 109.5714493 | 277.6691284 | 329.8052979 | 281.4836731
294.6445313 | 3.718439766 | 14.91073895 | -0.005671918 |  | 243.3377533 | 70.534729 | 109.5701752 | 277.5267029 | 329.7436218 | 281.3645325
294.7441406 | 3.71800414 | 22.71779537 | -0.005659973 |  | 243.1971893 | 70.49036407 | 109.5404587 | 277.3901367 | 329.6835938 | 281.318512
294.84375 | 3.718745473 | 19.24285221 | -0.005734106 |  | 243.0644379 | 70.48558807 | 109.5291595 | 277.3085022 | 329.643158 | 281.2558289
294.9433594 | 3.719013461 | 21.56737995 | -0.005737162 |  | 242.9016266 | 70.4458313 | 109.5730515 | 277.3038025 | 329.6000366 | 281.1968079
295.0429688 | 3.718823704 | 21.85082722 | -0.005763344 |  | 242.7242889 | 70.46929169 | 109.4866104 | 277.3045044 | 329.5114746 | 281.1042175
295.1425781 | 3.717826956 | 20.73367786 | -0.005769078 |  | 242.585495 | 70.48995209 | 109.497345 | 277.2927856 | 329.489563 | 281.0732422
295.2421875 | 3.71800414 | 16.36487865 | -0.005756886 |  | 242.4585571 | 70.47268677 | 109.4593048 | 277.1774597 | 329.4151611 | 281.0864258
295.3417969 | 3.718426262 | 20.73549938 | -0.005771762 |  | 242.2590485 | 70.49179077 | 109.4140778 | 277.156311 | 329.3601685 | 281.1184082
295.4414063 | 3.717818807 | 22.48948956 | -0.005837048 |  | 242.1146088 | 70.41384125 | 109.4150085 | 277.2077942 | 329.3160706 | 281.1302185
295.5410156 | 3.718291453 | 23.00329113 | -0.00577983 |  | 241.9507751 | 70.41204071 | 109.4041214 | 277.2758484 | 329.2724609 | 281.1326294
295.640625 | 3.71861695 | 18.7160635 | -0.005800677 |  | 241.8300476 | 70.37897491 | 109.3416214 | 277.3847656 | 329.2176819 | 281.1806946
295.7402344 | 3.718023465 | 23.46286488 | -0.005831642 |  | 241.6701965 | 70.38395691 | 109.3449631 | 277.5194092 | 329.1569214 | 281.2763062
295.8398438 | 3.71802882 | 20.67717075 | -0.00581211 |  | 241.553009 | 70.35493469 | 109.2482529 | 277.5686951 | 329.0838318 | 281.4223022
295.9394531 | 3.718452572 | 22.38672924 | -0.005811801 |  | 241.3587341 | 70.41933441 | 109.1997223 | 277.6052246 | 329.0320129 | 281.5401611
296.0390625 | 3.718036969 | 26.49691677 | -0.005788384 |  | 241.2343292 | 70.38736725 | 109.0771484 | 277.5768738 | 328.9544067 | 281.6210938
296.1386719 | 3.718450011 | 16.63328457 | -0.005744313 |  | 241.09758 | 70.33831787 | 108.9736252 | 277.5306091 | 328.8974915 | 281.743988
296.2382813 | 3.718260486 | 17.31182194 | -0.005739616 |  | 240.9997864 | 70.27145386 | 108.8993073 | 277.4517212 | 328.8489075 | 281.7605896
296.3378906 | 3.718359207 | 18.89401531 | -0.005743159 |  | 240.9187012 | 70.23503876 | 108.7743988 | 277.3813477 | 328.7599182 | 281.7245789
296.4375 | 3.71801322 | 23.67020702 | -0.005758377 |  | 240.7864532 | 70.14411926 | 108.681633 | 277.263855 | 328.7136841 | 281.7393799
296.5371094 | 3.718288892 | 19.71404552 | -0.005797697 |  | 240.6652374 | 70.0825119 | 108.6292038 | 277.146759 | 328.6239929 | 281.8057556
296.6367188 | 3.718011823 | 19.93620014 | -0.005812901 |  | 240.5872803 | 70.04921722 | 108.5858841 | 277.0939941 | 328.5664673 | 281.7747803
296.7363281 | 3.717713102 | 24.41003704 | -0.005794456 |  | 240.4723053 | 69.92922974 | 108.5619659 | 277.0136719 | 328.5113831 | 281.809021
296.8359375 | 3.718086795 | 22.13199329 | -0.005810966 |  | 240.410965 | 69.86512756 | 108.4750748 | 277.0284729 | 328.4679871 | 281.73526
296.9355469 | 3.71866957 | 19.20662403 | -0.005745715 |  | 240.3199921 | 69.87312317 | 108.3880157 | 276.9734802 | 328.3711548 | 281.6727295
297.0351563 | 3.717934756 | 14.59789944 | -0.005663803 |  | 240.2788544 | 69.78072357 | 108.319397 | 276.9749756 | 328.3264465 | 281.6793213
297.1347656 | 3.71718411 | 17.00923824 | -0.005677302 |  | 240.1864471 | 69.61588287 | 108.1623993 | 276.8065186 | 328.2561951 | 281.5837402
297.234375 | 3.717993895 | 23.45170116 | -0.005655784 |  | 240.1147156 | 69.60920715 | 108.1234207 | 276.4990234 | 328.2339783 | 281.5296021
297.3339844 | 3.718627195 | 22.82921505 | -0.005639499 |  | 240.0668945 | 69.59861755 | 107.9921341 | 276.2884216 | 328.1228638 | 281.4377747
297.4335938 | 3.717729167 | 20.76899242 | -0.005614452 |  | 239.9884796 | 69.52855682 | 107.8885498 | 276.0392151 | 328.085144 | 281.3417969
297.5332031 | 3.718752225 | 23.68524647 | -0.005607344 |  | 239.9908295 | 69.42819214 | 107.7944031 | 275.8973083 | 328.0601807 | 281.1744385
297.6328125 | 3.718495645 | 20.02734089 | -0.005589387 |  | 239.9369354 | 69.35420227 | 107.7327118 | 275.8572388 | 328.0054016 | 280.9722595
297.7324219 | 3.717774802 | 21.8797617 | -0.005608003 |  | 239.9281616 | 69.39351654 | 107.6965561 | 275.7558289 | 327.9313049 | 280.8363647
297.8320313 | 3.718679582 | 17.97486591 | -0.005618834 |  | 239.894043 | 69.33992767 | 107.6045761 | 275.6939697 | 327.8894653 | 280.7893066
297.9316406 | 3.71816293 | 23.55856228 | -0.005582676 |  | 239.8612213 | 69.27016449 | 107.6097107 | 275.5939941 | 327.8181152 | 280.7068787
298.03125 | 3.718027889 | 22.82306194 | -0.005535185 |  | 239.8250732 | 69.25092316 | 107.5771027 | 275.4486084 | 327.7757263 | 280.6941833
298.1308594 | 3.717954081 | 16.17849636 | -0.005602345 |  | 239.7561035 | 69.19750977 | 107.5428925 | 275.3161316 | 327.7281799 | 280.5393982
298.2304688 | 3.718291453 | 24.02474308 | -0.005547755 |  | 239.712738 | 69.27976227 | 107.5248337 | 275.1158752 | 327.6555481 | 280.5677185
298.3300781 | 3.719113345 | 20.54045963 | -0.005565691 |  | 239.6670837 | 69.13315582 | 107.4646759 | 274.9225464 | 327.5840149 | 280.586731
298.4296875 | 3.717808795 | 19.06011868 | -0.005484763 |  | 239.6402893 | 69.16591644 | 107.3871155 | 274.7774353 | 327.5305481 | 280.6148376
298.5292969 | 3.718831853 | 18.10291958 | -0.005510736 |  | 239.560791 | 69.18519592 | 107.3471985 | 274.6836548 | 327.4416199 | 280.5495911
298.6289063 | 3.71850589 | 17.68982601 | -0.005481739 |  | 239.5585327 | 69.09111023 | 107.2728882 | 274.5972595 | 327.3846741 | 280.5588989
298.7285156 | 3.719188317 | 17.37152004 | -0.005482042 |  | 239.5198212 | 69.10627747 | 107.2142334 | 274.6530151 | 327.3726807 | 280.559845
298.828125 | 3.718531967 | 20.78380299 | -0.005419072 |  | 239.4616852 | 69.11453247 | 107.1137238 | 274.7559814 | 327.2830811 | 280.5542297
298.9277344 | 3.718956417 | 21.30216122 | -0.00536998 |  | 239.4184265 | 69.20981598 | 107.0540009 | 274.8402405 | 327.2398376 | 280.5489197
299.0273438 | 3.718638603 | 24.82928181 | -0.005379795 |  | 239.3253937 | 69.18884277 | 106.9115143 | 274.9433899 | 327.1951904 | 280.5739746
299.1269531 | 3.718266307 | 17.88463879 | -0.005384158 |  | 239.2404938 | 69.15829468 | 106.8388748 | 275.0178833 | 327.1184387 | 280.6894836
299.2265625 | 3.718408101 | 24.86961079 | -0.005375318 |  | 239.1972046 | 69.23086548 | 106.7777786 | 275.0921936 | 327.1144409 | 280.7755737
299.3261719 | 3.71869425 | 22.72736454 | -0.005355231 |  | 239.042099 | 69.15176392 | 106.6902771 | 275.2307129 | 327.0935364 | 280.8750305
299.4257813 | 3.718567124 | 20.59400463 | -0.005347995 |  | 238.8968506 | 69.19268799 | 106.6313858 | 275.4171448 | 327.0275574 | 280.9767456
299.5253906 | 3.71806421 | 21.7387228 | -0.0053781 |  | 238.7534637 | 69.1753006 | 106.5454788 | 275.5375671 | 326.9309387 | 281.0857544
299.625 | 3.718366192 | 23.4462328 | -0.005395471 |  | 238.6620636 | 69.1774826 | 106.494751 | 275.60495 | 326.9204102 | 281.170166
299.7246094 | 3.718802283 | 20.60995388 | -0.005382562 |  | 238.5609131 | 69.24802399 | 106.3909149 | 275.7103577 | 326.8615723 | 281.2141418
299.8242188 | 3.718346867 | 27.3149004 | -0.00533689 |  | 238.4568787 | 69.19767761 | 106.2502441 | 275.8441772 | 326.8303528 | 281.2543945
299.9238281 | 3.718387612 | 25.59052944 | -0.00537555 |  | 238.3887939 | 69.28136444 | 106.1449738 | 275.9300842 | 326.7685547 | 281.2216187
300.0234375 | 3.718906592 | 23.5170927 | -0.005324926 |  | 238.2739258 | 69.25946045 | 106.0584106 | 276.0118713 | 326.7304993 | 281.2705383
300.1230469 | 3.71860461 | 21.9517622 | -0.005322597 |  | 238.2218323 | 69.30902863 | 105.9905777 | 276.0714722 | 326.6645508 | 281.3171692
300.2226563 | 3.718738721 | 23.9484148 | -0.005273083 |  | 238.1175842 | 69.27735901 | 105.8149185 | 276.2069397 | 326.6234131 | 281.3422546
300.3222656 | 3.718728476 | 18.89173603 | -0.005234591 |  | 238.024765 | 69.33777618 | 105.6770554 | 276.3802185 | 326.5613098 | 281.3744812
300.421875 | 3.718434411 | 19.57756519 | -0.005267416 |  | 237.9215088 | 69.30065918 | 105.588562 | 276.5262451 | 326.5047607 | 281.4698181
300.5214844 | 3.718997628 | 23.9905653 | -0.00524338 |  | 237.8568573 | 69.29615784 | 105.4835892 | 276.6792908 | 326.4406128 | 281.5174866
300.6210938 | 3.718494481 | 20.73686504 | -0.005197992 |  | 237.8311157 | 69.30518341 | 105.4110794 | 276.7690735 | 326.362915 | 281.6212463
300.7207031 | 3.718494481 | 24.5998373 | -0.005084976 |  | 237.7978058 | 69.30683899 | 105.2875137 | 276.8648071 | 326.3485107 | 281.7001648
300.8203125 | 3.7181925 | 28.49265385 | -0.005096409 |  | 237.8087769 | 69.33136749 | 105.1663971 | 276.9470215 | 326.2693481 | 281.8570251
300.9199219 | 3.718736159 | 25.90336895 | -0.005071356 |  | 237.7927399 | 69.21259308 | 105.0388565 | 277.0100708 | 326.2156982 | 281.8985901
301.0195313 | 3.718653505 | 24.78075123 | -0.005072595 |  | 237.7980499 | 69.19739532 | 104.9563675 | 277.0226746 | 326.1732788 | 281.947113
301.1191406 | 3.718937325 | 24.20611095 | -0.005084063 |  | 237.8633881 | 69.35593414 | 104.8625412 | 276.9901428 | 326.0811768 | 281.9768677
301.21875 | 3.718992972 | 25.12662601 | -0.005048951 |  | 237.8713684 | 69.29275513 | 104.7967529 | 277.0166626 | 326.0583496 | 282.0159607
301.3183594 | 3.719107757 | 21.76515484 | -0.005004796 |  | 237.8816528 | 69.38249207 | 104.7668686 | 277.1731567 | 325.9926453 | 282.0880737
301.4179688 | 3.718400185 | 20.27866077 | -0.005012751 |  | 237.9284821 | 69.29685211 | 104.6517639 | 277.2756958 | 325.9476624 | 282.1427917
301.5175781 | 3.718415086 | 19.77784634 | -0.004914559 |  | 237.8999939 | 69.32197571 | 104.6312332 | 277.3421631 | 325.8676758 | 282.214447
301.6171875 | 3.71929961 | 22.01920795 | -0.00492922 |  | 237.9234619 | 69.33886719 | 104.6107407 | 277.4754333 | 325.7857971 | 282.266571
301.7167969 | 3.718263979 | 22.74445438 | -0.004864443 |  | 237.9855347 | 69.34503937 | 104.5921097 | 277.6418457 | 325.7211304 | 282.2629395
301.8164063 | 3.718388776 | 14.06541538 | -0.0048712 |  | 238.0093384 | 69.34082794 | 104.6389389 | 277.8402405 | 325.6642456 | 282.3067017
301.9160156 | 3.718717999 | 23.25301456 | -0.004850605 |  | 238.0329285 | 69.34133148 | 104.622963 | 278.0870361 | 325.6199951 | 282.316864
302.015625 | 3.718998792 | 20.24858189 | -0.004853134 |  | 238.042984 | 69.33714294 | 104.5979614 | 278.3899231 | 325.5318604 | 282.3746338
302.1152344 | 3.718851178 | 15.50383282 | -0.004827769 |  | 238.0975037 | 69.33197784 | 104.5255661 | 278.6415405 | 325.5234985 | 282.3969421
302.2148438 | 3.718677253 | 19.51126003 | -0.004833111 |  | 238.0991364 | 69.23434448 | 104.4342957 | 278.9369812 | 325.4414063 | 282.4230957
302.3144531 | 3.718929409 | 19.10523129 | -0.004855567 |  | 238.0756836 | 69.28549957 | 104.3684158 | 279.1996155 | 325.3752747 | 282.4432373
302.4140625 | 3.719130342 | 24.78006649 | -0.004784746 |  | 238.0529938 | 69.18726349 | 104.2359848 | 279.4653931 | 325.3218689 | 282.5173645
302.5136719 | 3.719062122 | 25.28361607 | -0.004785626 |  | 238.0140686 | 69.2596283 | 104.135788 | 279.7923889 | 325.2678833 | 282.5830994
302.6132813 | 3.719259796 | 21.9157629 | -0.004764283 |  | 237.9703979 | 69.23365021 | 104.0222549 | 280.0921326 | 325.1930847 | 282.6600342
302.7128906 | 3.718927313 | 19.93369579 | -0.00474936 |  | 237.9549255 | 69.21302032 | 103.9236069 | 280.3622131 | 325.134552 | 282.7041016
302.8125 | 3.7193506 | 20.32833195 | -0.004730918 |  | 237.8919067 | 69.17140961 | 103.7964706 | 280.6055603 | 325.0681763 | 282.7233887
302.9121094 | 3.719213229 | 20.11073399 | -0.004690958 |  | 237.8531494 | 69.16953278 | 103.6608658 | 280.817749 | 324.994812 | 282.7599792
303.0117188 | 3.71874198 | 15.1622858 | -0.004715878 |  | 237.7805023 | 69.16934204 | 103.5522614 | 280.9968262 | 324.9470825 | 282.8187866
303.1113281 | 3.719302869 | 22.43617153 | -0.004620872 |  | 237.7617493 | 69.06248474 | 103.4408493 | 281.1509705 | 324.8922424 | 282.7911987
303.2109375 | 3.718949898 | 19.71245098 | -0.004663286 |  | 237.7062988 | 69.11264801 | 103.3793259 | 281.3631897 | 324.8303223 | 282.7848206
303.3105469 | 3.718782958 | 20.59605503 | -0.004665359 |  | 237.6394806 | 69.04959106 | 103.3049469 | 281.5246582 | 324.7649231 | 282.7500916
303.4101563 | 3.719036045 | 17.72992802 | -0.004655256 |  | 237.5675049 | 69.01888275 | 103.1983109 | 281.664032 | 324.6977539 | 282.7878418
303.5097656 | 3.718846288 | 19.72908497 | -0.00459719 |  | 237.4879608 | 69.00271606 | 103.1219559 | 281.7948608 | 324.6276245 | 282.7916565
303.609375 | 3.718852109 | 24.33279705 | -0.00460488 |  | 237.4072266 | 68.86173248 | 103.0248184 | 281.8296509 | 324.6022949 | 282.8097839
303.7089844 | 3.719021377 | 17.71739674 | -0.004536625 |  | 237.3365936 | 68.82488251 | 102.9805679 | 281.9688721 | 324.5368347 | 282.820282
303.8085938 | 3.719221146 | 21.2684412 | -0.004589957 |  | 237.2622223 | 68.84368896 | 102.9283371 | 282.0333557 | 324.4847107 | 282.7818909
303.9082031 | 3.718594366 | 23.12860775 | -0.004550471 |  | 237.1381683 | 68.69924927 | 102.8798676 | 282.1483154 | 324.4443665 | 282.8018188
304.0078125 | 3.719760382 | 22.59475613 | -0.004597523 |  | 237.0791473 | 68.66136932 | 102.8199005 | 282.2365112 | 324.37323 | 282.762146
304.1074219 | 3.718813459 | 19.75050449 | -0.004544351 |  | 236.9474945 | 68.66511536 | 102.7314758 | 282.3070068 | 324.3204041 | 282.7524414
304.2070313 | 3.718888664 | 24.31388569 | -0.004622094 |  | 236.8599701 | 68.60366058 | 102.6485062 | 282.4141846 | 324.2892456 | 282.7150879
304.3066406 | 3.719339191 | 28.98390293 | -0.004570856 |  | 236.764267 | 68.56041718 | 102.5910492 | 282.5361633 | 324.192749 | 282.6940002
304.40625 | 3.719042797 | 23.62190342 | -0.0045375 |  | 236.7282104 | 68.49787903 | 102.5687561 | 282.6481934 | 324.2443237 | 282.7011108
304.5058594 | 3.718545471 | 23.89577961 | -0.004569747 |  | 236.6472626 | 68.40988922 | 102.4717941 | 282.762207 | 324.2068481 | 282.6786499
304.6054688 | 3.718961074 | 23.56608105 | -0.004558987 |  | 236.5475159 | 68.39997864 | 102.4163208 | 282.8316956 | 324.1559448 | 282.6494141
304.7050781 | 3.719161075 | 23.17007732 | -0.004562126 |  | 236.4876556 | 68.31575775 | 102.3322067 | 282.9172974 | 324.0974426 | 282.6284485
304.8046875 | 3.718280976 | 26.52790356 | -0.004530778 |  | 236.3697205 | 68.25779724 | 102.2190552 | 283.0392456 | 324.0500793 | 282.5533142
304.9042969 | 3.718962238 | 24.1942625 | -0.004480146 |  | 236.2609253 | 68.09637451 | 102.1887131 | 283.1217041 | 323.987793 | 282.4475708
305.0039063 | 3.718251639 | 28.08093357 | -0.004438234 |  | 236.1627045 | 68.16396332 | 102.1006317 | 283.2105713 | 323.9486694 | 282.4338684
305.1035156 | 3.718930573 | 28.14928532 | -0.004466771 |  | 235.9972687 | 68.13317871 | 101.9909134 | 283.3126221 | 323.8998108 | 282.3822021
305.203125 | 3.719082611 | 27.2675066 | -0.004374397 |  | 235.8631134 | 68.0775528 | 101.9101868 | 283.4277344 | 323.8361206 | 282.3564758
305.3027344 | 3.719633489 | 22.84242916 | -0.004346129 |  | 235.6959686 | 68.00169373 | 101.778862 | 283.5728455 | 323.8065491 | 282.3196716
305.4023438 | 3.718707754 | 24.95893002 | -0.004392954 |  | 235.5250244 | 67.98860168 | 101.7044449 | 283.6614075 | 323.7396545 | 282.2874146
305.5019531 | 3.718116364 | 24.8942194 | -0.004346235 |  | 235.3059387 | 67.8752594 | 101.6503067 | 283.7827454 | 323.6922913 | 282.2452698
305.6015625 | 3.718478416 | 27.70474911 | -0.00435875 |  | 235.1020508 | 67.88786316 | 101.4945297 | 283.8904114 | 323.6176758 | 282.2276001
305.7011719 | 3.71867283 | 21.36345387 | -0.004340027 |  | 234.856308 | 67.7973938 | 101.3923645 | 283.9425049 | 323.6112976 | 282.1891785
305.8007813 | 3.719277956 | 26.2146101 | -0.004300079 |  | 234.6233521 | 67.76243591 | 101.2716675 | 284.0311584 | 323.5292358 | 282.1695251
305.9003906 | 3.71940741 | 22.34525967 | -0.00429386 |  | 234.4032288 | 67.68013 | 101.2167664 | 284.0644531 | 323.454071 | 282.1634827
306 | 3.719079352 | 20.25359631 | -0.004286855 |  | 234.1707458 | 67.61660767 | 101.0756226 | 284.0932007 | 323.4147034 | 282.1153564
306.0996094 | 3.719199725 | 22.21584225 | -0.00424441 |  | 233.9334412 | 67.57485962 | 100.9211273 | 284.0680237 | 323.3614197 | 282.1169128
306.1992188 | 3.71988774 | 22.51500797 | -0.004192385 |  | 233.6960297 | 67.60189056 | 100.8272476 | 284.026947 | 323.3378601 | 282.0558472
306.2988281 | 3.718631851 | 24.04707241 | -0.004203537 |  | 233.4356232 | 67.58319092 | 100.7317581 | 283.9944458 | 323.2777405 | 281.9818726
306.3984375 | 3.718501466 | 27.75647068 | -0.004160985 |  | 233.1968689 | 67.56006622 | 100.5791855 | 283.8552856 | 323.2065125 | 281.8972778
306.4980469 | 3.719196233 | 22.57402325 | -0.004153436 |  | 232.9774475 | 67.53117371 | 100.4678345 | 283.801178 | 323.1334229 | 281.8230591
306.5976563 | 3.718971318 | 17.13501072 | -0.004137409 |  | 232.7173004 | 67.49865723 | 100.3590164 | 283.7388916 | 323.1098938 | 281.7037354
306.6972656 | 3.718585285 | 23.2135973 | -0.004164191 |  | 232.4799805 | 67.4808197 | 100.1974564 | 283.6791992 | 323.0598755 | 281.6351624
306.796875 | 3.71868191 | 24.03955364 | -0.004122618 |  | 232.2636566 | 67.40494537 | 100.0346756 | 283.6335754 | 322.9851074 | 281.5367432
306.8964844 | 3.71931777 | 20.10070896 | -0.004096013 |  | 232.0167694 | 67.44246674 | 99.84272003 | 283.6011658 | 322.9837341 | 281.4871826
306.9960938 | 3.718806707 | 19.16515636 | -0.004117004 |  | 231.7784882 | 67.40711975 | 99.63615417 | 283.6286926 | 322.9192505 | 281.4235229
307.0957031 | 3.718922657 | 21.5792284 | -0.004090465 |  | 231.5657349 | 67.31562042 | 99.40220642 | 283.6267395 | 322.8439941 | 281.4139404
307.1953125 | 3.719021377 | 23.29904079 | -0.004040421 |  | 231.3213501 | 67.27715302 | 99.17268372 | 283.6665649 | 322.7997742 | 281.3717957
307.2949219 | 3.718969223 | 23.54375172 | -0.004053829 |  | 231.076416 | 67.30835724 | 98.95545959 | 283.6591492 | 322.7581177 | 281.2877197
307.3945313 | 3.719972956 | 22.3459425 | -0.004020611 |  | 230.8399506 | 67.24381256 | 98.75491333 | 283.6249695 | 322.6965332 | 281.2155151
307.4941406 | 3.719027198 | 29.50590611 | -0.003983704 |  | 230.6530151 | 67.13807678 | 98.56311035 | 283.5786133 | 322.6664124 | 281.1668091
307.59375 | 3.719328015 | 16.7843523 | -0.00399947 |  | 230.4466858 | 67.10910034 | 98.40123749 | 283.5750732 | 322.6022949 | 281.0667419
307.6933594 | 3.718894019 | 21.15292072 | -0.003989991 |  | 230.2260132 | 67.02915955 | 98.18537903 | 283.5932007 | 322.5377808 | 280.985199
307.7929688 | 3.719208806 | 20.09865856 | -0.003981473 |  | 230.0175934 | 66.90195465 | 98.02593231 | 283.6260681 | 322.4927063 | 280.9406433
307.8925781 | 3.719019049 | 22.58404636 | -0.004002268 |  | 229.8551788 | 66.90490723 | 97.85939026 | 283.703125 | 322.4560547 | 280.8938293
307.9921875 | 3.718542212 | 23.98669147 | -0.003953529 |  | 229.6596222 | 66.80749512 | 97.63682556 | 283.7599182 | 322.4338074 | 280.8051147
308.0917969 | 3.718936161 | 19.61698437 | -0.003908065 |  | 229.5124512 | 66.76772308 | 97.48491669 | 283.8987427 | 322.3641052 | 280.7132874
308.1914063 | 3.719334767 | 22.44551563 | -0.003952447 |  | 229.4418793 | 66.70442963 | 97.30635071 | 284.0273132 | 322.2867737 | 280.6904297
308.2910156 | 3.718792039 | 24.54447079 | -0.003954183 |  | 229.3686523 | 66.64163971 | 97.12488556 | 284.217865 | 322.2449646 | 280.6234131
308.390625 | 3.719417655 | 26.04531956 | -0.003875155 |  | 229.3654175 | 66.61914063 | 96.96221161 | 284.3713684 | 322.2000427 | 280.5718384
308.4902344 | 3.719511718 | 27.84875011 | -0.003878735 |  | 229.3510132 | 66.57649994 | 96.85321045 | 284.5117798 | 322.105072 | 280.5248718
308.5898438 | 3.719668646 | 23.35053539 | -0.003908272 |  | 229.3600311 | 66.54071808 | 96.6905365 | 284.6535645 | 322.0718079 | 280.4882507
308.6894531 | 3.719425571 | 19.0742445 | -0.003902559 |  | 229.3393555 | 66.51966095 | 96.55952454 | 284.8027954 | 322.0474854 | 280.4608154
308.7890625 | 3.719039538 | 18.80401325 | -0.003894859 |  | 229.3497162 | 66.48967743 | 96.43222809 | 284.9649353 | 321.9809265 | 280.449646
308.8886719 | 3.718384352 | 27.63115597 | -0.003899137 |  | 229.3059998 | 66.48907471 | 96.30208588 | 285.1436157 | 321.9291992 | 280.4190369
308.9882813 | 3.718934997 | 31.72493839 | -0.003893266 |  | 229.2557526 | 66.47477722 | 96.13831329 | 285.3204956 | 321.8798828 | 280.382782
309.0878906 | 3.719352928 | 24.15165615 | -0.003863528 |  | 229.2107697 | 66.4475174 | 96.07189941 | 285.4870605 | 321.8533936 | 280.3911133
309.1875 | 3.718925916 | 24.15325069 | -0.003891352 |  | 229.107132 | 66.45136261 | 95.97384644 | 285.6011963 | 321.74823 | 280.3802795
309.2871094 | 3.718490058 | 24.69758511 | -0.003873967 |  | 229.0559998 | 66.43720245 | 95.8390274 | 285.6846008 | 321.7217407 | 280.3864441
309.3867188 | 3.718833948 | 26.55365086 | -0.003862533 |  | 228.9430847 | 66.43457794 | 95.77670288 | 285.7476807 | 321.650116 | 280.4246521
309.4863281 | 3.720074004 | 19.75961781 | -0.003858712 |  | 228.8580017 | 66.37688446 | 95.66172791 | 285.7536926 | 321.5979919 | 280.432373
309.5859375 | 3.719626504 | 22.35163975 | -0.003824887 |  | 228.7373199 | 66.35044861 | 95.59804535 | 285.7391663 | 321.6543579 | 280.4897461
309.6855469 | 3.718809035 | 21.83829403 | -0.003795583 |  | 228.6399384 | 66.36433411 | 95.48321533 | 285.7111511 | 321.6212769 | 280.52771
309.7851563 | 3.719116838 | 21.26001072 | -0.003769202 |  | 228.5668793 | 66.38440704 | 95.39041901 | 285.7392883 | 321.5490417 | 280.4928284
309.8847656 | 3.719674234 | 17.75430965 | -0.003779696 |  | 228.4279022 | 66.30563354 | 95.32219696 | 285.736084 | 321.4871826 | 280.4295959
309.984375 | 3.719598099 | 24.50323009 | -0.003789162 |  | 228.29039 | 66.32305908 | 95.17466736 | 285.7561646 | 321.4151001 | 280.3833618
310.0839844 | 3.718838605 | 21.89981365 | -0.003760088 |  | 228.1897888 | 66.33889771 | 95.10719299 | 285.7731018 | 321.3755188 | 280.345459
310.1835938 | 3.718702399 | 21.10962963 | -0.003734214 |  | 227.9948578 | 66.30937958 | 94.92842865 | 285.8014221 | 321.3182983 | 280.3383179
310.2832031 | 3.718330801 | 19.08837032 | -0.003730463 |  | 227.8437653 | 66.37582397 | 94.80531311 | 285.7813721 | 321.2849426 | 280.2718201
310.3828125 | 3.71914175 | 21.8303194 | -0.003680983 |  | 227.7160645 | 66.36103821 | 94.76761627 | 285.7960205 | 321.1968994 | 280.2447205
310.4824219 | 3.719189481 | 21.11783314 | -0.003726445 |  | 227.5443268 | 66.35876465 | 94.54855347 | 285.7978821 | 321.1524048 | 280.2158508
310.5820313 | 3.719181332 | 24.69940662 | -0.00367939 |  | 227.3563843 | 66.35549164 | 94.43888855 | 285.8121643 | 321.1376343 | 280.190979
310.6816406 | 3.718348031 | 20.20027828 | -0.003605455 |  | 227.2181396 | 66.31539917 | 94.31866455 | 285.8066101 | 321.0534058 | 280.195282
310.78125 | 3.718591106 | 22.83103657 | -0.003628182 |  | 227.0983124 | 66.32104492 | 94.20573425 | 285.7937927 | 320.9977112 | 280.1459045
310.8808594 | 3.718763634 | 21.65669727 | -0.003624135 |  | 226.9822998 | 66.29801941 | 94.00811005 | 285.7235413 | 320.8999939 | 280.1034546
310.9804688 | 3.718875858 | 24.91290379 | -0.003588601 |  | 226.9255371 | 66.23940277 | 93.88422394 | 285.6316223 | 320.8706055 | 280.0439148
311.0800781 | 3.718912412 | 19.91136646 | -0.003607575 |  | 226.874939 | 66.244133 | 93.72737885 | 285.5134888 | 320.8440552 | 279.982666
311.1796875 | 3.719490298 | 22.95088673 | -0.003564261 |  | 226.8215332 | 66.23281097 | 93.58436584 | 285.3959961 | 320.7842712 | 279.9612427
311.2792969 | 3.719031622 | 24.48841763 | -0.003543885 |  | 226.7781982 | 66.20267487 | 93.44778442 | 285.3511047 | 320.7272034 | 279.920929
311.3789063 | 3.719152926 | 26.37319469 | -0.00356009 |  | 226.7820282 | 66.19755554 | 93.3972168 | 285.3459778 | 320.6713562 | 279.8746338
311.4785156 | 3.719649321 | 23.19924259 | -0.003544925 |  | 226.7417145 | 66.13233948 | 93.14723206 | 285.4133301 | 320.634613 | 279.8599243
311.578125 | 3.719179236 | 25.94119167 | -0.003552578 |  | 226.7297211 | 66.12818146 | 93.12701416 | 285.5295715 | 320.5679626 | 279.8339844
311.6777344 | 3.719201821 | 27.63275051 | -0.003520313 |  | 226.6967926 | 66.05278015 | 93.03642273 | 285.7311096 | 320.5046082 | 279.8197937
311.7773438 | 3.71931777 | 24.1213522 | -0.003517405 |  | 226.6858063 | 66.02628326 | 92.93268585 | 285.8154297 | 320.4600525 | 279.8282776
311.8769531 | 3.718964566 | 16.31611729 | -0.003513736 |  | 226.6616211 | 65.96404266 | 92.82595062 | 285.8739929 | 320.3800354 | 279.8281555
311.9765625 | 3.718321954 | 23.85955143 | -0.003469913 |  | 226.6494446 | 65.89170837 | 92.74318695 | 285.9369507 | 320.3662415 | 279.8317261
312.0761719 | 3.719579938 | 22.73260593 | -0.003486723 |  | 226.680542 | 65.86319733 | 92.71134949 | 285.9214783 | 320.2809448 | 279.8797302
312.1757813 | 3.718462816 | 23.75519657 | -0.003482988 |  | 226.6884308 | 65.82474518 | 92.63666534 | 285.93396 | 320.2446899 | 279.8670959
312.2753906 | 3.719063287 | 27.86811733 | -0.003478927 |  | 226.7661591 | 65.80434418 | 92.59368134 | 285.9796143 | 320.1993408 | 279.8445129
312.375 | 3.718189007 | 31.32073307 | -0.003449169 |  | 226.8427277 | 65.77301788 | 92.39385223 | 285.9389038 | 320.1497803 | 279.8778992
312.4746094 | 3.718611595 | 25.99906445 | -0.003460275 |  | 226.9434967 | 65.76412964 | 92.37380981 | 285.9282532 | 320.1090088 | 279.8632507
312.5742188 | 3.718979468 | 28.71845722 | -0.003414849 |  | 226.9933624 | 65.70684814 | 92.32294464 | 285.9056091 | 320.0326233 | 279.9005737
312.6738281 | 3.718394597 | 27.60153294 | -0.003437013 |  | 227.1082306 | 65.71038818 | 92.21682739 | 285.9444885 | 319.9654846 | 279.9369507
312.7734375 | 3.719170156 | 24.31046772 | -0.003401737 |  | 227.1419678 | 65.71565247 | 92.11632538 | 285.9659424 | 319.916748 | 279.9301453
312.8730469 | 3.718480977 | 27.93077755 | -0.003388183 |  | 227.1539154 | 65.68091583 | 92.07695007 | 285.9638977 | 319.8569641 | 279.9606934
312.9726563 | 3.719130342 | 27.56188869 | -0.003380166 |  | 227.1608276 | 65.67640686 | 92.09628296 | 285.9300232 | 319.8025513 | 279.9426575
313.0722656 | 3.718176667 | 26.39484119 | -0.003394598 |  | 227.1461639 | 65.69992065 | 92.05781555 | 285.8754272 | 319.769928 | 279.9251404
313.171875 | 3.718992972 | 28.62207508 | -0.003404864 |  | 227.1464386 | 65.70683289 | 92.00050354 | 285.8874512 | 319.708252 | 279.9122925
313.2714844 | 3.718447915 | 25.93230534 | -0.00340671 |  | 227.1206055 | 65.77059937 | 92.00296783 | 285.8831787 | 319.6351318 | 279.9235535
313.3710938 | 3.719099608 | 29.02764988 | -0.003437586 |  | 227.1290283 | 65.77376556 | 91.99850464 | 285.8984985 | 319.6041565 | 279.8543091
313.4707031 | 3.718619511 | 23.75929737 | -0.0034241 |  | 227.0933838 | 65.82137299 | 91.88667297 | 285.7771912 | 319.5351563 | 279.7819519
313.5703125 | 3.718461652 | 25.67529011 | -0.003419743 |  | 227.0810699 | 65.866539 | 91.76251221 | 285.6046753 | 319.5064392 | 279.7517395
313.6699219 | 3.71905537 | 26.21392727 | -0.003433311 |  | 227.0561066 | 65.89299011 | 91.67180634 | 285.4299622 | 319.4297485 | 279.6777954
313.7695313 | 3.719259796 | 26.48210812 | -0.003431776 |  | 227.0400543 | 65.93868256 | 91.55666351 | 285.338501 | 319.3562927 | 279.5941467
313.8691406 | 3.718826032 | 29.37808323 | -0.003388129 |  | 227.0177612 | 65.99211121 | 91.32504272 | 285.2333679 | 319.320343 | 279.4833069
313.96875 | 3.719288201 | 28.15065098 | -0.003363893 |  | 226.9797058 | 65.97480011 | 91.13999939 | 285.1996765 | 319.2808533 | 279.4165955
314.0683594 | 3.718636275 | 31.94184971 | -0.003335613 |  | 226.9284821 | 66.05103302 | 90.97222137 | 285.1508484 | 319.2362366 | 279.3600159
314.1679688 | 3.718826032 | 25.63587284 | -0.003290234 |  | 226.8626404 | 66.0436554 | 90.71328735 | 285.0961304 | 319.1914673 | 279.2660217
314.2675781 | 3.718721724 | 29.53917027 | -0.003372635 |  | 226.8456879 | 66.09374237 | 90.49689484 | 285.0263062 | 319.1054688 | 279.1343994
314.3671875 | 3.718795298 | 26.76691914 | -0.003276739 |  | 226.7595367 | 66.10203552 | 90.26570892 | 284.9677124 | 319.066864 | 279.0248413
314.4667969 | 3.719490298 | 27.94559002 | -0.003121109 |  | 226.7311554 | 66.12670898 | 90.06865692 | 284.8553162 | 318.9965515 | 278.9147644
314.5664063 | 3.718983891 | 32.7819376 | -0.003101199 |  | 226.688858 | 66.12560272 | 89.85061646 | 284.7647095 | 318.9736023 | 278.8749084
314.6660156 | 3.719087268 | 27.35408878 | -0.003125385 |  | 226.6056824 | 66.11671448 | 89.65592194 | 284.6784668 | 318.8762207 | 278.8304443
314.765625 | 3.719042797 | 31.83362293 | -0.003138181 |  | 226.5344391 | 66.13861847 | 89.49234009 | 284.6974487 | 318.9454651 | 278.8026123
314.8652344 | 3.719246291 | 25.28566456 | -0.003127497 |  | 226.4231873 | 66.12386322 | 89.35601044 | 284.6950684 | 318.8686218 | 278.7690735
314.9648438 | 3.718061882 | 32.32259083 | -0.00314227 |  | 226.2807159 | 66.11018372 | 89.1969223 | 284.6668701 | 318.7883911 | 278.7093506
315.0644531 | 3.719151995 | 25.51397038 | -0.003139141 |  | 226.1378326 | 66.11698914 | 89.09324646 | 284.6958618 | 318.7590637 | 278.5997314
315.1640625 | 3.71936876 | 30.49318027 | -0.003072704 |  | 226.0020752 | 66.0524292 | 88.98897552 | 284.7706299 | 318.7036743 | 278.5127258
315.2636719 | 3.71861695 | 27.65120602 | -0.003050174 |  | 225.8454437 | 66.05440521 | 88.87523651 | 284.8425293 | 318.6416321 | 278.4567261
315.3632813 | 3.719291461 | 25.48731327 | -0.003001834 |  | 225.7050018 | 65.9826355 | 88.74924469 | 284.9397583 | 318.6091003 | 278.3753052
315.4628906 | 3.719098677 | 23.14957142 | -0.002966985 |  | 225.6078644 | 65.98455048 | 88.66374207 | 284.9515076 | 318.5484924 | 278.3109741
315.5625 | 3.719033717 | 24.48090076 | -0.002965914 |  | 225.5077057 | 65.94882202 | 88.57680511 | 285.0290222 | 318.4793701 | 278.2147522
315.6621094 | 3.718619511 | 20.47916889 | -0.002991263 |  | 225.4306793 | 65.90904236 | 88.54493713 | 285.0544739 | 318.4278259 | 278.2136536
315.7617188 | 3.718436506 | 25.4859457 | -0.0029669 |  | 225.3646698 | 65.8806839 | 88.51677704 | 285.0740051 | 318.3441772 | 278.1493835
315.8613281 | 3.718444656 | 19.98131466 | -0.002935308 |  | 225.3212738 | 65.95860291 | 88.47557068 | 285.0801392 | 318.2895813 | 278.1124878
315.9609375 | 3.718764798 | 20.02324009 | -0.002951847 |  | 225.2619019 | 65.96206665 | 88.45079041 | 285.0753784 | 318.2588501 | 278.0681152
316.0605469 | 3.71851823 | 29.00417805 | -0.002962387 |  | 225.2156525 | 65.99399567 | 88.42965698 | 285.0870361 | 318.1984863 | 278.0342712
316.1601563 | 3.718391337 | 25.7185812 | -0.002947744 |  | 225.2142181 | 66.00844574 | 88.41436768 | 285.1323547 | 318.1386414 | 277.9552612
316.2597656 | 3.718860258 | 22.39607143 | -0.002897142 |  | 225.1997223 | 66.06393433 | 88.38468933 | 285.1651611 | 318.0765381 | 277.8153992
316.359375 | 3.718317297 | 24.80216885 | -0.002912282 |  | 225.1733856 | 66.09500885 | 88.39538574 | 285.1442566 | 318.0453796 | 277.7171631
316.4589844 | 3.718689826 | 28.78271198 | -0.002892403 |  | 225.1784363 | 66.11158752 | 88.35195923 | 285.1188049 | 317.9673462 | 277.5739136
316.5585938 | 3.71868517 | 24.43988705 | -0.002872236 |  | 225.1856689 | 66.14245605 | 88.33402252 | 285.0848694 | 317.9528198 | 277.4613037
316.6582031 | 3.718927313 | 24.05527592 | -0.002883323 |  | 225.158905 | 66.13877869 | 88.29582214 | 285.0414429 | 317.8907776 | 277.4142761
316.7578125 | 3.718777138 | 31.15189457 | -0.002832235 |  | 225.1416931 | 66.1856842 | 88.28286743 | 285.0701599 | 317.8326416 | 277.3477783
316.8574219 | 3.718217413 | 25.74660587 | -0.002838568 |  | 225.1516571 | 66.20666504 | 88.29829407 | 285.0494995 | 317.7887878 | 277.2720337
316.9570313 | 3.718762469 | 30.6565485 | -0.002848641 |  | 225.1270905 | 66.24729156 | 88.27027893 | 285.0818787 | 317.726593 | 277.2559509
317.0566406 | 3.718562701 | 22.44642544 | -0.002852882 |  | 225.1803284 | 66.24664307 | 88.26956177 | 285.037384 | 317.6454468 | 277.1913757
317.15625 | 3.718865613 | 25.50485706 | -0.002850853 |  | 225.1537476 | 66.22491455 | 88.28354645 | 285.063446 | 317.6260376 | 277.1724243
317.2558594 | 3.718886102 | 27.2438097 | -0.002872759 |  | 225.2085571 | 66.19554138 | 88.29216003 | 285.0767212 | 317.5676575 | 277.1665955
317.3554688 | 3.718477485 | 24.54424191 | -0.002877246 |  | 225.2574615 | 66.22779846 | 88.29331207 | 285.1596985 | 317.5073853 | 277.0524902
317.4550781 | 3.718244654 | 25.57275677 | -0.002868652 |  | 225.2728882 | 66.23171234 | 88.32210541 | 285.2854004 | 317.4691467 | 277.0400696
317.5546875 | 3.718121952 | 26.59101963 | -0.002854881 |  | 225.3148956 | 66.23969269 | 88.32302856 | 285.3476563 | 317.4279785 | 276.930481
317.6542969 | 3.719030457 | 24.20269489 | -0.00288184 |  | 225.3272095 | 66.23445129 | 88.34048462 | 285.4186401 | 317.3607788 | 276.8620605
317.7539063 | 3.718850014 | 26.26109409 | -0.002826528 |  | 225.3891754 | 66.22320557 | 88.38315582 | 285.492218 | 317.3331909 | 276.8156433
317.8535156 | 3.718830689 | 23.95934963 | -0.002855435 |  | 225.4548035 | 66.17693329 | 88.41326141 | 285.5195313 | 317.2363281 | 276.7320557
317.953125 | 3.718116364 | 25.2986536 | -0.002893512 |  | 225.5236359 | 66.1745224 | 88.46645355 | 285.5510559 | 317.1966858 | 276.6419678
318.0527344 | 3.7185478 | 27.37801266 | -0.002824049 |  | 225.5798492 | 66.14548492 | 88.46450043 | 285.5657959 | 317.1406555 | 276.5762024
318.1523438 | 3.718640932 | 29.81532764 | -0.002924916 |  | 225.704422 | 66.18406677 | 88.50328827 | 285.5159912 | 317.0732422 | 276.4871521
318.2519531 | 3.718897744 | 22.60637569 | -0.002904052 |  | 225.7508392 | 66.14694214 | 88.48707581 | 285.4523926 | 317.0003662 | 276.404541
318.3515625 | 3.717925676 | 36.04975986 | -0.002882057 |  | 225.7770386 | 66.15291595 | 88.56188202 | 285.3538818 | 316.9806519 | 276.3704834
318.4511719 | 3.718623935 | 32.69991016 | -0.002889107 |  | 225.8441315 | 66.11327362 | 88.60189056 | 285.244873 | 316.9222412 | 276.257019
318.5507813 | 3.718357111 | 30.14753056 | -0.002876846 |  | 225.9134216 | 66.05243683 | 88.6683197 | 285.1146851 | 316.8857422 | 276.1767273
318.6503906 | 3.718214153 | 35.55623722 | -0.002866518 |  | 225.9269257 | 66.07428741 | 88.74032593 | 284.9329529 | 316.8295288 | 276.0853577
318.75 | 3.71914501 | 33.10411549 | -0.002878497 |  | 225.9503784 | 66.02977753 | 88.84057617 | 284.759491 | 316.7511902 | 276.0046692
318.8496094 | 3.718651176 | 38.03410816 | -0.002835742 |  | 225.9986877 | 65.96014404 | 88.90087891 | 284.5742798 | 316.6996765 | 275.8548889
318.9492188 | 3.718311709 | 34.07156467 | -0.002776284 |  | 225.9978485 | 65.92534637 | 88.97114563 | 284.4482727 | 316.6535339 | 275.65625
319.0488281 | 3.718613691 | 34.29918766 | -0.002740086 |  | 226.0297394 | 65.94022369 | 89.073349 | 284.3289795 | 316.5762939 | 275.438446
319.1484375 | 3.718696578 | 33.82913303 | -0.002748953 |  | 226.084259 | 65.88922882 | 89.13891602 | 284.2336731 | 316.4801636 | 275.1820068
319.2480469 | 3.718919164 | 38.08469105 | -0.002751745 |  | 226.086792 | 65.85822296 | 89.21715546 | 284.1297302 | 316.4795532 | 274.9334412
319.3476563 | 3.719219982 | 39.52720737 | -0.002711643 |  | 226.1316071 | 65.80196381 | 89.29227448 | 284.0046692 | 316.3952332 | 274.6759644
319.4472656 | 3.71885793 | 37.30863285 | -0.00274733 |  | 226.1766968 | 65.76080322 | 89.36760712 | 283.9064026 | 316.3633423 | 274.4570923
319.546875 | 3.718480977 | 34.23607349 | -0.002749956 |  | 226.2047729 | 65.75006866 | 89.44062805 | 283.8070374 | 316.3152771 | 274.1961365
319.6464844 | 3.718542212 | 34.28711414 | -0.002720621 |  | 226.2687988 | 65.68816376 | 89.49436188 | 283.6988525 | 316.2350159 | 273.9962769
319.7460938 | 3.718760374 | 32.77623844 | -0.00272041 |  | 226.3106689 | 65.6652832 | 89.54205322 | 283.5836182 | 316.1924744 | 273.8232117
319.8457031 | 3.718840933 | 32.14600468 | -0.002701041 |  | 226.3757172 | 65.60031891 | 89.56684113 | 283.3925171 | 316.1246643 | 273.7172546
319.9453125 | 3.71861695 | 33.64890385 | -0.002704242 |  | 226.4340515 | 65.58076477 | 89.62974548 | 283.2836609 | 316.052063 | 273.6022644
320.0449219 | 3.719041866 | 27.89865017 | -0.002669966 |  | 226.502533 | 65.52227783 | 89.65811157 | 283.0719604 | 316.0089417 | 273.4575195
320.1445313 | 3.719402754 | 35.19076633 | -0.002649587 |  | 226.5767975 | 65.52074432 | 89.71196747 | 282.9197693 | 315.9422913 | 273.3535156
320.2441406 | 3.718850014 | 31.18880558 | -0.002665285 |  | 226.6529694 | 65.4613266 | 89.77182007 | 282.7477722 | 315.9082031 | 273.229187
320.34375 | 3.71841951 | 29.87001133 | -0.002637696 |  | 226.7124786 | 65.41802979 | 89.83850861 | 282.6040344 | 315.8066406 | 273.0523987
320.4433594 | 3.719214394 | 39.461133 | -0.002614356 |  | 226.7820282 | 65.36773682 | 89.9258194 | 282.5114441 | 315.7413025 | 272.8458862
320.5429688 | 3.719193905 | 31.51303959 | -0.002645468 |  | 226.7902679 | 65.3647995 | 90.01631927 | 282.497467 | 315.7061157 | 272.6608887
320.6425781 | 3.718994136 | 41.63322544 | -0.002615772 |  | 226.8451843 | 65.33446503 | 90.08090973 | 282.4953918 | 315.6143188 | 272.4598389
320.7421875 | 3.718772714 | 36.63898182 | -0.002599875 |  | 226.8592072 | 65.29819489 | 90.19985962 | 282.4922485 | 315.6115112 | 272.2447815
320.8417969 | 3.71948471 | 30.17442036 | -0.002604037 |  | 226.8239899 | 65.27423859 | 90.31795502 | 282.430542 | 315.5447388 | 272.0467834
320.9414063 | 3.718991808 | 29.8301363 | -0.002581779 |  | 226.8057404 | 65.22119141 | 90.42256165 | 282.3276062 | 315.4480286 | 271.8540344
321.0410156 | 3.719225802 | 31.7504549 | -0.002594074 |  | 226.7715454 | 65.23041534 | 90.59141541 | 282.2059631 | 315.394104 | 271.6669617
321.140625 | 3.71909402 | 33.33720493 | -0.002575975 |  | 226.7387238 | 65.17481232 | 90.70869446 | 281.9758301 | 315.3300781 | 271.4870911
321.2402344 | 3.718342443 | 31.0887804 | -0.002502641 |  | 226.6451416 | 65.1977005 | 90.82603455 | 281.7200317 | 315.2807922 | 271.2843933
321.3398438 | 3.719253975 | 32.14737034 | -0.002550234 |  | 226.6192474 | 65.15280151 | 90.96237946 | 281.45224 | 315.2184448 | 271.1366577
321.4394531 | 3.719083776 | 30.14593601 | -0.002557289 |  | 226.568634 | 65.16527557 | 91.06680298 | 281.270752 | 315.1887512 | 270.9477234
321.5390625 | 3.719723129 | 35.15795612 | -0.002527019 |  | 226.4433594 | 65.11888123 | 91.19400024 | 281.0522156 | 315.1539612 | 270.8314514
321.6386719 | 3.717958505 | 30.47381306 | -0.002526904 |  | 226.3657837 | 65.08459473 | 91.24810028 | 280.8866272 | 315.0896606 | 270.69104
321.7382813 | 3.71908494 | 31.78189945 | -0.002621536 |  | 226.2914886 | 65.08286285 | 91.3081131 | 280.7413635 | 315.0438843 | 270.539032
321.8378906 | 3.719758286 | 30.09831715 | -0.00255795 |  | 226.2001495 | 65.06208038 | 91.32313538 | 280.5814514 | 315.0240173 | 270.4245911
321.9375 | 3.718627195 | 37.81013203 | -0.002474552 |  | 226.1127014 | 65.02657318 | 91.4090271 | 280.4691467 | 314.9471741 | 270.2693787
322.0371094 | 3.718945241 | 31.91769886 | -0.002485153 |  | 226.0152588 | 64.99957275 | 91.45388794 | 280.3390198 | 314.9126892 | 270.1325378
322.1367188 | 3.719165732 | 35.23041248 | -0.002520444 |  | 225.8764038 | 64.9699173 | 91.48647308 | 280.2384949 | 314.8712158 | 269.852356
322.2363281 | 3.71922231 | 32.40598011 | -0.002506554 |  | 225.7848816 | 64.94573975 | 91.52240753 | 280.1612854 | 314.8143921 | 269.3488159
322.3359375 | 3.718762469 | 32.4246645 | -0.002508317 |  | 225.6567383 | 64.90083313 | 91.59864044 | 280.1451721 | 314.7434692 | 268.8865662
322.4355469 | 3.718905427 | 29.2548151 | -0.002491972 |  | 225.5042267 | 64.84584045 | 91.57549286 | 280.0931396 | 314.6876831 | 268.6013794
322.5351563 | 3.718656764 | 29.02058506 | -0.002493636 |  | 225.3841705 | 64.83638763 | 91.69249725 | 280.0848694 | 314.655365 | 268.4611206
322.6347656 | 3.718650245 | 29.98325062 | -0.002485987 |  | 225.2572479 | 64.79060364 | 91.63546753 | 280.0620117 | 314.6152344 | 268.3116455
322.734375 | 3.719386921 | 29.96616459 | -0.002484785 |  | 225.1683502 | 64.76894379 | 91.6228714 | 280.0073853 | 314.5647888 | 268.1475525
322.8339844 | 3.719221146 | 35.21537495 | -0.002481313 |  | 225.0964661 | 64.72505188 | 91.67129517 | 279.9794312 | 314.5264587 | 268.0217285
322.9335938 | 3.719237211 | 34.73392582 | -0.002514536 |  | 225.0594482 | 64.69953156 | 91.72806549 | 279.9296875 | 314.4505615 | 267.9371033
323.0332031 | 3.718977139 | 34.75739384 | -0.002536264 |  | 224.9832001 | 64.65734863 | 91.78688049 | 279.909668 | 314.3877563 | 267.9230957
323.1328125 | 3.718806707 | 32.56775379 | -0.002532689 |  | 224.9714203 | 64.66455841 | 91.74267578 | 279.9127197 | 314.3424072 | 267.8598328
323.2324219 | 3.720054679 | 34.26387119 | -0.002494029 |  | 224.8807831 | 64.66700745 | 91.74456787 | 279.9182434 | 314.3287964 | 267.8118286
323.3320313 | 3.719187152 | 28.35116291 | -0.002481902 |  | 224.8067627 | 64.62601471 | 91.69031525 | 279.9411011 | 314.2361755 | 267.7631836
323.4316406 | 3.718745473 | 33.0072794 | -0.002472546 |  | 224.7068176 | 64.60355377 | 91.7336731 | 279.9297791 | 314.1982117 | 267.7002563
323.53125 | 3.719074695 | 37.46790028 | -0.002362738 |  | 224.5486908 | 64.56158447 | 91.72663116 | 279.9473877 | 314.1477966 | 267.6231384
323.6308594 | 3.718830689 | 33.41057301 | -0.002311397 |  | 224.4450684 | 64.52172089 | 91.67832184 | 279.9895325 | 314.1018372 | 267.5888977
323.7304688 | 3.71864 | 29.10329533 | -0.002345939 |  | 224.3049469 | 64.50636292 | 91.71087646 | 279.9995117 | 314.0804443 | 267.4579773
323.8300781 | 3.71917132 | 27.68971348 | -0.00238225 |  | 224.1544189 | 64.51589966 | 91.69199371 | 279.965332 | 314.0042419 | 267.4030457
323.9296875 | 3.718904263 | 29.19899464 | -0.002335348 |  | 223.9920807 | 64.49939728 | 91.70954895 | 279.9880676 | 313.9582825 | 267.3265381
324.0292969 | 3.718772714 | 32.29000568 | -0.002331189 |  | 223.7886505 | 64.47492218 | 91.64228821 | 279.9347839 | 313.9187927 | 267.2736816
324.1289063 | 3.718375272 | 32.61993504 | -0.002374235 |  | 223.5980377 | 64.44269562 | 91.6962738 | 279.9344482 | 313.8672485 | 267.2119141
324.2285156 | 3.718836277 | 35.42180729 | -0.00236335 |  | 223.3945465 | 64.42289734 | 91.64322662 | 279.8812561 | 313.8245544 | 267.1195374
324.328125 | 3.719277956 | 28.92488575 | -0.002364929 |  | 223.2303467 | 64.39834595 | 91.57180023 | 279.866272 | 313.7905273 | 267.1079407
324.4277344 | 3.71914175 | 32.25537205 | -0.002290648 |  | 223.0327148 | 64.37749481 | 91.48565674 | 279.8956909 | 313.7420349 | 267.1178284
324.5273438 | 3.719133601 | 30.7192049 | -0.002286431 |  | 222.8858337 | 64.3917923 | 91.47571564 | 279.9517822 | 313.7281799 | 267.1676331
324.6269531 | 3.719034881 | 31.46541309 | -0.002239586 |  | 222.737854 | 64.32395935 | 91.4865799 | 280.0612488 | 313.65271 | 267.1895142
324.7265625 | 3.719349435 | 32.53107166 | -0.00226982 |  | 222.5723572 | 64.31305695 | 91.41043854 | 280.1676941 | 313.6060486 | 267.2605286
324.8261719 | 3.718851178 | 31.58435535 | -0.002254688 |  | 222.4200897 | 64.29955292 | 91.38682556 | 280.2928772 | 313.58078 | 267.3677368
324.9257813 | 3.719063287 | 31.58777332 | -0.002254665 |  | 222.2215424 | 64.29374695 | 91.33985901 | 280.3652039 | 313.5338135 | 267.4487305
325.0253906 | 3.71934734 | 33.69789219 | -0.002282306 |  | 222.074646 | 64.23046875 | 91.27494049 | 280.4952087 | 313.4474792 | 267.5245361
325.125 | 3.719362008 | 32.27223301 | -0.002291582 |  | 221.9473419 | 64.2324295 | 91.19124603 | 280.5652466 | 313.3539429 | 267.5144958
325.2246094 | 3.719240471 | 31.53673267 | -0.002230225 |  | 221.8518677 | 64.21030426 | 91.1133194 | 280.6862793 | 313.2770081 | 267.5858154
325.3242188 | 3.719690067 | 33.01707554 | -0.002243185 |  | 221.7091064 | 64.19551849 | 91.09907532 | 280.7979431 | 313.270752 | 267.6935425
325.4238281 | 3.719159911 | 32.02820683 | -0.002248704 |  | 221.5660095 | 64.17494202 | 91.00624084 | 280.9776917 | 313.2045288 | 267.7758179
325.5234375 | 3.718785054 | 28.03900814 | -0.002208228 |  | 221.412674 | 64.15454102 | 90.94780731 | 281.0930176 | 313.1413879 | 267.8660889
325.6230469 | 3.719553861 | 26.04964733 | -0.002216551 |  | 221.3223877 | 64.13977051 | 90.88140106 | 281.2380676 | 313.1056213 | 267.9127808
325.7226563 | 3.719374581 | 27.01732731 | -0.002138671 |  | 221.1980896 | 64.14021301 | 90.82395172 | 281.3844299 | 313.0660095 | 267.9763794
325.8222656 | 3.719167828 | 31.55587101 | -0.002134878 |  | 221.0924835 | 64.12555695 | 90.74897003 | 281.5056458 | 312.991333 | 268.0617065
325.921875 | 3.719560613 | 28.45346546 | -0.002072731 |  | 220.9385529 | 64.11284637 | 90.69190979 | 281.5205078 | 312.9465637 | 268.0822754
326.0214844 | 3.718864682 | 31.10381794 | -0.0021003 |  | 220.802597 | 64.1286087 | 90.60738373 | 281.5058594 | 312.9075928 | 268.0970764
326.1210938 | 3.719718472 | 29.93699741 | -0.002102081 |  | 220.7041779 | 64.10901642 | 90.57128906 | 281.3775024 | 312.8364563 | 268.1477356
326.2207031 | 3.719755958 | 26.79243946 | -0.002100793 |  | 220.5929413 | 64.11262512 | 90.46794891 | 281.1833496 | 312.7897644 | 268.1915894
326.3203125 | 3.718989712 | 29.96274281 | -0.002142534 |  | 220.4774323 | 64.13275909 | 90.40422058 | 280.9893799 | 312.7412415 | 268.2522278
326.4199219 | 3.719519867 | 28.94994831 | -0.002115807 |  | 220.3817444 | 64.12477112 | 90.40214539 | 280.7964172 | 312.6801758 | 268.3225708
326.5195313 | 3.719136163 | 32.31734943 | -0.00213783 |  | 220.2626648 | 64.13673401 | 90.37068176 | 280.5735474 | 312.6338806 | 268.3097839
326.6191406 | 3.719845598 | 26.44155025 | -0.002126594 |  | 220.2061005 | 64.12654114 | 90.31774902 | 280.3679504 | 312.5708313 | 268.3892212
326.71875 | 3.718906592 | 29.14043522 | -0.002064156 |  | 220.0597992 | 64.10770416 | 90.24389648 | 280.2451782 | 312.5226746 | 268.4423828
326.8183594 | 3.719205313 | 29.51616001 | -0.002073562 |  | 219.9375153 | 64.08820343 | 90.2384491 | 280.0606995 | 312.4780273 | 268.5067139
326.9179688 | 3.719004148 | 32.68646336 | -0.002069121 |  | 219.8777924 | 64.0584259 | 90.18874359 | 279.9343567 | 312.422699 | 268.5220337
327.0175781 | 3.719401589 | 29.35689259 | -0.002076675 |  | 219.7353668 | 64.07485962 | 90.2011261 | 279.9028625 | 312.3761902 | 268.5383911
327.1171875 | 3.719015556 | 35.60089588 | -0.002144292 |  | 219.6817322 | 64.07131195 | 90.14294434 | 279.8421936 | 312.3155212 | 268.4239807
327.2167969 | 3.718879583 | 34.22764301 | -0.002124034 |  | 219.5986176 | 64.07606506 | 90.12028503 | 279.8106995 | 312.276825 | 268.0987854
327.3164063 | 3.719442568 | 33.5773592 | -0.002145355 |  | 219.4958038 | 64.03130341 | 90.0836792 | 279.78479 | 312.2123108 | 267.8123474
327.4160156 | 3.719069107 | 38.2147913 | -0.002166906 |  | 219.4683533 | 64.01514435 | 90.06239319 | 279.6976013 | 312.1700134 | 267.5752869
327.515625 | 3.718612526 | 31.34397602 | -0.002183262 |  | 219.397934 | 64.01726532 | 90.06009674 | 279.6017151 | 312.1263123 | 267.3426819
327.6152344 | 3.719457469 | 29.13473988 | -0.002154543 |  | 219.3190155 | 64.02494049 | 90.06095886 | 279.4825439 | 312.0489807 | 267.2307739
327.7148438 | 3.719086104 | 39.90407276 | -0.002141977 |  | 219.2490845 | 63.99448013 | 90.08021545 | 279.3883667 | 312.0149841 | 267.0073547
327.8144531 | 3.718841865 | 35.36894703 | -0.002193202 |  | 219.1683044 | 64.00151825 | 90.08573151 | 279.2388306 | 311.9512024 | 266.8861084
327.9140625 | 3.719118002 | 26.994771 | -0.002152825 |  | 219.0971375 | 63.94963074 | 90.06738281 | 279.1785278 | 311.9074707 | 266.776947
328.0136719 | 3.719711487 | 32.4679575 | -0.00215779 |  | 219.0642853 | 63.9574852 | 90.0766983 | 279.0416565 | 311.8711853 | 266.7230835
328.1132813 | 3.71917458 | 33.06583881 | -0.002147513 |  | 219.0155945 | 63.91075516 | 90.08216095 | 278.9772034 | 311.8074341 | 266.6300049
328.2128906 | 3.718815788 | 36.02424335 | -0.002159518 |  | 218.9881134 | 63.90683746 | 90.04348755 | 278.9517822 | 311.7739868 | 266.549469
328.3125 | 3.719984132 | 32.30732441 | -0.00211051 |  | 218.9481506 | 63.91732407 | 90.09803009 | 278.9472046 | 311.7216492 | 266.4909668
328.4121094 | 3.719501474 | 33.53520679 | -0.002073704 |  | 218.8752441 | 63.86538696 | 90.10520935 | 278.9758301 | 311.661499 | 266.4839478
328.5117188 | 3.719185988 | 35.59291935 | -0.002044176 |  | 218.8235321 | 63.86319733 | 90.11986542 | 279.0470581 | 311.6391296 | 266.4539185
328.6113281 | 3.718680746 | 34.77676105 | -0.002006368 |  | 218.7498474 | 63.80107498 | 90.11862183 | 279.1222229 | 311.553894 | 266.411438
328.7109375 | 3.719098677 | 38.26446629 | -0.002090293 |  | 218.6681671 | 63.81770325 | 90.12113953 | 279.1659546 | 311.5153503 | 266.36026
328.8105469 | 3.719304033 | 34.8874979 | -0.002064652 |  | 218.6278687 | 63.78461838 | 90.09971619 | 279.2330322 | 311.4851685 | 266.3192139
328.9101563 | 3.719680986 | 33.83961201 | -0.0020343 |  | 218.6105042 | 63.77477646 | 90.06733704 | 279.2554626 | 311.4459839 | 266.2542725
329.0097656 | 3.719097513 | 37.7021265 | -0.00207824 |  | 218.5647125 | 63.73055267 | 90.03759766 | 279.3627319 | 311.3773804 | 266.2305603
329.109375 | 3.71988774 | 37.39065647 | -0.002061361 |  | 218.4931793 | 63.70088196 | 89.93759155 | 279.3943481 | 311.3638611 | 266.1692505
329.2089844 | 3.718772714 | 33.87857533 | -0.002014048 |  | 218.4701538 | 63.65063858 | 89.93587494 | 279.4573364 | 311.2921143 | 266.0784607
329.3085938 | 3.71942464 | 31.39409733 | -0.001957633 |  | 218.4614258 | 63.62003708 | 89.86620331 | 279.5093994 | 311.2604675 | 265.9493103
329.4082031 | 3.719348271 | 31.83703709 | -0.002018623 |  | 218.4216309 | 63.58710861 | 89.8184967 | 279.5635376 | 311.2342224 | 265.7323608
329.5078125 | 3.719507295 | 32.22780323 | -0.001950508 |  | 218.4723206 | 63.58548737 | 89.73994446 | 279.6111755 | 311.160614 | 265.5416565
329.6074219 | 3.719572022 | 33.70654774 | -0.001971355 |  | 218.4637604 | 63.55155182 | 89.67334747 | 279.6827087 | 311.1528015 | 265.3386841
329.7070313 | 3.719543849 | 28.17298031 | -0.001982429 |  | 218.4928284 | 63.50812149 | 89.56471252 | 279.6646118 | 311.1008606 | 265.1286316
329.8066406 | 3.718949898 | 28.94334507 | -0.001964788 |  | 218.4846802 | 63.50940704 | 89.52410889 | 279.5975037 | 311.0426941 | 265.0156555
329.90625 | 3.71926096 | 32.51717091 | -0.00196699 |  | 218.4488983 | 63.42761612 | 89.47631073 | 279.5322876 | 310.9824524 | 264.9343567
330.0058594 | 3.719634653 | 32.8846941 | -0.001936962 |  | 218.4183655 | 63.39810944 | 89.35282898 | 279.4761658 | 310.9497375 | 264.8453674
330.1054688 | 3.719423243 | 31.37359333 | -0.00194927 |  | 218.3834076 | 63.37149429 | 89.28108978 | 279.388916 | 310.8887939 | 264.7935486
330.2050781 | 3.718772714 | 29.55785465 | -0.001948908 |  | 218.3365173 | 63.34648895 | 89.17304993 | 279.2828064 | 310.771759 | 264.7495422
330.3046875 | 3.719373184 | 31.08696079 | -0.001946979 |  | 218.3142548 | 63.311409 | 89.060112 | 279.2506714 | 310.7531433 | 264.8314514
330.4042969 | 3.719457469 | 25.60146618 | -0.001955709 |  | 218.2463531 | 63.2659111 | 88.97510529 | 279.1795959 | 310.6867371 | 264.7884216
330.5039063 | 3.719422079 | 26.71041393 | -0.001898694 |  | 218.223114 | 63.24269867 | 88.88513184 | 279.1225281 | 310.6687012 | 264.7311401
330.6035156 | 3.719723129 | 30.72376728 | -0.001927954 |  | 218.1683197 | 63.2537384 | 88.81488037 | 279.0066833 | 310.6018066 | 264.6996765
330.703125 | 3.719614164 | 28.94151783 | -0.001988618 |  | 218.1673889 | 63.21430206 | 88.67827606 | 278.9424744 | 310.5387268 | 264.7600098
330.8027344 | 3.718911248 | 29.62370777 | -0.00193629 |  | 218.1104126 | 63.15481567 | 88.63265991 | 278.9066467 | 310.4797363 | 264.8317871
330.9023438 | 3.719596003 | 30.68388844 | -0.00193588 |  | 218.0993958 | 63.12283707 | 88.58348846 | 278.8232727 | 310.4324036 | 264.887085
331.0019531 | 3.719339191 | 27.11051655 | -0.001925969 |  | 218.0892487 | 63.14816666 | 88.51746368 | 278.8136597 | 310.3616028 | 264.9674072
331.1015625 | 3.71931777 | 37.12840366 | -0.00194359 |  | 218.0740356 | 63.10876465 | 88.46281433 | 278.8394775 | 310.3102112 | 265.0130615
331.2011719 | 3.719630928 | 32.23190403 | -0.00192354 |  | 218.0400543 | 63.07012939 | 88.39077759 | 278.8835144 | 310.2658386 | 265.0984497
331.3007813 | 3.718973647 | 29.76565266 | -0.001896711 |  | 217.9705658 | 63.09077072 | 88.34812164 | 278.9112549 | 310.1785583 | 265.1060181
331.4003906 | 3.718739885 | 34.00845051 | -0.00193525 |  | 217.928894 | 63.06396103 | 88.3135376 | 278.9837952 | 310.1383057 | 265.0820007
331.5 | 3.718818116 | 31.13776875 | -0.001904456 |  | 217.8542023 | 63.04754639 | 88.24165344 | 278.9918213 | 310.0411682 | 265.0681763
331.5996094 | 3.719573186 | 29.18099308 | -0.001903582 |  | 217.780365 | 63.02163696 | 88.18360138 | 278.9960327 | 310.0068359 | 265.0735779
331.6992188 | 3.719306362 | 36.7103014 | -0.001931125 |  | 217.6499176 | 62.99641418 | 88.13333893 | 279.0576172 | 309.9435425 | 265.0651245
331.7988281 | 3.71935642 | 35.44869328 | -0.001892779 |  | 217.6119843 | 62.96994019 | 88.04521179 | 279.0738831 | 309.8557129 | 265.0496826
331.8984375 | 3.719221146 | 35.01099491 | -0.001909913 |  | 217.4737396 | 62.93545914 | 87.98803711 | 279.0920105 | 309.8246765 | 265.0920105
331.9980469 | 3.719012297 | 30.39452076 | -0.001945079 |  | 217.3885345 | 62.94756317 | 87.89292145 | 279.1010437 | 309.7209473 | 265.0627747
332.0976563 | 3.719381333 | 32.53767872 | -0.001969316 |  | 217.3435822 | 62.90222931 | 87.85058594 | 279.0922852 | 309.6861877 | 265.0887756
332.1972656 | 3.718766893 | 27.52543163 | -0.001981654 |  | 217.2888336 | 62.89455414 | 87.74506378 | 279.110199 | 309.5940552 | 265.0892334
332.296875 | 3.718704495 | 31.15599537 | -0.001956596 |  | 217.1978607 | 62.86348343 | 87.68936157 | 279.1185303 | 309.5308838 | 265.0482788
332.3964844 | 3.719074695 | 32.39481831 | -0.00193474 |  | 217.0883179 | 62.79563904 | 87.59925079 | 279.0912476 | 309.4686279 | 265.0518494
332.4960938 | 3.71938599 | 29.13792896 | -0.001961767 |  | 217.0265198 | 62.81662369 | 87.54638672 | 279.0979614 | 309.4407959 | 265.0447083
332.5957031 | 3.719306362 | 26.52015781 | -0.001924954 |  | 216.9807739 | 62.78229904 | 87.43040466 | 279.0869751 | 309.3513489 | 265.0862122
332.6953125 | 3.720011606 | 29.16982746 | -0.001968356 |  | 216.8734436 | 62.7510643 | 87.35523987 | 279.0621338 | 309.2882996 | 265.1295166
332.7949219 | 3.71905537 | 26.00703907 | -0.001952468 |  | 216.8179626 | 62.75131607 | 87.29605103 | 279.0153503 | 309.2106934 | 265.1193848
332.8945313 | 3.719555025 | 29.35233402 | -0.001958827 |  | 216.6938477 | 62.71825027 | 87.16320038 | 278.9790955 | 309.1438904 | 265.1665955
332.9941406 | 3.719198561 | 35.35299397 | -0.001940588 |  | 216.6641235 | 62.70765305 | 87.11617279 | 278.930542 | 309.0748901 | 265.1949768
333.09375 | 3.718668173 | 30.14570713 | -0.001927805 |  | 216.552063 | 62.66180801 | 87.02500916 | 278.8023987 | 309.0036926 | 265.2217712
333.1933594 | 3.719883316 | 30.32844639 | -0.001900981 |  | 216.4979706 | 62.68427658 | 86.95152283 | 278.7445068 | 308.9511108 | 265.263092
333.2929688 | 3.71951428 | 24.14618778 | -0.001882271 |  | 216.4784698 | 62.67914581 | 86.88365173 | 278.6230774 | 308.879303 | 265.2655334
333.3925781 | 3.719824177 | 28.35776997 | -0.001843241 |  | 216.4138794 | 62.6691246 | 86.84663391 | 278.5558472 | 308.8388977 | 265.2458801
333.4921875 | 3.719316606 | 22.40951443 | -0.001834249 |  | 216.3934021 | 62.67260742 | 86.7650528 | 278.5369568 | 308.7643738 | 265.1488953
333.5917969 | 3.719704968 | 29.3742075 | -0.001861601 |  | 216.3558502 | 62.63516998 | 86.70119476 | 278.4514465 | 308.7163391 | 265.0820313
333.6914063 | 3.718985987 | 31.26604939 | -0.001872711 |  | 216.3193359 | 62.58770752 | 86.68144226 | 278.4270935 | 308.6343384 | 264.9475708
333.7910156 | 3.719212065 | 28.38853168 | -0.001828377 |  | 216.296463 | 62.58116531 | 86.64382935 | 278.3589172 | 308.5776672 | 264.908783
333.890625 | 3.71933011 | 32.08881474 | -0.001876244 |  | 216.2763062 | 62.52559662 | 86.5756073 | 278.3229675 | 308.5346375 | 264.8368225
333.9902344 | 3.719043962 | 33.57849979 | -0.001860608 |  | 216.2185669 | 62.5316124 | 86.55438232 | 278.2773132 | 308.4663391 | 264.7704468
334.0898438 | 3.718808104 | 30.35373783 | -0.001781181 |  | 216.2186127 | 62.43721008 | 86.50778198 | 278.276825 | 308.4179077 | 264.7075195
334.1894531 | 3.719579938 | 33.52381229 | -0.001774484 |  | 216.1858826 | 62.42747879 | 86.42217255 | 278.2588196 | 308.3471375 | 264.652771
334.2890625 | 3.718743144 | 32.14600468 | -0.001802551 |  | 216.1518402 | 62.43114853 | 86.39115143 | 278.2113037 | 308.2826233 | 264.5926819
334.3886719 | 3.71935642 | 32.43286991 | -0.001799184 |  | 216.1824646 | 62.37759399 | 86.30940247 | 278.1677856 | 308.2013245 | 264.5188904
334.4882813 | 3.719116838 | 37.09035206 | -0.001795085 |  | 216.2292023 | 62.37128448 | 86.26793671 | 278.1691895 | 308.1659851 | 264.492981
334.5878906 | 3.718863518 | 32.49826145 | -0.001781377 |  | 216.2896118 | 62.36444473 | 86.19139099 | 278.1139526 | 308.1109619 | 264.4302673
334.6875 | 3.719409739 | 32.68919849 | -0.001760765 |  | 216.3364105 | 62.31089783 | 86.13576508 | 278.0586853 | 308.0621643 | 264.4015503
334.7871094 | 3.719081447 | 32.4401598 | -0.001774441 |  | 216.4202271 | 62.31084061 | 86.06809998 | 278.0331116 | 308.0001831 | 264.3408203
334.8867188 | 3.719427899 | 31.45652866 | -0.00175457 |  | 216.5032349 | 62.2935257 | 85.98187256 | 278.0031128 | 307.9058838 | 264.2789307
334.9863281 | 3.719191576 | 30.4321146 | -0.001724185 |  | 216.6105499 | 62.27301407 | 85.93092346 | 277.9672546 | 307.8858337 | 264.2255859
335.0859375 | 3.719156652 | 25.46247768 | -0.001743715 |  | 216.7177277 | 62.28897858 | 85.82920837 | 277.9674072 | 307.8032532 | 264.1322021
335.1855469 | 3.719137327 | 25.87055874 | -0.001706 |  | 216.8231049 | 62.27509308 | 85.69992828 | 277.9249268 | 307.7731018 | 264.0727844
335.2851563 | 3.719266781 | 20.43519306 | -0.001750366 |  | 216.8623657 | 62.22899628 | 85.54111481 | 277.8368835 | 307.7029419 | 263.9564819
335.3847656 | 3.719025801 | 25.88354397 | -0.001732712 |  | 216.8896332 | 62.22027588 | 85.37042999 | 277.7458801 | 307.6070557 | 263.8313904
335.484375 | 3.718951994 | 25.41645336 | -0.001802685 |  | 216.9282532 | 62.22444916 | 85.20470428 | 277.6239929 | 307.5333862 | 263.7272949
335.5839844 | 3.718887499 | 32.38524723 | -0.001691121 |  | 216.9429932 | 62.17081451 | 85.01231384 | 277.5270691 | 307.4811401 | 263.6346436
335.6835938 | 3.71951428 | 29.74606037 | -0.001633192 |  | 216.9622955 | 62.14718246 | 84.89055634 | 277.4619446 | 307.4089355 | 263.4920959
335.7832031 | 3.719167828 | 29.18053532 | -0.001690233 |  | 216.9676056 | 62.18131256 | 84.79049683 | 277.3405762 | 307.3804932 | 263.4338379
335.8828125 | 3.718999724 | 30.67158604 | -0.001710576 |  | 216.9744415 | 62.1124382 | 84.72175598 | 277.2458496 | 307.297821 | 263.3624878
335.9824219 | 3.71850915 | 26.47048664 | -0.001727266 |  | 217.0043335 | 62.10615921 | 84.63062286 | 277.1034851 | 307.2619324 | 263.2810669
336.0820313 | 3.718946406 | 34.93853855 | -0.001714601 |  | 217.0460205 | 62.064888 | 84.47629547 | 276.984436 | 307.2409363 | 263.2016907
336.1816406 | 3.719762943 | 28.85493565 | -0.001722818 |  | 217.0362091 | 62.02437973 | 84.36235046 | 276.8715515 | 307.1544189 | 263.1316528
336.28125 | 3.719532207 | 30.23320484 | -0.001668903 |  | 217.0695801 | 62.00042725 | 84.17502594 | 276.7944031 | 307.1590271 | 263.0524902
336.3808594 | 3.719382265 | 30.44282627 | -0.001678304 |  | 217.0774078 | 61.97914124 | 83.96408081 | 276.7380066 | 307.0703125 | 262.9837341
336.4804688 | 3.719586923 | 26.03620434 | -0.001686087 |  | 217.0722504 | 61.94524384 | 83.78269196 | 276.5919189 | 307.0382996 | 262.8977661
336.5800781 | 3.718609267 | 25.50189495 | -0.001692913 |  | 217.0503998 | 61.91214752 | 83.65005493 | 276.4764404 | 306.9906616 | 262.8272095
336.6796875 | 3.719472137 | 32.72611332 | -0.001694329 |  | 217.0466309 | 61.88243484 | 83.45722198 | 276.3451843 | 306.9571838 | 262.7106018
336.7792969 | 3.71931195 | 30.46492481 | -0.001687309 |  | 217.0482483 | 61.89478302 | 83.3525238 | 276.166748 | 306.8877869 | 262.6603088
336.8789063 | 3.719162007 | 31.65658283 | -0.001731986 |  | 217.0489502 | 61.84601212 | 83.17720032 | 276.0431213 | 306.8764038 | 262.6359558
336.9785156 | 3.71927004 | 30.6688509 | -0.001701749 |  | 217.0905304 | 61.84993744 | 83.07590485 | 275.8832397 | 306.8266296 | 262.5419006
337.078125 | 3.718833948 | 34.37483311 | -0.001737314 |  | 217.1199951 | 61.75048065 | 82.87649536 | 275.714447 | 306.7759399 | 262.5045166
337.1777344 | 3.718921493 | 32.28317356 | -0.001720293 |  | 217.1534271 | 61.78170776 | 82.690979 | 275.5719299 | 306.7424927 | 262.4346619
337.2773438 | 3.718931737 | 32.41760349 | -0.001757621 |  | 217.1893005 | 61.73787308 | 82.48799896 | 275.4640503 | 306.6990967 | 262.4124451
337.3769531 | 3.71942464 | 30.63626957 | -0.001737388 |  | 217.1890717 | 61.66978836 | 82.25427246 | 275.3957825 | 306.6370544 | 262.3414612
337.4765625 | 3.719256536 | 38.47021198 | -0.00173363 |  | 217.2085571 | 61.64950562 | 82.0608902 | 275.3194885 | 306.6203003 | 262.2549744
337.5761719 | 3.719036045 | 32.23076344 | -0.001749997 |  | 217.1874084 | 61.63050079 | 81.81430817 | 275.2181396 | 306.5746155 | 262.1646118
337.6757813 | 3.719924061 | 33.23968601 | -0.001686343 |  | 217.2250671 | 61.5891571 | 81.73564911 | 275.1261292 | 306.5076294 | 262.0770264
337.7753906 | 3.719142682 | 36.54214191 | -0.00170889 |  | 217.191803 | 61.54366302 | 81.54312134 | 274.9740906 | 306.4807129 | 262.0099792
337.875 | 3.719791115 | 34.6920023 | -0.001681084 |  | 217.125061 | 61.52793884 | 81.4540329 | 274.8351746 | 306.425415 | 262.0042725
337.9746094 | 3.719362008 | 35.95907688 | -0.001655536 |  | 217.0826569 | 61.4622879 | 81.32417297 | 274.6461487 | 306.3942871 | 261.9022522
338.0742188 | 3.719591346 | 39.05761051 | -0.00170393 |  | 217.0069275 | 61.47911835 | 81.14827728 | 274.4570618 | 306.3555298 | 261.9117126
338.1738281 | 3.719921966 | 38.51350498 | -0.001641715 |  | 217.0107727 | 61.40618515 | 80.97741699 | 274.2712402 | 306.2878418 | 261.8699341
338.2734375 | 3.719907996 | 38.58049107 | -0.001668409 |  | 216.945816 | 61.41202927 | 80.82372284 | 274.1148376 | 306.2376099 | 261.8569336
338.3730469 | 3.719246291 | 34.28893375 | -0.001595761 |  | 216.8779297 | 61.37473679 | 80.66330719 | 273.9990845 | 306.2284546 | 261.8132324
338.4726563 | 3.719735469 | 38.26810932 | -0.001614752 |  | 216.8278656 | 61.37720871 | 80.47222137 | 273.9091797 | 306.1567993 | 261.8726807
338.5722656 | 3.719528948 | 34.41903782 | -0.001637248 |  | 216.7476807 | 61.37210464 | 80.32899475 | 273.7930298 | 306.116394 | 261.9292297
338.671875 | 3.719559449 | 34.08181858 | -0.001660931 |  | 216.659668 | 61.34487534 | 80.19019318 | 273.713562 | 306.0412903 | 261.9936218
338.7714844 | 3.718677253 | 33.55434513 | -0.001725724 |  | 216.5387268 | 61.2997818 | 80.00875854 | 273.6427917 | 306.011322 | 262.022522
338.8710938 | 3.720079825 | 42.07730579 | -0.001592207 |  | 216.4547882 | 61.29404449 | 79.8800354 | 273.5718994 | 305.9421387 | 262.1019287
338.9707031 | 3.719365501 | 33.08747959 | -0.001566293 |  | 216.3762207 | 61.27922058 | 79.81427765 | 273.4563293 | 305.8887634 | 262.1582947
339.0703125 | 3.719064451 | 35.45530033 | -0.001559228 |  | 216.3241272 | 61.25621414 | 79.67703247 | 273.3586731 | 305.8531494 | 262.1736755
339.1699219 | 3.719290529 | 35.96021748 | -0.001559668 |  | 216.228653 | 61.2463913 | 79.60057831 | 273.2792969 | 305.7872925 | 262.1902466
339.2695313 | 3.719730812 | 37.8917017 | -0.001537083 |  | 216.1441498 | 61.22324753 | 79.52791595 | 273.1443481 | 305.7333984 | 262.2172241
339.3691406 | 3.719029293 | 38.0172472 | -0.001519353 |  | 216.1251221 | 61.19342041 | 79.4069519 | 273.063385 | 305.6847534 | 262.2822266
339.46875 | 3.719366665 | 36.52687931 | -0.001528515 |  | 216.0694122 | 61.16474533 | 79.30888367 | 272.9620056 | 305.6098938 | 262.3663635
339.5683594 | 3.71996504 | 36.30677509 | -0.001514693 |  | 216.079422 | 61.15590668 | 79.17165375 | 272.8598938 | 305.5777283 | 262.4952698
339.6679688 | 3.719072367 | 39.43288136 | -0.001476362 |  | 216.0858459 | 61.11719131 | 79.00048828 | 272.8140869 | 305.5592651 | 262.5450439
339.7675781 | 3.720511027 | 40.79519749 | -0.001517584 |  | 215.9928131 | 61.09561157 | 78.80109406 | 272.7435608 | 305.4871521 | 262.6556396
339.8671875 | 3.719605083 | 34.15928745 | -0.001493663 |  | 215.9533234 | 61.07003403 | 78.66255188 | 272.6973877 | 305.4226379 | 262.7745667
339.9667969 | 3.719473068 | 28.12125874 | -0.001502945 |  | 215.8589172 | 61.02750015 | 78.4605484 | 272.6044312 | 305.3436279 | 262.8326111
340.0664063 | 3.719606248 | 36.54943943 | -0.001530052 |  | 215.7048645 | 60.99655914 | 78.25252533 | 272.5019531 | 305.3141174 | 262.9082336
340.1660156 | 3.719558517 | 37.65997791 | -0.001512323 |  | 215.5868988 | 60.98841476 | 78.08631897 | 272.379364 | 305.2772827 | 263.0221252
340.265625 | 3.718931737 | 41.79158497 | -0.001511684 |  | 215.4351959 | 60.97072983 | 77.93293762 | 272.304718 | 305.2126465 | 263.08078
340.3652344 | 3.71921905 | 34.70544529 | -0.001503051 |  | 215.3268738 | 60.9225235 | 77.78430176 | 272.1800537 | 305.1452637 | 263.1687317
340.4648438 | 3.718889595 | 33.66098118 | -0.001485068 |  | 215.1424103 | 60.90407562 | 77.61928558 | 272.1123047 | 305.1073914 | 263.2535095
340.5644531 | 3.719659333 | 34.9234972 | -0.001551297 |  | 215.028717 | 60.88442993 | 77.5059433 | 272.0246887 | 304.9365234 | 263.3103638
340.6640625 | 3.718981563 | 37.39749241 | -0.001518391 |  | 214.8736725 | 60.87164688 | 77.36227417 | 271.9724731 | 304.9196777 | 263.4546814
340.7636719 | 3.719439075 | 34.59448338 | -0.001529592 |  | 214.6674652 | 60.88616562 | 77.25183868 | 271.9255371 | 304.8390198 | 263.5072021
340.8632813 | 3.71938599 | 41.75011539 | -0.001532642 |  | 214.5496521 | 60.87655258 | 77.1193161 | 271.898468 | 304.8012695 | 263.5697327
340.9628906 | 3.718755484 | 34.80524158 | -0.001536145 |  | 214.3339996 | 60.84200668 | 77.00641632 | 271.8256531 | 304.7266541 | 263.6610413
341.0625 | 3.719032786 | 37.52713871 | -0.00150692 |  | 214.1553497 | 60.84838486 | 76.91469574 | 271.7059937 | 304.684021 | 263.7583313
341.1621094 | 3.719432323 | 37.24027729 | -0.001508916 |  | 214.0585632 | 60.86915207 | 76.72545624 | 271.6716003 | 304.6199646 | 263.84198
341.2617188 | 3.718862354 | 39.22052479 | -0.001515928 |  | 213.9550934 | 60.8728447 | 76.6281662 | 271.5643311 | 304.5644226 | 263.9217529
341.3613281 | 3.719714048 | 34.53273487 | -0.001534619 |  | 213.8366241 | 60.86968994 | 76.48737335 | 271.4382019 | 304.5082703 | 264.024353
341.4609375 | 3.719761778 | 39.98541355 | -0.001540881 |  | 213.7210999 | 60.90354919 | 76.3760376 | 271.303833 | 304.4526367 | 264.0820313
341.5605469 | 3.719364337 | 37.62443256 | -0.00151004 |  | 213.5817413 | 60.90684509 | 76.24279785 | 271.1231995 | 304.356842 | 264.1561584
341.6601563 | 3.719071203 | 35.19486713 | -0.00154244 |  | 213.5089569 | 60.94258881 | 76.07922363 | 270.977356 | 304.337677 | 264.2387085
341.7597656 | 3.7192733 | 35.68998432 | -0.001557878 |  | 213.431488 | 60.93652725 | 75.95485687 | 270.7836304 | 304.2775574 | 264.2839966
341.859375 | 3.719718472 | 33.24128056 | -0.001599802 |  | 213.3763123 | 60.95801544 | 75.84060669 | 270.6026001 | 304.2029724 | 264.354126
341.9589844 | 3.719304033 | 36.10125446 | -0.001617858 |  | 213.3059692 | 60.99550247 | 75.75192261 | 270.4577942 | 304.1526489 | 264.3592834
342.0585938 | 3.719162007 | 38.22117329 | -0.001617767 |  | 213.2884064 | 61.00951767 | 75.62698364 | 270.3120422 | 304.1115723 | 264.4303894
342.1582031 | 3.719149667 | 38.00402927 | -0.001603342 |  | 213.3003845 | 61.02136612 | 75.54321289 | 270.1984558 | 304.0184021 | 264.4937439
342.2578125 | 3.719519867 | 39.86260319 | -0.001586063 |  | 213.3095245 | 61.02694702 | 75.39889526 | 270.0853882 | 304.023468 | 264.5202026
342.3574219 | 3.719498214 | 33.37480259 | -0.001562367 |  | 213.3968048 | 61.03834152 | 75.29602051 | 269.9967957 | 303.9282227 | 264.571167
342.4570313 | 3.719547109 | 34.43339252 | -0.001587331 |  | 213.5242004 | 61.07540894 | 75.16692352 | 269.8930359 | 303.8719177 | 264.599823
342.5566406 | 3.719529879 | 36.98918629 | -0.001565684 |  | 213.6237335 | 61.1036377 | 75.04920197 | 269.8631897 | 303.8249207 | 264.5935059
342.65625 | 3.719224405 | 35.12491703 | -0.001525967 |  | 213.6900482 | 61.11254883 | 74.93710327 | 269.8121338 | 303.7885742 | 264.6080933
342.7558594 | 3.718915672 | 39.46045017 | -0.001524721 |  | 213.7740631 | 61.14332581 | 74.88080597 | 269.8171692 | 303.7038879 | 264.5730896
342.8554688 | 3.719302869 | 37.58478642 | -0.001480089 |  | 213.8605499 | 61.16489029 | 74.78183746 | 269.8709717 | 303.6365967 | 264.5293884
342.9550781 | 3.719706132 | 33.40760899 | -0.001513471 |  | 213.9546204 | 61.21517944 | 74.72067261 | 269.8162842 | 303.6148682 | 264.4756165
343.0546875 | 3.718710315 | 35.97160816 | -0.001538744 |  | 214.0343475 | 61.22682571 | 74.66651917 | 269.8440552 | 303.5348816 | 264.4770203
343.1542969 | 3.718911248 | 37.90195179 | -0.001538728 |  | 214.1552277 | 61.25351715 | 74.62636566 | 269.8482361 | 303.4930725 | 264.407074
343.2539063 | 3.719679822 | 36.22885227 | -0.001562216 |  | 214.2347107 | 61.27498245 | 74.54482269 | 269.8766785 | 303.4266357 | 264.3275146
343.3535156 | 3.718803215 | 45.46885395 | -0.001529349 |  | 214.2694702 | 61.30606461 | 74.48963165 | 269.8667603 | 303.3446045 | 264.1958313
343.453125 | 3.719563174 | 32.87125111 | -0.001523566 |  | 214.3420563 | 61.35577774 | 74.49401093 | 269.9499207 | 303.3037109 | 264.0527954
343.5527344 | 3.719262124 | 37.31751728 | -0.001488247 |  | 214.3460541 | 61.39238358 | 74.44594574 | 269.9606934 | 303.2572632 | 263.9358521
343.6523438 | 3.719444896 | 41.86107731 | -0.00150673 |  | 214.4107056 | 61.41109848 | 74.45352936 | 270.01651 | 303.213623 | 263.8713074
343.7519531 | 3.719167828 | 36.23135853 | -0.001471737 |  | 214.483551 | 61.44193649 | 74.432724 | 270.1083984 | 303.1044922 | 263.8019714
343.8515625 | 3.718850014 | 33.57052326 | -0.001407515 |  | 214.4829712 | 61.50004959 | 74.46524811 | 270.2252502 | 303.0783997 | 263.7313843
343.9511719 | 3.718794134 | 33.09203815 | -0.001436055 |  | 214.4949493 | 61.5014801 | 74.46607208 | 270.3414612 | 303.0240784 | 263.6264038
344.0507813 | 3.719624408 | 36.8408556 | -0.00148391 |  | 214.4960022 | 61.55541611 | 74.49629211 | 270.4371643 | 303.0138855 | 263.4452209
344.1503906 | 3.719290529 | 39.54430103 | -0.001455838 |  | 214.5081177 | 61.57101822 | 74.57850647 | 270.5689697 | 302.9412537 | 263.2260132
344.25 | 3.718721724 | 32.65251637 | -0.001432618 |  | 214.4803162 | 61.65316391 | 74.62465668 | 270.6577148 | 302.8864136 | 262.9804077
344.3496094 | 3.71999554 | 36.33184147 | -0.00141895 |  | 214.4775391 | 61.6896553 | 74.69569397 | 270.7409058 | 302.8423462 | 262.7563782
344.4492188 | 3.719505199 | 37.6283083 | -0.001423507 |  | 214.4477386 | 61.71865082 | 74.74091339 | 270.776947 | 302.7775269 | 262.5552673
344.5488281 | 3.719065615 | 33.52130985 | -0.001406451 |  | 214.4134064 | 61.75194168 | 74.88090515 | 270.7278748 | 302.7425232 | 262.2429504
344.6484375 | 3.718893087 | 33.58966541 | -0.001450066 |  | 214.4343719 | 61.80119705 | 74.89367676 | 270.6116333 | 302.6997681 | 261.9896851
344.7480469 | 3.719259796 | 32.86122608 | -0.001398315 |  | 214.4618835 | 61.84500122 | 74.95616913 | 270.518158 | 302.6608582 | 261.7122498
344.8476563 | 3.719710556 | 31.95073795 | -0.001423188 |  | 214.5644379 | 61.87302017 | 75.05111694 | 270.4892883 | 302.6272278 | 261.4482422
344.9472656 | 3.719509623 | 35.00802708 | -0.001436487 |  | 214.6624756 | 61.92247009 | 75.14850616 | 270.4703674 | 302.5423889 | 261.1938477
345.046875 | 3.719358516 | 36.70573902 | -0.001399906 |  | 214.7827759 | 61.94714737 | 75.25267029 | 270.5230713 | 302.5098877 | 260.9459534
345.1464844 | 3.719499378 | 31.47749424 | -0.001405628 |  | 214.8530121 | 62.0015564 | 75.44096375 | 270.5297852 | 302.4878845 | 260.8089294
345.2460938 | 3.719291461 | 35.98299885 | -0.001370601 |  | 214.9608459 | 62.02060318 | 75.56752777 | 270.4900818 | 302.4627686 | 260.635498
345.3457031 | 3.719248387 | 36.03449345 | -0.001404801 |  | 215.0384674 | 62.08721542 | 75.72386169 | 270.4402771 | 302.3937073 | 260.5375366
345.4453125 | 3.719011132 | 35.10076618 | -0.001426598 |  | 215.1380157 | 62.16993713 | 75.79549408 | 270.3894043 | 302.3113098 | 260.368927
345.5449219 | 3.719329179 | 34.96952534 | -0.001441868 |  | 215.2282257 | 62.17523193 | 75.93703461 | 270.3150635 | 302.3104553 | 260.1395264
345.6445313 | 3.719140586 | 43.53144932 | -0.001374414 |  | 215.2823181 | 62.25913239 | 76.12606049 | 270.2076111 | 302.2207947 | 259.9341125
345.7441406 | 3.71858319 | 38.72016621 | -0.001368702 |  | 215.355896 | 62.25841904 | 76.23221588 | 269.957489 | 302.1889954 | 259.8291321
345.84375 | 3.718934997 | 39.77214909 | -0.001454688 |  | 215.4200897 | 62.29487228 | 76.3871994 | 269.5056152 | 302.1109009 | 259.602417
345.9433594 | 3.719433487 | 41.17980671 | -0.001449055 |  | 215.4994049 | 62.30532455 | 76.5849762 | 269.0043335 | 302.048584 | 259.3336182
346.0429688 | 3.718987384 | 40.93372822 | -0.001384792 |  | 215.5545197 | 62.32762146 | 76.81295776 | 268.6375732 | 302.0195007 | 259.1770325
346.1425781 | 3.719281216 | 44.34942722 | -0.001379303 |  | 215.6345825 | 62.34939957 | 77.0225296 | 268.1956177 | 301.9711304 | 258.9485779
346.2421875 | 3.719328015 | 43.16597462 | -0.001401008 |  | 215.7269135 | 62.34345245 | 77.16384125 | 267.7587585 | 301.902771 | 258.8453064
346.3417969 | 3.71917132 | 39.80746555 | -0.001401613 |  | 215.7486572 | 62.35875702 | 77.34033966 | 267.3386841 | 301.8613281 | 258.7342529
346.4414063 | 3.718884007 | 44.7757349 | -0.001456377 |  | 215.8018494 | 62.39237213 | 77.54841614 | 266.8848572 | 301.8123779 | 258.6597595
346.5410156 | 3.719255372 | 40.46139622 | -0.001445849 |  | 215.9344177 | 62.38379669 | 77.72351837 | 266.4814453 | 301.784729 | 258.3911743
346.640625 | 3.718999724 | 46.19205189 | -0.001422517 |  | 215.9953766 | 62.36876297 | 77.93377686 | 266.0719299 | 301.720459 | 258.0402527
346.7402344 | 3.719719636 | 43.49977589 | -0.001483585 |  | 216.1118317 | 62.31809616 | 78.11208344 | 265.6652832 | 301.6620178 | 257.7078552
346.8398438 | 3.719131506 | 35.85540485 | -0.001452324 |  | 216.2585602 | 62.26745605 | 78.28352356 | 265.1871033 | 301.5853577 | 257.2844543
346.9394531 | 3.719108921 | 43.85545063 | -0.001433538 |  | 216.3480377 | 62.26118851 | 78.50920105 | 264.7410278 | 301.5517883 | 256.9261169
347.0390625 | 3.718911248 | 40.75258732 | -0.00145378 |  | 216.4651489 | 62.17919922 | 78.71134949 | 264.379425 | 301.4520569 | 256.6066284
347.1386719 | 3.718525215 | 41.64894962 | -0.001465082 |  | 216.4956665 | 62.15122223 | 78.93385315 | 263.895813 | 301.3981018 | 256.4164124
347.2382813 | 3.718622771 | 43.39132023 | -0.001430583 |  | 216.5280609 | 62.1171608 | 79.12090302 | 263.4674988 | 301.3063049 | 256.2721863
347.3378906 | 3.718894019 | 38.62378407 | -0.001421535 |  | 216.5150299 | 62.090168 | 79.29257965 | 263.0073853 | 301.2586975 | 256.1699524
347.4375 | 3.718792039 | 40.83712101 | -0.00141131 |  | 216.5424042 | 62.06601334 | 79.52539825 | 262.6111145 | 301.1819153 | 256.1027222
347.5371094 | 3.718824868 | 40.78904057 | -0.001374389 |  | 216.5112762 | 62.04585648 | 79.68009186 | 262.2479858 | 301.1114502 | 256.1260071
347.6367188 | 3.718564796 | 40.49215412 | -0.001368703 |  | 216.4489288 | 62.03440094 | 79.9199295 | 262.0611877 | 301.0513306 | 256.1183777
347.7363281 | 3.718754553 | 45.29295444 | -0.001382324 |  | 216.3410034 | 62.00186157 | 80.11146545 | 261.949707 | 300.9862366 | 256.176178
347.8359375 | 3.718735228 | 44.4186945 | -0.001327752 |  | 216.296524 | 61.99317551 | 80.39035797 | 261.9124146 | 300.9214172 | 256.2321777
347.9355469 | 3.719693559 | 46.33104038 | -0.001383618 |  | 216.1439972 | 61.95470428 | 80.5684967 | 261.7052307 | 300.836792 | 256.3178406
348.0351563 | 3.718949898 | 41.98798847 | -0.00138781 |  | 216.0519867 | 61.94752121 | 80.68901062 | 261.4043884 | 300.7918701 | 256.4051819
348.1347656 | 3.718894019 | 43.39428425 | -0.001378186 |  | 215.9534912 | 61.95301437 | 80.83462524 | 261.0532532 | 300.7060242 | 256.4397278
348.234375 | 3.718492386 | 43.0190134 | -0.001342537 |  | 215.8188782 | 61.91983795 | 80.91695404 | 260.8015747 | 300.634613 | 256.5271912
348.3339844 | 3.718736159 | 39.06831837 | -0.001332823 |  | 215.7374115 | 61.88404083 | 81.07544708 | 260.6319275 | 300.5747681 | 256.5818176
348.4335938 | 3.718559208 | 39.01295185 | -0.001278367 |  | 215.6016388 | 61.92480469 | 81.25834656 | 260.4640198 | 300.4940491 | 256.6854858
348.5332031 | 3.719209737 | 37.63240528 | -0.001305589 |  | 215.4756622 | 61.9409523 | 81.46069336 | 260.2858582 | 300.4093323 | 256.7944336
348.6328125 | 3.718511711 | 39.73022556 | -0.001274437 |  | 215.3063507 | 61.95442963 | 81.6082077 | 260.1321106 | 300.322052 | 256.8606873
348.7324219 | 3.718711479 | 39.42034626 | -0.001284568 |  | 215.1482086 | 61.96698761 | 81.75648499 | 260.0108337 | 300.2668457 | 256.9797974
348.8320313 | 3.718610431 | 39.96787357 | -0.001257986 |  | 215.0026093 | 61.99222565 | 81.90412903 | 259.8962708 | 300.2134094 | 257.0526123
348.9316406 | 3.718724984 | 35.80482197 | -0.001322142 |  | 214.8217773 | 62.01686859 | 82.00106812 | 259.8280945 | 300.1342468 | 257.1045837
349.03125 | 3.718997628 | 39.37113285 | -0.001300801 |  | 214.6891785 | 62.01089859 | 82.10120392 | 259.8284302 | 300.0441895 | 257.1427002
349.1308594 | 3.718107284 | 38.80651951 | -0.001285544 |  | 214.506073 | 62.06490326 | 82.17461395 | 259.8175049 | 300.0172729 | 257.1901855
349.2304688 | 3.719108921 | 40.05832767 | -0.001234934 |  | 214.3527679 | 62.09062958 | 82.27679443 | 259.7494812 | 299.9425049 | 257.168335
349.3300781 | 3.718438835 | 44.00651646 | -0.001221596 |  | 214.1812439 | 62.12298584 | 82.34651184 | 259.6104431 | 299.8987122 | 257.1182251
349.4296875 | 3.718688429 | 46.24058247 | -0.001249521 |  | 214.0480499 | 62.09119797 | 82.49429321 | 259.4821777 | 299.8215942 | 257.029541
349.5292969 | 3.71894757 | 39.33376408 | -0.00125904 |  | 213.9012756 | 62.14013672 | 82.62519836 | 259.2635498 | 299.7503052 | 256.9612732
349.6289063 | 3.718914508 | 41.71502781 | -0.001195286 |  | 213.8103638 | 62.17666626 | 82.73791504 | 259.0596313 | 299.7332764 | 256.8819275
349.7285156 | 3.718898908 | 44.54150867 | -0.001227148 |  | 213.7397919 | 62.21127701 | 82.79709625 | 258.8164673 | 299.6786194 | 256.8009338
349.828125 | 3.717947329 | 44.6431284 | -0.001246781 |  | 213.6353149 | 62.22100067 | 82.87213898 | 258.5015564 | 299.6248779 | 256.7734985
349.9277344 | 3.718850014 | 41.70249271 | -0.001183756 |  | 213.546936 | 62.23314667 | 82.92411804 | 258.1457825 | 299.5728149 | 256.7939758
350.0273438 | 3.718903332 | 35.02192783 | -0.001232249 |  | 213.5378265 | 62.23523331 | 82.95048523 | 257.8535156 | 299.502533 | 256.7992249
350.1269531 | 3.718982727 | 37.99332142 | -0.001227323 |  | 213.505661 | 62.23021317 | 82.94612885 | 257.5735168 | 299.4511414 | 256.8006287
350.2265625 | 3.718741049 | 33.49328327 | -0.00120948 |  | 213.4401703 | 62.21863174 | 82.99664307 | 257.3450317 | 299.4076538 | 256.8740845
350.3261719 | 3.718806707 | 32.04962254 | -0.001183386 |  | 213.357666 | 62.24401474 | 82.99000549 | 257.160614 | 299.3340149 | 256.8972168
350.4257813 | 3.718654669 | 39.95169163 | -0.001201734 |  | 213.2840881 | 62.23231506 | 83.03006744 | 256.9518127 | 299.3192139 | 256.9241638
350.5253906 | 3.718167354 | 42.07434559 | -0.001216441 |  | 213.2501373 | 62.26796341 | 82.98490143 | 256.7402344 | 299.2394714 | 256.9080811
350.625 | 3.718832784 | 42.57629871 | -0.001175846 |  | 213.1886444 | 62.2559166 | 82.93060303 | 256.5924072 | 299.159729 | 256.9354858
350.7246094 | 3.718726148 | 43.90056324 | -0.001184445 |  | 213.121048 | 62.24314117 | 82.92684937 | 256.5444946 | 299.1164246 | 256.8471985
350.8242188 | 3.718884938 | 43.95205784 | -0.001183882 |  | 213.065155 | 62.24684906 | 82.89131927 | 256.6408997 | 299.0582581 | 256.8731995
350.9238281 | 3.718728476 | 34.52863026 | -0.001161659 |  | 213.0284576 | 62.26573563 | 82.90571594 | 256.7423706 | 299.0688171 | 256.8988953
351.0234375 | 3.718786218 | 37.05275822 | -0.00119 |  | 213.0168152 | 62.2447319 | 82.87663269 | 256.8703308 | 298.9828796 | 256.7891541
351.1230469 | 3.718543376 | 40.49033451 | -0.001248068 |  | 212.9832001 | 62.27854538 | 82.8758316 | 257.0497131 | 298.9080811 | 256.6888123
351.2226563 | 3.718715903 | 43.94408512 | -0.001219318 |  | 213.0088501 | 62.27780533 | 82.86694336 | 257.1508484 | 298.9094543 | 256.5565186
351.3222656 | 3.717817875 | 44.00104618 | -0.001257399 |  | 212.9942322 | 62.28224564 | 82.83415985 | 257.3224487 | 298.829895 | 256.4654541
351.421875 | 3.718974811 | 39.65047932 | -0.001223717 |  | 213.0195313 | 62.28968048 | 82.79820251 | 257.4819641 | 298.815155 | 256.4338074
351.5214844 | 3.71816293 | 33.95148563 | -0.001225609 |  | 212.9997253 | 62.2999649 | 82.77388 | 257.6631775 | 298.7605286 | 256.3069153
351.6210938 | 3.718781794 | 39.44176579 | -0.00120655 |  | 212.9910278 | 62.3009758 | 82.73926544 | 257.7947388 | 298.7250366 | 256.1982422
351.7207031 | 3.719440239 | 41.81550694 | -0.001260879 |  | 212.9776459 | 62.29005432 | 82.6891861 | 257.9459839 | 298.6532898 | 256.0572205
351.8203125 | 3.719462824 | 34.93375111 | -0.001232552 |  | 212.9413452 | 62.30224991 | 82.68412018 | 258.1247253 | 298.5903625 | 255.957428
351.9199219 | 3.718372944 | 37.76387882 | -0.001265354 |  | 212.9231873 | 62.26533508 | 82.67219543 | 258.2639465 | 298.5461731 | 255.7448273
352.0195313 | 3.718453736 | 35.2898798 | -0.001214464 |  | 212.8782196 | 62.26504517 | 82.61632538 | 258.3885498 | 298.5349731 | 255.5724335
352.1191406 | 3.718330801 | 34.75488758 | -0.001152109 |  | 212.8757324 | 62.21033859 | 82.53073883 | 258.5423279 | 298.4732361 | 255.3797913
352.21875 | 3.71846724 | 40.41309071 | -0.001184885 |  | 212.8363953 | 62.20533752 | 82.45806885 | 258.6871643 | 298.4257813 | 255.2105103
352.3183594 | 3.718546635 | 35.78636265 | -0.001154217 |  | 212.7841797 | 62.1321907 | 82.39446259 | 258.7909241 | 298.4100037 | 255.0713806
352.4179688 | 3.718812528 | 36.5640192 | -0.001186156 |  | 212.7009277 | 62.10231781 | 82.21389008 | 258.9048767 | 298.3737488 | 254.9063263
352.5175781 | 3.718923588 | 33.18340778 | -0.001203423 |  | 212.63974 | 62.10040665 | 82.10749817 | 258.9298706 | 298.3482666 | 254.7790985
352.6171875 | 3.718651176 | 37.52053165 | -0.001146914 |  | 212.559082 | 62.07404709 | 81.86847687 | 258.9138489 | 298.2826538 | 254.7211456
352.7167969 | 3.718410662 | 40.07791996 | -0.001208722 |  | 212.4408264 | 62.03231812 | 81.69855499 | 258.9923706 | 298.2559509 | 254.6691284
352.8164063 | 3.718461652 | 34.83919621 | -0.001208192 |  | 212.3065186 | 62.00971603 | 81.50080109 | 259.0360718 | 298.1716003 | 254.5849762
352.9160156 | 3.718683074 | 36.6907053 | -0.001220974 |  | 212.2255096 | 61.99829865 | 81.33146667 | 259.105011 | 298.1370239 | 254.4718018
353.015625 | 3.719005312 | 37.59230518 | -0.001118626 |  | 212.1000671 | 61.95946884 | 81.10442352 | 259.1598816 | 298.0855103 | 254.3117065
353.1152344 | 3.718796463 | 35.78864384 | -0.001113866 |  | 211.9903107 | 61.89836121 | 80.90988922 | 259.212677 | 298.0819702 | 254.1524506
353.2148438 | 3.719487038 | 38.1395998 | -0.001110802 |  | 211.8779755 | 61.87818146 | 80.73616791 | 259.2817078 | 298.0147705 | 254.0354156
353.3144531 | 3.718357111 | 37.59982395 | -0.001097972 |  | 211.7361755 | 61.83797836 | 80.56510162 | 259.3497925 | 297.9536438 | 253.9342041
353.4140625 | 3.718355947 | 40.05103397 | -0.001100696 |  | 211.6267242 | 61.77869797 | 80.40615845 | 259.4194641 | 297.9122009 | 253.8425598
353.5136719 | 3.718642096 | 38.7860117 | -0.0011062 |  | 211.4687805 | 61.74127579 | 80.21285248 | 259.5653381 | 297.8736877 | 253.811676
353.6132813 | 3.718537555 | 37.23685932 | -0.00106815 |  | 211.4177551 | 61.67178345 | 80.02268219 | 259.6829834 | 297.8588562 | 253.7851563
353.7128906 | 3.717924512 | 33.42060184 | -0.001057045 |  | 211.3376007 | 61.6388588 | 79.80846405 | 259.8049622 | 297.8035278 | 253.7086334
353.8125 | 3.718352687 | 38.80013752 | -0.001073533 |  | 211.2536469 | 61.59830856 | 79.68325806 | 259.9473877 | 297.7338867 | 253.6128235
353.9121094 | 3.719473068 | 40.19731617 | -0.001055956 |  | 211.2097168 | 61.52536392 | 79.53387451 | 260.0441284 | 297.7104492 | 253.5511017
354.0117188 | 3.718638603 | 34.75898838 | -0.001062024 |  | 211.2192383 | 61.47307205 | 79.37903595 | 260.1473083 | 297.6607361 | 253.463028
354.1113281 | 3.718653505 | 45.38979435 | -0.001064875 |  | 211.1871033 | 61.41789246 | 79.23355865 | 260.2519226 | 297.6013184 | 253.4017029
354.2109375 | 3.719162007 | 36.53371525 | -0.001054951 |  | 211.2225647 | 61.4029274 | 79.14350128 | 260.3735657 | 297.5669556 | 253.3296509
354.3105469 | 3.718494481 | 39.13120747 | -0.001070553 |  | 211.2933197 | 61.33286285 | 79.03944397 | 260.5014648 | 297.5223694 | 253.3076477
354.4101563 | 3.718348031 | 39.62336063 | -0.00105688 |  | 211.3310547 | 61.28214645 | 79.00126648 | 260.6502075 | 297.4709778 | 253.2729492
354.5097656 | 3.718692155 | 42.97845554 | -0.001007494 |  | 211.3924408 | 61.22023773 | 78.9164505 | 260.8102722 | 297.4491577 | 253.2192535
354.609375 | 3.718603446 | 41.01302052 | -0.001033504 |  | 211.4808197 | 61.17333603 | 78.89507294 | 260.8531189 | 297.412323 | 253.1997833
354.7089844 | 3.717868865 | 45.87442875 | -0.001034334 |  | 211.5384827 | 61.12914276 | 78.79805756 | 260.9142151 | 297.3673096 | 253.1850281
354.8085938 | 3.718750129 | 41.28324986 | -0.001067206 |  | 211.573822 | 61.05495834 | 78.73306274 | 260.9772339 | 297.3500671 | 253.1713409
354.9082031 | 3.719099608 | 44.81196308 | -0.001075404 |  | 211.6406555 | 61.04410553 | 78.65670776 | 260.9835205 | 297.2825623 | 253.1278229
355.0078125 | 3.718852109 | 43.53645802 | -0.001024563 |  | 211.6829071 | 61.0149231 | 78.56430054 | 260.9821777 | 297.2252808 | 253.072876
355.1074219 | 3.718379696 | 42.32611942 | -0.001039111 |  | 211.7381287 | 60.93731689 | 78.4810791 | 260.9624329 | 297.2184753 | 253.0266571
355.2070313 | 3.718629756 | 44.77664661 | -0.001028182 |  | 211.7613678 | 60.90156174 | 78.31880188 | 260.9596252 | 297.1719971 | 253.0127563
355.3066406 | 3.718667009 | 44.68095112 | -0.001046348 |  | 211.8037109 | 60.8294487 | 78.20419312 | 260.9621277 | 297.1259766 | 253.0254364
355.40625 | 3.718061882 | 43.58089161 | -0.001035199 |  | 211.815918 | 60.7449646 | 78.06988525 | 260.9738464 | 297.1020203 | 252.9786072
355.5058594 | 3.719088432 | 41.54026508 | -0.001038159 |  | 211.8052826 | 60.73080444 | 77.97918701 | 260.9570618 | 297.0294189 | 252.9308014
355.6054688 | 3.718194828 | 42.2912569 | -0.00107116 |  | 211.7937012 | 60.63288116 | 77.81468964 | 260.9386292 | 296.9714355 | 252.92099
355.7050781 | 3.717902859 | 39.06490421 | -0.00111435 |  | 211.7436066 | 60.5978241 | 77.69703674 | 260.9441223 | 296.9363098 | 252.9068909
355.8046875 | 3.718450011 | 43.09442997 | -0.001114023 |  | 211.7254791 | 60.50862885 | 77.59892273 | 260.9757385 | 296.9083862 | 252.9240112
355.9042969 | 3.718274224 | 37.4275713 | -0.001077312 |  | 211.6833954 | 60.49147034 | 77.48871613 | 261.0105591 | 296.8580017 | 252.9539642
356.0039063 | 3.717946165 | 40.33129215 | -0.001113371 |  | 211.6082153 | 60.42959595 | 77.33824921 | 261.0213013 | 296.8076477 | 252.8959198
356.1035156 | 3.71917132 | 43.04908848 | -0.001136018 |  | 211.5615082 | 60.39359283 | 77.25035858 | 261.0724487 | 296.8685913 | 252.9762268
356.203125 | 3.718784123 | 39.22325611 | -0.001123472 |  | 211.515152 | 60.36464691 | 77.12435913 | 261.1366577 | 296.7878418 | 252.9664917
356.3027344 | 3.718572945 | 41.78201389 | -0.001110614 |  | 211.462265 | 60.30520248 | 77.0056839 | 261.1671753 | 296.7796021 | 252.9289551
356.4023438 | 3.718938489 | 44.88350773 | -0.001109339 |  | 211.3898621 | 60.29351807 | 76.87375641 | 261.1722412 | 296.7260742 | 252.8985291
356.5019531 | 3.718158274 | 42.80574131 | -0.001131982 |  | 211.3278503 | 60.21707153 | 76.75709534 | 261.184082 | 296.6812439 | 252.8531189
356.6015625 | 3.718573877 | 42.44596958 | -0.001061578 |  | 211.2199707 | 60.18638611 | 76.64447021 | 261.2026367 | 296.6344299 | 252.8068085
356.7011719 | 3.718274224 | 38.76527882 | -0.001043221 |  | 211.1234131 | 60.17267609 | 76.55807495 | 261.2250366 | 296.5679932 | 252.7393646
356.8007813 | 3.718493317 | 45.76369572 | -0.001053803 |  | 211.0050354 | 60.09720993 | 76.44356537 | 261.2485352 | 296.5635681 | 252.6699371
356.9003906 | 3.719061191 | 38.96555805 | -0.001060362 |  | 210.8748322 | 60.09038925 | 76.38262177 | 261.2512207 | 296.4822693 | 252.6180267
357 | 3.718622771 | 41.35661411 | -0.001031379 |  | 210.8065186 | 60.05641174 | 76.25054932 | 261.3218079 | 296.4527283 | 252.5771027
357.0996094 | 3.718220672 | 34.10711002 | -0.001046979 |  | 210.7481995 | 60.02750778 | 76.17697906 | 261.3275757 | 296.4346924 | 252.4958801
357.1992188 | 3.718957814 | 41.64758396 | -0.001068835 |  | 210.6358948 | 59.97710037 | 76.06891632 | 261.3568115 | 296.3810425 | 252.4282684
357.2988281 | 3.71934734 | 47.94855213 | -0.001049866 |  | 210.6117554 | 59.90281296 | 75.94540405 | 261.3435059 | 296.3366089 | 252.3483887
357.3984375 | 3.717682601 | 40.34815311 | -0.001104195 |  | 210.5494537 | 59.90523911 | 75.84230804 | 261.3860779 | 296.3026733 | 252.3011475
357.4980469 | 3.718525215 | 44.61715412 | -0.001055077 |  | 210.581604 | 59.86647797 | 75.69459534 | 261.3471069 | 296.2908936 | 252.2358093
357.5976563 | 3.718543376 | 42.86111164 | -0.001016657 |  | 210.5652924 | 59.86743164 | 75.55056763 | 261.2844543 | 296.2304688 | 252.1700287
357.6972656 | 3.718576205 | 41.21740055 | -0.000996751 |  | 210.5703888 | 59.80588531 | 75.38404846 | 261.2819519 | 296.1977234 | 252.1019592
357.796875 | 3.718531967 | 39.926404 | -0.000960462 |  | 210.616272 | 59.79623795 | 75.20219421 | 261.2153625 | 296.153717 | 252.0325623
357.8964844 | 3.71847958 | 40.1321497 | -0.00100664 |  | 210.6318665 | 59.76735687 | 75.08810425 | 261.1815186 | 296.0776062 | 252.0358124
357.9960938 | 3.718439766 | 38.93889713 | -0.000996738 |  | 210.6775818 | 59.74107361 | 74.92838287 | 261.1341858 | 296.0151367 | 252.0265961
358.0957031 | 3.718152919 | 39.60468006 | -0.000982626 |  | 210.6599731 | 59.7512207 | 74.82004547 | 261.0999756 | 296.0262756 | 251.9128571
358.1953125 | 3.718823704 | 40.55048466 | -0.00100416 |  | 210.7024231 | 59.74784851 | 74.61671448 | 261.0743103 | 295.9374695 | 251.7645111
358.2949219 | 3.718762469 | 40.82504368 | -0.000966908 |  | 210.7167511 | 59.72890091 | 74.47780609 | 261.0478516 | 295.9146118 | 251.6565704
358.3945313 | 3.718774809 | 38.89082432 | -0.000980666 |  | 210.7628784 | 59.67226028 | 74.38652039 | 260.9630127 | 295.8742065 | 251.4863892
358.4941406 | 3.71859227 | 41.61362934 | -0.000994837 |  | 210.7683258 | 59.64401627 | 74.26251221 | 260.9011841 | 295.8317871 | 251.3710785
358.59375 | 3.718960143 | 38.50529957 | -0.000966678 |  | 210.8594666 | 59.61362457 | 74.24205017 | 260.7906494 | 295.7711792 | 251.2701111
358.6933594 | 3.718537555 | 36.39791584 | -0.000984824 |  | 210.86586 | 59.59545898 | 74.13735962 | 260.6855774 | 295.7297974 | 251.1938477
358.7929688 | 3.719138258 | 39.87741566 | -0.000984443 |  | 210.947464 | 59.57069016 | 74.07460022 | 260.5748596 | 295.7000122 | 251.1012421
358.8925781 | 3.719023473 | 32.87170887 | -0.000983289 |  | 210.9894562 | 59.53411102 | 73.99256897 | 260.5137939 | 295.6490479 | 251.0330658
358.9921875 | 3.718910084 | 36.26006413 | -0.000990893 |  | 211.1171112 | 59.52189636 | 73.933815 | 260.4180908 | 295.5938721 | 250.9260101
359.0917969 | 3.719148503 | 33.05877399 | -0.000994216 |  | 211.1720581 | 59.5028038 | 73.91251373 | 260.3091431 | 295.5355835 | 250.7602997
359.1914063 | 3.718730804 | 37.83747196 | -0.001003359 |  | 211.30896 | 59.50619125 | 73.94098663 | 260.2081604 | 295.4952393 | 250.6475525
359.2910156 | 3.71872964 | 36.62849903 | -0.001003263 |  | 211.3934479 | 59.50974274 | 73.99521637 | 260.1385193 | 295.4425354 | 250.5549469
359.390625 | 3.718705659 | 35.56444263 | -0.001014553 |  | 211.4728546 | 59.54795837 | 74.06546021 | 260.1078491 | 295.3754272 | 250.449707
359.4902344 | 3.718657928 | 42.90895939 | -0.001002861 |  | 211.5660553 | 59.57495499 | 74.17393494 | 260.0313416 | 295.3630676 | 250.3964539
359.5898438 | 3.718839769 | 39.26176167 | -0.000949879 |  | 211.6047211 | 59.59212494 | 74.3007431 | 259.8989868 | 295.2794495 | 250.3459015
359.6894531 | 3.718288892 | 41.37735081 | -0.001041883 |  | 211.6911469 | 59.62968445 | 74.39511108 | 259.6889648 | 295.2132568 | 250.2819977
359.7890625 | 3.718812528 | 42.23361301 | -0.000969919 |  | 211.7171478 | 59.70509338 | 74.4827652 | 259.5743408 | 295.2020569 | 250.2206573
359.8886719 | 3.718979468 | 37.96552372 | -0.000992002 |  | 211.7763367 | 59.74361801 | 74.63699341 | 259.4389343 | 295.1637878 | 250.1750946
359.9882813 | 3.718678417 | 40.25018024 | -0.001004094 |  | 211.8374786 | 59.82955933 | 74.73239136 | 259.32901 | 295.0979004 | 250.1180267
360.0878906 | 3.718243723 | 39.38070393 | -0.001015905 |  | 211.8503113 | 59.90285492 | 74.81796265 | 259.3240356 | 295.0411072 | 250.0590668
360.1875 | 3.718698907 | 47.4340601 | -0.00102533 |  | 211.8996582 | 59.90839767 | 74.88324738 | 259.3391113 | 294.9977417 | 250.0736694
360.2871094 | 3.718924752 | 45.52148914 | -0.001052735 |  | 211.9376831 | 59.95033646 | 74.95718384 | 259.4478149 | 294.9663696 | 250.0811005
360.3867188 | 3.718727079 | 43.90466404 | -0.001095862 |  | 212.0444946 | 59.99351501 | 75.05503082 | 259.5296021 | 294.914093 | 250.088913
360.4863281 | 3.718522887 | 45.45313358 | -0.001075882 |  | 212.0783844 | 60.01542282 | 75.14208221 | 259.5626831 | 294.8540955 | 250.1800842
360.5859375 | 3.718969223 | 44.19699574 | -0.001060614 |  | 212.1893463 | 60.03731537 | 75.21206665 | 259.5793152 | 294.8204956 | 250.2119293
360.6855469 | 3.71882836 | 46.23283863 | -0.001070767 |  | 212.2347565 | 60.05258942 | 75.30683136 | 259.5566101 | 294.7414856 | 250.260498
360.7851563 | 3.718346867 | 41.21101856 | -0.001057898 |  | 212.304245 | 60.0421257 | 75.37983704 | 259.5003662 | 294.6694336 | 250.3723755
360.8847656 | 3.719302869 | 44.60735798 | -0.001042016 |  | 212.2910461 | 60.01847458 | 75.49209595 | 259.4543457 | 294.6008606 | 250.4440155
360.984375 | 3.718640932 | 37.17693806 | -0.001033599 |  | 212.3502808 | 60.04062653 | 75.53697205 | 259.4376221 | 294.5556946 | 250.5488281
361.0839844 | 3.719355256 | 47.04238987 | -0.001059641 |  | 212.3423309 | 60.04368591 | 75.62725067 | 259.4875488 | 294.4771423 | 250.7116089
361.1835938 | 3.719094952 | 48.43364429 | -0.001059402 |  | 212.3279572 | 60.01314545 | 75.68841553 | 259.4907532 | 294.4182739 | 250.7773438
361.2832031 | 3.718417182 | 38.33509541 | -0.001006633 |  | 212.3753815 | 59.99853516 | 75.75139618 | 259.5506897 | 294.4707031 | 250.8516846
361.3828125 | 3.719004148 | 42.15887928 | -0.001027512 |  | 212.2745514 | 59.97696304 | 75.77802277 | 259.6389771 | 294.4142761 | 250.9132233
361.4824219 | 3.718406937 | 49.59954929 | -0.001026107 |  | 212.228714 | 59.98883438 | 75.82553864 | 259.7357788 | 294.3430176 | 250.9576874
361.5820313 | 3.719081447 | 48.067029 | -0.000959531 |  | 212.0559387 | 59.95949936 | 75.88179779 | 259.8553162 | 294.3000488 | 251.0089722
361.6816406 | 3.718424166 | 47.31261921 | -0.001023711 |  | 211.9377136 | 59.9678688 | 75.94717407 | 259.9915466 | 294.2570496 | 250.9702911
361.78125 | 3.719066779 | 48.95906544 | -0.001045164 |  | 211.7871857 | 59.94067001 | 76.00149536 | 260.1067505 | 294.1877136 | 250.962677
361.8808594 | 3.718985987 | 46.17427921 | -0.001011334 |  | 211.661911 | 59.92746353 | 76.05990601 | 260.2277832 | 294.121582 | 250.9416809
361.9804688 | 3.71828214 | 47.55596638 | -0.001036341 |  | 211.4541473 | 59.89582825 | 76.05214691 | 260.3344116 | 294.036499 | 250.9246368
362.0800781 | 3.718803215 | 53.88495731 | -0.000940953 |  | 211.2712555 | 59.91195297 | 76.09197235 | 260.4024048 | 293.9966125 | 250.913208
362.1796875 | 3.718938489 | 47.71409321 | -0.000982522 |  | 211.0779572 | 59.89689636 | 76.12260437 | 260.4307556 | 293.9333496 | 250.9692993
362.2792969 | 3.719036045 | 44.65383625 | -0.000924773 |  | 210.8879242 | 59.87765503 | 76.13993835 | 260.4543152 | 293.8957825 | 251.0388794
362.3789063 | 3.719226966 | 45.52308369 | -0.000965375 |  | 210.6419525 | 59.91109848 | 76.13963318 | 260.5248718 | 293.8139648 | 251.0939178
362.4785156 | 3.718811364 | 46.19250965 | -0.000977852 |  | 210.4038849 | 59.89309692 | 76.19532776 | 260.5993347 | 293.7880554 | 251.1541138
362.578125 | 3.71869099 | 46.05123997 | -0.000961404 |  | 210.1886597 | 59.89177322 | 76.19881439 | 260.6291504 | 293.6898193 | 251.1867218
362.6777344 | 3.719043962 | 43.53281498 | -0.000952848 |  | 209.9430695 | 59.89848709 | 76.24458313 | 260.7109985 | 293.6530457 | 251.1750793
362.7773438 | 3.719429063 | 43.17121601 | -0.000916853 |  | 209.6954041 | 59.90388107 | 76.25392914 | 260.8102722 | 293.5910645 | 251.2258759
362.8769531 | 3.718476321 | 47.7942934 | -0.000920111 |  | 209.4358368 | 59.90478516 | 76.26195526 | 260.880188 | 293.5361328 | 251.2704773
362.9765625 | 3.718962238 | 41.0132494 | -0.000928971 |  | 209.182373 | 59.93974304 | 76.30963898 | 260.9605408 | 293.4718933 | 251.354599
363.0761719 | 3.718839769 | 43.87914753 | -0.000936489 |  | 208.9983521 | 59.94021988 | 76.33713531 | 261.020813 | 293.4179688 | 251.4364166
363.1757813 | 3.718960143 | 39.26267338 | -0.000940576 |  | 208.7479706 | 59.94987488 | 76.3984375 | 261.055542 | 293.3929138 | 251.4944305
363.2753906 | 3.718847685 | 42.90030003 | -0.000921278 |  | 208.5184937 | 59.99292374 | 76.37064362 | 261.0903625 | 293.3309326 | 251.5818481
363.375 | 3.718808104 | 47.94171619 | -0.000910597 |  | 208.2838898 | 60.07370758 | 76.37889099 | 261.139679 | 293.2528076 | 251.6618347
363.4746094 | 3.718662585 | 45.81427479 | -0.000945622 |  | 208.105545 | 60.07976532 | 76.38226318 | 261.2087097 | 293.1905212 | 251.6943359
363.5742188 | 3.718915672 | 44.65634251 | -0.000901 |  | 207.9116211 | 60.1345253 | 76.40444183 | 261.2320251 | 293.1440125 | 251.7822113
363.6738281 | 3.718864682 | 47.94171619 | -0.000944728 |  | 207.7240753 | 60.18605042 | 76.43708801 | 261.2342529 | 293.0881958 | 251.8155365
363.7734375 | 3.718503562 | 48.74010181 | -0.000913558 |  | 207.5863342 | 60.26737213 | 76.45834351 | 261.2370605 | 293.0345764 | 251.8775177
363.8730469 | 3.719829765 | 44.37950611 | -0.000890073 |  | 207.3381042 | 60.33371735 | 76.41053009 | 261.2133484 | 292.9757996 | 251.897995
363.9726563 | 3.719162007 | 40.54934406 | -0.000961131 |  | 207.144043 | 60.34204102 | 76.44187164 | 261.1245117 | 292.9416809 | 251.9535522
364.0722656 | 3.718667009 | 47.55072117 | -0.000939438 |  | 206.9410858 | 60.4051857 | 76.45317078 | 261.0227661 | 292.8977051 | 251.977951
364.171875 | 3.719433487 | 41.61499882 | -0.000905855 |  | 206.7579498 | 60.42199707 | 76.47213745 | 260.9136353 | 292.8601685 | 252.0195007
364.2714844 | 3.718576205 | 41.1973505 | -0.000900585 |  | 206.5678406 | 60.47676849 | 76.44857025 | 260.8207703 | 292.7649536 | 252.0524445
364.3710938 | 3.719217886 | 43.14478397 | -0.000917754 |  | 206.3595581 | 60.52225494 | 76.46295929 | 260.7433167 | 292.6902161 | 252.0409393
364.4707031 | 3.719242799 | 45.54974461 | -0.000962888 |  | 206.1699219 | 60.54056549 | 76.46557617 | 260.5838928 | 292.6653137 | 252.0799408
364.5703125 | 3.718984823 | 41.93125629 | -0.000924389 |  | 206.0293579 | 60.59011841 | 76.49523163 | 260.4570618 | 292.6172485 | 252.1136322
364.6699219 | 3.718826963 | 40.0797472 | -0.000974857 |  | 205.8920593 | 60.61303711 | 76.50347137 | 260.3701172 | 292.5468445 | 252.1556396
364.7695313 | 3.719691231 | 42.67313862 | -0.000974133 |  | 205.7327576 | 60.66001892 | 76.51663208 | 260.2904663 | 292.5058594 | 252.1937103
364.8691406 | 3.718871434 | 44.05572987 | -0.001002932 |  | 205.6044159 | 60.65246964 | 76.59070587 | 260.1825256 | 292.451355 | 252.1886139
364.96875 | 3.718543376 | 45.40186787 | -0.000992554 |  | 205.5258331 | 60.68957138 | 76.60706329 | 260.0715942 | 292.4026489 | 252.2212677
365.0683594 | 3.719046523 | 45.5786829 | -0.001034755 |  | 205.3945007 | 60.72245407 | 76.66028595 | 259.9984436 | 292.3442993 | 252.2552643
365.1679688 | 3.718712411 | 47.84464741 | -0.001018893 |  | 205.2667847 | 60.74008942 | 76.69610596 | 259.8979187 | 292.2799377 | 252.2918243
365.2675781 | 3.718473992 | 43.13567448 | -0.000993184 |  | 205.1346893 | 60.76727295 | 76.75695038 | 259.8408813 | 292.2233582 | 252.3877411
365.3671875 | 3.718573877 | 47.69290257 | -0.000953096 |  | 205.0058594 | 60.78520203 | 76.76277924 | 259.8378296 | 292.1737976 | 252.3773346
365.4667969 | 3.718579697 | 38.96555805 | -0.000954469 |  | 204.8618011 | 60.79132843 | 76.88493347 | 259.7949829 | 292.1253052 | 252.405365
365.5664063 | 3.718731736 | 46.49167347 | -0.000988465 |  | 204.7676544 | 60.81650162 | 76.93444824 | 259.7887268 | 292.0057373 | 252.4259033
365.6660156 | 3.719611603 | 44.77915668 | -0.000945251 |  | 204.6964111 | 60.83553696 | 76.98628235 | 259.788147 | 291.9682922 | 252.4451294
365.765625 | 3.719106593 | 45.62197208 | -0.000943405 |  | 204.6051025 | 60.88674545 | 77.03090668 | 259.6747742 | 291.8912354 | 252.3879089
365.8652344 | 3.718533131 | 43.72033405 | -0.000910304 |  | 204.4744568 | 60.89683914 | 77.12540436 | 259.5802307 | 291.850708 | 252.3450623
365.9648438 | 3.718901004 | 47.35271931 | -0.000918272 |  | 204.4081116 | 60.93076324 | 77.16359711 | 259.4870605 | 291.7723083 | 252.2610474
366.0644531 | 3.718586449 | 44.00742435 | -0.000920475 |  | 204.3009491 | 60.93563843 | 77.23213196 | 259.4119873 | 291.7095947 | 252.230545
366.1640625 | 3.719420914 | 40.44635487 | -0.000972386 |  | 204.2078094 | 60.93909454 | 77.29247284 | 259.358429 | 291.6618042 | 252.2125702
366.2636719 | 3.718855602 | 43.77570438 | -0.0009337 |  | 204.1545715 | 60.9812355 | 77.38200378 | 259.272583 | 291.6188354 | 252.2225952
366.3632813 | 3.718739885 | 46.38982487 | -0.000847035 |  | 204.1270599 | 61.00741196 | 77.45211792 | 259.2169495 | 291.5280151 | 252.2034912
366.4628906 | 3.718770386 | 43.81443501 | -0.000844993 |  | 204.0704041 | 61.0163765 | 77.52703094 | 259.1408691 | 291.4614868 | 252.09021
366.5625 | 3.718951062 | 46.54043674 | -0.000841651 |  | 204.0111084 | 61.04156876 | 77.61084747 | 259.0566711 | 291.4275208 | 251.96138
366.6621094 | 3.719039538 | 41.86130619 | -0.000848375 |  | 203.9628143 | 61.02785873 | 77.65995026 | 258.9464722 | 291.3901367 | 251.7846985
366.7617188 | 3.71865234 | 43.70916843 | -0.000836825 |  | 203.8556213 | 61.06733704 | 77.7563324 | 258.8424072 | 291.2731628 | 251.6944427
366.8613281 | 3.718701235 | 41.28666782 | -0.000866423 |  | 203.789093 | 61.05987167 | 77.84728241 | 258.699646 | 291.2337646 | 251.5399323
366.9609375 | 3.718726148 | 39.90794849 | -0.000854903 |  | 203.7180481 | 61.09240723 | 77.94458008 | 258.5604553 | 291.1629333 | 251.4109497
367.0605469 | 3.718533131 | 47.08135319 | -0.000871733 |  | 203.6098785 | 61.09101868 | 78.06330872 | 258.4015198 | 291.1148987 | 251.2815704
367.1601563 | 3.719075627 | 44.35740376 | -0.000855972 |  | 203.5625 | 61.11580276 | 78.11500549 | 258.2714539 | 291.0499268 | 251.1023712
367.2597656 | 3.71890892 | 43.77182865 | -0.000829521 |  | 203.550766 | 61.11260605 | 78.2190094 | 258.1596069 | 291.0112915 | 250.9123688
367.359375 | 3.718875858 | 45.24966526 | -0.000873949 |  | 203.5514679 | 61.11377716 | 78.28356934 | 258.0375061 | 290.9752502 | 250.7077789
367.4589844 | 3.719274464 | 48.10758686 | -0.000853647 |  | 203.6147919 | 61.11913681 | 78.31731415 | 257.9493408 | 290.930542 | 250.5029297
367.5585938 | 3.719673303 | 45.6506815 | -0.000830801 |  | 203.6483307 | 61.1100769 | 78.37108612 | 257.8945923 | 290.8659973 | 250.2924957
367.6582031 | 3.719025801 | 53.18568134 | -0.000889311 |  | 203.6669159 | 61.11296082 | 78.41679382 | 257.8677673 | 290.8091431 | 250.0762329
367.7578125 | 3.718838605 | 51.47567081 | -0.000845616 |  | 203.7077332 | 61.08657074 | 78.42627716 | 257.9559631 | 290.802063 | 249.9334869
367.8574219 | 3.718850014 | 51.50164127 | -0.000790911 |  | 203.6924133 | 61.11988068 | 78.51007843 | 258.0219727 | 290.7191772 | 249.7279205
367.9570313 | 3.718352687 | 48.24635029 | -0.00081834 |  | 203.6858215 | 61.09244919 | 78.50377655 | 258.1018372 | 290.6782532 | 249.5550079
368.0566406 | 3.71851497 | 47.00342655 | -0.00084001 |  | 203.6674042 | 61.09391403 | 78.56772614 | 258.2015686 | 290.6573486 | 249.3693085
368.15625 | 3.718285632 | 44.87781239 | -0.000811221 |  | 203.6413116 | 61.11776352 | 78.55334473 | 258.1835632 | 290.5978088 | 249.219101
368.2558594 | 3.719008804 | 46.17177296 | -0.000803361 |  | 203.6553345 | 61.15605927 | 78.61323547 | 258.2466431 | 290.5437927 | 249.0773163
368.3554688 | 3.718511711 | 49.6683588 | -0.000848087 |  | 203.6373444 | 61.19009781 | 78.64437103 | 258.2172241 | 290.4936218 | 248.921051
368.4550781 | 3.718651176 | 49.83036137 | -0.000797715 |  | 203.6064911 | 61.16754532 | 78.65981293 | 258.2364807 | 290.446228 | 248.7979431
368.5546875 | 3.718582026 | 47.30419254 | -0.000787351 |  | 203.6377563 | 61.19371796 | 78.66577911 | 258.2851868 | 290.4367676 | 248.6524048
368.6542969 | 3.718832784 | 47.23082066 | -0.000787098 |  | 203.6671906 | 61.19806671 | 78.74464417 | 258.3382568 | 290.3878479 | 248.5567169
368.7539063 | 3.718679582 | 52.65023518 | -0.000833128 |  | 203.63414 | 61.20332336 | 78.76230621 | 258.3694458 | 290.3616638 | 248.4313202
368.8535156 | 3.718737324 | 52.40757465 | -0.000833452 |  | 203.6717987 | 61.25097275 | 78.86963654 | 258.4169922 | 290.2878418 | 248.3054047
368.953125 | 3.718977139 | 48.98276234 | -0.000879494 |  | 203.6523438 | 61.23720551 | 78.93161774 | 258.4238892 | 290.2716064 | 248.2172394
369.0527344 | 3.719405315 | 50.36284733 | -0.000848445 |  | 203.6160889 | 61.27002716 | 78.95661163 | 258.4837952 | 290.2262878 | 248.122757
369.1523438 | 3.718555716 | 51.58822727 | -0.000882371 |  | 203.4729004 | 61.22728729 | 79.07920837 | 258.4356689 | 290.1984863 | 248.0098572
369.2519531 | 3.718324282 | 49.43891621 | -0.000881347 |  | 203.3591003 | 61.22803116 | 79.14956665 | 258.4248352 | 290.1567688 | 247.881134
369.3515625 | 3.718779466 | 55.9597559 | -0.000889861 |  | 203.2060089 | 61.23945999 | 79.20868683 | 258.4370422 | 290.1376343 | 247.7674713
369.4511719 | 3.718866777 | 45.28908253 | -0.000849186 |  | 203.0897369 | 61.27950287 | 79.28850555 | 258.415741 | 290.1058044 | 247.6377716
369.5507813 | 3.718988548 | 50.04044437 | -0.00083218 |  | 202.937851 | 61.26589203 | 79.31391907 | 258.4272461 | 290.054718 | 247.5342102
369.6503906 | 3.718813459 | 48.43819904 | -0.000884834 |  | 202.7519073 | 61.2518692 | 79.40701294 | 258.4234924 | 290.002594 | 247.449173
369.75 | 3.718591106 | 52.69831562 | -0.00090146 |  | 202.5774536 | 61.24219894 | 79.45948792 | 258.4265747 | 289.9936218 | 247.3751221
369.8496094 | 3.718715903 | 49.21904087 | -0.000822453 |  | 202.3394012 | 61.239048 | 79.48777008 | 258.4664307 | 289.9221802 | 247.245636
369.9492188 | 3.719043962 | 54.30169392 | -0.000782881 |  | 202.0830383 | 61.24335861 | 79.52194977 | 258.4585266 | 289.8913269 | 247.2568665
370.0488281 | 3.719164335 | 51.28974628 | -0.000810572 |  | 201.8599548 | 61.26008987 | 79.51472473 | 258.4892273 | 289.8251648 | 247.2685394
370.1484375 | 3.719027198 | 47.0822649 | -0.000804711 |  | 201.5874634 | 61.24194717 | 79.5606842 | 258.5020142 | 289.7897339 | 247.2948914
370.2480469 | 3.718839769 | 46.50944996 | -0.000825777 |  | 201.3550568 | 61.25480652 | 79.53569031 | 258.4998474 | 289.7654419 | 247.3588409
370.3476563 | 3.718826963 | 44.02337742 | -0.000793986 |  | 201.1673431 | 61.24850464 | 79.55361938 | 258.4386292 | 289.7036743 | 247.427002
370.4472656 | 3.71867283 | 46.11640644 | -0.000852963 |  | 201.012619 | 61.17409897 | 79.49981689 | 258.3725586 | 289.6528931 | 247.526001
370.546875 | 3.719552697 | 45.39959049 | -0.000851064 |  | 200.8166199 | 61.20631409 | 79.55088043 | 258.3323364 | 289.609314 | 247.6295471
370.6464844 | 3.719034881 | 49.54486561 | -0.000830213 |  | 200.6770477 | 61.23207855 | 79.53606415 | 258.2894897 | 289.5490723 | 247.7354126
370.7460938 | 3.719661661 | 43.8536272 | -0.00074529 |  | 200.5197906 | 61.18581772 | 79.60638428 | 258.2053528 | 289.4848938 | 247.8090057
370.8457031 | 3.718744309 | 46.53678989 | -0.00073845 |  | 200.3908539 | 61.17431641 | 79.63355255 | 258.1115723 | 289.4593201 | 247.9112091
370.9453125 | 3.719099608 | 46.10045719 | -0.000750616 |  | 200.2736664 | 61.19073486 | 79.69221497 | 257.9856567 | 289.3482056 | 248.0298767
371.0449219 | 3.719124521 | 46.44314289 | -0.000739375 |  | 200.1627197 | 61.16122055 | 79.78070068 | 257.8642578 | 289.2883911 | 248.1408081
371.1445313 | 3.718818116 | 44.46221638 | -0.000729159 |  | 200.0743103 | 61.13440704 | 79.85949707 | 257.7466736 | 289.2192383 | 248.245636
371.2441406 | 3.719014392 | 42.68726444 | -0.000750075 |  | 199.9555359 | 61.09996414 | 80.01265717 | 257.5817566 | 289.1867981 | 248.3688049
371.34375 | 3.71816293 | 42.43935871 | -0.00072868 |  | 199.889267 | 61.14194107 | 80.2376709 | 257.3766479 | 289.1071167 | 248.5016022
371.4433594 | 3.718864682 | 46.94486713 | -0.000753637 |  | 199.7819672 | 61.11436081 | 80.39160156 | 257.0455017 | 289.0567932 | 248.6067352
371.5429688 | 3.719233486 | 45.76802158 | -0.000711012 |  | 199.7043457 | 61.08824921 | 80.54554749 | 256.7744446 | 288.8861084 | 248.6817627
371.6425781 | 3.719353859 | 41.05813313 | -0.000761687 |  | 199.6277313 | 61.10583878 | 80.67993164 | 256.4200439 | 288.8460388 | 248.7247162
371.7421875 | 3.719083776 | 44.52008915 | -0.000745949 |  | 199.5361633 | 61.08723068 | 80.82725525 | 256.0627441 | 288.7823181 | 248.7220917
371.8417969 | 3.719115441 | 41.56874561 | -0.000747838 |  | 199.4585266 | 61.07913589 | 80.97855377 | 255.7428589 | 288.7016602 | 248.7889862
371.9414063 | 3.718912412 | 45.80243015 | -0.00074056 |  | 199.4230042 | 61.07329941 | 81.16458893 | 255.3792267 | 288.6724243 | 248.8781281
372.0410156 | 3.719079352 | 50.60596561 | -0.000732112 |  | 199.3798828 | 61.06504822 | 81.38817596 | 255.1792603 | 288.5811768 | 248.9679565
372.140625 | 3.719353859 | 43.6180315 | -0.000732345 |  | 199.3140717 | 61.03170776 | 81.5579071 | 254.9800568 | 288.5064392 | 249.0886536
372.2402344 | 3.718765729 | 42.173913 | -0.000726924 |  | 199.2407227 | 61.04715347 | 81.69561768 | 254.7817841 | 288.488739 | 249.1383057
372.3398438 | 3.719046523 | 40.60197544 | -0.000733854 |  | 199.2138062 | 61.0115509 | 81.73922729 | 254.3746185 | 288.4006958 | 249.0889587
372.4394531 | 3.719208806 | 38.77826405 | -0.000704514 |  | 199.1371155 | 61.03372574 | 81.71995544 | 253.7722931 | 288.3394165 | 249.0910645
372.5390625 | 3.718337786 | 46.54476261 | -0.00068804 |  | 199.120163 | 60.96227646 | 81.66584015 | 252.8972321 | 288.2807617 | 249.1231079
372.6386719 | 3.718661421 | 43.98350239 | -0.000819496 |  | 199.0869446 | 60.9858551 | 81.57579041 | 251.9587555 | 288.213562 | 249.0917664
372.7382813 | 3.71858319 | 44.72560978 | -0.000726501 |  | 199.0820007 | 60.9420433 | 81.48012543 | 251.0492859 | 288.138031 | 249.1210022
372.8378906 | 3.718737324 | 46.50169849 | -0.000723426 |  | 199.0994568 | 60.96348953 | 81.40208435 | 250.3402252 | 288.0340881 | 249.1891022
372.9375 | 3.719247456 | 45.49665546 | -0.000698424 |  | 199.1140442 | 60.94405746 | 81.26929474 | 250.0198059 | 288.0061646 | 249.1665955
373.0371094 | 3.718726148 | 45.1687746 | -0.00076211 |  | 199.0813446 | 60.92819977 | 81.15827179 | 249.9554443 | 287.9120789 | 249.222702
373.1367188 | 3.718334527 | 44.96872425 | -0.000770842 |  | 199.0858154 | 60.91310883 | 81.10865784 | 249.9407043 | 287.8627625 | 249.2235718
373.2363281 | 3.719679822 | 49.33342457 | -0.000823215 |  | 199.0967712 | 60.9119339 | 80.99504089 | 250.0238342 | 287.8168945 | 249.2290802
373.3359375 | 3.718928245 | 48.83739185 | -0.000801051 |  | 199.065918 | 60.89199829 | 80.95844269 | 250.0345001 | 287.7526245 | 249.2793579
373.4355469 | 3.718702399 | 47.24927616 | -0.000803739 |  | 199.0669861 | 60.90673447 | 80.88287354 | 250.0055542 | 287.6897583 | 249.2669678
373.5351563 | 3.719009968 | 47.07292271 | -0.000827348 |  | 199.0562134 | 60.89166641 | 80.88614655 | 249.9904327 | 287.5973816 | 249.2249603
373.6347656 | 3.719014392 | 47.95333195 | -0.000796966 |  | 199.0309906 | 60.90971375 | 80.8338089 | 249.9169006 | 287.5516357 | 249.2070465
373.734375 | 3.719006709 | 50.80146122 | -0.000836115 |  | 198.9812469 | 60.89891815 | 80.84861755 | 249.7469635 | 287.50354 | 249.2181091
373.8339844 | 3.718558044 | 48.66787052 | -0.000797507 |  | 198.8961487 | 60.86423111 | 80.81828308 | 249.5171509 | 287.44104 | 249.2340088
373.9335938 | 3.719134766 | 49.06433201 | -0.000751476 |  | 198.8372498 | 60.89111328 | 80.76709747 | 249.4205017 | 287.3478394 | 249.2017975
374.0332031 | 3.718916836 | 48.80640507 | -0.000760582 |  | 198.7889862 | 60.84763718 | 80.69657898 | 249.213501 | 287.3190918 | 249.1646271
374.1328125 | 3.719476794 | 52.14532185 | -0.000783184 |  | 198.6256714 | 60.85377502 | 80.6145401 | 249.0901642 | 287.2675781 | 249.0926514
374.2324219 | 3.718372944 | 52.41076756 | -0.000700862 |  | 198.5461884 | 60.85866928 | 80.53607178 | 249.0509491 | 287.2018127 | 249.0141449
374.3320313 | 3.719224405 | 50.55902958 | -0.000784152 |  | 198.4652557 | 60.8326416 | 80.49880981 | 249.0096436 | 287.1741943 | 248.9577026
374.4316406 | 3.718512642 | 52.84185886 | -0.000751034 |  | 198.3654633 | 60.83690643 | 80.41903687 | 249.0000916 | 287.1086731 | 248.9156647
374.53125 | 3.718865613 | 46.87719822 | -0.000786215 |  | 198.2958984 | 60.81827545 | 80.35890961 | 248.9727325 | 287.0447083 | 248.8714752
374.6308594 | 3.719249551 | 52.98927784 | -0.000779061 |  | 198.1589661 | 60.81780243 | 80.29003143 | 249.0289459 | 287.0110779 | 248.8120117
374.7304688 | 3.718765729 | 51.81356907 | -0.000729855 |  | 198.1199493 | 60.8086586 | 80.23149109 | 249.1003265 | 286.9681702 | 248.7470856
374.8300781 | 3.719193905 | 49.73420811 | -0.000666471 |  | 198.0227966 | 60.79023361 | 80.09041595 | 249.2389526 | 286.8881226 | 248.7271881
374.9296875 | 3.718301465 | 49.86271763 | -0.000689053 |  | 197.901535 | 60.80647659 | 80.07522583 | 249.3661652 | 286.8503113 | 248.7609863
375.0292969 | 3.718668173 | 45.65045261 | -0.000675495 |  | 197.8197479 | 60.76767349 | 79.95005035 | 249.5171661 | 286.7914734 | 248.7061615
375.1289063 | 3.719012297 | 52.45565128 | -0.0006734 |  | 197.7087402 | 60.74778366 | 79.9018631 | 249.6362 | 286.7362061 | 248.6724548
375.2285156 | 3.718884938 | 48.31356525 | -0.000672779 |  | 197.592041 | 60.76026154 | 79.81304169 | 249.7723389 | 286.6966248 | 248.6152802
375.328125 | 3.71870333 | 52.2938776 | -0.000681132 |  | 197.4713287 | 60.73161316 | 79.75666046 | 249.9377441 | 286.6446838 | 248.6259766
375.4277344 | 3.719420914 | 53.34927845 | -0.000649576 |  | 197.3768921 | 60.70527267 | 79.6350708 | 250.0640717 | 286.6171875 | 248.5878906
375.5273438 | 3.719128246 | 46.00817585 | -0.000663854 |  | 197.2966156 | 60.71699524 | 79.5595932 | 250.2325439 | 286.5179749 | 248.5773926
375.6269531 | 3.719376909 | 46.61106968 | -0.000638225 |  | 197.1913147 | 60.71583939 | 79.46150208 | 250.4407501 | 286.470459 | 248.5466309
375.7265625 | 3.718751061 | 45.5590868 | -0.000648689 |  | 197.0774994 | 60.72200012 | 79.37814331 | 250.6485443 | 286.4514771 | 248.5485229
375.8261719 | 3.719069107 | 55.46395969 | -0.000665245 |  | 196.9710388 | 60.68897247 | 79.25474548 | 250.8804016 | 286.3712463 | 248.5574951
375.9257813 | 3.719295186 | 55.77952671 | -0.000678718 |  | 196.914093 | 60.69953918 | 79.17555237 | 251.0682983 | 286.3478394 | 248.5375366
376.0253906 | 3.718938489 | 48.12581348 | -0.000651405 |  | 196.7664337 | 60.68836594 | 79.0773468 | 251.1949158 | 286.2953186 | 248.515625
376.125 | 3.719627668 | 51.75341511 | -0.000667052 |  | 196.6634369 | 60.73478317 | 78.95335388 | 251.2453918 | 286.2559204 | 248.5470581
376.2246094 | 3.718712411 | 53.25290012 | -0.000632064 |  | 196.5804901 | 60.69782257 | 78.88050079 | 251.312027 | 286.1952515 | 248.5179138
376.3242188 | 3.719086104 | 54.58468342 | -0.000626788 |  | 196.4662476 | 60.64764404 | 78.75487518 | 251.3722992 | 286.1826172 | 248.4634247
376.4238281 | 3.718845357 | 48.30627537 | -0.000673677 |  | 196.4013672 | 60.68428421 | 78.66447449 | 251.46698 | 286.1316528 | 248.4055328
376.5234375 | 3.718650245 | 55.40995502 | -0.000621468 |  | 196.3559723 | 60.70046997 | 78.59061432 | 251.6098633 | 286.0664978 | 248.3291321
376.6230469 | 3.719288201 | 48.89344501 | -0.000632656 |  | 196.30513 | 60.66832352 | 78.50109863 | 251.6993103 | 286.0010071 | 248.2003632
376.7226563 | 3.718990643 | 48.77200031 | -0.000664085 |  | 196.2764435 | 60.65899277 | 78.35565186 | 251.7933044 | 285.9676208 | 248.0605621
376.8222656 | 3.718881679 | 53.37160969 | -0.000621931 |  | 196.3178101 | 60.64677811 | 78.2073288 | 251.858902 | 285.9346313 | 247.8854065
376.921875 | 3.719078188 | 54.79772282 | -0.000637539 |  | 196.2940216 | 60.63895416 | 78.07536316 | 251.9068298 | 285.8977051 | 247.6694641
377.0214844 | 3.719319866 | 52.01134586 | -0.000618118 |  | 196.297287 | 60.65907288 | 77.89500427 | 251.9447021 | 285.8326416 | 247.3834381
377.1210938 | 3.718809035 | 52.9762888 | -0.000665677 |  | 196.2927551 | 60.62048721 | 77.80072021 | 251.9433441 | 285.7740479 | 247.2045746
377.2207031 | 3.718823704 | 49.77909946 | -0.00071234 |  | 196.289856 | 60.61092758 | 77.62666321 | 251.9705658 | 285.7175903 | 247.0686493
377.3203125 | 3.719346176 | 60.18319035 | -0.000723337 |  | 196.3091583 | 60.58810806 | 77.52381897 | 251.9579315 | 285.6931152 | 246.9854584
377.4199219 | 3.719591346 | 52.68715 | -0.000728838 |  | 196.3371735 | 60.62211227 | 77.36310577 | 252.0243835 | 285.638916 | 246.894455
377.5195313 | 3.718659325 | 55.77975941 | -0.000696982 |  | 196.318161 | 60.61270905 | 77.28507996 | 252.0628052 | 285.639679 | 246.8314209
377.6191406 | 3.718844193 | 53.73366261 | -0.000704547 |  | 196.323761 | 60.64692307 | 77.1881485 | 252.1779175 | 285.5835571 | 246.7850037
377.71875 | 3.718991808 | 53.08041859 | -0.000738783 |  | 196.3507385 | 60.61437225 | 77.10150909 | 252.2852631 | 285.4855957 | 246.7468109
377.8183594 | 3.718717067 | 54.09093189 | -0.000743953 |  | 196.4285736 | 60.6203804 | 76.95167542 | 252.3982849 | 285.4936523 | 246.6259918
377.9179688 | 3.718760374 | 51.80103779 | -0.000722291 |  | 196.4163666 | 60.58837128 | 76.83831787 | 252.5037079 | 285.4780884 | 246.60466
378.0175781 | 3.71948471 | 56.14204121 | -0.000725845 |  | 196.456604 | 60.58157349 | 76.76045227 | 252.635498 | 285.4200134 | 246.5522766
378.1171875 | 3.718991808 | 51.28472996 | -0.000641636 |  | 196.4342041 | 60.60209274 | 76.70452881 | 252.7544403 | 285.3531494 | 246.5333862
378.2167969 | 3.718511711 | 55.07888889 | -0.000679643 |  | 196.4667816 | 60.59987259 | 76.675354 | 252.8829498 | 285.3132324 | 246.5412598
378.3164063 | 3.718310545 | 51.71126652 | -0.000649035 |  | 196.4607391 | 60.61180115 | 76.63157654 | 253.0248566 | 285.2744446 | 246.5330505
378.4160156 | 3.719632092 | 51.01267719 | -0.000663703 |  | 196.4330902 | 60.56522369 | 76.53686523 | 253.0942535 | 285.2608337 | 246.5369568
378.515625 | 3.718316133 | 56.4188776 | -0.000693901 |  | 196.4189148 | 60.56180573 | 76.50830841 | 253.1957397 | 285.1946716 | 246.588028
378.6152344 | 3.719008804 | 56.11811543 | -0.000692705 |  | 196.3461609 | 60.57146072 | 76.47743988 | 253.1200409 | 285.1398926 | 246.60672
378.7148438 | 3.718973647 | 55.05792713 | -0.000682691 |  | 196.2983398 | 60.58836746 | 76.41068268 | 253.0676575 | 285.1007385 | 246.6418152
378.8144531 | 3.719264219 | 56.31155872 | -0.000676083 |  | 196.2055817 | 60.55924225 | 76.33644867 | 252.9227753 | 285.0952148 | 246.635437
378.9140625 | 3.718920329 | 55.78454304 | -0.000694192 |  | 196.1765747 | 60.55016708 | 76.23170471 | 252.8569183 | 285.0333557 | 246.6635742
379.0136719 | 3.719238375 | 52.79697132 | -0.000645238 |  | 196.0886536 | 60.5272789 | 76.1498642 | 252.8254547 | 285.0068359 | 246.6915131
379.1132813 | 3.718839769 | 55.08071232 | -0.000639751 |  | 195.9876556 | 60.57040024 | 75.99884033 | 252.8014679 | 284.9573364 | 246.7275085
379.2128906 | 3.719020213 | 50.51983738 | -0.000634571 |  | 195.9407806 | 60.52483368 | 75.93186951 | 252.8050842 | 284.9311523 | 246.7568512
379.3125 | 3.718430919 | 48.6804018 | -0.00062385 |  | 195.9007721 | 60.51708603 | 75.76917267 | 252.7818451 | 284.8677673 | 246.8311462
379.4121094 | 3.719105196 | 54.57397556 | -0.000606708 |  | 195.8464355 | 60.52448654 | 75.62952423 | 252.7359772 | 284.8098145 | 246.8778839
379.5117188 | 3.719286105 | 49.96707249 | -0.00064185 |  | 195.7645569 | 60.50669861 | 75.51158905 | 252.6969452 | 284.7702942 | 246.9319153
379.6113281 | 3.718888664 | 50.1368227 | -0.000632818 |  | 195.6330414 | 60.49209213 | 75.31829071 | 252.6287079 | 284.724823 | 247.003479
379.7109375 | 3.718985987 | 50.14342976 | -0.000611557 |  | 195.5582886 | 60.49596786 | 75.16530609 | 252.588562 | 284.6541443 | 247.0261078
379.8105469 | 3.71928238 | 47.99161243 | -0.000635777 |  | 195.404953 | 60.4799614 | 75.00247192 | 252.5040741 | 284.6150818 | 247.0304413
379.9101563 | 3.7194584 | 46.19638157 | -0.000596629 |  | 195.314743 | 60.47396088 | 74.84304047 | 252.4172668 | 284.5549622 | 246.9643555
380.0097656 | 3.718619511 | 51.14368916 | -0.000673372 |  | 195.167923 | 60.44171143 | 74.64537811 | 252.2546539 | 284.499115 | 246.8321075
380.109375 | 3.718683074 | 51.29930973 | -0.000640209 |  | 195.0539551 | 60.4342804 | 74.38716888 | 252.0947266 | 284.4396667 | 246.7450256
380.2089844 | 3.718501466 | 47.50355625 | -0.000567525 |  | 194.9910583 | 60.39961243 | 74.21361542 | 251.9095154 | 284.3936768 | 246.7129364
380.3085938 | 3.719199725 | 53.54842091 | -0.000664952 |  | 194.9475555 | 60.39397812 | 73.93080902 | 251.6289825 | 284.3416443 | 246.6748962
380.4082031 | 3.718905427 | 51.14574528 | -0.000640496 |  | 194.8926239 | 60.39936447 | 73.74539185 | 251.4074707 | 284.2826538 | 246.6942749
380.5078125 | 3.718933833 | 44.65657139 | -0.000587943 |  | 194.81633 | 60.36381531 | 73.4704361 | 251.1316986 | 284.227417 | 246.6946716
380.6074219 | 3.719754794 | 46.49759769 | -0.000626187 |  | 194.7923889 | 60.35152817 | 73.22447205 | 250.8515472 | 284.1757202 | 246.7091675
380.7070313 | 3.719301705 | 46.45863438 | -0.000645462 |  | 194.6968384 | 60.33337402 | 73.01222992 | 250.5333252 | 284.1220398 | 246.6573792
380.8066406 | 3.719204149 | 49.86795902 | -0.000643381 |  | 194.6863403 | 60.34523773 | 72.85158539 | 250.3021851 | 284.0454712 | 246.6841583
380.90625 | 3.718541047 | 49.25777912 | -0.000610154 |  | 194.6547546 | 60.33102036 | 72.59614563 | 250.0584564 | 283.9743042 | 246.5463409
381.0058594 | 3.718833948 | 48.44321156 | -0.000626847 |  | 194.6066132 | 60.30716705 | 72.47670746 | 249.8435059 | 283.9397583 | 246.4277344
381.1054688 | 3.718811364 | 47.96791553 | -0.000626243 |  | 194.5960388 | 60.30469131 | 72.27637482 | 249.6503906 | 283.8888855 | 246.2267609
381.2050781 | 3.718951062 | 48.59860706 | -0.00064662 |  | 194.5548706 | 60.3012352 | 72.09981537 | 249.4606476 | 283.8512268 | 246.1308899
381.3046875 | 3.719150831 | 51.88397694 | -0.000656787 |  | 194.4607391 | 60.27106857 | 71.91400146 | 249.3261871 | 283.8157349 | 246.02948
381.4042969 | 3.71935968 | 53.04054356 | -0.000712085 |  | 194.415451 | 60.25176239 | 71.76795197 | 249.1407013 | 283.7670288 | 245.9528198
381.5039063 | 3.718425331 | 51.59414768 | -0.000682791 |  | 194.374527 | 60.19866562 | 71.59352112 | 249.0092468 | 283.7254639 | 245.7724152
381.6035156 | 3.719051878 | 49.55078983 | -0.000693485 |  | 194.3939667 | 60.18239212 | 71.45637512 | 248.6841278 | 283.6576233 | 245.6029968
381.703125 | 3.718955486 | 46.29572392 | -0.000679351 |  | 194.3756104 | 60.10083008 | 71.2817688 | 248.2429047 | 283.6448364 | 245.4246063
381.8027344 | 3.720069581 | 47.64345646 | -0.000711492 |  | 194.3974915 | 60.03553391 | 71.18392181 | 247.8332825 | 283.5958862 | 245.2470856
381.9023438 | 3.718897744 | 50.39680195 | -0.000694715 |  | 194.4380035 | 60.00944901 | 71.11710358 | 247.6455383 | 283.6479492 | 245.2046051
382.0019531 | 3.718429754 | 44.17261982 | -0.000658844 |  | 194.4308167 | 59.96748734 | 70.97721863 | 247.429657 | 283.6268616 | 245.039856
382.1015625 | 3.719367596 | 44.32094669 | -0.000659438 |  | 194.4375763 | 59.93476486 | 70.89789581 | 247.2471008 | 283.5898438 | 244.9062195
382.2011719 | 3.718942913 | 49.35233402 | -0.000687635 |  | 194.4375 | 59.84365845 | 70.85384369 | 247.0712738 | 283.5133057 | 244.7690582
382.3007813 | 3.718970387 | 48.20146275 | -0.000610991 |  | 194.4707184 | 59.80425644 | 70.77271271 | 246.8881073 | 283.5007935 | 244.6274872
382.4003906 | 3.718902168 | 49.57471561 | -0.000627169 |  | 194.4566193 | 59.73856354 | 70.64836884 | 246.8063202 | 283.4506226 | 244.467926
382.5 | 3.718739885 | 50.48497868 | -0.000647478 |  | 194.4336395 | 59.67424011 | 70.54502869 | 246.6365051 | 283.3916321 | 244.3291016
382.5996094 | 3.718931737 | 48.82212925 | -0.000657633 |  | 194.4468994 | 59.61156464 | 70.42785645 | 246.5095367 | 283.3750305 | 244.2232819
382.6992188 | 3.718686334 | 48.40014744 | -0.000670601 |  | 194.4378052 | 59.55103683 | 70.28858948 | 246.4131317 | 283.2998657 | 244.1624908
382.7988281 | 3.718805543 | 53.4322176 | -0.000684791 |  | 194.3634644 | 59.52309036 | 70.15699768 | 246.3747253 | 283.2581177 | 244.1331177
382.8984375 | 3.718435342 | 55.17298985 | -0.00068082 |  | 194.3740387 | 59.45815659 | 70.02402496 | 246.3183746 | 283.2364502 | 244.0740051
382.9980469 | 3.718745473 | 55.54005909 | -0.000656269 |  | 194.3190002 | 59.38460541 | 69.87475586 | 246.3861542 | 283.1608582 | 244.0873718
383.0976563 | 3.718279811 | 52.86828709 | -0.000621385 |  | 194.2377472 | 59.34872055 | 69.73930359 | 246.4415436 | 283.1444397 | 244.0696716
383.1972656 | 3.718575041 | 54.72936726 | -0.000601944 |  | 194.149292 | 59.28779984 | 69.62184906 | 246.4098663 | 283.091156 | 244.0850983
383.296875 | 3.71929961 | 52.47866535 | -0.00061937 |  | 194.0839691 | 59.21933365 | 69.49694824 | 246.3342285 | 283.0439453 | 244.1186371
383.3964844 | 3.718796463 | 50.8736887 | -0.000570067 |  | 193.9574432 | 59.17993927 | 69.35877228 | 246.1886597 | 282.9577332 | 244.0524292
383.4960938 | 3.718905427 | 52.98540211 | -0.000585232 |  | 193.9235992 | 59.13724136 | 69.24163055 | 246.0535889 | 282.8975525 | 244.0707092
383.5957031 | 3.719081447 | 51.59232807 | -0.000587137 |  | 193.8635406 | 59.03337479 | 69.19055176 | 245.9427643 | 282.8640137 | 244.0476532
383.6953125 | 3.7194584 | 53.68809223 | -0.000580656 |  | 193.8735809 | 58.99271393 | 69.07943726 | 245.8515778 | 282.8060608 | 244.0477753
383.7949219 | 3.718348962 | 51.85595036 | -0.000594583 |  | 193.830658 | 58.98249435 | 68.94112396 | 245.8084259 | 282.7331543 | 244.0556335
383.8945313 | 3.719003216 | 51.9523325 | -0.000605816 |  | 193.8287201 | 58.90511703 | 68.84485626 | 245.7262421 | 282.6599426 | 244.1001587
383.9941406 | 3.718408101 | 51.83065891 | -0.000583879 |  | 193.7982788 | 58.88007355 | 68.67903137 | 245.5898895 | 282.6409302 | 243.9592896
384.09375 | 3.718629756 | 55.65170765 | -0.000581164 |  | 193.7910919 | 58.84063721 | 68.51882935 | 245.4289856 | 282.573822 | 243.7965546
384.1933594 | 3.718601351 | 50.04181004 | -0.000565132 |  | 193.6926422 | 58.81512833 | 68.36273956 | 245.302002 | 282.5423889 | 243.7220612
384.2929688 | 3.718449079 | 53.5978632 | -0.000583102 |  | 193.6881409 | 58.7767601 | 68.25753784 | 245.120163 | 282.4695129 | 243.6876068
384.3925781 | 3.718596694 | 55.0923357 | -0.000569193 |  | 193.6318054 | 58.77947617 | 68.13497925 | 244.9700165 | 282.4168396 | 243.5695496
384.4921875 | 3.719225802 | 56.29925251 | -0.000596463 |  | 193.6263123 | 58.73778152 | 67.96846008 | 244.8697815 | 282.37323 | 243.3590546
384.5917969 | 3.718804379 | 53.15765858 | -0.0005529 |  | 193.6036072 | 58.71363449 | 67.83958435 | 244.7552185 | 282.3102722 | 243.1635742
384.6914063 | 3.718678417 | 55.98824024 | -0.000553136 |  | 193.5144196 | 58.67305756 | 67.71234894 | 244.6726685 | 282.2558899 | 242.9852295
384.7910156 | 3.718560372 | 57.70509052 | -0.000570039 |  | 193.459137 | 58.6679306 | 67.60142517 | 244.5343628 | 282.2394714 | 242.9442291
384.890625 | 3.719128246 | 61.6088419 | -0.00056333 |  | 193.3289795 | 58.60974884 | 67.49275208 | 244.4690857 | 282.1528931 | 242.8785095
384.9902344 | 3.718878419 | 61.7530756 | -0.00058354 |  | 193.3048553 | 58.61861801 | 67.36454773 | 244.3544769 | 282.0915527 | 242.8645935
385.0898438 | 3.718902168 | 53.39826679 | -0.000548772 |  | 193.1863556 | 58.56462479 | 67.30657196 | 244.3243561 | 282.0541687 | 242.8463593
385.1894531 | 3.719310786 | 52.54451084 | -0.000509797 |  | 193.0676422 | 58.54344177 | 67.17728424 | 244.297821 | 281.9992981 | 242.8703461
385.2890625 | 3.719190412 | 56.13930607 | -0.000550286 |  | 193.0110168 | 58.54604721 | 67.11959839 | 244.3087463 | 281.9651184 | 242.8796234
385.3886719 | 3.719036045 | 62.9695673 | -0.000562167 |  | 192.946991 | 58.51441193 | 67.04363251 | 244.3009186 | 281.9243164 | 242.9474182
385.4882813 | 3.718235574 | 60.60881138 | -0.000542912 |  | 192.8491058 | 58.50336075 | 66.97254181 | 244.3763885 | 281.8583984 | 242.9626312
385.5878906 | 3.718735228 | 55.80709934 | -0.000582167 |  | 192.7779236 | 58.43183136 | 66.96651459 | 244.3735504 | 281.8058167 | 242.8288879
385.6875 | 3.719296117 | 56.46946049 | -0.000625611 |  | 192.7249603 | 58.44933701 | 66.97290039 | 244.4179535 | 281.7862854 | 242.7409668
385.7871094 | 3.718047214 | 56.65926075 | -0.000662914 |  | 192.615387 | 58.39792252 | 66.94843292 | 244.4732666 | 281.7144165 | 242.6858215
385.8867188 | 3.718889595 | 59.95944309 | -0.000643763 |  | 192.5664215 | 58.36426926 | 66.94550323 | 244.4583282 | 281.681488 | 242.6556396
385.9863281 | 3.718372012 | 58.26719761 | -0.000653364 |  | 192.4746399 | 58.29580688 | 66.97055054 | 244.5116882 | 281.617157 | 242.6243744
386.0859375 | 3.719209737 | 57.45491123 | -0.000611031 |  | 192.4443512 | 58.26724243 | 66.99099731 | 244.5750732 | 281.5408325 | 242.6708984
386.1855469 | 3.718580861 | 56.41750813 | -0.000664599 |  | 192.3704376 | 58.23060608 | 67.03496552 | 244.6179352 | 281.4962769 | 242.7206421
386.2851563 | 3.718757813 | 56.82581806 | -0.00061565 |  | 192.2830048 | 58.19543839 | 67.02991486 | 244.6412201 | 281.4443054 | 242.7355347
386.3847656 | 3.718645356 | 55.16592884 | -0.000629008 |  | 192.1914825 | 58.19480896 | 67.02651978 | 244.7354889 | 281.3864746 | 242.7884674
386.484375 | 3.719016953 | 52.85666752 | -0.000617026 |  | 192.1228638 | 58.17698669 | 67.02966309 | 244.7619324 | 281.3328552 | 242.8104095
386.5839844 | 3.718406006 | 52.25400639 | -0.00062024 |  | 192.0221405 | 58.17107391 | 67.07984924 | 244.8494568 | 281.3038635 | 242.835434
386.6835938 | 3.718470733 | 55.80709934 | -0.000531353 |  | 191.9219818 | 58.15044403 | 67.07028198 | 244.9737091 | 281.235321 | 242.8487244
386.7832031 | 3.717684696 | 57.46790028 | -0.000549383 |  | 191.9084625 | 58.14846802 | 67.12258911 | 245.0411377 | 281.1595764 | 242.8586426
386.8828125 | 3.718447915 | 55.71162891 | -0.000542925 |  | 191.8582916 | 58.11552429 | 67.12924194 | 245.1594391 | 281.0926819 | 242.8573914
386.9824219 | 3.718612526 | 54.83532047 | -0.000557835 |  | 191.8453064 | 58.10649109 | 67.17485809 | 245.267334 | 281.0525818 | 242.8546143
387.0820313 | 3.718731736 | 48.32017612 | -0.000588295 |  | 191.8983612 | 58.07167816 | 67.1760025 | 245.3279572 | 281.0319519 | 242.8810425
387.1816406 | 3.71917132 | 55.32337284 | -0.000584438 |  | 191.9012604 | 58.0850296 | 67.1741333 | 245.379303 | 280.9674072 | 242.8826599
387.28125 | 3.718688429 | 58.05347538 | -0.000580512 |  | 191.9037933 | 58.04343796 | 67.19124603 | 245.5118866 | 280.9481812 | 242.9023285
387.3808594 | 3.719111017 | 56.33115482 | -0.00052951 |  | 191.9056244 | 58.00896072 | 67.18502808 | 245.6269836 | 280.8634644 | 242.8627472
387.4804688 | 3.718066539 | 48.3418169 | -0.00052692 |  | 191.9302063 | 57.9587059 | 67.20517731 | 245.7372589 | 280.8163452 | 242.8487091
387.5800781 | 3.718862354 | 49.79459095 | -0.000522034 |  | 191.9141388 | 57.96508789 | 67.1816864 | 245.867569 | 280.7337036 | 242.8074799
387.6796875 | 3.718588545 | 50.67659855 | -0.000514366 |  | 191.9409485 | 57.94462585 | 67.18278503 | 246.0028992 | 280.7156677 | 242.8252869
387.7792969 | 3.718902168 | 52.96466923 | -0.000518464 |  | 191.8744354 | 57.94922256 | 67.15346527 | 246.1062012 | 280.6512451 | 242.8121185
387.8789063 | 3.718890759 | 49.96889591 | -0.000509214 |  | 191.8586884 | 57.91827393 | 67.18022156 | 246.2251282 | 280.6029968 | 242.7854462
387.9785156 | 3.718542212 | 48.56966877 | -0.000517558 |  | 191.8554077 | 57.91035843 | 67.17395782 | 246.3419037 | 280.5538025 | 242.7697601
388.078125 | 3.719389249 | 48.06976414 | -0.000538189 |  | 191.8071442 | 57.87969971 | 67.16260529 | 246.4242554 | 280.5121155 | 242.7636719
388.1777344 | 3.718995067 | 46.71223545 | -0.000495674 |  | 191.768158 | 57.83366013 | 67.14896393 | 246.4824829 | 280.4558411 | 242.7423859
388.2773438 | 3.71887027 | 47.38302708 | -0.000534872 |  | 191.7278595 | 57.80458069 | 67.12030792 | 246.4385376 | 280.3950806 | 242.7644348
388.3769531 | 3.718906592 | 49.68271732 | -0.000500007 |  | 191.6751251 | 57.78110504 | 67.11008453 | 246.4085846 | 280.3624878 | 242.7790833
388.4765625 | 3.719477725 | 53.09249592 | -0.000552973 |  | 191.6265564 | 57.79114151 | 67.10562134 | 246.4219818 | 280.3059082 | 242.7459564
388.5761719 | 3.719062122 | 51.22571659 | -0.000498299 |  | 191.5660095 | 57.79128647 | 67.06537628 | 246.4576263 | 280.2705078 | 242.7840271
388.6757813 | 3.718804379 | 47.83462238 | -0.000518354 |  | 191.492569 | 57.78213501 | 67.03481293 | 246.4780731 | 280.2090454 | 242.7793121
388.7753906 | 3.719094952 | 49.65810871 | -0.00055009 |  | 191.4094391 | 57.78708267 | 66.99621582 | 246.5208893 | 280.1243896 | 242.8047943
388.875 | 3.718537555 | 48.42794514 | -0.000519239 |  | 191.3285522 | 57.75971603 | 66.96876526 | 246.5430603 | 280.1133423 | 242.8282013
388.9746094 | 3.719371089 | 54.15427494 | -0.000543592 |  | 191.2760468 | 57.73508072 | 66.94608307 | 246.5160065 | 280.0279541 | 242.8535309
389.0742188 | 3.718873762 | 49.93472004 | -0.000527733 |  | 191.130249 | 57.75879288 | 66.87459564 | 246.5409851 | 280.0031128 | 242.8987274
389.1738281 | 3.718399021 | 50.31773472 | -0.000509912 |  | 191.0395966 | 57.73277664 | 66.82447052 | 246.5267029 | 279.9624939 | 242.8907776
389.2734375 | 3.719082611 | 51.68209934 | -0.000536785 |  | 190.9677734 | 57.70305634 | 66.77129364 | 246.5088196 | 279.9362488 | 242.9178009
389.3730469 | 3.719240471 | 47.46345997 | -0.000489352 |  | 190.8308563 | 57.67038727 | 66.69454193 | 246.5747223 | 279.8772278 | 242.9292603
389.4726563 | 3.71875921 | 52.90110111 | -0.000475328 |  | 190.7135925 | 57.66291428 | 66.61423492 | 246.5460815 | 279.8365479 | 242.9712372
389.5722656 | 3.719240471 | 52.67940235 | -0.000514559 |  | 190.5983582 | 57.63476563 | 66.58023071 | 246.5821686 | 279.7613525 | 243.0123596
389.671875 | 3.719036045 | 49.37557697 | -0.00051955 |  | 190.4846344 | 57.59206009 | 66.42056274 | 246.6002502 | 279.7427979 | 243.0057678
389.7714844 | 3.718901004 | 51.43853092 | -0.000554775 |  | 190.4171906 | 57.56176376 | 66.4132843 | 246.6749268 | 279.7107239 | 243.0420685
389.8710938 | 3.718875858 | 53.52814198 | -0.000554711 |  | 190.2988129 | 57.56039047 | 66.35507965 | 246.71698 | 279.6399231 | 243.0927887
389.9707031 | 3.718974811 | 55.72985935 | -0.000597093 |  | 190.1765289 | 57.52153397 | 66.26813507 | 246.7677155 | 279.5776978 | 243.0769043
390.0703125 | 3.71846724 | 50.68981266 | -0.000559563 |  | 190.1486206 | 57.47877884 | 66.17803955 | 246.8214417 | 279.5326843 | 243.1358948
390.1699219 | 3.718657928 | 54.52362156 | -0.000626822 |  | 190.1876831 | 57.45952988 | 66.14929199 | 246.8308105 | 279.4961243 | 243.1441345
390.2695313 | 3.719304033 | 57.80557346 | -0.000640421 |  | 190.1576538 | 57.43809509 | 66.0267868 | 246.8015289 | 279.4544678 | 243.1131744
390.3691406 | 3.719365501 | 60.72979832 | -0.000613642 |  | 190.1096497 | 57.42941284 | 65.99150085 | 246.8460541 | 279.4186096 | 243.1401825
390.46875 | 3.718984823 | 56.90465641 | -0.00063308 |  | 190.1473389 | 57.39349365 | 65.86316681 | 246.803299 | 279.3631897 | 243.1103363
390.5683594 | 3.71927004 | 52.90884495 | -0.000581345 |  | 190.155777 | 57.38964462 | 65.82707214 | 246.8087311 | 279.3482971 | 243.1247253
390.6679688 | 3.719118933 | 56.317029 | -0.000586258 |  | 190.2120056 | 57.36461639 | 65.74567413 | 246.7781982 | 279.2887268 | 243.0881042
390.7675781 | 3.718913344 | 56.09327793 | -0.00059357 |  | 190.2554321 | 57.34804916 | 65.69322205 | 246.7557373 | 279.2194519 | 243.105896
390.8671875 | 3.718400185 | 56.81146336 | -0.000518576 |  | 190.3573761 | 57.33259201 | 65.61824036 | 246.7481842 | 279.1842346 | 243.0989227
390.9667969 | 3.720214634 | 56.98759174 | -0.000550429 |  | 190.4490051 | 57.32542801 | 65.52243805 | 246.7789307 | 279.1186829 | 243.1118927
391.0664063 | 3.719124521 | 61.88704777 | -0.000502138 |  | 190.5769043 | 57.26293182 | 65.50585938 | 246.7593231 | 279.0935364 | 243.0875397
391.1660156 | 3.719245127 | 62.29946232 | -0.000543145 |  | 190.6809387 | 57.21409607 | 65.41168976 | 246.7080536 | 278.992981 | 243.0825195
391.265625 | 3.718642096 | 59.24808979 | -0.000537686 |  | 190.8032379 | 57.1998558 | 65.37103271 | 246.6380615 | 278.9613342 | 243.0460815
391.3652344 | 3.719219982 | 55.16706944 | -0.000512486 |  | 190.9408722 | 57.14178085 | 65.27677917 | 246.5609283 | 278.9110413 | 243.0344238
391.4648438 | 3.71941067 | 59.45475483 | -0.000613593 |  | 191.1078339 | 57.11289215 | 65.19458008 | 246.5151978 | 278.8973389 | 243.0347748
391.5644531 | 3.719187152 | 61.37507725 | -0.00060015 |  | 191.1851044 | 57.07712555 | 65.063591 | 246.4311218 | 278.8167725 | 242.9830322
391.6640625 | 3.718787382 | 55.35709476 | -0.000529228 |  | 191.2533112 | 57.05788422 | 64.98905182 | 246.3822784 | 278.800354 | 242.9872589
391.7636719 | 3.718277483 | 57.31136799 | -0.000497837 |  | 191.3819885 | 57.0233078 | 64.90528107 | 246.3097992 | 278.7235718 | 242.958313
391.8632813 | 3.719426735 | 58.71127415 | -0.000514218 |  | 191.4620361 | 56.99407578 | 64.79819489 | 246.2979889 | 278.6644897 | 242.9442596
391.9628906 | 3.71936294 | 59.97333622 | -0.000456397 |  | 191.4977264 | 56.94532013 | 64.66374969 | 246.2492828 | 278.650177 | 242.9288177
392.0625 | 3.719148503 | 62.1071558 | -0.000501537 |  | 191.5089722 | 56.88916779 | 64.53956604 | 246.1929932 | 278.5971985 | 242.8688049
392.1621094 | 3.719166663 | 55.47375584 | -0.000478418 |  | 191.4772644 | 56.84641266 | 64.43145752 | 246.1049347 | 278.5322876 | 242.8258209
392.2617188 | 3.718874927 | 54.84625721 | -0.000496117 |  | 191.4759216 | 56.78658676 | 64.32129669 | 245.9883118 | 278.4455566 | 242.7327271
392.3613281 | 3.718957814 | 55.8929987 | -0.000509648 |  | 191.4452209 | 56.76386642 | 64.20231628 | 245.874588 | 278.3973083 | 242.6612854
392.4609375 | 3.718671665 | 53.73822117 | -0.000494618 |  | 191.3634338 | 56.71741104 | 64.04249573 | 245.7395325 | 278.3474731 | 242.6231842
392.5605469 | 3.718653505 | 62.45507908 | -0.000451858 |  | 191.3442993 | 56.69335938 | 63.93741989 | 245.5778656 | 278.3153076 | 242.5833435
392.6601563 | 3.718747568 | 58.97353458 | -0.000495775 |  | 191.3323822 | 56.63335037 | 63.75249481 | 245.3717957 | 278.2723694 | 242.5228119
392.7597656 | 3.719039538 | 51.56567097 | -0.000484386 |  | 191.304657 | 56.60772705 | 63.63113403 | 245.2343903 | 278.240387 | 242.4860535
392.859375 | 3.719217886 | 62.37260532 | -0.000499931 |  | 191.3063202 | 56.57414627 | 63.49689865 | 245.0877075 | 278.2096252 | 242.4379883
392.9589844 | 3.718894019 | 59.88675404 | -0.000485676 |  | 191.2600555 | 56.57334518 | 63.38975143 | 244.9647827 | 278.150177 | 242.353653
393.0585938 | 3.71952336 | 55.03377628 | -0.000471364 |  | 191.2500153 | 56.53123856 | 63.23862076 | 244.7754211 | 278.1156616 | 242.2678223
393.1582031 | 3.71914501 | 55.13904285 | -0.000447266 |  | 191.2645569 | 56.52303314 | 63.11420059 | 244.4879913 | 278.054718 | 242.1880493
393.2578125 | 3.719307526 | 58.15577793 | -0.000504646 |  | 191.2507629 | 56.51058197 | 63.01989746 | 244.1285706 | 278.0388489 | 242.1513062
393.3574219 | 3.719016953 | 51.7299509 | -0.000500555 |  | 191.2671814 | 56.45348358 | 62.89640427 | 243.7842102 | 277.9908142 | 242.1037598
393.4570313 | 3.718815788 | 55.76517582 | -0.000488447 |  | 191.1653442 | 56.3911438 | 62.80348206 | 243.4830627 | 277.9252625 | 242.0937347
393.5566406 | 3.719341519 | 58.38020802 | -0.000491993 |  | 191.1227112 | 56.30880356 | 62.74232483 | 242.9708862 | 277.9115295 | 242.1092224
393.65625 | 3.718888664 | 59.11206532 | -0.00048583 |  | 191.0729675 | 56.2161026 | 62.70802689 | 242.1320953 | 277.8614197 | 242.0677185
393.7558594 | 3.719392509 | 55.97502232 | -0.000530828 |  | 191.0423431 | 56.15275955 | 62.58052063 | 241.1799469 | 277.8203125 | 242.0350189
393.8554688 | 3.719433487 | 56.79186726 | -0.000467229 |  | 190.9660034 | 56.06796265 | 62.56383133 | 240.4842834 | 277.7780762 | 242.0568695
393.9550781 | 3.719419983 | 57.72947025 | -0.000487207 |  | 190.9800415 | 55.9602356 | 62.45301056 | 239.9562836 | 277.7392578 | 242.0470123
394.0546875 | 3.718654669 | 59.37591267 | -0.000495662 |  | 190.901947 | 55.87433243 | 62.42585754 | 239.6046143 | 277.6877441 | 242.0583649
394.1542969 | 3.718941982 | 60.4335947 | -0.000560742 |  | 190.8683014 | 55.8007431 | 62.3226738 | 239.4552612 | 277.6625671 | 242.0197144
394.2539063 | 3.719380169 | 57.14663029 | -0.000542204 |  | 190.8147278 | 55.72714996 | 62.29714584 | 239.2807922 | 277.6221619 | 241.9778442
394.3535156 | 3.719274464 | 58.4617815 | -0.00054084 |  | 190.776947 | 55.70051956 | 62.22767639 | 239.3015442 | 277.5693054 | 241.9065857
394.453125 | 3.719012297 | 55.45393085 | -0.000576102 |  | 190.7194214 | 55.62306595 | 62.22945786 | 239.4343109 | 277.539093 | 241.8321075
394.5527344 | 3.719287037 | 54.88271427 | -0.000549216 |  | 190.6862488 | 55.57949448 | 62.20922852 | 239.5985413 | 277.4899292 | 241.7404938
394.6523438 | 3.719591346 | 54.51655674 | -0.000601985 |  | 190.5937653 | 55.50927734 | 62.21779633 | 239.8051605 | 277.4552917 | 241.5883484
394.7519531 | 3.718686334 | 50.24300098 | -0.000538433 |  | 190.5700531 | 55.49294662 | 62.21055603 | 240.0245972 | 277.4390259 | 241.4524994
394.8515625 | 3.719745713 | 56.5136652 | -0.000510735 |  | 190.5048676 | 55.45629883 | 62.2016449 | 240.2374878 | 277.4071045 | 241.2442169
394.9511719 | 3.719496119 | 53.40760899 | -0.00052647 |  | 190.4736786 | 55.4435997 | 62.21868515 | 240.4347534 | 277.359375 | 241.0786438
395.0507813 | 3.719167828 | 58.66866779 | -0.000523463 |  | 190.4070435 | 55.42513657 | 62.22399139 | 240.5176239 | 277.3238831 | 240.9239044
395.1503906 | 3.719473068 | 58.90289783 | -0.00053272 |  | 190.4203339 | 55.36864853 | 62.23795319 | 240.5558167 | 277.2761841 | 240.8174591
395.25 | 3.71909402 | 53.99250126 | -0.000541271 |  | 190.4262085 | 55.39675522 | 62.23125839 | 240.6413879 | 277.2322693 | 240.7232361
395.3496094 | 3.719198561 | 57.07417393 | -0.000491814 |  | 190.4563904 | 55.43026352 | 62.21192932 | 240.7442932 | 277.2052612 | 240.6776733
395.4492188 | 3.718784123 | 58.49891758 | -0.000471135 |  | 190.5018768 | 55.4032402 | 62.19508362 | 240.8211212 | 277.1514587 | 240.6712952
395.5488281 | 3.71939833 | 57.64858341 | -0.000502861 |  | 190.6030273 | 55.40670776 | 62.16743088 | 240.8942413 | 277.1223145 | 240.6763306
395.6484375 | 3.718796463 | 58.79808903 | -0.000496926 |  | 190.7089844 | 55.45327759 | 62.09668732 | 240.9459381 | 277.0733643 | 240.64888
395.7480469 | 3.718798791 | 56.34300327 | -0.000575067 |  | 190.8252716 | 55.44033813 | 62.05823517 | 241.0171814 | 277.0337219 | 240.6197205
395.8476563 | 3.718626263 | 54.73529148 | -0.000462551 |  | 190.9720001 | 55.44723129 | 61.97936249 | 241.0149231 | 276.9775085 | 240.6330261
395.9472656 | 3.719440239 | 51.84022617 | -0.00050465 |  | 191.1093903 | 55.49936676 | 61.93465805 | 241.0507507 | 276.9003906 | 240.5806274
396.046875 | 3.719985296 | 56.75290394 | -0.000471546 |  | 191.2013245 | 55.46364212 | 61.86752701 | 241.1206055 | 276.8630676 | 240.5305481
396.1464844 | 3.719190412 | 58.25512028 | -0.0004506 |  | 191.2667694 | 55.47912979 | 61.87112045 | 241.1818848 | 276.803894 | 240.4790192
396.2460938 | 3.718799955 | 55.35641193 | -0.000454523 |  | 191.3733978 | 55.50643921 | 61.83617401 | 241.2174377 | 276.7529297 | 240.4345398
396.3457031 | 3.71935642 | 55.38990879 | -0.000467938 |  | 191.3917694 | 55.54001617 | 61.82240295 | 241.252594 | 276.6994019 | 240.3299103
396.4453125 | 3.719056767 | 56.42502689 | -0.000449592 |  | 191.4282379 | 55.53966522 | 61.84109497 | 241.2702637 | 276.6621704 | 240.1497955
396.5449219 | 3.718839769 | 52.46089268 | -0.000426741 |  | 191.4354248 | 55.55223083 | 61.88461304 | 241.2749176 | 276.6276245 | 239.9390411
396.6445313 | 3.719700311 | 55.45939732 | -0.000448295 |  | 191.4398499 | 55.58354568 | 61.95549393 | 241.2641907 | 276.5458679 | 239.7762299
396.7441406 | 3.71877155 | 50.45877552 | -0.000452032 |  | 191.5088348 | 55.65612793 | 62.02696991 | 241.2656097 | 276.4886475 | 239.6572113
396.84375 | 3.719516375 | 53.87105656 | -0.000410237 |  | 191.4886932 | 55.66317749 | 62.0591507 | 241.3133698 | 276.4395142 | 239.5392914
396.9433594 | 3.719832093 | 57.69711781 | -0.00043095 |  | 191.4902344 | 55.6754303 | 62.15425873 | 241.3269043 | 276.3979187 | 239.4254303
397.0429688 | 3.719669578 | 56.74014759 | -0.000433178 |  | 191.5555267 | 55.68144608 | 62.24597549 | 241.4058533 | 276.3316345 | 239.2887573
397.1425781 | 3.718957814 | 56.24001408 | -0.000485152 |  | 191.5571899 | 55.68490982 | 62.32145309 | 241.4284973 | 276.2905273 | 239.1585999
397.2421875 | 3.719711487 | 57.98830891 | -0.000447931 |  | 191.6074677 | 55.71938705 | 62.41255951 | 241.4472198 | 276.2563477 | 239.0546722
397.3417969 | 3.719766202 | 52.20615482 | -0.000416699 |  | 191.614502 | 55.66246414 | 62.53042221 | 241.4560394 | 276.0978088 | 238.9178162
397.4414063 | 3.719151995 | 59.92639637 | -0.000430534 |  | 191.6340942 | 55.69564056 | 62.61962128 | 241.4472961 | 276.071167 | 238.7882385
397.5410156 | 3.718978303 | 57.03110981 | -0.000437936 |  | 191.6585999 | 55.71673965 | 62.74730682 | 241.4437103 | 276.0307617 | 238.6392059
397.640625 | 3.719061191 | 59.42809772 | -0.000404591 |  | 191.7134399 | 55.68511581 | 62.86697769 | 241.4442444 | 275.9987183 | 238.5814056
397.7402344 | 3.71948797 | 57.9853487 | -0.000431875 |  | 191.7625275 | 55.6845932 | 63.02934265 | 241.4476776 | 275.9182739 | 238.3680115
397.8398438 | 3.719333603 | 59.9220705 | -0.000422117 |  | 191.7582855 | 55.69756699 | 63.11332703 | 241.4627991 | 275.8684387 | 238.2794495
397.9394531 | 3.719342683 | 59.95761585 | -0.000455102 |  | 191.7375793 | 55.71857071 | 63.29787827 | 241.5426178 | 275.8331299 | 238.1101379
398.0390625 | 3.720074004 | 63.80122471 | -0.000436431 |  | 191.6505585 | 55.68828583 | 63.42397308 | 241.5562897 | 275.7975769 | 237.9507904
398.1386719 | 3.719164335 | 62.37487888 | -0.000430764 |  | 191.602356 | 55.74979401 | 63.56262207 | 241.576828 | 275.752594 | 237.8453522
398.2382813 | 3.719224405 | 60.31465244 | -0.000429004 |  | 191.5078888 | 55.74347305 | 63.70715332 | 241.572525 | 275.6819763 | 237.6692505
398.3378906 | 3.718585285 | 65.6290369 | -0.000430341 |  | 191.4177856 | 55.75863647 | 63.8314476 | 241.5761414 | 275.6650085 | 237.5207367
398.4375 | 3.719429995 | 66.10752201 | -0.00043708 |  | 191.3087616 | 55.76320648 | 63.96592712 | 241.5481262 | 275.6162109 | 237.3908691
398.5371094 | 3.719005312 | 66.43357182 | -0.000477606 |  | 191.2218018 | 55.77322388 | 64.08151245 | 241.5079803 | 275.5637512 | 237.2368469
398.6367188 | 3.719130342 | 64.77732944 | -0.000515485 |  | 191.1958618 | 55.80140686 | 64.1869278 | 241.4478149 | 275.5524902 | 237.1609955
398.7363281 | 3.719439075 | 61.67150211 | -0.000501664 |  | 191.0918732 | 55.80221939 | 64.29797363 | 241.4395142 | 275.5314941 | 237.1289063
398.8359375 | 3.719399494 | 70.77388859 | -0.000535489 |  | 191.0482788 | 55.80374908 | 64.39128876 | 241.3762817 | 275.4745483 | 237.1212158
398.9355469 | 3.718761305 | 64.30864048 | -0.000538686 |  | 190.9837036 | 55.87285614 | 64.507164 | 241.3336945 | 275.4125366 | 237.1016846
399.0351563 | 3.71886119 | 66.34676456 | -0.000568792 |  | 190.9016113 | 55.84346008 | 64.63040924 | 241.3487549 | 275.388031 | 237.0857086
399.1347656 | 3.718447915 | 67.80021763 | -0.000541435 |  | 190.8701782 | 55.8562851 | 64.66693878 | 241.3197021 | 275.2987976 | 237.0142517
399.234375 | 3.718906592 | 61.00959873 | -0.000501252 |  | 190.8197021 | 55.85154343 | 64.83243561 | 241.3176117 | 275.2578125 | 237.0188599
399.3339844 | 3.718936161 | 60.89293766 | -0.000499551 |  | 190.7769165 | 55.90989685 | 64.92340851 | 241.3308868 | 275.2359009 | 237.0105743
399.4335938 | 3.719639077 | 68.00414371 | -0.000496287 |  | 190.7424316 | 55.93505859 | 65.02563477 | 241.3042145 | 275.2106934 | 236.9625244
399.5332031 | 3.719148503 | 60.5365839 | -0.000488779 |  | 190.7142487 | 55.98344421 | 65.09404755 | 241.3071136 | 275.1051941 | 236.9978485
399.6328125 | 3.719118002 | 61.7182169 | -0.00045579 |  | 190.7315521 | 56.03222656 | 65.2121048 | 241.2914124 | 275.0739136 | 236.9768066
399.7324219 | 3.718925916 | 62.86407566 | -0.000441685 |  | 190.694397 | 56.09114075 | 65.28396606 | 241.2836304 | 275.0395813 | 236.9890289
399.8320313 | 3.718896347 | 64.85753727 | -0.000464012 |  | 190.7145386 | 56.1254158 | 65.3990097 | 241.2784271 | 274.9585571 | 236.9707336
399.9316406 | 3.719170156 | 57.60734272 | -0.000447872 |  | 190.6848145 | 56.15580368 | 65.49655151 | 241.308075 | 274.9240723 | 236.9193878
400.03125 | 3.719366665 | 59.22781086 | -0.000494485 |  | 190.6554108 | 56.21668625 | 65.60452271 | 241.2988434 | 274.9014893 | 236.9388733
400.1308594 | 3.719837681 | 65.31573582 | -0.000504523 |  | 190.5784454 | 56.27513504 | 65.68283844 | 241.3117523 | 274.8597107 | 236.8678589
400.2304688 | 3.719114276 | 62.433671 | -0.000481837 |  | 190.563797 | 56.33327484 | 65.8060379 | 241.3280182 | 274.7825317 | 236.8166351
400.3300781 | 3.719279121 | 58.01018238 | -0.000452156 |  | 190.5004425 | 56.3875351 | 65.92562103 | 241.3265228 | 274.7164001 | 236.7362061
400.4296875 | 3.719425571 | 61.43271732 | -0.000440543 |  | 190.4302368 | 56.43150711 | 66.00222778 | 241.3088684 | 274.7042542 | 236.6778564
400.5292969 | 3.719419983 | 62.6193552 | -0.000449238 |  | 190.2829285 | 56.4895668 | 66.14768219 | 241.3450165 | 274.6413269 | 236.5804443
400.6289063 | 3.7191804 | 65.18039799 | -0.000395827 |  | 190.1694336 | 56.51697159 | 66.1640625 | 241.3362427 | 274.5959167 | 236.5044708
400.7285156 | 3.719323358 | 61.49309635 | -0.000390362 |  | 190.0596313 | 56.57516098 | 66.2795105 | 241.3166504 | 274.5497437 | 236.4194794
400.828125 | 3.718894019 | 61.70385838 | -0.00043965 |  | 189.9377594 | 56.61196899 | 66.33275604 | 241.270874 | 274.5116272 | 236.393692
400.9277344 | 3.718593201 | 65.61035252 | -0.000407331 |  | 189.830658 | 56.64333725 | 66.4318924 | 241.2987671 | 274.4681396 | 236.3209381
401.0273438 | 3.718826963 | 55.31084156 | -0.000406812 |  | 189.6856689 | 56.71115875 | 66.49497986 | 241.2971497 | 274.3967896 | 236.2553711
401.1269531 | 3.719029293 | 57.23230076 | -0.000414793 |  | 189.5763092 | 56.7601738 | 66.54857635 | 241.3140717 | 274.3460083 | 236.1627808
401.2265625 | 3.719164335 | 57.26192188 | -0.000423974 |  | 189.4658356 | 56.7733345 | 66.60269928 | 241.3433533 | 274.3432312 | 235.9454041
401.3261719 | 3.719155255 | 56.18237019 | -0.000405384 |  | 189.4099884 | 56.85308075 | 66.68305206 | 241.3486938 | 274.2596741 | 235.8765717
401.4257813 | 3.719443965 | 59.89883137 | -0.000402495 |  | 189.3428192 | 56.89904404 | 66.74803162 | 241.3416901 | 274.2302856 | 235.7666473
401.5253906 | 3.719614164 | 61.59404087 | -0.00037402 |  | 189.2409515 | 56.93084717 | 66.81673431 | 241.3422699 | 274.1860046 | 235.6872864
401.625 | 3.719543849 | 60.6808176 | -0.00041004 |  | 189.192688 | 56.95420456 | 66.88088989 | 241.312027 | 274.1577759 | 235.5601196
401.7246094 | 3.719246291 | 64.02314091 | -0.000390019 |  | 189.0807495 | 57.02716446 | 66.91587067 | 241.2275391 | 274.0871277 | 235.484726
401.8242188 | 3.719083776 | 59.59647083 | -0.000359547 |  | 188.9818115 | 57.01823807 | 66.92782593 | 241.0928955 | 274.0859985 | 235.4329681
401.9238281 | 3.719984132 | 63.76795292 | -0.000382898 |  | 188.9548492 | 57.04436493 | 66.94909668 | 240.8908691 | 274.0190735 | 235.3725739
402.0234375 | 3.718951994 | 57.71397877 | -0.000409879 |  | 188.86026 | 57.07655716 | 67.00357056 | 240.7354431 | 273.9738159 | 235.3639374
402.1230469 | 3.718741049 | 60.85557652 | -0.000405678 |  | 188.7279968 | 57.11843491 | 66.96716309 | 240.5873108 | 273.9148254 | 235.4403839
402.2226563 | 3.719295186 | 56.6708765 | -0.000404024 |  | 188.6264801 | 57.12851334 | 66.91098785 | 240.5229492 | 273.8794556 | 235.447876
402.3222656 | 3.718801119 | 60.59309483 | -0.000387174 |  | 188.5250244 | 57.16098022 | 66.86541748 | 240.4641266 | 273.8382874 | 235.513916
402.421875 | 3.719079352 | 56.77705479 | -0.000396393 |  | 188.4564667 | 57.19540787 | 66.79801178 | 240.4227295 | 273.8028564 | 235.5628815
402.5214844 | 3.719306362 | 59.14533329 | -0.000404572 |  | 188.3690491 | 57.20037079 | 66.76378632 | 240.3727875 | 273.7279053 | 235.6060181
402.6210938 | 3.719219982 | 61.85538578 | -0.00040254 |  | 188.2833099 | 57.20216751 | 66.66594696 | 240.351059 | 273.6861877 | 235.6356964
402.7207031 | 3.719226966 | 56.65333652 | -0.000416446 |  | 188.1687469 | 57.25317001 | 66.63591766 | 240.345108 | 273.6116028 | 235.6487274
402.8203125 | 3.71933826 | 61.3907938 | -0.000404889 |  | 188.0522461 | 57.26072693 | 66.53383636 | 240.3139954 | 273.5635986 | 235.7182159
402.9199219 | 3.719474465 | 62.34502506 | -0.000399066 |  | 187.9108124 | 57.31112671 | 66.48745728 | 240.3159943 | 273.4963379 | 235.7486572
403.0195313 | 3.71937202 | 58.84593678 | -0.000474394 |  | 187.8122711 | 57.30378342 | 66.41998291 | 240.2937775 | 273.4465637 | 235.7588806
403.1191406 | 3.71930869 | 59.79835224 | -0.000465322 |  | 187.6845703 | 57.36499405 | 66.33680725 | 240.2920837 | 273.3908691 | 235.7613983
403.21875 | 3.719558517 | 63.90147495 | -0.000485352 |  | 187.5661163 | 57.36591339 | 66.25978851 | 240.2049255 | 273.3482666 | 235.691803
403.3183594 | 3.719675398 | 61.93603611 | -0.000436968 |  | 187.4770508 | 57.39286804 | 66.18247223 | 240.0388794 | 273.3120117 | 235.6029358
403.4179688 | 3.719115441 | 52.85712528 | -0.000459187 |  | 187.3783417 | 57.3830986 | 66.07501221 | 239.8293915 | 273.2657471 | 235.453598
403.5175781 | 3.718631851 | 60.44681644 | -0.000504919 |  | 187.2648163 | 57.42743683 | 65.93604279 | 239.6113129 | 273.2081909 | 235.2626801
403.6171875 | 3.719520799 | 55.55350208 | -0.000459198 |  | 187.1576538 | 57.48395538 | 65.84687042 | 239.3382568 | 273.1739502 | 235.1493988
403.7167969 | 3.719339191 | 58.8331728 | -0.000436543 |  | 187.0261536 | 57.46197891 | 65.72168732 | 239.0975494 | 273.1256104 | 234.9934082
403.8164063 | 3.719262124 | 60.67284489 | -0.000461743 |  | 186.9651031 | 57.50361252 | 65.70217896 | 238.934906 | 273.0805664 | 234.8929138
403.9160156 | 3.719559449 | 56.21039677 | -0.000454405 |  | 186.8338623 | 57.50881958 | 65.63326263 | 238.816803 | 273.0467224 | 234.8080292
404.015625 | 3.719008804 | 55.95793629 | -0.000451903 |  | 186.706665 | 57.54241562 | 65.59989166 | 238.7606659 | 272.9811096 | 234.7166748
404.1152344 | 3.719128246 | 60.29027653 | -0.000418379 |  | 186.632019 | 57.56934738 | 65.62579346 | 238.7743988 | 272.9510803 | 234.6425171
404.2148438 | 3.719061191 | 54.82232761 | -0.000365566 |  | 186.4985962 | 57.5648613 | 65.64857483 | 238.8329773 | 272.8853149 | 234.4660034
404.3144531 | 3.718960143 | 59.3481226 | -0.000382771 |  | 186.3844604 | 57.60020828 | 65.70888519 | 238.9090118 | 272.8563538 | 234.3137665
404.4140625 | 3.719390414 | 59.50988865 | -0.000377019 |  | 186.2561646 | 57.62176514 | 65.76706696 | 238.9761353 | 272.8207703 | 234.1856995
404.5136719 | 3.718761305 | 60.95697117 | -0.000399393 |  | 186.1787415 | 57.63002396 | 65.8117981 | 238.949646 | 272.7727661 | 234.0360718
404.6132813 | 3.719090528 | 63.73309422 | -0.000441642 |  | 186.1122131 | 57.66082001 | 65.830513 | 238.7875214 | 272.7183838 | 233.8674011
404.7128906 | 3.719213229 | 59.14965916 | -0.000438248 |  | 186.0613708 | 57.6847496 | 65.9256134 | 238.5769653 | 272.7041321 | 233.7651215
404.8125 | 3.71944932 | 56.98873234 | -0.000467826 |  | 186.0310211 | 57.71060181 | 65.96281433 | 238.3919525 | 272.6412964 | 233.6539612
404.9121094 | 3.719319866 | 54.85172367 | -0.000403581 |  | 185.9910431 | 57.68772888 | 66.01303101 | 238.2412262 | 272.6000366 | 233.5380096
405.0117188 | 3.719433487 | 51.11088276 | -0.000397241 |  | 185.9652557 | 57.71377945 | 65.98235321 | 238.1230011 | 272.5525513 | 233.4518433
405.1113281 | 3.719161075 | 56.1470499 | -0.000365482 |  | 185.8959961 | 57.72951126 | 66.06246185 | 237.9817657 | 272.5167542 | 233.3948822
405.2109375 | 3.719230226 | 57.17465687 | -0.000381376 |  | 185.8592987 | 57.73973846 | 66.10062408 | 237.848587 | 272.5014038 | 233.3455811
405.3105469 | 3.719384826 | 53.80133533 | -0.000346 |  | 185.7781067 | 57.7280426 | 66.12538147 | 237.7630768 | 272.4264832 | 233.2262268
405.4101563 | 3.719832093 | 60.40237522 | -0.000375535 |  | 185.7189941 | 57.75605392 | 66.10736847 | 237.6649933 | 272.385498 | 233.126709
405.5097656 | 3.719071203 | 55.30059147 | -0.000369385 |  | 185.6130219 | 57.77057266 | 66.15299225 | 237.6846161 | 272.3613892 | 233.0608978
405.609375 | 3.718977139 | 52.72497272 | -0.000369019 |  | 185.5685425 | 57.78901291 | 66.15070343 | 237.7001343 | 272.3275146 | 233.0222321
405.7089844 | 3.719004148 | 58.89880085 | -0.000378249 |  | 185.5239716 | 57.76631927 | 66.18058777 | 237.7067261 | 272.2801208 | 232.9427643
405.8085938 | 3.718880514 | 55.26572895 | -0.000349587 |  | 185.4779358 | 57.75226212 | 66.20410156 | 237.7422791 | 272.2336731 | 232.8606567
405.9082031 | 3.719371089 | 51.27242756 | -0.000353083 |  | 185.4161072 | 57.81568527 | 66.20565796 | 237.804657 | 272.1697388 | 232.7907257
406.0078125 | 3.719417655 | 54.26956654 | -0.000345614 |  | 185.4095154 | 57.80263901 | 66.24597168 | 237.8728027 | 272.144104 | 232.789505
406.1074219 | 3.719451648 | 55.36233616 | -0.000346051 |  | 185.3545532 | 57.80707169 | 66.27839661 | 237.871048 | 272.0971985 | 232.7365265
406.2070313 | 3.718882843 | 53.93485355 | -0.000373704 |  | 185.3133087 | 57.81577682 | 66.31534576 | 237.8598938 | 272.0858459 | 232.6488647
406.3066406 | 3.719341519 | 58.22823429 | -0.000321433 |  | 185.2434235 | 57.84501266 | 66.32875061 | 237.8932953 | 272.0466309 | 232.5862274
406.40625 | 3.718895183 | 53.24310017 | -0.000343466 |  | 185.2089539 | 57.83321762 | 66.43501282 | 237.9070282 | 272.010437 | 232.5197144
406.5058594 | 3.719524524 | 59.32418919 | -0.000370742 |  | 185.1596832 | 57.84105682 | 66.45706177 | 237.8938904 | 271.9589233 | 232.4970093
406.6054688 | 3.719078188 | 54.81663227 | -0.000349761 |  | 185.1372986 | 57.85710526 | 66.51554871 | 237.9111481 | 271.9156799 | 232.4146881
406.7050781 | 3.719602755 | 54.54093647 | -0.000351645 |  | 185.0575409 | 57.85053635 | 66.5477829 | 237.9104004 | 271.8936462 | 232.3254242
406.8046875 | 3.719054206 | 57.26579762 | -0.000370666 |  | 185.0453339 | 57.86601639 | 66.62554932 | 237.8741608 | 271.8274536 | 232.2241211
406.9042969 | 3.720336172 | 59.4900713 | -0.000381521 |  | 185.0144501 | 57.84405136 | 66.69413757 | 237.7477112 | 271.8251038 | 232.1119843
407.0039063 | 3.718368287 | 58.26263905 | -0.000340164 |  | 184.9410553 | 57.87929916 | 66.76483154 | 237.6532135 | 271.749176 | 232.0367889
407.1035156 | 3.719185988 | 60.62339115 | -0.000344167 |  | 184.9474182 | 57.84281158 | 66.81337738 | 237.576889 | 271.7073669 | 231.9493408
407.203125 | 3.718910084 | 58.81016636 | -0.000340147 |  | 184.9116211 | 57.8434639 | 66.8323288 | 237.4968567 | 271.7000732 | 231.8398895
407.3027344 | 3.719000888 | 61.66581059 | -0.000341006 |  | 184.9427185 | 57.82369995 | 66.87073517 | 237.4686432 | 271.6470032 | 231.8587189
407.4023438 | 3.718683074 | 58.86621952 | -0.0003391 |  | 184.9577332 | 57.81792831 | 66.89849854 | 237.4680634 | 271.6126709 | 231.8069763
407.5019531 | 3.718673994 | 63.85066319 | -0.000339484 |  | 184.9766998 | 57.79767227 | 66.89067841 | 237.4492798 | 271.5880432 | 231.7385559
407.6015625 | 3.719626504 | 62.37829685 | -0.000357309 |  | 185.007431 | 57.74734879 | 66.87921143 | 237.4355164 | 271.5182495 | 231.7050171
407.7011719 | 3.71850589 | 62.33044529 | -0.000419942 |  | 185.0091553 | 57.77183533 | 66.93557739 | 237.4218903 | 271.5720825 | 231.7681122
407.8007813 | 3.719643733 | 58.91520405 | -0.000425619 |  | 185.0112305 | 57.73868942 | 66.9692688 | 237.4179077 | 271.5362854 | 231.7979584
407.9003906 | 3.718897744 | 61.77700138 | -0.000436244 |  | 184.9755554 | 57.72853851 | 67.05170441 | 237.4225006 | 271.4642639 | 231.8552399
408 | 3.719213229 | 66.50602818 | -0.000434653 |  | 184.99617 | 57.72461319 | 67.10913086 | 237.4852142 | 271.4503174 | 231.9416351
408.0996094 | 3.719708227 | 63.62007999 | -0.000430507 |  | 184.9537354 | 57.7077446 | 67.15188599 | 237.495224 | 271.3727722 | 232.0055695
408.1992188 | 3.719043962 | 61.88955784 | -0.000406868 |  | 184.8572693 | 57.71843338 | 67.20388794 | 237.5806885 | 271.3233643 | 232.0733948
408.2988281 | 3.718801119 | 60.00591755 | -0.000439468 |  | 184.8686371 | 57.71607208 | 67.28668976 | 237.5648499 | 271.2666321 | 232.1025696
408.3984375 | 3.718611595 | 66.17701054 | -0.000411266 |  | 184.8395081 | 57.71631241 | 67.3144989 | 237.6115265 | 271.2265015 | 232.1467438
408.4980469 | 3.718751061 | 62.17892551 | -0.000408237 |  | 184.7662201 | 57.7244339 | 67.40474701 | 237.6115417 | 271.160675 | 232.1258087
408.5976563 | 3.719148503 | 63.21359348 | -0.000404982 |  | 184.6476593 | 57.69953918 | 67.47278595 | 237.5978241 | 271.1236267 | 232.1771545
408.6972656 | 3.719245127 | 66.38389683 | -0.000358556 |  | 184.5798798 | 57.71256638 | 67.55599976 | 237.6101837 | 271.045929 | 232.1405487
408.796875 | 3.719024637 | 68.26913548 | -0.000385222 |  | 184.4724121 | 57.73316574 | 67.67940521 | 237.5920715 | 271.0147705 | 232.1246643
408.8964844 | 3.719041866 | 64.4134531 | -0.000339023 |  | 184.3669128 | 57.73833847 | 67.7674408 | 237.572937 | 270.9984436 | 232.1030731
408.9960938 | 3.719113345 | 65.11614323 | -0.000352187 |  | 184.2496185 | 57.71951294 | 67.87763214 | 237.5490875 | 270.9229126 | 232.1156464
409.0957031 | 3.719659333 | 66.1692667 | -0.000360558 |  | 184.1092987 | 57.72298431 | 68.00010681 | 237.4857483 | 270.888092 | 232.0869904
409.1953125 | 3.718739885 | 63.25278568 | -0.000351535 |  | 183.9699249 | 57.74689865 | 68.10971832 | 237.3761749 | 270.813324 | 232.0642395
409.2949219 | 3.719043962 | 61.1397028 | -0.000360025 |  | 183.8528442 | 57.74483871 | 68.22540283 | 237.3264313 | 270.7690125 | 232.0042572
409.3945313 | 3.718878419 | 67.20963383 | -0.000387776 |  | 183.6986237 | 57.741436 | 68.29769897 | 237.1961823 | 270.742218 | 231.9060822
409.4941406 | 3.718946406 | 59.45748997 | -0.000372987 |  | 183.6249237 | 57.75734711 | 68.36382294 | 237.1696777 | 270.7067871 | 231.7895203
409.59375 | 3.718933833 | 58.69624043 | -0.000366809 |  | 183.5006104 | 57.75653076 | 68.46901703 | 237.1264954 | 270.6570129 | 231.6720276
409.6933594 | 3.719134766 | 60.11984348 | -0.000337044 |  | 183.3883362 | 57.80622482 | 68.53102875 | 237.0946503 | 270.5934753 | 231.5683899
409.7929688 | 3.719517539 | 60.20528507 | -0.000357069 |  | 183.3048096 | 57.75960541 | 68.60393524 | 237.0628967 | 270.5473633 | 231.4277039
409.8925781 | 3.719178072 | 65.55020237 | -0.000329993 |  | 183.2254028 | 57.77226639 | 68.65826416 | 237.0545502 | 270.4979553 | 231.2612305
409.9921875 | 3.718689826 | 60.40101719 | -0.000350332 |  | 183.151535 | 57.81197739 | 68.76680756 | 236.9954681 | 270.4640808 | 231.1590729
410.0917969 | 3.718894019 | 62.95954227 | -0.000308668 |  | 183.1094666 | 57.8283577 | 68.81411743 | 236.923645 | 270.4197998 | 231.0178986
410.1914063 | 3.718860258 | 66.08656406 | -0.000303154 |  | 183.0014954 | 57.8432045 | 68.87567139 | 236.8245087 | 270.3840027 | 230.9684601
410.2910156 | 3.719003216 | 68.21217442 | -0.000304309 |  | 182.9206543 | 57.83399963 | 68.9386673 | 236.6809998 | 270.3630371 | 230.8999176
410.390625 | 3.719159911 | 62.07206821 | -0.000350209 |  | 182.8395844 | 57.85197449 | 68.99024963 | 236.4577332 | 270.2844849 | 230.8289795
410.4902344 | 3.719310786 | 61.39717197 | -0.000311166 |  | 182.8113251 | 57.86383057 | 69.01210022 | 236.3399658 | 270.2150574 | 230.8028564
410.5898438 | 3.718739885 | 66.55980015 | -0.000338655 |  | 182.7212219 | 57.89980698 | 69.00590515 | 236.2371521 | 270.1867676 | 230.7811737
410.6894531 | 3.718832784 | 61.34681797 | -0.000345614 |  | 182.7011108 | 57.89391327 | 69.03601074 | 236.163208 | 270.1085205 | 230.7112122
410.7890625 | 3.718995067 | 63.09169865 | -0.000328487 |  | 182.6537628 | 57.93606949 | 68.99243927 | 236.0880432 | 270.0982971 | 230.5933228
410.8886719 | 3.71942464 | 61.38487339 | -0.000304001 |  | 182.6180267 | 57.90531921 | 69.00627899 | 235.9800568 | 270.0621033 | 230.4506378
410.9882813 | 3.719307526 | 60.67807865 | -0.000315073 |  | 182.5522766 | 57.8781395 | 68.9460144 | 235.8943329 | 269.9893799 | 230.3496094
411.0878906 | 3.719667482 | 55.44139957 | -0.00032942 |  | 182.5563049 | 57.87824631 | 68.93391418 | 235.6106567 | 269.9311218 | 230.1582947
411.1875 | 3.719677727 | 57.7547617 | -0.000294792 |  | 182.4675751 | 57.88129425 | 68.86881256 | 235.0258789 | 269.9016113 | 230.0413971
411.2871094 | 3.718812528 | 53.00454426 | -0.000315614 |  | 182.4197998 | 57.89361954 | 68.88339996 | 234.4180145 | 269.8552551 | 229.9695282
411.3867188 | 3.719256536 | 55.89322758 | -0.000307231 |  | 182.4274902 | 57.90540314 | 68.82808685 | 233.9232788 | 269.7994995 | 229.8415375
411.4863281 | 3.719251879 | 57.47245502 | -0.000316728 |  | 182.4311981 | 57.90902328 | 68.73651123 | 233.5844116 | 269.723175 | 229.7526398
411.5859375 | 3.719003216 | 58.34101963 | -0.000279601 |  | 182.3652191 | 57.89679337 | 68.64918518 | 233.3198853 | 269.7057495 | 229.7090302
411.6855469 | 3.718697742 | 60.17179966 | -0.000344307 |  | 182.3094482 | 57.90882492 | 68.53369904 | 233.0897217 | 269.6430054 | 229.6400146
411.7851563 | 3.719467713 | 55.1251421 | -0.000283737 |  | 182.2847137 | 57.89540482 | 68.36656952 | 232.9221497 | 269.6228027 | 229.5946808
411.8847656 | 3.719118002 | 58.14005756 | -0.000320508 |  | 182.2554169 | 57.91211319 | 68.24352264 | 232.7511444 | 269.5553284 | 229.4074707
411.984375 | 3.71933826 | 57.54195118 | -0.000291754 |  | 182.2250061 | 57.91398621 | 68.1126709 | 232.6196136 | 269.5136414 | 229.3055878
412.0839844 | 3.719176908 | 60.25952244 | -0.000283552 |  | 182.1725922 | 57.92614746 | 67.95761871 | 232.2180786 | 269.4399719 | 229.1921234
412.1835938 | 3.718880514 | 57.75134373 | -0.000297511 |  | 182.1125488 | 57.94383621 | 67.78848267 | 231.6901398 | 269.3866272 | 229.0860138
412.2832031 | 3.719259796 | 60.30144596 | -0.000320798 |  | 182.0805969 | 57.93311691 | 67.66819 | 231.2725372 | 269.3607483 | 228.9657898
412.3828125 | 3.718580861 | 62.20558262 | -0.000363383 |  | 182.0105133 | 57.94786453 | 67.71975708 | 230.9153748 | 269.3127136 | 228.895813
412.4824219 | 3.719162007 | 57.82380009 | -0.000388433 |  | 181.9332428 | 57.9899826 | 67.73045349 | 230.7468567 | 269.2269287 | 228.7264709
412.5820313 | 3.719616259 | 61.13332462 | -0.000413678 |  | 181.8594971 | 58.00990677 | 67.67809296 | 230.5955353 | 269.1929016 | 228.6105194
412.6816406 | 3.718880514 | 68.61113834 | -0.000443334 |  | 181.8022308 | 58.00061417 | 67.55268097 | 230.3853607 | 269.1455078 | 228.5485229
412.78125 | 3.718850014 | 59.99384785 | -0.000388026 |  | 181.6828766 | 57.98898697 | 67.43532562 | 230.0727081 | 269.1237183 | 228.4828491
412.8808594 | 3.719677727 | 61.11145115 | -0.000414298 |  | 181.6964264 | 58.00047302 | 67.32442474 | 229.8518677 | 269.1711121 | 228.5069733
412.9804688 | 3.719468645 | 62.11171055 | -0.000411686 |  | 181.654007 | 58.00831223 | 67.15664673 | 229.7123566 | 269.1008301 | 228.5143585
413.0800781 | 3.719232554 | 59.89176655 | -0.00038604 |  | 181.6055298 | 58.03544235 | 67.01303101 | 229.5444794 | 269.0774536 | 228.5649109
413.1796875 | 3.719666318 | 61.96770573 | -0.00040525 |  | 181.5928192 | 58.03460693 | 66.85975647 | 229.2413635 | 269.0363159 | 228.6381531
413.2792969 | 3.719155255 | 60.45706272 | -0.000357434 |  | 181.5501251 | 58.04455185 | 66.66300964 | 228.9466553 | 268.9886475 | 228.7144165
413.3789063 | 3.719275861 | 58.48092365 | -0.000345133 |  | 181.5304565 | 58.06282043 | 66.4449234 | 228.6118164 | 268.8999329 | 228.7529449
413.4785156 | 3.719481218 | 54.95562458 | -0.000346569 |  | 181.4787292 | 58.08433914 | 66.20176697 | 228.2967072 | 268.9025574 | 228.8134003
413.578125 | 3.72012383 | 59.35039234 | -0.000354874 |  | 181.4855194 | 58.08190536 | 66.00378418 | 227.9141846 | 268.8187561 | 228.884491
413.6777344 | 3.719179236 | 59.76622486 | -0.000343171 |  | 181.4730072 | 58.06349564 | 65.76340485 | 227.3769073 | 268.7929688 | 228.9542542
413.7773438 | 3.719324523 | 58.1860857 | -0.000320014 |  | 181.4950256 | 58.07737732 | 65.60042572 | 226.9963837 | 268.7374573 | 228.9926758
413.8769531 | 3.719429995 | 58.3280344 | -0.000323879 |  | 181.5453033 | 58.10667801 | 65.44149017 | 226.6921692 | 268.7047424 | 228.980072
413.9765625 | 3.71949379 | 61.20349979 | -0.000331921 |  | 181.5555878 | 58.14072037 | 65.35326385 | 226.4344788 | 268.6627808 | 229.0307617
414.0761719 | 3.718657928 | 58.52466679 | -0.000377195 |  | 181.5484009 | 58.0879364 | 65.18080902 | 226.278244 | 268.6161804 | 229.0466766
414.1757813 | 3.718887499 | 61.94629765 | -0.000394946 |  | 181.5566711 | 58.08877182 | 65.03164673 | 226.1483765 | 268.5596313 | 229.0224457
414.2753906 | 3.718951062 | 61.56601048 | -0.000348664 |  | 181.5831451 | 58.0710144 | 64.88305664 | 226.259552 | 268.4924011 | 228.9679413
414.375 | 3.719392509 | 57.40751743 | -0.000373941 |  | 181.6152802 | 58.12238693 | 64.69965363 | 226.4264984 | 268.4771729 | 228.9216003
414.4746094 | 3.71942464 | 60.05810261 | -0.00030304 |  | 181.6800232 | 58.07073212 | 64.54871368 | 226.6029205 | 268.4332275 | 228.9187164
414.5742188 | 3.71970264 | 57.44875813 | -0.000291726 |  | 181.7438202 | 58.0858078 | 64.38899994 | 226.6469879 | 268.3614502 | 229.0014954
414.6738281 | 3.719136163 | 59.1710825 | -0.000306413 |  | 181.7961273 | 58.0560112 | 64.28359985 | 226.7024841 | 268.3301697 | 229.0181427
414.7734375 | 3.719255372 | 57.76364613 | -0.00030982 |  | 181.8244476 | 58.07584763 | 64.15003967 | 226.5930786 | 268.2838135 | 229.0742035
414.8730469 | 3.719310786 | 56.72852802 | -0.00031002 |  | 181.8550568 | 58.03596497 | 64.06364441 | 226.4218445 | 268.2182617 | 229.1694489
414.9726563 | 3.719599263 | 60.96129704 | -0.000298287 |  | 181.9258881 | 58.00374603 | 63.93101501 | 226.3829651 | 268.1765137 | 229.2454224
415.0722656 | 3.718960143 | 61.16704655 | -0.000293572 |  | 181.959671 | 57.99530411 | 63.79280472 | 226.5131683 | 268.1428833 | 229.355957
415.171875 | 3.719020213 | 60.17156696 | -0.000294323 |  | 181.9898834 | 57.93586349 | 63.69536972 | 226.6387177 | 268.0775146 | 229.4894104
415.2714844 | 3.719240471 | 58.08423328 | -0.000258149 |  | 181.9919128 | 57.94297791 | 63.57123566 | 226.6264343 | 268.026062 | 229.6205597
415.3710938 | 3.719146407 | 53.90546131 | -0.000308869 |  | 181.9924774 | 57.94315338 | 63.44559479 | 226.6010742 | 267.9636841 | 229.7642822
415.4707031 | 3.718966895 | 54.70885944 | -0.000261256 |  | 181.9817352 | 57.95474243 | 63.32297897 | 226.6226349 | 267.9074097 | 229.8768768
415.5703125 | 3.719143846 | 58.49641514 | -0.000312149 |  | 181.9477997 | 57.96985245 | 63.17790222 | 226.7355042 | 267.8632507 | 229.9817963
415.6699219 | 3.719337095 | 54.58217716 | -0.000265581 |  | 181.9190521 | 57.9734993 | 63.07776642 | 226.7596588 | 267.8045044 | 230.1175232
415.7695313 | 3.718981563 | 57.4047823 | -0.000251201 |  | 181.8833618 | 57.95373535 | 62.90709686 | 226.7318878 | 267.7738037 | 230.2076569
415.8691406 | 3.718799955 | 57.02678013 | -0.000315641 |  | 181.8461304 | 57.95040131 | 62.75709915 | 226.7626801 | 267.7030029 | 230.3882599
415.96875 | 3.719292625 | 55.32952213 | -0.00026093 |  | 181.7444305 | 57.95586395 | 62.59410477 | 226.766983 | 267.6422729 | 230.4940033
416.0683594 | 3.719115441 | 53.00135136 | -0.000301975 |  | 181.673172 | 57.92869186 | 62.44581604 | 226.7537842 | 267.5986938 | 230.57341
416.1679688 | 3.719508459 | 51.74590015 | -0.000274832 |  | 181.6183929 | 57.93311691 | 62.31820297 | 226.8530579 | 267.5759888 | 230.6480865
416.2675781 | 3.718645356 | 54.27799702 | -0.000322002 |  | 181.5891571 | 57.95449448 | 62.13776779 | 226.9443359 | 267.532074 | 230.6696777
416.3671875 | 3.719443965 | 55.79638767 | -0.000288595 |  | 181.5523529 | 57.96218872 | 62.0286293 | 226.995163 | 267.4588318 | 230.7183533
416.4667969 | 3.718678417 | 61.55325413 | -0.000253531 |  | 181.5178528 | 57.95234299 | 61.87830353 | 227.0794983 | 267.4335632 | 230.7866669
416.5664063 | 3.719406246 | 58.05597782 | -0.000275944 |  | 181.5828094 | 57.95065689 | 61.76133728 | 227.1867218 | 267.3731689 | 230.8219299
416.6660156 | 3.719579938 | 58.74955845 | -0.000321443 |  | 181.5840302 | 57.94959641 | 61.66867828 | 227.3203278 | 267.3151855 | 230.9551239
416.765625 | 3.719494955 | 55.69408512 | -0.0003023 |  | 181.6233521 | 57.93027496 | 61.57173538 | 227.4262543 | 267.2537842 | 231.0122528
416.8652344 | 3.71930869 | 62.60273075 | -0.000279678 |  | 181.6781006 | 57.92086029 | 61.49375153 | 227.5367889 | 267.2141724 | 231.105957
416.9648438 | 3.719653978 | 63.53600407 | -0.000289084 |  | 181.7742615 | 57.94488907 | 61.38847351 | 227.6912537 | 267.1749878 | 231.1940918
417.0644531 | 3.719351764 | 54.16407108 | -0.000320272 |  | 181.8596344 | 57.94451523 | 61.31185913 | 227.7418823 | 267.0906982 | 231.2675934
417.1640625 | 3.719621847 | 59.65184498 | -0.000335206 |  | 181.9384155 | 57.94828796 | 61.2178688 | 227.8561859 | 267.0717773 | 231.4151764
417.2636719 | 3.71841951 | 58.57661915 | -0.000361394 |  | 182.0057373 | 57.9412384 | 61.12753677 | 227.8912659 | 266.9960022 | 231.4703064
417.3632813 | 3.719753862 | 57.44921589 | -0.000351453 |  | 182.0463104 | 57.93949509 | 61.04591751 | 227.9025421 | 266.9783936 | 231.5328827
417.4628906 | 3.718955486 | 62.46875095 | -0.000376651 |  | 182.1017303 | 57.92471695 | 60.96120453 | 227.9992676 | 266.8999939 | 231.5608063
417.5625 | 3.719252811 | 59.1050005 | -0.000302288 |  | 182.2007599 | 57.93817902 | 60.90134048 | 228.0580292 | 266.8681335 | 231.5162506
417.6621094 | 3.719342683 | 58.17355061 | -0.000363413 |  | 182.1975555 | 57.91489029 | 60.81641388 | 228.2159576 | 266.8285828 | 231.5161591
417.7617188 | 3.718384352 | 58.82429218 | -0.000368614 |  | 182.3231812 | 57.91310883 | 60.78698349 | 228.3560791 | 266.7436218 | 231.4858551
417.8613281 | 3.719567598 | 61.3999033 | -0.000312008 |  | 182.3427277 | 57.89251709 | 60.71736526 | 228.4175415 | 266.7207336 | 231.4501495
417.9609375 | 3.719240471 | 57.5282793 | -0.000307813 |  | 182.4095306 | 57.85795212 | 60.6659584 | 228.5015564 | 266.6733704 | 231.3803864
418.0605469 | 3.7186556 | 57.02996922 | -0.000340197 |  | 182.4482422 | 57.84970474 | 60.65129852 | 228.5776825 | 266.7390747 | 231.4157104
418.1601563 | 3.719658402 | 58.89264393 | -0.000336217 |  | 182.4757843 | 57.82561111 | 60.57717133 | 228.622757 | 266.7040405 | 231.3648682
418.2597656 | 3.718717067 | 60.11323643 | -0.000308982 |  | 182.4739227 | 57.80338669 | 60.53151703 | 228.6373901 | 266.6309509 | 231.2864075
418.359375 | 3.718659325 | 60.76375675 | -0.000272188 |  | 182.46315 | 57.7853241 | 60.47347641 | 228.6908417 | 266.580719 | 231.2275085
418.4589844 | 3.719371089 | 55.60863972 | -0.00026976 |  | 182.4879913 | 57.7384758 | 60.43779373 | 228.6946259 | 266.537323 | 231.1628571
418.5585938 | 3.718677253 | 56.36168766 | -0.000311616 |  | 182.5053711 | 57.71936417 | 60.39963913 | 228.6560974 | 266.5053101 | 231.0495911
418.6582031 | 3.718746404 | 61.28575993 | -0.000319338 |  | 182.5396881 | 57.67881012 | 60.35613251 | 228.6694946 | 266.4740906 | 230.9198303
418.7578125 | 3.718798791 | 61.62593174 | -0.0002558 |  | 182.5513458 | 57.66838455 | 60.3259697 | 228.63414 | 266.3916016 | 230.8112183
418.8574219 | 3.718977139 | 59.75824451 | -0.000296094 |  | 182.5582123 | 57.62700272 | 60.27901459 | 228.6300201 | 266.3913269 | 230.7175598
418.9570313 | 3.718336622 | 62.24569035 | -0.000347044 |  | 182.5747681 | 57.61371231 | 60.2768364 | 228.6354065 | 266.316864 | 230.5879517
419.0566406 | 3.719374581 | 57.55698872 | -0.000294856 |  | 182.6168213 | 57.57944107 | 60.30575562 | 228.6331329 | 266.3068542 | 230.4812775
419.15625 | 3.718796463 | 60.6261301 | -0.000302136 |  | 182.6480255 | 57.54270935 | 60.28668213 | 228.6612854 | 266.2206726 | 230.347229
419.2558594 | 3.718799955 | 60.3586359 | -0.000266596 |  | 182.6865845 | 57.52196503 | 60.30557632 | 228.7211304 | 266.1925354 | 230.24086
419.3554688 | 3.718286796 | 58.73223972 | -0.00028892 |  | 182.6957855 | 57.51720047 | 60.34267044 | 228.7840576 | 266.1551514 | 230.1296844
419.4550781 | 3.718713575 | 59.04804325 | -0.000279965 |  | 182.7321777 | 57.52295303 | 60.3473053 | 228.8404999 | 266.0796204 | 230.0946198
419.5546875 | 3.718997628 | 59.02092075 | -0.00026634 |  | 182.7650299 | 57.50514984 | 60.39693451 | 228.9668274 | 266.0419617 | 230.0871887
419.6542969 | 3.717870961 | 55.24932194 | -0.000245483 |  | 182.7456207 | 57.51417542 | 60.38213348 | 229.0463409 | 266.009552 | 230.0440063
419.7539063 | 3.718636275 | 52.36998081 | -0.000253673 |  | 182.7193451 | 57.49275208 | 60.36857986 | 229.2148895 | 265.9525452 | 230.05513
419.8535156 | 3.719173415 | 54.71410084 | -0.00023483 |  | 182.7201843 | 57.53792191 | 60.37499237 | 229.3577728 | 265.9038086 | 229.97258
419.953125 | 3.718991808 | 56.88687992 | -0.000254361 |  | 182.6996765 | 57.5635643 | 60.39279938 | 229.4924774 | 265.875885 | 229.844162
420.0527344 | 3.718712411 | 57.39726353 | -0.000237347 |  | 182.6390076 | 57.53325272 | 60.4024353 | 229.6033325 | 265.7962646 | 229.7337799
420.1523438 | 3.718568289 | 59.77237415 | -0.000275253 |  | 182.5869293 | 57.58364487 | 60.39505005 | 229.6736298 | 265.7393799 | 229.7342072
420.2519531 | 3.718594366 | 54.67377186 | -0.000282099 |  | 182.5581665 | 57.5858078 | 60.37588882 | 229.7920837 | 265.7348633 | 229.7427673
420.3515625 | 3.718277483 | 58.79057026 | -0.000222016 |  | 182.5110168 | 57.58132935 | 60.36370468 | 229.9339752 | 265.6593323 | 229.6654663
420.4511719 | 3.718328706 | 55.34092045 | -0.000219878 |  | 182.478302 | 57.55279541 | 60.40398026 | 230.0068054 | 265.6219788 | 229.5723724
420.5507813 | 3.718662585 | 58.96760654 | -0.000264087 |  | 182.3651733 | 57.54981995 | 60.42118073 | 230.0795898 | 265.5999146 | 229.435257
420.6503906 | 3.7181925 | 56.39814091 | -0.000242792 |  | 182.2884674 | 57.54358292 | 60.39470673 | 230.1648254 | 265.5629272 | 229.3117981
420.75 | 3.718580861 | 61.94378757 | -0.000258094 |  | 182.2223663 | 57.51984406 | 60.43196869 | 230.2589874 | 265.4965515 | 229.1891327
420.8496094 | 3.718084699 | 53.09932804 | -0.000266876 |  | 182.0832672 | 57.50718689 | 60.45013809 | 230.2535706 | 265.4519653 | 229.1183777
420.9492188 | 3.71793918 | 55.34251499 | -0.000235643 |  | 181.9996796 | 57.47434616 | 60.44211578 | 230.159729 | 265.3768921 | 229.061615
421.0488281 | 3.717680273 | 54.26546574 | -0.000280195 |  | 181.9038544 | 57.47917938 | 60.42347336 | 230.0636902 | 265.3097839 | 229.0278778
421.1484375 | 3.71806747 | 55.80983448 | -0.000236253 |  | 181.8259735 | 57.48690796 | 60.37509918 | 229.9359589 | 265.2953796 | 228.9932861
421.2480469 | 3.718564796 | 56.18441868 | -0.000254149 |  | 181.7026825 | 57.47351456 | 60.3479538 | 229.8904877 | 265.2196045 | 229.0223083
421.3476563 | 3.719000888 | 52.61355305 | -0.000228087 |  | 181.6229401 | 57.48431778 | 60.33277512 | 229.8985443 | 265.2138062 | 229.0379791
421.4472656 | 3.718904263 | 57.21475697 | -0.000274067 |  | 181.5196991 | 57.46175385 | 60.26755524 | 229.9467163 | 265.1593018 | 229.0583191
421.546875 | 3.717989239 | 51.64359379 | -0.000246526 |  | 181.4026184 | 57.47022629 | 60.17598724 | 229.9973145 | 265.101593 | 229.0901184
421.6464844 | 3.718391337 | 56.7472086 | -0.000238065 |  | 181.300766 | 57.45988464 | 60.14169693 | 230.0191193 | 265.0858154 | 229.0982208
421.7460938 | 3.718794134 | 52.99565601 | -0.000267375 |  | 181.2367096 | 57.44835663 | 60.08999252 | 229.7419891 | 265.0385132 | 229.0892334
421.8457031 | 3.718158274 | 55.75196171 | -0.000290724 |  | 181.1766052 | 57.44610596 | 60.01229095 | 229.302887 | 264.9709167 | 229.0830078
421.9453125 | 3.718105188 | 54.30032825 | -0.000297526 |  | 181.0626373 | 57.44839859 | 60.00055695 | 228.923584 | 264.9121704 | 229.1215515
422.0449219 | 3.718165259 | 52.56182957 | -0.000346931 |  | 181.0390472 | 57.46930313 | 59.94493103 | 228.6503143 | 264.8431091 | 229.199646
422.1445313 | 3.717780157 | 52.20524693 | -0.000320095 |  | 180.9540405 | 57.47408295 | 59.93315887 | 228.3986816 | 264.8058472 | 229.2245178
422.2441406 | 3.718403677 | 52.57299519 | -0.000332039 |  | 180.9186554 | 57.47260284 | 59.91302872 | 228.0259399 | 264.7681274 | 229.2285004
422.34375 | 3.71793918 | 53.30712605 | -0.000287882 |  | 180.8166199 | 57.46635056 | 59.87832642 | 227.7128906 | 264.7179565 | 229.3043823
422.4433594 | 3.718370848 | 51.23733616 | -0.00030195 |  | 180.7789154 | 57.45312119 | 59.87520218 | 227.277359 | 264.6384888 | 229.3615112
422.5429688 | 3.717773405 | 56.81100941 | -0.000278393 |  | 180.7277374 | 57.46171951 | 59.84418106 | 226.916214 | 264.611084 | 229.3854523
422.6425781 | 3.717670261 | 56.40680027 | -0.0003036 |  | 180.6562958 | 57.44015884 | 59.82423782 | 226.7454529 | 264.5466614 | 229.3951416
422.7421875 | 3.717797386 | 55.59565449 | -0.000296083 |  | 180.6021576 | 57.45130539 | 59.760952 | 226.5906677 | 264.5046997 | 229.3748169
422.8417969 | 3.717544067 | 57.08715916 | -0.000249675 |  | 180.5321808 | 57.47174072 | 59.78495789 | 226.4768524 | 264.4751282 | 229.3569489
422.9414063 | 3.718369451 | 55.85791111 | -0.000264493 |  | 180.5129395 | 57.43886566 | 59.72370529 | 226.4118652 | 264.4147644 | 229.3694916
423.0410156 | 3.717834872 | 65.37817478 | -0.000265528 |  | 180.4702148 | 57.47065353 | 59.71619797 | 226.4228363 | 264.3877563 | 229.3767395
423.140625 | 3.717972009 | 54.08683109 | -0.000236229 |  | 180.4156799 | 57.45468521 | 59.64788055 | 226.4620667 | 264.3049316 | 229.3170319
423.2402344 | 3.718794134 | 60.01571751 | -0.000213938 |  | 180.4493103 | 57.44736862 | 59.62829208 | 226.5413971 | 264.3260803 | 229.3408661
423.3398438 | 3.717622298 | 56.05568409 | -0.000257962 |  | 180.4067993 | 57.45533752 | 59.61386871 | 226.6598358 | 264.3091431 | 229.3755188
423.4394531 | 3.718039065 | 53.5185709 | -0.000284056 |  | 180.4055328 | 57.46960449 | 59.51757431 | 226.7603912 | 264.2466431 | 229.3259583
423.5390625 | 3.71807655 | 59.64067554 | -0.000307404 |  | 180.3895264 | 57.48236084 | 59.51472855 | 226.951416 | 264.2322693 | 229.3131409
423.6386719 | 3.71805513 | 52.27565098 | -0.00029801 |  | 180.3646851 | 57.49080276 | 59.44520187 | 227.0767822 | 264.1780701 | 229.3167877
423.7382813 | 3.718504726 | 56.97779179 | -0.000281706 |  | 180.3278503 | 57.48526001 | 59.40751266 | 227.2371674 | 264.1343384 | 229.2985077
423.8378906 | 3.718614855 | 56.67953587 | -0.000238433 |  | 180.2928162 | 57.49443436 | 59.37514496 | 227.3682709 | 264.0679016 | 229.3131866
423.9375 | 3.718165259 | 59.76918507 | -0.000235496 |  | 180.206543 | 57.48220825 | 59.35175705 | 227.53862 | 264.02771 | 229.3064423
424.0371094 | 3.717806467 | 56.11287403 | -0.000252836 |  | 180.1498413 | 57.51181412 | 59.33679581 | 227.6998444 | 263.972168 | 229.277298
424.1367188 | 3.718150358 | 57.3872385 | -0.000244919 |  | 180.0802002 | 57.49033356 | 59.35297012 | 227.8543091 | 263.9233093 | 229.2654419
424.2363281 | 3.718179927 | 58.8919611 | -0.000204821 |  | 180.0279541 | 57.52515793 | 59.37273407 | 227.9914398 | 263.9086914 | 229.188797
424.3359375 | 3.718468404 | 54.14447498 | -0.000237984 |  | 179.9325867 | 57.52581787 | 59.39036179 | 228.0790405 | 263.8110962 | 229.0642548
424.4355469 | 3.71882254 | 58.07033634 | -0.000193462 |  | 179.8454742 | 57.54055786 | 59.42611694 | 228.119812 | 263.7819214 | 229.0091553
424.5351563 | 3.718252803 | 60.54455662 | -0.000230993 |  | 179.8049469 | 57.51702881 | 59.46328735 | 228.1572723 | 263.7252808 | 228.9092255
424.6347656 | 3.718265143 | 64.61031437 | -0.000230123 |  | 179.7349091 | 57.50588608 | 59.48780823 | 228.2466583 | 263.6977844 | 228.8269196
424.734375 | 3.718874927 | 53.62384129 | -0.000184141 |  | 179.6291046 | 57.51100922 | 59.53466415 | 228.3678589 | 263.6178589 | 228.7891235
424.8339844 | 3.717943837 | 57.83154774 | -0.000200634 |  | 179.5132446 | 57.47131348 | 59.59550476 | 228.5524902 | 263.6016235 | 228.7518616
424.9335938 | 3.718202744 | 57.09695911 | -0.000222234 |  | 179.4299622 | 57.48360825 | 59.64806366 | 228.6765289 | 263.5194702 | 228.7340393
425.0332031 | 3.719332439 | 56.03859425 | -0.000265398 |  | 179.3857574 | 57.47276688 | 59.69039917 | 228.8408966 | 263.4721375 | 228.6889801
425.1328125 | 3.719158747 | 55.74216175 | -0.000200352 |  | 179.2842865 | 57.43627548 | 59.72701263 | 228.9166718 | 263.4611816 | 228.6417694
425.2324219 | 3.718290056 | 58.87828922 | -0.000190876 |  | 179.2492981 | 57.45212173 | 59.79631424 | 229.0502014 | 263.3938904 | 228.5615387
425.3320313 | 3.717672356 | 61.53866673 | -0.000218946 |  | 179.1930084 | 57.40537643 | 59.81756592 | 229.1613464 | 263.348053 | 228.4509125
425.4316406 | 3.718510547 | 51.40025043 | -0.000182865 |  | 179.1488953 | 57.4652977 | 59.7969017 | 229.3553009 | 263.3009644 | 228.3130035
425.53125 | 3.718492386 | 56.93609715 | -0.000220931 |  | 179.0847778 | 57.45466995 | 59.81448746 | 229.4767303 | 263.2149353 | 228.1650696
425.6308594 | 3.71798691 | 60.58192539 | -0.000208606 |  | 179.0383148 | 57.48718643 | 59.80103302 | 229.576416 | 263.1657104 | 228.0808258
425.7304688 | 3.718368287 | 53.10160542 | -0.000219385 |  | 179.0125732 | 57.44902802 | 59.78482056 | 229.6357117 | 263.1239929 | 227.9562073
425.8300781 | 3.718411594 | 56.24229527 | -0.00021402 |  | 178.9838104 | 57.48300552 | 59.79985428 | 229.6543427 | 263.0845642 | 227.94104
425.9296875 | 3.7181925 | 62.16411686 | -0.000220676 |  | 178.9409332 | 57.46245193 | 59.80247498 | 229.6800079 | 263.0259705 | 227.8924408
426.0292969 | 3.717902859 | 61.40264225 | -0.000242771 |  | 178.9397583 | 57.47987747 | 59.78324127 | 229.6819153 | 262.9807739 | 227.8665619
426.1289063 | 3.718521722 | 53.80953693 | -0.000222383 |  | 178.927063 | 57.48335648 | 59.82614899 | 229.6976013 | 262.9415283 | 227.82164
426.2285156 | 3.718492386 | 55.28646183 | -0.000226198 |  | 178.8966675 | 57.51118088 | 59.81068039 | 229.6570892 | 262.8967285 | 227.8224792
426.328125 | 3.717961765 | 54.73506641 | -0.000224107 |  | 178.9113159 | 57.49161911 | 59.83960724 | 229.6617737 | 262.8659973 | 227.8463593
426.4277344 | 3.718627195 | 58.10815907 | -0.000281077 |  | 178.9159241 | 57.52519608 | 59.86005402 | 229.7012939 | 262.8141479 | 227.8579407
426.5273438 | 3.718814623 | 52.48071766 | -0.000301413 |  | 178.9122467 | 57.49677277 | 59.86462402 | 229.7022858 | 262.7576904 | 227.866394
426.6269531 | 3.718928245 | 52.73522282 | -0.000279869 |  | 178.9083099 | 57.53214264 | 59.85119629 | 229.7103271 | 262.678894 | 227.8598785
426.7265625 | 3.71856922 | 57.99536991 | -0.000296804 |  | 178.9562225 | 57.52927017 | 59.90758133 | 229.7606812 | 262.6374207 | 227.879303
426.8261719 | 3.718601351 | 61.87930393 | -0.000274067 |  | 178.9721375 | 57.51944733 | 59.89496994 | 229.8092041 | 262.5723267 | 227.9053192
426.9257813 | 3.71885793 | 56.89417362 | -0.000261666 |  | 178.967392 | 57.5080719 | 59.92591858 | 229.7670593 | 262.5346069 | 227.9341583
427.0253906 | 3.718572945 | 59.55227375 | -0.000266514 |  | 178.9664001 | 57.52532196 | 59.91798782 | 229.756546 | 262.5015564 | 227.9876556
427.125 | 3.719129178 | 60.75805759 | -0.000250636 |  | 178.9710388 | 57.53308105 | 59.93704224 | 229.7281342 | 262.4185791 | 227.9625244
427.2246094 | 3.718513806 | 57.05822086 | -0.00025254 |  | 178.9832916 | 57.51761627 | 59.9317894 | 229.6587677 | 262.3968201 | 227.9939117
427.3242188 | 3.718625099 | 58.78555775 | -0.000241511 |  | 178.9453888 | 57.51565933 | 59.93503952 | 229.6361389 | 262.3410339 | 228.0174408
427.4238281 | 3.718444656 | 56.49452305 | -0.000218802 |  | 178.9367676 | 57.53623962 | 59.95952606 | 229.6040497 | 262.28302 | 228.0076904
427.5234375 | 3.719452812 | 58.22208118 | -0.000242848 |  | 178.9039307 | 57.51209259 | 59.89334106 | 229.6421814 | 262.2447205 | 228.0627899
427.6230469 | 3.71936876 | 56.08940601 | -0.000217317 |  | 178.8738403 | 57.54964828 | 59.92428589 | 229.6422424 | 262.2182312 | 228.0258179
427.7226563 | 3.718530803 | 62.66470432 | -0.00022515 |  | 178.8072205 | 57.54695892 | 59.8899231 | 229.6647491 | 262.1478882 | 228.0421753
427.8222656 | 3.718670501 | 54.76422977 | -0.000244404 |  | 178.7489014 | 57.51964951 | 59.87372971 | 229.6838989 | 262.0913391 | 228.0487671
427.921875 | 3.718654669 | 56.72988987 | -0.000236347 |  | 178.6746674 | 57.54430008 | 59.83848953 | 229.6808319 | 262.0381775 | 228.0167847
428.0214844 | 3.719223474 | 56.07550526 | -0.000264728 |  | 178.6295166 | 57.54660034 | 59.82855225 | 229.6755219 | 262.0265198 | 228.055191
428.1210938 | 3.719185988 | 56.58543491 | -0.000291526 |  | 178.5492859 | 57.56694031 | 59.84899521 | 229.6460724 | 261.9768677 | 228.0901794
428.2207031 | 3.719229062 | 56.73809528 | -0.000235894 |  | 178.5308838 | 57.56273651 | 59.81046677 | 229.6437988 | 261.9229431 | 228.0904236
428.3203125 | 3.719710556 | 52.40461063 | -0.000200596 |  | 178.4477539 | 57.53754425 | 59.83258057 | 229.6054382 | 261.8601379 | 228.0054016
428.4199219 | 3.719962711 | 51.76686192 | -0.00021909 |  | 178.4293365 | 57.54462814 | 59.84409332 | 229.5879974 | 261.8237915 | 228.0076904
428.5195313 | 3.718774809 | 53.58624363 | -0.000222881 |  | 178.3311615 | 57.53491211 | 59.84678268 | 229.5467682 | 261.7609863 | 228.0167236
428.6191406 | 3.719307526 | 55.06795216 | -0.000213043 |  | 178.253067 | 57.5185585 | 59.87869263 | 229.4075623 | 261.720459 | 227.9811859
428.71875 | 3.719164335 | 58.80811024 | -0.000194756 |  | 178.2161255 | 57.53045273 | 59.92002106 | 229.3822784 | 261.6357422 | 227.9540405
428.8183594 | 3.718444656 | 58.32621098 | -0.000195831 |  | 178.1037598 | 57.49064636 | 59.91847992 | 229.2969818 | 261.6019592 | 227.9653015
428.9179688 | 3.719075627 | 53.13099766 | -0.000246469 |  | 178.0536499 | 57.50958633 | 59.93373108 | 229.2861786 | 261.5749512 | 227.9272614
429.0175781 | 3.718869339 | 52.22529697 | -0.000207929 |  | 178.0167847 | 57.47176361 | 59.95370102 | 229.2642822 | 261.5363159 | 227.8820801
429.1171875 | 3.71890892 | 55.59610844 | -0.000195472 |  | 177.9733582 | 57.48792267 | 60.00154495 | 229.2021637 | 261.4420776 | 227.8574219
429.2167969 | 3.71858319 | 56.27487659 | -0.000205334 |  | 177.8905029 | 57.45770645 | 60.03648376 | 229.1951904 | 261.4049377 | 227.8380127
429.3164063 | 3.719326851 | 57.76775074 | -0.000223111 |  | 177.8505402 | 57.43431091 | 60.07629395 | 229.1812897 | 261.3691101 | 227.8305511
429.4160156 | 3.71909402 | 52.9783411 | -0.000196391 |  | 177.7829742 | 57.40288162 | 60.1480484 | 229.1606445 | 261.3327942 | 227.8297424
429.515625 | 3.718707754 | 51.74453068 | -0.000221868 |  | 177.786377 | 57.41990662 | 60.18467331 | 229.1772614 | 261.2790833 | 227.7929535
429.6152344 | 3.718979468 | 56.37900257 | -0.000225049 |  | 177.6871643 | 57.38600922 | 60.28831482 | 229.1175537 | 261.2345886 | 227.8033905
429.7148438 | 3.719326851 | 55.34160328 | -0.000201662 |  | 177.7022552 | 57.34017563 | 60.33785248 | 229.1130524 | 261.2102051 | 227.7790527
429.8144531 | 3.719708227 | 58.50165272 | -0.000204573 |  | 177.6027679 | 57.33569717 | 60.41157532 | 229.1330109 | 261.1415405 | 227.7914124
429.9140625 | 3.718910084 | 55.95862293 | -0.000208561 |  | 177.5616302 | 57.31411362 | 60.45025635 | 229.1800385 | 261.0968933 | 227.7725677
430.0136719 | 3.719228131 | 56.38242054 | -0.000226279 |  | 177.527359 | 57.26757431 | 60.53617477 | 229.2773132 | 261.0674744 | 227.7973938
430.1132813 | 3.718852109 | 50.91606998 | -0.00018938 |  | 177.4560242 | 57.25489426 | 60.59466553 | 229.3032684 | 261.0471497 | 227.7780304
430.2128906 | 3.71924373 | 54.89843464 | -0.000180373 |  | 177.4091339 | 57.22563171 | 60.62505341 | 229.3037109 | 260.9581604 | 227.7437439
430.3125 | 3.719333603 | 56.18829441 | -0.000224423 |  | 177.3741913 | 57.1966362 | 60.66324615 | 229.3134766 | 260.9407349 | 227.6687012
430.4121094 | 3.719127082 | 55.8055048 | -0.000196532 |  | 177.2913513 | 57.20042801 | 60.69549179 | 229.2415466 | 260.8919067 | 227.5795746
430.5117188 | 3.719764107 | 56.48563862 | -0.000227427 |  | 177.2339935 | 57.17184067 | 60.73871613 | 229.1855927 | 260.8363342 | 227.4861298
430.6113281 | 3.719682383 | 53.64844608 | -0.000208162 |  | 177.2048492 | 57.19672012 | 60.79902267 | 229.1695709 | 260.7736206 | 227.4123993
430.7109375 | 3.719097513 | 53.79791737 | -0.000224032 |  | 177.1495361 | 57.14113617 | 60.84570694 | 229.1430817 | 260.7445374 | 227.3509521
430.8105469 | 3.720011606 | 60.19617558 | -0.000223873 |  | 177.094635 | 57.1545105 | 60.87007141 | 229.1116333 | 260.6962891 | 227.2781067
430.9101563 | 3.719086104 | 50.81011677 | -0.000204567 |  | 177.0390167 | 57.16067505 | 60.94385147 | 229.0971375 | 260.6668701 | 227.2664032
431.0097656 | 3.719175977 | 59.88425159 | -0.000268308 |  | 176.9897156 | 57.08927155 | 60.98801041 | 229.0756531 | 260.611908 | 227.2419434
431.109375 | 3.719654909 | 57.78210163 | -0.000266478 |  | 176.9071503 | 57.09653854 | 61.05987167 | 229.0771484 | 260.5457764 | 227.20784
431.2089844 | 3.718847685 | 59.63703251 | -0.000280025 |  | 176.8775024 | 57.08508301 | 61.11626434 | 229.0711823 | 260.506897 | 227.1808472
431.3085938 | 3.719036045 | 58.45654011 | -0.000275535 |  | 176.8089142 | 57.09438324 | 61.18796539 | 229.0860596 | 260.4769592 | 227.1535645
431.4082031 | 3.719155255 | 62.60591984 | -0.000267207 |  | 176.7250061 | 57.07683945 | 61.20984268 | 229.0986938 | 260.4458313 | 227.1579742
431.5078125 | 3.71930543 | 56.49384022 | -0.000234348 |  | 176.6637421 | 57.08549118 | 61.301651 | 229.0695496 | 260.3575134 | 227.1229248
431.6074219 | 3.719610671 | 55.08527088 | -0.000226253 |  | 176.6231995 | 57.0631485 | 61.34587479 | 229.0684357 | 260.3431396 | 227.1319122
431.7070313 | 3.719545944 | 57.09422398 | -0.000197749 |  | 176.558136 | 57.08372116 | 61.45729446 | 229.0328369 | 260.28125 | 227.1123352
431.8066406 | 3.719293789 | 59.33171558 | -0.000226932 |  | 176.4812469 | 57.0666008 | 61.51722336 | 229.004364 | 260.2290955 | 227.0900421
431.90625 | 3.719773187 | 56.5505724 | -0.000203675 |  | 176.4370575 | 57.04556274 | 61.53577805 | 228.9513245 | 260.2056274 | 227.1043091
432.0058594 | 3.718990643 | 59.77875614 | -0.000198268 |  | 176.3856812 | 57.07704544 | 61.59840393 | 228.9300079 | 260.1466675 | 227.0592804
432.1054688 | 3.719061191 | 54.00640202 | -0.000195347 |  | 176.3390503 | 57.06452942 | 61.62400055 | 228.8421936 | 260.1121216 | 227.0570068
432.2050781 | 3.719412998 | 57.197896 | -0.000219659 |  | 176.2613831 | 57.0294342 | 61.71287537 | 228.8153534 | 260.0436707 | 227.0146179
432.3046875 | 3.719854911 | 53.96926212 | -0.000189623 |  | 176.2403107 | 57.01133728 | 61.76983643 | 228.7209625 | 260.0004578 | 226.9406128
432.4042969 | 3.719632092 | 56.03813648 | -0.000209921 |  | 176.2000732 | 57.04848099 | 61.84842682 | 228.7141571 | 259.952179 | 226.9421234
432.5039063 | 3.719318935 | 58.23370457 | -0.000211734 |  | 176.1248169 | 57.02371216 | 61.88269806 | 228.6565247 | 259.9104309 | 226.8988342
432.6035156 | 3.71936876 | 57.62693501 | -0.000262136 |  | 176.0448761 | 57.02809143 | 61.96461105 | 228.6590271 | 259.8722534 | 226.864563
432.703125 | 3.720011606 | 51.16510868 | -0.000255671 |  | 176.021286 | 56.98843002 | 61.99572372 | 228.6479492 | 259.8305054 | 226.7961121
432.8027344 | 3.719224405 | 59.24854374 | -0.000201385 |  | 175.9462585 | 57.00132751 | 62.09764481 | 228.7050476 | 259.7810974 | 226.710022
432.9023438 | 3.72012383 | 58.36836338 | -0.000196528 |  | 175.8834229 | 56.95411682 | 62.14233017 | 228.6986084 | 259.7346497 | 226.661972
433.0019531 | 3.719837681 | 53.41535664 | -0.000176997 |  | 175.8291321 | 56.972332 | 62.18491364 | 228.7072601 | 259.6889343 | 226.6026306
433.1015625 | 3.71881928 | 57.27787495 | -0.000184006 |  | 175.8097229 | 56.98675156 | 62.19787216 | 228.7187347 | 259.6565552 | 226.5324707
433.2011719 | 3.719392509 | 59.71062946 | -0.000174649 |  | 175.7449341 | 56.97053528 | 62.28239441 | 228.779953 | 259.5793457 | 226.4797363
433.3007813 | 3.719728717 | 54.59789753 | -0.000154764 |  | 175.7247162 | 56.96310425 | 62.35857391 | 228.7556305 | 259.5788574 | 226.4041138
433.4003906 | 3.719782268 | 56.00806522 | -0.000209362 |  | 175.7165222 | 56.97478485 | 62.37258911 | 228.7492981 | 259.5093079 | 226.3340149
433.5 | 3.719255372 | 56.09145832 | -0.000194831 |  | 175.678833 | 56.9468689 | 62.40166473 | 228.7101898 | 259.3720093 | 226.2486115
433.5996094 | 3.719456305 | 54.52681065 | -0.000169936 |  | 175.7063904 | 56.93197632 | 62.45326996 | 228.7475739 | 259.3510437 | 226.1821747
433.6992188 | 3.718969223 | 57.95253468 | -0.000196626 |  | 175.6832428 | 56.93980026 | 62.50046539 | 228.7147522 | 259.2995911 | 226.1239471
433.7988281 | 3.719855842 | 54.79840565 | -0.000198461 |  | 175.7042236 | 56.93741226 | 62.57084656 | 228.6704407 | 259.2476196 | 226.0844421
433.8984375 | 3.71921905 | 53.62474918 | -0.000150387 |  | 175.7116699 | 56.93720627 | 62.60690689 | 228.6550293 | 259.1887817 | 226.0510406
433.9980469 | 3.720132911 | 60.0519495 | -0.00020337 |  | 175.6963196 | 56.907341 | 62.62197495 | 228.6739502 | 259.1668396 | 225.9877777
434.0976563 | 3.719322194 | 58.70763111 | -0.000184083 |  | 175.6908569 | 56.89964676 | 62.67149734 | 228.6626434 | 259.1006775 | 225.9566498
434.1972656 | 3.719946646 | 63.7333231 | -0.000168335 |  | 175.7248688 | 56.89982224 | 62.70345688 | 228.6586304 | 259.0788269 | 225.8931274
434.296875 | 3.719587854 | 60.79769993 | -0.00018717 |  | 175.7181091 | 56.92545319 | 62.69893265 | 228.6604462 | 258.9950256 | 225.8213501
434.3964844 | 3.719752698 | 59.92366505 | -0.000177809 |  | 175.7029419 | 56.92045593 | 62.74106216 | 228.6506348 | 258.9420776 | 225.7422791
434.4960938 | 3.719120097 | 60.04306126 | -0.000175877 |  | 175.6625366 | 56.88690186 | 62.74660492 | 228.6285095 | 258.9236145 | 225.6554871
434.5957031 | 3.719619752 | 64.41162968 | -0.000165214 |  | 175.6759186 | 56.88978195 | 62.77568817 | 228.623764 | 258.8690186 | 225.6363678
434.6953125 | 3.719821849 | 61.01916599 | -0.000165836 |  | 175.67453 | 56.88337708 | 62.77605057 | 228.5818787 | 258.8357239 | 225.6062622
434.7949219 | 3.719002052 | 54.42473316 | -0.00017583 |  | 175.6968842 | 56.87267303 | 62.75089645 | 228.5796661 | 258.7695923 | 225.6337585
434.8945313 | 3.719745713 | 52.77692127 | -0.000192946 |  | 175.7267609 | 56.85771179 | 62.70080948 | 228.5673981 | 258.7281799 | 225.6321106
434.9941406 | 3.71926096 | 55.36164951 | -0.000180237 |  | 175.7639771 | 56.8632431 | 62.6258812 | 228.4754639 | 258.6759033 | 225.5804901
435.09375 | 3.719498214 | 53.85191822 | -0.000183188 |  | 175.8007813 | 56.85271072 | 62.60455322 | 228.4275818 | 258.6486816 | 225.5467682
435.1933594 | 3.719113345 | 56.01239109 | -0.000191576 |  | 175.841507 | 56.86090469 | 62.49606705 | 228.3866882 | 258.6089172 | 225.4254761
435.2929688 | 3.719845598 | 55.01326847 | -0.000182171 |  | 175.889679 | 56.8260498 | 62.42919922 | 228.3021851 | 258.5469055 | 225.344635
435.3925781 | 3.719867251 | 62.210145 | -0.000235088 |  | 175.9422302 | 56.7845726 | 62.33304977 | 228.1903839 | 258.5058289 | 225.2984009
435.4921875 | 3.719190412 | 60.11620045 | -0.000250185 |  | 176.0064087 | 56.77802658 | 62.2816124 | 228.1689301 | 258.4395752 | 225.2388306
435.5917969 | 3.719598099 | 59.81020069 | -0.000258469 |  | 176.0698242 | 56.77437973 | 62.21783447 | 228.1151886 | 258.428833 | 225.1800995
435.6914063 | 3.719883316 | 53.3107729 | -0.000267875 |  | 176.1408234 | 56.72322845 | 62.12586975 | 228.1062622 | 258.355957 | 225.1400146
435.7910156 | 3.719499378 | 57.2297945 | -0.000213647 |  | 176.1499176 | 56.71250916 | 62.07653427 | 228.0675049 | 258.3101807 | 225.1192322
435.890625 | 3.719886576 | 59.71586704 | -0.000237028 |  | 176.1917572 | 56.65750885 | 61.9582634 | 228.034668 | 258.2702942 | 225.0473938
435.9902344 | 3.71949705 | 58.82337666 | -0.00020681 |  | 176.1558533 | 56.59472275 | 61.90045166 | 228.052475 | 258.2119141 | 224.9601135
436.0898438 | 3.719904736 | 57.80671024 | -0.000224846 |  | 176.1181183 | 56.58601379 | 61.82819748 | 228.0924683 | 258.188385 | 224.8908691
436.1894531 | 3.719634653 | 57.33050251 | -0.000235139 |  | 176.1206818 | 56.53675842 | 61.79586411 | 228.0771637 | 258.1182251 | 224.8282471
436.2890625 | 3.719542452 | 59.83457661 | -0.000207148 |  | 176.0608521 | 56.51962662 | 61.71883774 | 228.0855713 | 258.0763855 | 224.7822418
436.3886719 | 3.719831162 | 59.51285267 | -0.000199807 |  | 176.032959 | 56.45718765 | 61.67329407 | 228.099884 | 258.0068054 | 224.7705536
436.4882813 | 3.720409979 | 60.01617908 | -0.000175712 |  | 176.0011444 | 56.41360092 | 61.6163826 | 228.067749 | 257.9945374 | 224.7284546
436.5878906 | 3.719558517 | 59.92662907 | -0.000193056 |  | 175.9707031 | 56.39128876 | 61.59970856 | 228.1072083 | 257.9418335 | 224.6358948
436.6875 | 3.719767366 | 62.76519108 | -0.000212093 |  | 175.9215698 | 56.33707809 | 61.55075836 | 228.0841064 | 257.9224243 | 224.4870148
436.7871094 | 3.719924061 | 58.33965015 | -0.000176794 |  | 175.891861 | 56.31443024 | 61.53604889 | 228.1522064 | 257.8618774 | 224.4394379
436.8867188 | 3.719636748 | 55.88251591 | -0.000176505 |  | 175.8880463 | 56.28745651 | 61.51191711 | 228.1980591 | 257.7967529 | 224.3131256
436.9863281 | 3.719650253 | 60.09296513 | -0.000193201 |  | 175.9042511 | 56.25326157 | 61.46840286 | 228.3147278 | 257.7892151 | 224.214386
437.0859375 | 3.719711487 | 61.05973148 | -0.000195974 |  | 175.8739777 | 56.17401886 | 61.49389648 | 228.3825989 | 257.7225952 | 224.1240845
437.1855469 | 3.719431159 | 57.16189671 | -0.000251931 |  | 175.9095306 | 56.14889908 | 61.51900864 | 228.4682159 | 257.6730652 | 224.033783
437.2851563 | 3.7191804 | 53.35360813 | -0.000192202 |  | 175.9368439 | 56.10792542 | 61.48206329 | 228.5538483 | 257.6748962 | 223.9334412
437.3847656 | 3.71931777 | 57.33004856 | -0.000164157 |  | 175.9640808 | 56.07893372 | 61.50120163 | 228.6523132 | 257.5812378 | 223.8557892
437.484375 | 3.719972956 | 58.82907581 | -0.000173983 |  | 176.0208282 | 56.00115585 | 61.50273895 | 228.7164154 | 257.5426331 | 223.7798157
437.5839844 | 3.719480053 | 58.43124866 | -0.00015686 |  | 176.0543671 | 55.97365189 | 61.52964783 | 228.7679749 | 257.5611267 | 223.7548218
437.6835938 | 3.719703804 | 57.53192234 | -0.000169443 |  | 176.131012 | 55.89374161 | 61.54565811 | 228.8620453 | 257.5359802 | 223.6987
437.7832031 | 3.719509623 | 61.62206364 | -0.000139832 |  | 176.1764221 | 55.8680954 | 61.55412674 | 228.9266815 | 257.4745789 | 223.6739807
437.8828125 | 3.71948797 | 59.86625004 | -0.000157684 |  | 176.245697 | 55.7807045 | 61.54815674 | 229.0102386 | 257.4463196 | 223.6635284
437.9824219 | 3.719898916 | 60.88063908 | -0.000127858 |  | 176.2914581 | 55.73817825 | 61.52088165 | 229.0677032 | 257.4002686 | 223.707077
438.0820313 | 3.719275861 | 58.64930058 | -0.000152083 |  | 176.3293304 | 55.70061874 | 61.52364731 | 229.1667786 | 257.3641968 | 223.6586609
438.1816406 | 3.719087268 | 51.42941761 | -0.000176137 |  | 176.4238739 | 55.66802979 | 61.5124321 | 229.2009125 | 257.3362427 | 223.5458221
438.28125 | 3.719324523 | 59.29685307 | -0.000152963 |  | 176.4331512 | 55.60532379 | 61.52157974 | 229.280426 | 257.2929993 | 223.4148407
438.3808594 | 3.719434651 | 59.37249851 | -0.00014225 |  | 176.4768829 | 55.55754089 | 61.50359344 | 229.3343658 | 257.2376404 | 223.368576
438.4804688 | 3.719334767 | 55.56717014 | -0.000162322 |  | 176.5285339 | 55.51364899 | 61.49728012 | 229.3784637 | 257.1784668 | 223.2877197
438.5800781 | 3.719656073 | 56.80143833 | -0.000175705 |  | 176.5910797 | 55.46821594 | 61.52630997 | 229.4281006 | 257.1688538 | 223.1337585
438.6796875 | 3.719578774 | 55.74489689 | -0.000181856 |  | 176.6135559 | 55.44596863 | 61.47900009 | 229.4649658 | 257.0538635 | 222.9717712
438.7792969 | 3.719402754 | 57.48362064 | -0.000157907 |  | 176.6997375 | 55.42924881 | 61.47827911 | 229.5597382 | 256.9759827 | 222.8678436
438.8789063 | 3.719650253 | 54.32265568 | -0.000131244 |  | 176.7292023 | 55.37113953 | 61.48532486 | 229.4807739 | 256.9622192 | 222.757431
438.9785156 | 3.7195357 | 52.02592564 | -0.000162978 |  | 176.7813568 | 55.35135651 | 61.49065018 | 229.5023804 | 256.8920593 | 222.6770935
439.078125 | 3.719783432 | 57.98352528 | -0.0001618 |  | 176.7873688 | 55.32868958 | 61.49694443 | 229.3672638 | 256.8603516 | 222.6284637
439.1777344 | 3.719750137 | 54.07931232 | -0.000173169 |  | 176.8123932 | 55.27564621 | 61.49432373 | 229.240036 | 256.8279724 | 222.6418304
439.2773438 | 3.719332439 | 53.22988605 | -0.000151807 |  | 176.7613373 | 55.2515831 | 61.54209137 | 229.0545197 | 256.7680359 | 222.6615295
439.3769531 | 3.719728717 | 56.33001423 | -0.000167693 |  | 176.7693024 | 55.21288681 | 61.54328537 | 228.8282166 | 256.715332 | 222.7022247
439.4765625 | 3.719333603 | 57.61759663 | -0.000169324 |  | 176.7384796 | 55.21731949 | 61.55575943 | 228.492569 | 256.7142944 | 222.6513214
439.5761719 | 3.719461893 | 60.59742069 | -0.000143362 |  | 176.6894073 | 55.19647598 | 61.54986191 | 228.1743164 | 256.6379395 | 222.675705
439.6757813 | 3.719326851 | 53.30120564 | -0.000135944 |  | 176.7001648 | 55.14936829 | 61.56852722 | 227.8054962 | 256.6428223 | 222.6490021
439.7753906 | 3.719134766 | 58.5100832 | -0.000198311 |  | 176.6371307 | 55.14263916 | 61.56928253 | 227.3792877 | 256.5529785 | 222.5782776
439.875 | 3.719121261 | 57.2268343 | -0.000183009 |  | 176.5611725 | 55.10343552 | 61.56280518 | 227.0459137 | 256.5637512 | 222.5270081
439.9746094 | 3.719237211 | 56.27305317 | -0.00019266 |  | 176.4918976 | 55.10435486 | 61.5551033 | 226.745697 | 256.4810486 | 222.5206299
440.0742188 | 3.719607179 | 52.50395298 | -0.000231624 |  | 176.4276733 | 55.08991241 | 61.59752274 | 226.4920654 | 256.4405823 | 222.4601593
440.1738281 | 3.719455141 | 50.07780552 | -0.000236098 |  | 176.3451996 | 55.06355286 | 61.57598114 | 226.2281036 | 256.4165649 | 222.364563
440.2734375 | 3.719087268 | 49.40861225 | -0.000217102 |  | 176.2359009 | 55.02666092 | 61.57823563 | 226.0953522 | 256.3514099 | 222.3352203
440.3730469 | 3.718944077 | 53.08656788 | -0.00022859 |  | 176.1226349 | 55.00331879 | 61.58670807 | 225.9839325 | 256.3063354 | 222.2237854
440.4726563 | 3.719316606 | 54.65805149 | -0.000209525 |  | 175.9833221 | 54.97558975 | 61.56388855 | 225.9359894 | 256.2701111 | 222.2025452
440.5722656 | 3.719021377 | 53.39713001 | -0.000210184 |  | 175.9050446 | 54.96173096 | 61.59780884 | 225.9345856 | 256.2567139 | 222.1630402
440.671875 | 3.719569693 | 55.13767719 | -0.000212799 |  | 175.7480927 | 54.944664 | 61.58343506 | 225.9797974 | 256.1837463 | 222.1421051
440.7714844 | 3.718944077 | 50.81854725 | -0.000221603 |  | 175.6535492 | 54.93784332 | 61.57096863 | 225.989502 | 256.176178 | 222.0498962
440.8710938 | 3.71884885 | 56.61414433 | -0.000168763 |  | 175.5374908 | 54.88224411 | 61.55756378 | 226.0180054 | 256.1107483 | 222.0053558
440.9707031 | 3.718803215 | 53.27705479 | -0.000210965 |  | 175.4455109 | 54.8969574 | 61.54059982 | 225.9134521 | 256.0621948 | 221.9155121
441.0703125 | 3.719040702 | 56.11105442 | -0.000183195 |  | 175.3514252 | 54.82702255 | 61.5363884 | 225.736145 | 256.0442505 | 221.8130035
441.1699219 | 3.719687738 | 56.45533466 | -0.0001537 |  | 175.2632751 | 54.85020447 | 61.4508667 | 225.6269836 | 255.9910583 | 221.727417
441.2695313 | 3.719293789 | 57.21407413 | -0.000155412 |  | 175.1898499 | 54.82885742 | 61.44893265 | 225.5161285 | 255.9458466 | 221.7185974
441.3691406 | 3.719023473 | 55.09689045 | -0.000162571 |  | 175.1277161 | 54.78537369 | 61.39644623 | 225.3752441 | 255.91362 | 221.6957397
441.46875 | 3.718884007 | 54.77220631 | -0.000198347 |  | 175.0582886 | 54.73762131 | 61.35211945 | 225.3073273 | 255.8643951 | 221.7212524
441.5683594 | 3.718948734 | 52.67871952 | -0.000158617 |  | 174.9541321 | 54.72555542 | 61.30387497 | 225.0540466 | 255.8122101 | 221.7239838
441.6679688 | 3.719247456 | 56.55444813 | -0.000181857 |  | 174.8745117 | 54.69878769 | 61.29389191 | 224.7193146 | 255.7657623 | 221.6879578
441.7675781 | 3.718844193 | 51.6003046 | -0.00022854 |  | 174.8284912 | 54.63710022 | 61.30704498 | 224.3111725 | 255.7297058 | 221.6017761
441.8671875 | 3.719669578 | 53.52221775 | -0.000163987 |  | 174.7574921 | 54.6245079 | 61.32991791 | 224.0206604 | 255.6618652 | 221.503067
441.9667969 | 3.718925916 | 51.6240015 | -0.000165092 |  | 174.7181396 | 54.57648849 | 61.32420731 | 223.6371002 | 255.6033325 | 221.4389648
442.0664063 | 3.719453976 | 57.59389973 | -0.000145804 |  | 174.663559 | 54.53915787 | 61.44456482 | 223.296936 | 255.5603333 | 221.4754333
442.1660156 | 3.71890892 | 53.62794209 | -0.000141204 |  | 174.6273804 | 54.55008316 | 61.54392624 | 222.9075623 | 255.523819 | 221.4268036
442.265625 | 3.719324523 | 52.6397562 | -0.000140889 |  | 174.5970154 | 54.51544571 | 61.64567947 | 222.5383606 | 255.490799 | 221.4213104
442.3652344 | 3.719575514 | 56.74333668 | -0.000141915 |  | 174.5606995 | 54.52196503 | 61.75170517 | 222.143692 | 255.4561462 | 221.4810486
442.4648438 | 3.719348271 | 52.35311985 | -0.000154363 |  | 174.494278 | 54.50240707 | 61.8940239 | 221.8686676 | 255.3924408 | 221.5072021
442.5644531 | 3.719090528 | 51.5025568 | -0.000136874 |  | 174.4756165 | 54.48272324 | 61.96723938 | 221.5458221 | 255.3630829 | 221.5084991
442.6640625 | 3.718902168 | 49.9094286 | -0.000106819 |  | 174.4158173 | 54.44433594 | 62.04803848 | 221.2032776 | 255.2822113 | 221.5516815
442.7636719 | 3.719016953 | 54.23219776 | -0.000124296 |  | 174.354187 | 54.47700882 | 62.07354736 | 220.8734589 | 255.2398987 | 221.5471344
442.8632813 | 3.719613 | 55.66765308 | -0.000141735 |  | 174.2479095 | 54.47690964 | 62.11154556 | 220.6365662 | 255.2107086 | 221.5627899
442.9628906 | 3.719374581 | 51.27333927 | -0.000163061 |  | 174.1920471 | 54.5080986 | 62.17070007 | 220.3734436 | 255.1671295 | 221.5683899
443.0625 | 3.719542452 | 51.70898914 | -0.000138874 |  | 174.1456909 | 54.52511597 | 62.2636795 | 220.2173462 | 255.1126862 | 221.56073
443.1621094 | 3.719022541 | 54.09070301 | -0.000130433 |  | 174.0339203 | 54.5509758 | 62.29973602 | 220.093399 | 255.0730743 | 221.4495544
443.2617188 | 3.719103101 | 54.56508732 | -0.000151718 |  | 173.9447174 | 54.53907013 | 62.36176682 | 220.0838013 | 255.0273438 | 221.3631592
443.3613281 | 3.719727552 | 54.30693531 | -0.000144213 |  | 173.8488007 | 54.54563904 | 62.3926239 | 220.0712433 | 254.9809265 | 221.2454376
443.4609375 | 3.719002052 | 56.967309 | -0.000117671 |  | 173.7148438 | 54.52534866 | 62.44832993 | 220.1359558 | 254.9156036 | 221.1739044
443.5605469 | 3.718695414 | 51.63060474 | -0.000149056 |  | 173.6970062 | 54.53051376 | 62.50274277 | 220.2471008 | 254.8744965 | 221.1583557
443.6601563 | 3.719452812 | 50.93680286 | -0.000147806 |  | 173.6478729 | 54.4751358 | 62.55229568 | 220.2558441 | 254.8679199 | 221.1219788
443.7597656 | 3.718602515 | 50.25644398 | -0.000139607 |  | 173.6038055 | 54.4865036 | 62.61348724 | 220.17276 | 254.77005 | 221.0396576
443.859375 | 3.718706823 | 54.47098637 | -0.000149016 |  | 173.5136871 | 54.44031143 | 62.63779449 | 220.1258087 | 254.7434235 | 220.9702301
443.9589844 | 3.718916836 | 54.72868443 | -0.000148458 |  | 173.4382172 | 54.41590118 | 62.72898102 | 219.9320831 | 254.7154694 | 220.7586823
444.0585938 | 3.718745473 | 58.16306782 | -0.000127751 |  | 173.4072418 | 54.42004776 | 62.79927063 | 219.7922363 | 254.6428223 | 220.671814
444.1582031 | 3.719431159 | 56.04087162 | -0.000154237 |  | 173.3133698 | 54.40106201 | 62.9189949 | 219.6045837 | 254.6016846 | 220.6096191
444.2578125 | 3.718906592 | 51.15007114 | -0.000160705 |  | 173.2335205 | 54.36631393 | 63.06994247 | 219.3595886 | 254.546936 | 220.560257
444.3574219 | 3.719405315 | 55.36666584 | -0.000126016 |  | 173.139267 | 54.35103607 | 63.2680397 | 219.1242828 | 254.5176086 | 220.5332184
444.4570313 | 3.718911248 | 56.61573887 | -0.000174103 |  | 173.0393524 | 54.34927368 | 63.50170898 | 218.8400726 | 254.4675903 | 220.4593353
444.5566406 | 3.720005785 | 57.9028635 | -0.000211349 |  | 173.0250244 | 54.34323883 | 63.69914627 | 218.5312653 | 254.4031219 | 220.396286
444.65625 | 3.719579938 | 54.71045399 | -0.000171364 |  | 172.9157715 | 54.32621384 | 63.81324768 | 218.187912 | 254.3547974 | 220.2703705
444.7558594 | 3.719237211 | 55.62755299 | -0.000182904 |  | 172.8553009 | 54.34157562 | 63.95462418 | 217.8340149 | 254.331192 | 220.1807861
444.8554688 | 3.718978303 | 55.1684351 | -0.000231979 |  | 172.7540131 | 54.33840561 | 64.07678223 | 217.6073761 | 254.2595825 | 220.0130463
444.9550781 | 3.719761778 | 51.04639912 | -0.00018382 |  | 172.6698151 | 54.33091354 | 64.21624756 | 217.5085449 | 254.2274017 | 219.7511444
445.0546875 | 3.719435816 | 56.29355717 | -0.000180883 |  | 172.5916138 | 54.34751129 | 64.34176636 | 217.461792 | 254.168045 | 219.471344
445.1542969 | 3.719453976 | 55.19737339 | -0.000208769 |  | 172.5676422 | 54.32926941 | 64.50051117 | 217.4134064 | 254.1032715 | 219.2940216
445.2539063 | 3.718973647 | 59.1236887 | -0.000176238 |  | 172.500885 | 54.36336136 | 64.65087128 | 217.2193604 | 254.0278625 | 219.1473999
445.3535156 | 3.719596003 | 57.30612659 | -0.000199125 |  | 172.4519653 | 54.39374924 | 64.82104492 | 216.9539337 | 253.9955902 | 219.0046387
445.453125 | 3.719460728 | 62.43662357 | -0.000142529 |  | 172.3671875 | 54.44710541 | 64.98272705 | 216.6783752 | 253.9277802 | 218.8793945
445.5527344 | 3.719661661 | 56.78731251 | -0.000155264 |  | 172.2649536 | 54.44229889 | 65.1678009 | 216.4705963 | 253.9172821 | 218.8209381
445.6523438 | 3.719911721 | 57.84567356 | -0.000154229 |  | 172.1900024 | 54.47967911 | 65.29805756 | 216.4412231 | 253.8627777 | 218.8142242
445.7519531 | 3.719925226 | 56.5207262 | -0.000153184 |  | 172.0813751 | 54.49074936 | 65.4694519 | 216.4618835 | 253.7897949 | 218.8237305
445.8515625 | 3.718755484 | 51.24280643 | -0.000126225 |  | 172.0057373 | 54.4978714 | 65.52114105 | 216.5600433 | 253.7499542 | 218.8302612
445.9511719 | 3.719541288 | 57.79190159 | -0.000143878 |  | 171.8935547 | 54.55862427 | 65.49192047 | 216.557724 | 253.7113495 | 218.8774109
446.0507813 | 3.719316606 | 54.44934177 | -0.000173705 |  | 171.7795105 | 54.56946182 | 65.4894104 | 216.5205688 | 253.6815491 | 218.9074097
446.1503906 | 3.719054206 | 55.23519611 | -0.000187758 |  | 171.6638641 | 54.59305573 | 65.41924286 | 216.4947052 | 253.618454 | 218.9633789
446.25 | 3.719577842 | 55.78021336 | -0.000160765 |  | 171.566452 | 54.62600327 | 65.33808899 | 216.499939 | 253.5827026 | 218.9945221
446.3496094 | 3.719415326 | 49.19033146 | -0.000170155 |  | 171.4873047 | 54.67350006 | 65.22190857 | 216.519577 | 253.5454254 | 219.0436401
446.4492188 | 3.719118933 | 48.82053471 | -0.000164862 |  | 171.4282227 | 54.67673111 | 65.09745026 | 216.5464935 | 253.4907532 | 219.0536346
446.5488281 | 3.719255372 | 50.95708561 | -0.000138388 |  | 171.3341827 | 54.692276 | 64.9573288 | 216.5934601 | 253.4281921 | 219.0469666
446.6484375 | 3.719976216 | 50.11631489 | -0.000133965 |  | 171.2634583 | 54.72509766 | 64.85599518 | 216.6382904 | 253.3753967 | 219.0935059
446.7480469 | 3.718963402 | 51.58777332 | -0.000147721 |  | 171.2246857 | 54.75597382 | 64.69055939 | 216.7621002 | 253.3443451 | 219.1166687
446.8476563 | 3.719037442 | 50.43667316 | -0.00016989 |  | 171.1364594 | 54.72628403 | 64.56851959 | 216.9415436 | 253.2832336 | 219.1343384
446.9472656 | 3.719564105 | 49.32202625 | -0.000125894 |  | 171.0506592 | 54.74573898 | 64.44818115 | 217.1056824 | 253.239624 | 219.1745605
447.046875 | 3.718622771 | 50.22044086 | -0.000128252 |  | 170.9421082 | 54.72612762 | 64.28838348 | 217.2910156 | 253.2311096 | 219.1966248
447.1464844 | 3.719096349 | 55.85631275 | -0.000107406 |  | 170.8737946 | 54.73425293 | 64.17215729 | 217.4685669 | 253.1698151 | 219.1811981
447.2460938 | 3.719251879 | 45.90792179 | -0.000122905 |  | 170.7673798 | 54.75781631 | 64.00526428 | 217.6444702 | 253.1429443 | 219.2034607
447.3457031 | 3.718999724 | 55.15408039 | -9.85e-05 |  | 170.6950989 | 54.75047302 | 63.85934067 | 217.8592377 | 253.0664978 | 219.2656708
447.4453125 | 3.719643733 | 56.60229588 | -0.000106337 |  | 170.6811218 | 54.71832657 | 63.70573044 | 218.0926208 | 253.0303192 | 219.2839813
447.5449219 | 3.719136163 | 47.69882679 | -8.7e-05 |  | 170.6342926 | 54.75161743 | 63.58057022 | 218.334137 | 252.987915 | 219.3074951
447.6445313 | 3.719792512 | 51.21682835 | -0.000143695 |  | 170.6413116 | 54.76448822 | 63.45930481 | 218.6025848 | 252.9418335 | 219.3563843
447.7441406 | 3.719371089 | 53.14466953 | -9e-05 |  | 170.5973511 | 54.77370834 | 63.33785248 | 218.8677368 | 252.8734131 | 219.4110107
447.84375 | 3.718626263 | 57.45650578 | -0.000108854 |  | 170.6061401 | 54.77656174 | 63.20760727 | 219.0608215 | 252.8207397 | 219.4232025
447.9433594 | 3.719570857 | 53.15013981 | -0.000112438 |  | 170.571228 | 54.8078804 | 63.08434677 | 219.2536774 | 252.8070984 | 219.4294586
448.0429688 | 3.719284941 | 56.00555515 | -0.0001256 |  | 170.5615845 | 54.7887764 | 62.93475342 | 219.3036957 | 252.713028 | 219.4372253
448.1425781 | 3.719414395 | 61.32517338 | -0.000150601 |  | 170.6291962 | 54.79050446 | 62.81705093 | 219.3941956 | 252.7118225 | 219.4326172
448.2421875 | 3.719114276 | 56.33480167 | -0.000125568 |  | 170.6322327 | 54.83301544 | 62.74011993 | 219.4944611 | 252.6402893 | 219.32724
448.3417969 | 3.719639077 | 57.82038212 | -9.14e-05 |  | 170.6451721 | 54.81532288 | 62.66163254 | 219.640564 | 252.6249237 | 219.1516724
448.4414063 | 3.719976216 | 49.10033131 | -0.00011758 |  | 170.6601868 | 54.84897232 | 62.57793427 | 219.7705688 | 252.5877075 | 219.036499
448.5410156 | 3.719205313 | 52.98791218 | -0.000100802 |  | 170.6993256 | 54.84376907 | 62.53295517 | 219.8545074 | 252.5353088 | 219.0162048
448.640625 | 3.719448388 | 54.20394611 | -0.000122703 |  | 170.710144 | 54.83069611 | 62.52920532 | 219.9993134 | 252.4953918 | 218.972168
448.7402344 | 3.719215558 | 58.28633595 | -0.000133129 |  | 170.7507935 | 54.86959839 | 62.4610939 | 220.1658783 | 252.4798126 | 218.9771576
448.8398438 | 3.7187329 | 59.61652851 | -9.66e-05 |  | 170.756897 | 54.86754608 | 62.40613937 | 220.3324585 | 252.4282837 | 218.8913269
448.9394531 | 3.719795772 | 59.30573368 | -0.000120604 |  | 170.7592468 | 54.85954666 | 62.39036179 | 220.4635468 | 252.3879089 | 218.8058167
449.0390625 | 3.719440239 | 59.19022083 | -0.000181047 |  | 170.7657623 | 54.85890961 | 62.37533188 | 220.590271 | 252.3813629 | 218.7737579
449.1386719 | 3.719041866 | 60.56301212 | -0.000160307 |  | 170.7377472 | 54.84915924 | 62.33953857 | 220.7290955 | 252.3558197 | 218.7375793
449.2382813 | 3.719552697 | 55.32724857 | -0.000164611 |  | 170.743988 | 54.85963058 | 62.30920792 | 220.8492126 | 252.3094635 | 218.738327
449.3378906 | 3.718916836 | 54.99777699 | -0.000155309 |  | 170.7132416 | 54.89771271 | 62.27722549 | 221.019516 | 252.2679901 | 218.7294922
449.4375 | 3.719406246 | 55.87636662 | -0.000145828 |  | 170.7243042 | 54.84054184 | 62.23259735 | 221.1082458 | 252.2370911 | 218.7354431
449.5371094 | 3.718932669 | 53.53907871 | -0.000174357 |  | 170.6873169 | 54.86135864 | 62.28212357 | 221.2108917 | 252.1787109 | 218.7620087
449.6367188 | 3.719011132 | 56.55649662 | -0.000177593 |  | 170.7050323 | 54.83154297 | 62.29149246 | 221.3667603 | 252.179245 | 218.7490845
449.7363281 | 3.719130342 | 52.22210789 | -0.000142203 |  | 170.7240143 | 54.84089661 | 62.35216141 | 221.4438782 | 252.1136932 | 218.7586823
449.8359375 | 3.719326851 | 56.3714838 | -0.000122525 |  | 170.7379303 | 54.83142853 | 62.38250732 | 221.5714722 | 252.0873718 | 218.730835
449.9355469 | 3.719868415 | 51.73564625 | -9.7e-05 |  | 170.7494354 | 54.81774521 | 62.44533539 | 221.6483307 | 252.0406799 | 218.7341614
450.0351563 | 3.719431159 | 51.56726551 | -0.000137173 |  | 170.7289276 | 54.81689835 | 62.46833038 | 221.749527 | 252.0024872 | 218.7730713
450.1347656 | 3.718799955 | 61.00731754 | -0.000127228 |  | 170.7111969 | 54.81991196 | 62.47796631 | 221.8303986 | 251.9712677 | 218.7352753
450.234375 | 3.718605774 | 61.33656406 | -0.000134988 |  | 170.6832581 | 54.78368759 | 62.4792366 | 221.8851318 | 251.913559 | 218.746521
450.3339844 | 3.71864326 | 59.50146198 | -0.000141028 |  | 170.6688385 | 54.79193115 | 62.45041656 | 221.9273071 | 251.8724823 | 218.7720184
450.4335938 | 3.719118933 | 64.18856144 | -0.000135717 |  | 170.6052704 | 54.81100082 | 62.4549675 | 221.9524536 | 251.8238373 | 218.7911224
450.5332031 | 3.719519867 | 57.040452 | -0.000118614 |  | 170.5238953 | 54.76473236 | 62.40518188 | 221.9626465 | 251.7771606 | 218.8131409
450.6328125 | 3.719212065 | 61.4463892 | -0.00012192 |  | 170.5101166 | 54.79835129 | 62.39710236 | 221.9301147 | 251.7393494 | 218.8154144
450.7324219 | 3.719557353 | 51.54607487 | -0.000133561 |  | 170.4647522 | 54.77960968 | 62.40159225 | 221.9082489 | 251.6819611 | 218.806076
450.8320313 | 3.71928238 | 53.35566044 | -0.000148205 |  | 170.3764038 | 54.8135643 | 62.41424942 | 221.8672333 | 251.6789093 | 218.8108521
450.9316406 | 3.71939833 | 62.79344273 | -0.00012567 |  | 170.2603149 | 54.77489471 | 62.38326645 | 221.8712158 | 251.6452332 | 218.742569
451.03125 | 3.718674925 | 54.19528675 | -9.41e-05 |  | 170.2518005 | 54.80451202 | 62.34807968 | 221.8101044 | 251.5913086 | 218.7860718
451.1308594 | 3.718960143 | 53.21576023 | -9.11e-05 |  | 170.1703949 | 54.81414413 | 62.29988861 | 221.7854309 | 251.5042419 | 218.7371979
451.2304688 | 3.719031622 | 50.68798923 | -9.67e-05 |  | 170.0879517 | 54.81227493 | 62.27936172 | 221.7217255 | 251.5018005 | 218.7257233
451.3300781 | 3.719465385 | 51.09903049 | -0.000128929 |  | 169.9860382 | 54.81673431 | 62.18281555 | 221.6509552 | 251.4716339 | 218.6966705
451.4296875 | 3.718491222 | 48.6660471 | -7.2e-05 |  | 169.9175262 | 54.860672 | 62.10759354 | 221.6059265 | 251.4409027 | 218.6964569
451.5292969 | 3.718526146 | 52.06055927 | -8.68e-05 |  | 169.8649597 | 54.84888458 | 62.04263687 | 221.4875488 | 251.3989716 | 218.6841431
451.6289063 | 3.719165732 | 49.90509892 | -9.11e-05 |  | 169.778183 | 54.881073 | 61.90753937 | 221.4655762 | 251.319458 | 218.6709595
451.7285156 | 3.718907989 | 43.45602894 | -0.000118131 |  | 169.7198639 | 54.8798027 | 61.81424332 | 221.432785 | 251.3010559 | 218.630722
451.828125 | 3.719433487 | 49.83742619 | -0.000113039 |  | 169.6905823 | 54.89352417 | 61.7389679 | 221.4205933 | 251.2633972 | 218.6007538
451.9277344 | 3.719596003 | 50.94158649 | -0.000108989 |  | 169.6470795 | 54.87665558 | 61.6381073 | 221.4538879 | 251.214859 | 218.493927
452.0273438 | 3.718922657 | 52.1908884 | -0.000102399 |  | 169.583313 | 54.89930725 | 61.53943253 | 221.5240631 | 251.1897583 | 218.4870758
452.1269531 | 3.719249551 | 55.07159901 | -0.000114511 |  | 169.4967957 | 54.88457108 | 61.44756317 | 221.5834808 | 251.1595001 | 218.4303741
452.2265625 | 3.719364337 | 44.82084751 | -0.00012738 |  | 169.4636383 | 54.88503647 | 61.38113403 | 221.662262 | 251.1145782 | 218.3843536
452.3261719 | 3.719465385 | 51.76047993 | -8.75e-05 |  | 169.4568024 | 54.88996124 | 61.30229568 | 221.6871643 | 251.0837708 | 218.3576508
452.4257813 | 3.719685643 | 52.8609972 | -8.61e-05 |  | 169.3665771 | 54.84903717 | 61.24589539 | 221.6927643 | 251.0628204 | 218.312439
452.5253906 | 3.71872964 | 45.40961552 | -9.6e-05 |  | 169.3581543 | 54.85492706 | 61.17684937 | 221.794693 | 251.0099182 | 218.2854004
452.625 | 3.719167828 | 54.45457935 | -0.000103325 |  | 169.2566223 | 54.80758286 | 61.13270187 | 221.7810974 | 250.9882507 | 218.261261
452.7246094 | 3.718938489 | 49.97299671 | -8.51e-05 |  | 169.2375336 | 54.83042145 | 61.09096527 | 221.7605896 | 250.9358826 | 218.2316437
452.8242188 | 3.718823704 | 59.56981373 | -6.13e-05 |  | 169.1904755 | 54.80509567 | 61.04533768 | 221.7739258 | 250.9144745 | 218.2473907
452.9238281 | 3.719645829 | 51.87485981 | -0.000123242 |  | 169.1465759 | 54.83188629 | 61.0092659 | 221.7722778 | 250.8681793 | 218.2377319
453.0234375 | 3.719046523 | 51.66751957 | -0.000106776 |  | 169.1243439 | 54.7924881 | 60.95389557 | 221.7968903 | 250.8435516 | 218.2492676
453.1230469 | 3.718946406 | 52.51147556 | -0.000123955 |  | 169.0615387 | 54.82674026 | 60.88545609 | 221.783493 | 250.8057709 | 218.2894287
453.2226563 | 3.719686807 | 48.74397373 | -9.26e-05 |  | 169.0117035 | 54.84968567 | 60.78199768 | 221.8274689 | 250.7741394 | 218.2766571
453.3222656 | 3.719207642 | 51.14824772 | -7.93e-05 |  | 168.9973602 | 54.83834457 | 60.69618225 | 221.8206177 | 250.7287445 | 218.3188782
453.421875 | 3.719685643 | 50.20973301 | -0.000107937 |  | 168.9631348 | 54.85113525 | 60.63380051 | 221.8294067 | 250.6954651 | 218.3460388
453.5214844 | 3.719623244 | 52.57504368 | -0.000140814 |  | 168.9185486 | 54.83296585 | 60.52793121 | 221.8120575 | 250.6521606 | 218.3531342
453.6210938 | 3.718930573 | 54.9471941 | -0.000184444 |  | 168.8611603 | 54.85945129 | 60.4537468 | 221.8000793 | 250.6575623 | 218.3664551
453.7207031 | 3.718764798 | 50.55264759 | -0.000106379 |  | 168.8343964 | 54.85457993 | 60.33125305 | 221.8062286 | 250.5708008 | 218.4005737
453.8203125 | 3.719021377 | 52.99110126 | -0.000188324 |  | 168.7580414 | 54.87932587 | 60.28958893 | 221.8153076 | 250.5563812 | 218.3957367
453.9199219 | 3.718844193 | 48.97569752 | -0.000160594 |  | 168.7124786 | 54.84333801 | 60.2343483 | 221.803833 | 250.4998779 | 218.4149323
454.0195313 | 3.718788779 | 47.30851841 | -0.00017188 |  | 168.6778564 | 54.88277054 | 60.16803741 | 221.8296051 | 250.4749146 | 218.4285431
454.1191406 | 3.719617423 | 50.46059513 | -0.000140864 |  | 168.6143036 | 54.80719376 | 60.12240219 | 221.811142 | 250.4313812 | 218.403183
454.21875 | 3.719175977 | 49.69023609 | -0.000112948 |  | 168.5921936 | 54.80842209 | 60.1324501 | 221.8421631 | 250.5138092 | 218.4643707
454.3183594 | 3.719615328 | 46.15673542 | -0.000118448 |  | 168.5247192 | 54.81473923 | 60.08102417 | 221.7905426 | 250.456604 | 218.473053
454.4179688 | 3.719663058 | 55.31198215 | -0.000125522 |  | 168.4687195 | 54.78209305 | 60.06778717 | 221.7545013 | 250.4005432 | 218.4837189
454.5175781 | 3.718856533 | 48.25568867 | -9.8e-05 |  | 168.3859863 | 54.80153275 | 60.03926849 | 221.6820068 | 250.3737793 | 218.4426422
454.6171875 | 3.719304033 | 47.34201527 | -8.86e-05 |  | 168.3120422 | 54.74715424 | 59.9899025 | 221.6789703 | 250.3288116 | 218.4281616
454.7167969 | 3.719362008 | 48.140172 | -0.000138114 |  | 168.2327576 | 54.76836395 | 59.96807098 | 221.6296082 | 250.2872772 | 218.4017639
454.8164063 | 3.71890892 | 46.97425938 | -8.1e-05 |  | 168.1886902 | 54.75903702 | 59.92970276 | 221.5569611 | 250.2336121 | 218.3165436
454.9160156 | 3.71943698 | 49.26438236 | -8.87e-05 |  | 168.0719604 | 54.73107529 | 59.89193344 | 221.4628601 | 250.1708069 | 218.1517487
455.015625 | 3.719092856 | 48.93468189 | -9.2e-05 |  | 167.9832611 | 54.73390579 | 59.85173035 | 221.4477692 | 250.1311188 | 217.9728546
455.1152344 | 3.718898908 | 48.69430256 | -0.000118017 |  | 167.9042816 | 54.70811462 | 59.78240204 | 221.3659821 | 250.1282959 | 217.7920685
455.2148438 | 3.719275861 | 48.1062212 | -0.000141045 |  | 167.7909241 | 54.72101593 | 59.7633934 | 221.3121796 | 250.1038971 | 217.5715485
455.3144531 | 3.719624408 | 44.84705448 | -0.00013885 |  | 167.7237244 | 54.6969986 | 59.7126236 | 221.2539215 | 250.0864716 | 217.3874054
455.4140625 | 3.719498214 | 49.76383305 | -0.000100545 |  | 167.6228333 | 54.66579056 | 59.67065048 | 221.1487122 | 250.0397339 | 217.2050018
455.5136719 | 3.719164335 | 44.28449345 | -0.000101264 |  | 167.5514832 | 54.67470551 | 59.59119797 | 221.1223907 | 249.9951019 | 217.0590515
455.6132813 | 3.718551292 | 47.77674961 | -7.18e-05 |  | 167.4600525 | 54.68911743 | 59.56996155 | 221.0614319 | 249.9557343 | 216.9039612
455.7128906 | 3.718846288 | 50.67135715 | -9.33e-05 |  | 167.3881989 | 54.67464066 | 59.50033569 | 220.9532013 | 249.9021454 | 216.8435516
455.8125 | 3.718873762 | 44.31752872 | -5.91e-05 |  | 167.2635345 | 54.65825653 | 59.44554901 | 220.8956909 | 249.8872223 | 216.7418213
455.9121094 | 3.718902168 | 46.82889271 | -7.11e-05 |  | 167.1617279 | 54.61393356 | 59.35541916 | 220.8035126 | 249.8254089 | 216.5873108
456.0117188 | 3.718702399 | 47.56143284 | -7.16e-05 |  | 167.0739136 | 54.62453842 | 59.2918663 | 220.6847534 | 249.8031158 | 216.4949188
456.1113281 | 3.719608343 | 48.72551823 | -9.26e-05 |  | 166.9262238 | 54.57938766 | 59.20504379 | 220.5176086 | 249.8012238 | 216.3795929
456.2109375 | 3.719056767 | 48.67584705 | -0.0001 |  | 166.8178406 | 54.5842514 | 59.16213226 | 220.3926086 | 249.7219543 | 216.3140869
456.3105469 | 3.719593675 | 49.20400333 | -6.83e-05 |  | 166.7304382 | 54.54954147 | 59.04825974 | 220.2621307 | 249.7122192 | 216.2463074
456.4101563 | 3.718723819 | 47.17408466 | -8.08e-05 |  | 166.6577301 | 54.5596199 | 58.95861053 | 220.1483459 | 249.6660004 | 216.2513275
456.5097656 | 3.718871434 | 53.78333378 | -0.000122962 |  | 166.5817108 | 54.55181503 | 58.82590103 | 220.1227417 | 249.6321564 | 216.2447968
456.609375 | 3.718878419 | 57.63081074 | -9.5e-05 |  | 166.5478516 | 54.53994751 | 58.70606613 | 220.0602417 | 249.571701 | 216.2925873
456.7089844 | 3.71934734 | 51.91314411 | -8.94e-05 |  | 166.5097351 | 54.54453659 | 58.6086235 | 220.0538635 | 249.5209656 | 216.3507538
456.8085938 | 3.719382265 | 54.93739796 | -6.01e-05 |  | 166.5174255 | 54.5341835 | 58.49459076 | 220.0141602 | 249.499588 | 216.3497009
456.9082031 | 3.718990643 | 58.5606699 | -5.72e-05 |  | 166.473053 | 54.54091644 | 58.41474915 | 220.0358887 | 249.4350128 | 216.4031525
457.0078125 | 3.719172251 | 53.85032368 | -0.0001232 |  | 166.4608917 | 54.52470016 | 58.29157639 | 220.0061188 | 249.4369507 | 216.4348755
457.1074219 | 3.718348962 | 53.96402073 | -6.96e-05 |  | 166.4749146 | 54.55385971 | 58.16499329 | 220.0648499 | 249.3726959 | 216.4178772
457.2070313 | 3.7181925 | 56.36145878 | -6.08e-05 |  | 166.4470673 | 54.54253769 | 58.07265091 | 220.0615845 | 249.3108215 | 216.3921814
457.3066406 | 3.71846724 | 53.48394108 | -9.23e-05 |  | 166.46138 | 54.55487442 | 57.99250793 | 220.1220703 | 249.2538452 | 216.3860168
457.40625 | 3.71854454 | 48.92397785 | -9.69e-05 |  | 166.5062866 | 54.55443573 | 57.89960861 | 220.1566315 | 249.2158661 | 216.3746643
457.5058594 | 3.718815788 | 57.68208027 | -8.16e-05 |  | 166.5078125 | 54.57489777 | 57.83960724 | 220.1872406 | 249.183197 | 216.39534
457.6054688 | 3.718796463 | 58.54585743 | -8.85e-05 |  | 166.4943542 | 54.5581665 | 57.73219681 | 220.2120667 | 249.1272125 | 216.3799896
457.7050781 | 3.719056767 | 56.46831989 | -9.99e-05 |  | 166.5260773 | 54.52576828 | 57.62490082 | 220.2442322 | 249.0765381 | 216.4082642
457.8046875 | 3.718968059 | 55.81348133 | -7.97e-05 |  | 166.5426331 | 54.54707336 | 57.5222168 | 220.2453461 | 249.0326233 | 216.4580994
457.9042969 | 3.719040702 | 57.76934147 | -8.15e-05 |  | 166.5283508 | 54.5082016 | 57.43808365 | 220.2010803 | 248.9876404 | 216.4428864
458.0039063 | 3.719045126 | 59.65480137 | -0.000132326 |  | 166.5217285 | 54.49388885 | 57.33251572 | 220.1864166 | 248.9319153 | 216.4651489
458.1035156 | 3.719142682 | 58.46611118 | -0.000139429 |  | 166.4998779 | 54.457798 | 57.22374725 | 220.1531219 | 248.9222107 | 216.4806671
458.203125 | 3.718705659 | 51.15690708 | -0.00015426 |  | 166.45224 | 54.44720078 | 57.14106369 | 220.1049805 | 248.8671265 | 216.4914246
458.3027344 | 3.718600186 | 61.62844181 | -0.000178931 |  | 166.4554291 | 54.40585709 | 57.00032425 | 220.0374908 | 248.8082581 | 216.445343
458.4023438 | 3.7188102 | 58.23051167 | -0.000119677 |  | 166.388504 | 54.41029739 | 56.90690613 | 219.9528351 | 248.7782593 | 216.3611145
458.5019531 | 3.718693319 | 58.57798481 | -0.000105198 |  | 166.3417664 | 54.3798027 | 56.82520676 | 219.8728333 | 248.7069244 | 216.343277
458.6015625 | 3.718805543 | 61.25817966 | -0.000149664 |  | 166.3370819 | 54.35630035 | 56.69177246 | 219.8015137 | 248.6356964 | 216.3407898
458.7011719 | 3.719152926 | 60.73162937 | -0.000119691 |  | 166.2644348 | 54.30739594 | 56.5711937 | 219.76297 | 248.5988617 | 216.2996826
458.8007813 | 3.718770386 | 58.46155262 | -0.000115782 |  | 166.2259369 | 54.30688858 | 56.40177155 | 219.708252 | 248.5652008 | 216.2486572
458.9003906 | 3.718400185 | 57.3316431 | -5.79e-05 |  | 166.1932373 | 54.27410507 | 56.27967072 | 219.6674652 | 248.495163 | 216.2047729
459 | 3.718533131 | 62.74627018 | -8.75e-05 |  | 166.1689453 | 54.27574539 | 56.13311005 | 219.6377716 | 248.4467621 | 216.0822754
459.0996094 | 3.718711479 | 61.29464054 | -9.23e-05 |  | 166.1148834 | 54.19235611 | 56.0334549 | 219.5411072 | 248.3992767 | 216.0208282
459.1992188 | 3.718830689 | 63.01855564 | -6.19e-05 |  | 166.0643463 | 54.17379379 | 55.92787933 | 219.4620819 | 248.3403778 | 215.9973755
459.2988281 | 3.718500302 | 55.3887682 | -0.000107664 |  | 166.0183411 | 54.16883087 | 55.83840179 | 219.3864441 | 248.2802124 | 215.9002686
459.3984375 | 3.71866468 | 63.40407658 | -5.43e-05 |  | 165.9737244 | 54.15277863 | 55.74711609 | 219.3044739 | 248.337677 | 215.9091492
459.4980469 | 3.718910084 | 63.35280704 | -8.37e-05 |  | 165.9208069 | 54.14852142 | 55.68086624 | 219.1791992 | 248.2987366 | 215.8587952
459.5976563 | 3.718570617 | 64.68505192 | -0.000103597 |  | 165.8337555 | 54.09583664 | 55.62964249 | 218.9529114 | 248.2184143 | 215.8351135
459.6972656 | 3.718818116 | 62.39356327 | -0.000140433 |  | 165.7160492 | 54.08385086 | 55.5483284 | 218.6793213 | 248.1643829 | 215.7913513
459.796875 | 3.718303793 | 59.76963902 | -8.9e-05 |  | 165.6800842 | 54.08110428 | 55.55476761 | 218.416153 | 248.1369781 | 215.8215179
459.8964844 | 3.718705659 | 62.49540806 | -0.00014071 |  | 165.5627899 | 53.99406052 | 55.46342468 | 218.1074982 | 248.0800629 | 215.8175964
459.9960938 | 3.718520791 | 61.53752995 | -8.87e-05 |  | 165.4871063 | 53.99132538 | 55.43465424 | 217.8280029 | 248.0210571 | 215.8175659
460.0957031 | 3.719097513 | 61.21831608 | -5.82e-05 |  | 165.4043274 | 53.98701859 | 55.38696289 | 217.561615 | 247.9967041 | 215.7957916
460.1953125 | 3.718504726 | 62.26528263 | -7.08e-05 |  | 165.321106 | 53.93166351 | 55.36823273 | 217.3073578 | 247.9291077 | 215.8188171
460.2949219 | 3.719018117 | 60.18842793 | -8.66e-05 |  | 165.2000732 | 53.93013382 | 55.30462265 | 217.1188202 | 247.8955688 | 215.820816
460.3945313 | 3.719224405 | 56.62120914 | -5.23e-05 |  | 165.1591644 | 53.88597107 | 55.23727036 | 216.8622131 | 247.8699188 | 215.8754272
460.4941406 | 3.718304957 | 59.22508335 | -9.48e-05 |  | 165.0654144 | 53.84618378 | 55.22610855 | 216.6269226 | 247.817215 | 215.8946228
460.59375 | 3.71867283 | 56.83333683 | -5.48e-05 |  | 164.956665 | 53.80541992 | 55.16575241 | 216.4739685 | 247.7692719 | 215.9298859
460.6933594 | 3.718763634 | 59.28955936 | -1.66e-05 |  | 164.8744202 | 53.78454971 | 55.19425583 | 216.2789001 | 247.7297516 | 215.9825592
460.7929688 | 3.718713575 | 57.84043217 | -7.01e-05 |  | 164.8392792 | 53.75744247 | 55.1187706 | 216.1096039 | 247.6798553 | 216.0134583
460.8925781 | 3.718376436 | 58.00425816 | -5.23e-05 |  | 164.813797 | 53.72976303 | 55.12013245 | 215.9405975 | 247.6264648 | 216.023468
460.9921875 | 3.718715903 | 58.03296757 | -6.97e-05 |  | 164.7478638 | 53.66650009 | 55.04468918 | 215.7803802 | 247.5909729 | 215.9766846
461.0917969 | 3.718724984 | 54.14903355 | -8.04e-05 |  | 164.6821899 | 53.66195679 | 55.06750107 | 215.6402435 | 247.5442505 | 215.9536285
461.1914063 | 3.718853273 | 58.68826389 | -5.48e-05 |  | 164.699707 | 53.62788391 | 55.03683853 | 215.4516449 | 247.5076599 | 215.8671417
461.2910156 | 3.718777138 | 62.22222233 | -8.12e-05 |  | 164.6810455 | 53.55436707 | 55.0268631 | 215.2515106 | 247.473526 | 215.752655
461.390625 | 3.718224398 | 51.68962193 | -9.25e-05 |  | 164.6579132 | 53.54345703 | 55.02767944 | 214.9629364 | 247.4125061 | 215.612915
461.4902344 | 3.71864 | 60.05513859 | -4.01e-05 |  | 164.6684113 | 53.49486542 | 54.99766159 | 214.6643372 | 247.3804169 | 215.5212555
461.5898438 | 3.718665845 | 64.02382755 | -6.93e-05 |  | 164.6523895 | 53.43870163 | 55.00933838 | 214.4124146 | 247.3638763 | 215.3408813
461.6894531 | 3.718172244 | 60.65711308 | -5.91e-05 |  | 164.6748352 | 53.38256836 | 55.02437973 | 214.0223694 | 247.342865 | 215.2287903
461.7890625 | 3.71875921 | 56.29355717 | -7.12e-05 |  | 164.6774597 | 53.39558792 | 55.0222702 | 213.3156433 | 247.2767639 | 215.0998688
461.8886719 | 3.718286796 | 59.6855669 | -8.23e-05 |  | 164.7377014 | 53.38491058 | 55.02658463 | 212.7256317 | 247.2810364 | 214.9725037
461.9882813 | 3.718243723 | 60.83552647 | -9.34e-05 |  | 164.7241669 | 53.36359406 | 55.02533722 | 212.3040619 | 247.2428284 | 214.8458557
462.0878906 | 3.719075627 | 61.96885014 | -7.46e-05 |  | 164.7758942 | 53.28147125 | 55.04766464 | 211.9162903 | 247.1842499 | 214.7653961
462.1875 | 3.718813459 | 59.1626482 | -7.53e-05 |  | 164.7331085 | 53.28102875 | 55.0504303 | 211.5685425 | 247.1407318 | 214.6684875
462.2871094 | 3.7187329 | 57.19356632 | -9.72e-05 |  | 164.7170563 | 53.26782608 | 55.02894974 | 211.3431549 | 247.0849457 | 214.5618134
462.3867188 | 3.718423002 | 56.29834461 | -7.34e-05 |  | 164.6888885 | 53.25799561 | 55.03229141 | 211.1933594 | 247.0789642 | 214.5174561
462.4863281 | 3.719006709 | 60.36615086 | -6.27e-05 |  | 164.7075653 | 53.19579315 | 55.02142334 | 211.1705017 | 247.0661621 | 214.4328766
462.5859375 | 3.718493317 | 57.726964 | -0.000108455 |  | 164.6597443 | 53.17668915 | 54.96773148 | 211.2248077 | 247.008606 | 214.4148254
462.6855469 | 3.719047454 | 61.50813389 | -0.000130746 |  | 164.6773529 | 53.12772751 | 54.94606781 | 211.2984924 | 246.9415588 | 214.3786926
462.7851563 | 3.718594366 | 53.9633379 | -0.000135771 |  | 164.7185822 | 53.09753036 | 54.9164238 | 211.3193359 | 246.9265747 | 214.3909149
462.8847656 | 3.718492386 | 52.63884449 | -0.000124844 |  | 164.7699432 | 53.04202652 | 54.94374847 | 211.3222809 | 246.9056396 | 214.3699646
462.984375 | 3.719115441 | 56.03449345 | -0.000127539 |  | 164.8730469 | 53.0038147 | 54.9001236 | 211.4039154 | 246.8546448 | 214.2954865
463.0839844 | 3.718234409 | 57.33939457 | -0.000103163 |  | 164.9720001 | 52.96810532 | 54.85108948 | 211.5293884 | 246.8292542 | 214.1601868
463.1835938 | 3.719072367 | 56.70869923 | -6.8e-05 |  | 165.0847168 | 52.92538452 | 54.87138367 | 211.7115784 | 246.7691956 | 214.0344696
463.2832031 | 3.718101463 | 52.30390263 | -0.000118139 |  | 165.169754 | 52.95039368 | 54.84714127 | 211.8140411 | 246.7559967 | 213.9213562
463.3828125 | 3.718871434 | 55.50383091 | -8.56e-05 |  | 165.2467651 | 52.88708878 | 54.81797028 | 211.8665466 | 246.7220917 | 213.782608
463.4824219 | 3.718853273 | 61.00162601 | -6.73e-05 |  | 165.3529358 | 52.8585434 | 54.79653931 | 211.8975067 | 246.6789703 | 213.668808
463.5820313 | 3.718052569 | 62.96387577 | -0.000108618 |  | 165.4430237 | 52.86192703 | 54.75172043 | 211.9434052 | 246.6588593 | 213.525177
463.6816406 | 3.718765729 | 54.04536152 | -8.85e-05 |  | 165.5356445 | 52.87841415 | 54.72213364 | 212.0164948 | 246.6273956 | 213.3830414
463.78125 | 3.718980399 | 57.70873737 | -9.74e-05 |  | 165.685257 | 52.8103447 | 54.68201447 | 212.0419312 | 246.5656586 | 213.2252045
463.8808594 | 3.718731736 | 53.11436558 | -5.6e-05 |  | 165.8090668 | 52.80587006 | 54.61317062 | 212.0365753 | 246.519989 | 213.1647339
463.9804688 | 3.718294713 | 58.11134815 | -7.18e-05 |  | 165.9464722 | 52.77619553 | 54.55435181 | 211.9627686 | 246.5391846 | 213.1132202
464.0800781 | 3.718478416 | 56.43642139 | -5.02e-05 |  | 166.0326538 | 52.74636841 | 54.4797554 | 211.8866425 | 246.5030823 | 213.0790558
464.1796875 | 3.71886119 | 52.82021427 | -9.15e-05 |  | 166.1777039 | 52.7519989 | 54.44191742 | 211.7983398 | 246.4378204 | 213.0846252
464.2792969 | 3.718591106 | 57.1279459 | -5.94e-05 |  | 166.2777252 | 52.69684982 | 54.35574341 | 211.6241302 | 246.4086151 | 213.1094208
464.3789063 | 3.718540116 | 53.4559145 | -0.000116108 |  | 166.3912201 | 52.70040131 | 54.32089233 | 211.5948486 | 246.3407745 | 213.0838928
464.4785156 | 3.719122426 | 54.49377155 | -0.000103428 |  | 166.416214 | 52.6818924 | 54.2049408 | 211.5843353 | 246.3161163 | 213.0635071
464.578125 | 3.718687498 | 55.37714481 | -6.37e-05 |  | 166.5023346 | 52.70506668 | 54.17358398 | 211.5469055 | 246.2640991 | 213.0703125
464.6777344 | 3.718738721 | 53.68239689 | -7.76e-05 |  | 166.5630341 | 52.70218277 | 54.11017227 | 211.5645447 | 246.2272034 | 213.0518951
464.7773438 | 3.718929409 | 53.80338383 | -4.13e-05 |  | 166.6269379 | 52.70314407 | 54.09402466 | 211.6797485 | 246.2198029 | 213.0514069
464.8769531 | 3.718839769 | 58.42076588 | -6.39e-05 |  | 166.7060242 | 52.69469452 | 54.1031189 | 211.7549438 | 246.1643829 | 212.9916229
464.9765625 | 3.718418346 | 58.41803455 | -6.73e-05 |  | 166.7545929 | 52.7092514 | 54.09219742 | 211.8778687 | 246.1343231 | 212.9298553
465.0761719 | 3.718736159 | 63.78937626 | -7e-05 |  | 166.7973022 | 52.74499893 | 54.10018539 | 211.8822784 | 246.1316528 | 212.8084564
465.1757813 | 3.71833895 | 59.10135746 | -5.17e-05 |  | 166.8261871 | 52.75260925 | 54.11158752 | 211.9018097 | 246.0680237 | 212.6802521
465.2753906 | 3.718172244 | 55.0294466 | -7.05e-05 |  | 166.8336792 | 52.75603104 | 54.19620132 | 212.0083008 | 246.0573578 | 212.4732361
465.375 | 3.718460488 | 54.07589436 | -3.95e-05 |  | 166.7918091 | 52.76725769 | 54.22266388 | 212.0397644 | 246.0199738 | 212.2499084
465.4746094 | 3.718677253 | 61.24907017 | -8.15e-05 |  | 166.8486786 | 52.82735825 | 54.30744553 | 212.0150146 | 246.0138855 | 212.1082001
465.5742188 | 3.718764798 | 58.37930012 | -4.85e-05 |  | 166.8427429 | 52.86354065 | 54.32523727 | 211.9057922 | 245.9507904 | 211.9303589
465.6738281 | 3.718659325 | 59.13895512 | -5.2e-05 |  | 166.8560791 | 52.88209915 | 54.43696976 | 211.819809 | 245.9171753 | 211.8295135
465.7734375 | 3.71866468 | 57.52964878 | -4.8e-05 |  | 166.8998718 | 52.92364883 | 54.47725296 | 211.717514 | 245.9151459 | 211.7087402
465.8730469 | 3.718816952 | 58.11681461 | -4.42e-05 |  | 166.9900513 | 52.97465134 | 54.54373932 | 211.5625 | 245.8651276 | 211.5316925
465.9726563 | 3.718394597 | 61.37074375 | -5.52e-05 |  | 167.0436707 | 53.00693893 | 54.68663025 | 211.4542542 | 245.8161621 | 211.3214722
466.0722656 | 3.719143846 | 63.42093754 | -5.35e-05 |  | 167.0936584 | 53.05784607 | 54.80897141 | 211.3716278 | 245.8230591 | 211.2394867
466.171875 | 3.718992972 | 65.70946598 | -6.87e-05 |  | 167.1147919 | 53.08896255 | 54.95611191 | 211.3974152 | 245.7743225 | 211.0589294
466.2714844 | 3.719036045 | 60.69926548 | -7.51e-05 |  | 167.1941986 | 53.1124115 | 55.12138748 | 211.3430176 | 245.7473755 | 210.9477081
466.3710938 | 3.718960143 | 63.84702396 | -4.39e-05 |  | 167.2480927 | 53.16065598 | 55.28020859 | 211.3575897 | 245.7129517 | 210.7779083
466.4707031 | 3.718851178 | 59.96832371 | -7.56e-05 |  | 167.3292542 | 53.17044067 | 55.47063446 | 211.3224487 | 245.698822 | 210.605072
466.5703125 | 3.719439075 | 63.81466007 | -6.28e-05 |  | 167.4024353 | 53.20755386 | 55.68872452 | 211.2142029 | 245.6468506 | 210.4472351
466.6699219 | 3.718677253 | 65.89333439 | -4.01e-05 |  | 167.4786377 | 53.23157501 | 55.88301468 | 211.035553 | 245.5970001 | 210.2711182
466.7695313 | 3.719140586 | 61.19097233 | -4.23e-05 |  | 167.5789032 | 53.25515747 | 56.09534454 | 210.7624359 | 245.6035309 | 210.039505
466.8691406 | 3.718700071 | 65.87033176 | -1.61e-05 |  | 167.6114502 | 53.27127838 | 56.31806946 | 210.4120331 | 245.5597992 | 209.8791504
466.96875 | 3.718816952 | 64.49752903 | -5.47e-05 |  | 167.6913757 | 53.28176117 | 56.51504517 | 210.0786743 | 245.5430908 | 209.6680756
467.0683594 | 3.718312873 | 67.51563358 | -8.75e-05 |  | 167.7552338 | 53.29023361 | 56.67013168 | 209.9011688 | 245.5048523 | 209.5821838
467.1679688 | 3.718591106 | 67.96700382 | -0.000148903 |  | 167.7713776 | 53.32604218 | 56.84116745 | 209.7223663 | 245.4838257 | 209.4687805
467.2675781 | 3.718491222 | 67.65712833 | -0.000107879 |  | 167.7810516 | 53.3146553 | 57.08354568 | 209.5073242 | 245.4505615 | 209.3785706
467.3671875 | 3.718258158 | 66.69377232 | -0.000137541 |  | 167.7763519 | 53.32948685 | 57.25860977 | 209.2992706 | 245.3972015 | 209.2398987
467.4667969 | 3.719237211 | 59.97311497 | -0.00010659 |  | 167.7326202 | 53.31072235 | 57.46021652 | 209.0670929 | 245.3757935 | 209.1555328
467.5664063 | 3.71864652 | 66.89770603 | -0.000133692 |  | 167.6683502 | 53.2963829 | 57.64587402 | 208.60495 | 245.3621674 | 209.0043182
467.6660156 | 3.718466076 | 64.61760044 | -0.000103599 |  | 167.5832825 | 53.30379105 | 57.83960724 | 208.1603394 | 245.3368225 | 208.9373322
467.765625 | 3.718997628 | 65.00312901 | -0.000122006 |  | 167.5348969 | 53.30686188 | 58.0124588 | 207.6269836 | 245.2931824 | 208.812561
467.8652344 | 3.719027198 | 63.37582493 | -4.52e-05 |  | 167.5018768 | 53.30258179 | 58.23154831 | 207.1509857 | 245.2813568 | 208.6874237
467.9648438 | 3.71859553 | 68.48832035 | -8.66e-05 |  | 167.5012512 | 53.25938034 | 58.34895325 | 206.72612 | 245.2320251 | 208.5869141
468.0644531 | 3.718805543 | 66.95557499 | -4.84e-05 |  | 167.5020752 | 53.25114822 | 58.50310135 | 206.4068909 | 245.2038879 | 208.4990997
468.1640625 | 3.719189481 | 67.3228693 | -6.69e-05 |  | 167.5099487 | 53.26118851 | 58.74258423 | 206.1087494 | 245.1643066 | 208.3551483
468.2636719 | 3.718437671 | 68.86563969 | -3.49e-05 |  | 167.4944763 | 53.27182388 | 58.90370941 | 205.6515961 | 245.1264801 | 208.2757263
468.3632813 | 3.719401589 | 74.59698582 | -3.72e-05 |  | 167.5514221 | 53.31378555 | 59.04255295 | 205.226181 | 245.0794067 | 208.1413116
468.4628906 | 3.719640008 | 66.54431248 | -8.78e-05 |  | 167.5603485 | 53.30996704 | 59.18245697 | 204.7661133 | 245.0787811 | 208.0506592
468.5625 | 3.71890892 | 70.58841801 | -7.41e-05 |  | 167.5887756 | 53.36208344 | 59.34251022 | 204.5358124 | 245.0024567 | 207.91716
468.6621094 | 3.718773878 | 75.10737705 | -3.03e-05 |  | 167.6657257 | 53.35884094 | 59.4762001 | 204.3887634 | 244.9679871 | 207.8674469
468.7617188 | 3.718786218 | 70.34371281 | -7.67e-05 |  | 167.7024536 | 53.38404083 | 59.64340973 | 204.2210693 | 244.9451752 | 207.8165894
468.8613281 | 3.719262124 | 72.78534794 | -6.09e-05 |  | 167.7780914 | 53.40886688 | 59.83769608 | 204.1624298 | 244.9277344 | 207.761795
468.9609375 | 3.719358516 | 70.89875126 | -0.000101905 |  | 167.8036957 | 53.46819305 | 59.95786285 | 204.0893402 | 244.8672943 | 207.7460022
469.0605469 | 3.719342683 | 67.7161417 | -2.87e-05 |  | 167.9279175 | 53.44185257 | 60.10953522 | 203.9910278 | 244.7983246 | 207.6981049
469.1601563 | 3.719422079 | 67.31717014 | -3.22e-05 |  | 168.0310669 | 53.48503876 | 60.21430206 | 203.8986969 | 244.7722015 | 207.7373352
469.2597656 | 3.718989712 | 66.41124058 | -4.55e-05 |  | 168.101532 | 53.48801422 | 60.33505249 | 203.7898712 | 244.6997681 | 207.7366333
469.359375 | 3.719162007 | 70.32297611 | -3.27e-05 |  | 168.1860962 | 53.49861908 | 60.42812347 | 203.6850586 | 244.6422272 | 207.7358551
469.4589844 | 3.719490298 | 71.05733585 | -4.38e-05 |  | 168.2474365 | 53.4986763 | 60.52445984 | 203.5332794 | 244.5771179 | 207.6170654
469.5585938 | 3.71921905 | 72.27382755 | -3.26e-05 |  | 168.3308563 | 53.5075798 | 60.61204529 | 203.3424225 | 244.5283356 | 207.4926453
469.6582031 | 3.719351764 | 70.68001652 | -4.89e-05 |  | 168.41539 | 53.50970078 | 60.60699844 | 203.1743774 | 244.4228973 | 207.3591003
469.7578125 | 3.718963402 | 65.8634882 | -1.71e-06 |  | 168.5055847 | 53.49690247 | 60.67000961 | 202.9817963 | 244.3724365 | 207.2801514
469.8574219 | 3.718409265 | 70.54421329 | -4.17e-05 |  | 168.5554199 | 53.54779434 | 60.70379639 | 202.7519989 | 244.334671 | 207.2936096
469.9570313 | 3.718752225 | 63.44052982 | -3.08e-05 |  | 168.6139221 | 53.54210663 | 60.72672653 | 202.5545349 | 244.3039246 | 207.2551422
470.0566406 | 3.719025801 | 71.30432224 | -8.89e-06 |  | 168.6374664 | 53.5582962 | 60.75136948 | 202.3859711 | 244.213089 | 207.2820892
470.15625 | 3.718577369 | 71.6219492 | -5.56e-05 |  | 168.6086121 | 53.54680634 | 60.76134491 | 202.2054901 | 244.1625519 | 207.3233337
470.2558594 | 3.719178072 | 68.50724125 | -5.02e-05 |  | 168.5876312 | 53.56655121 | 60.76040649 | 202.1476288 | 244.0820007 | 207.2724915
470.3554688 | 3.718463748 | 69.39198399 | -2.45e-05 |  | 168.5831451 | 53.60342026 | 60.78635025 | 202.1102753 | 244.0381317 | 207.2369843
470.4550781 | 3.719210901 | 67.13580418 | 1.51e-05 |  | 168.5126953 | 53.55641174 | 60.78113174 | 202.1673279 | 243.9896698 | 207.1496429
470.5546875 | 3.718931737 | 69.58907413 | -3.03e-05 |  | 168.4501648 | 53.56625748 | 60.80295563 | 202.2577057 | 243.8921204 | 207.1352997
470.6542969 | 3.718824868 | 65.75298405 | -6.07e-05 |  | 168.3987885 | 53.59733582 | 60.76408768 | 202.3554688 | 243.8098755 | 207.0849609
470.7539063 | 3.718961074 | 67.9909296 | -5.36e-05 |  | 168.307312 | 53.5872612 | 60.76879501 | 202.475174 | 243.7651672 | 207.1007538
470.8535156 | 3.719242799 | 66.11344242 | -4.15e-05 |  | 168.1977234 | 53.55272675 | 60.78341293 | 202.6059418 | 243.7223206 | 207.1056213
470.953125 | 3.718841865 | 64.89421177 | -3.72e-05 |  | 168.1277161 | 53.53531265 | 60.83375168 | 202.6997375 | 243.6295471 | 207.1071777
471.0527344 | 3.718323118 | 66.23557377 | -1.9e-05 |  | 168.0464783 | 53.57758331 | 60.83371735 | 202.8075867 | 243.5718231 | 207.1671906
471.1523438 | 3.719138258 | 69.4072504 | -6.27e-06 |  | 167.9190826 | 53.60221863 | 60.87142181 | 202.9752197 | 243.5473633 | 207.2161407
471.2519531 | 3.718501466 | 72.67735386 | -3.7e-05 |  | 167.8335114 | 53.58775711 | 60.90856934 | 203.135788 | 243.4529877 | 207.2331085
471.3515625 | 3.718820444 | 71.74681187 | -5.26e-05 |  | 167.7284546 | 53.62744522 | 60.92504501 | 203.2885284 | 243.4341736 | 207.311203
471.4511719 | 3.718964566 | 71.95551395 | -4.81e-05 |  | 167.654068 | 53.64071274 | 60.95251465 | 203.4424896 | 243.3443756 | 207.3700867
471.5507813 | 3.718693319 | 68.22424412 | -6.88e-05 |  | 167.5816956 | 53.64182663 | 60.96752548 | 203.5568542 | 243.3166504 | 207.3918304
471.6503906 | 3.718912412 | 68.32928562 | -6.72e-05 |  | 167.5070038 | 53.67808914 | 61.00891876 | 203.7473907 | 243.2602844 | 207.3665771
471.75 | 3.718420907 | 67.76148319 | -7.72e-05 |  | 167.4266205 | 53.6716156 | 61.04627991 | 203.8626251 | 243.1968079 | 207.2333221
471.8496094 | 3.718766893 | 69.8980341 | -8.09e-05 |  | 167.348526 | 53.66843796 | 61.08529663 | 203.9835052 | 243.1443787 | 207.1497192
471.9492188 | 3.719290529 | 71.7515955 | -6.54e-05 |  | 167.2577515 | 53.66703796 | 61.09861755 | 204.0937958 | 243.1167755 | 207.083725
472.0488281 | 3.71908494 | 70.47814274 | -3.64e-05 |  | 167.2151489 | 53.72735596 | 61.10895538 | 204.2635498 | 243.0685425 | 206.995285
472.1484375 | 3.71875921 | 70.05228519 | -4.87e-05 |  | 167.1844482 | 53.70314026 | 61.09972763 | 204.4299927 | 243.0438232 | 206.9461517
472.2480469 | 3.718878419 | 68.20647526 | -5.4e-05 |  | 167.1311035 | 53.73124313 | 61.12051773 | 204.5224304 | 242.9862061 | 206.8043976
472.3476563 | 3.718211592 | 68.05540562 | -5.67e-05 |  | 167.0670319 | 53.74298477 | 61.07597351 | 204.6383514 | 242.9364471 | 206.7548828
472.4472656 | 3.718345703 | 72.07833195 | -7.16e-05 |  | 167.0466309 | 53.74972153 | 61.05281448 | 204.7882385 | 242.9022369 | 206.6718292
472.546875 | 3.717931264 | 68.63163853 | -7.55e-05 |  | 167.0010529 | 53.7587471 | 61.03311157 | 204.8690796 | 242.8605957 | 206.6135864
472.6464844 | 3.718818116 | 70.33869267 | -3.39e-05 |  | 166.9397736 | 53.76572418 | 61.00298309 | 204.960144 | 242.8202972 | 206.6392059
472.7460938 | 3.718563865 | 70.02608585 | -3.85e-05 |  | 166.9107819 | 53.77521515 | 60.98684692 | 204.9923401 | 242.7365265 | 206.6320801
472.8457031 | 3.718531967 | 70.37241459 | -5.63e-07 |  | 166.8372803 | 53.78366852 | 60.89925003 | 205.0437317 | 242.7495728 | 206.6187744
472.9453125 | 3.719024637 | 67.70861912 | -3.75e-05 |  | 166.7828979 | 53.75983047 | 60.83692169 | 205.1650238 | 242.6891937 | 206.4902802
473.0449219 | 3.71886119 | 71.7980814 | -5.26e-06 |  | 166.7231293 | 53.79360962 | 60.75758743 | 205.2051849 | 242.6207733 | 206.417099
473.1445313 | 3.718488661 | 68.20214176 | -1.41e-05 |  | 166.691803 | 53.80694962 | 60.69246674 | 205.3257751 | 242.5829468 | 206.4023895
473.2441406 | 3.718621607 | 67.92325687 | -6.68e-05 |  | 166.6454926 | 53.8106041 | 60.6715889 | 205.3908844 | 242.5430603 | 206.361969
473.34375 | 3.717624626 | 68.23199558 | -9.66e-05 |  | 166.576416 | 53.80653381 | 60.65203857 | 205.5383453 | 242.4980927 | 206.3200989
473.4433594 | 3.718309381 | 62.95794773 | -6.91e-05 |  | 166.5206604 | 53.85078049 | 60.63625717 | 205.6572266 | 242.4739838 | 206.335907
473.5429688 | 3.718721724 | 67.18798923 | -1.32e-05 |  | 166.444931 | 53.85507965 | 60.66479492 | 205.8089294 | 242.4411011 | 206.3817444
473.6425781 | 3.718357111 | 69.60524845 | -2.57e-05 |  | 166.4176788 | 53.88899994 | 60.69163513 | 205.9292297 | 242.3859558 | 206.3876953
473.7421875 | 3.718158274 | 68.19371128 | 6.67e-06 |  | 166.3623352 | 53.87163162 | 60.687397 | 206.0769196 | 242.3370819 | 206.3904114
473.8417969 | 3.718424166 | 72.92707157 | -2.21e-05 |  | 166.3437805 | 53.89229965 | 60.70349121 | 206.2012787 | 242.2778015 | 206.3577881
473.9414063 | 3.71864326 | 73.03096867 | -1.61e-05 |  | 166.2975006 | 53.91549683 | 60.76856613 | 206.3690186 | 242.24823 | 206.3826599
474.0410156 | 3.718172244 | 70.14251804 | -1.85e-06 |  | 166.262207 | 53.93525314 | 60.82114792 | 206.4680939 | 242.2372589 | 206.3853149
474.140625 | 3.718946406 | 67.08887577 | -1.93e-05 |  | 166.2266235 | 53.98438644 | 60.86008835 | 206.597641 | 242.2178345 | 206.3731079
474.2402344 | 3.718469336 | 67.55208683 | -3.31e-06 |  | 166.1881561 | 53.96361542 | 60.87792969 | 206.6777802 | 242.1274109 | 206.3350525
474.3398438 | 3.718456996 | 68.96157169 | 1e-05 |  | 166.1177216 | 53.97538757 | 60.91648483 | 206.7616119 | 242.119812 | 206.2984009
474.4394531 | 3.718542212 | 70.46879673 | -7.03e-07 |  | 166.1223602 | 53.95288849 | 60.9736824 | 206.8259888 | 242.0731201 | 206.2759094
474.5390625 | 3.718295877 | 71.79032993 | -2.13e-05 |  | 166.0781403 | 53.98288345 | 61.0059433 | 206.9121552 | 242.0493774 | 206.2706909
474.6386719 | 3.718071894 | 68.86997318 | -2.55e-05 |  | 166.0979614 | 53.98854065 | 61.03112793 | 206.9678955 | 241.9906921 | 206.2378998
474.7382813 | 3.718802283 | 72.90223789 | 7.54e-06 |  | 166.0635834 | 54.02185822 | 61.04769135 | 206.9735565 | 241.9483337 | 206.2253113
474.8378906 | 3.718121952 | 67.48738194 | 2.74e-06 |  | 166.0189667 | 53.9862442 | 61.13062668 | 206.9855652 | 241.8174286 | 206.2067413
474.9375 | 3.718278647 | 75.30719852 | -1.62e-05 |  | 166.0052185 | 53.95180893 | 61.15586853 | 206.945816 | 241.7626343 | 206.2301025
475.0371094 | 3.718029984 | 72.23326969 | -1.54e-05 |  | 165.9730988 | 54.01111221 | 61.19076538 | 206.882309 | 241.7609558 | 206.266983
475.1367188 | 3.718035805 | 68.17298222 | -2.78e-06 |  | 165.9118805 | 54.01763916 | 61.24205399 | 206.796936 | 241.7089539 | 206.2336426
475.2363281 | 3.718904263 | 71.46495914 | -6.17e-06 |  | 165.8782043 | 54.00762939 | 61.29818344 | 206.8329315 | 241.6534576 | 206.2993469
475.3359375 | 3.718762469 | 69.06797886 | -6.44e-06 |  | 165.8214569 | 54.02152252 | 61.3517952 | 206.8647919 | 241.6048279 | 206.3240967
475.4355469 | 3.718928245 | 68.74875736 | -1.64e-05 |  | 165.7431641 | 54.02226639 | 61.40465927 | 206.8892212 | 241.526947 | 206.3214874
475.5351563 | 3.718206004 | 69.75653934 | -1.91e-05 |  | 165.6846771 | 54.04040527 | 61.48794174 | 206.9160461 | 241.5447693 | 206.3338928
475.6347656 | 3.718368287 | 75.65329838 | -1.35e-05 |  | 165.5805664 | 54.04285812 | 61.50978088 | 206.9789429 | 241.4890442 | 206.3279266
475.734375 | 3.718314038 | 75.45210361 | -2.27e-05 |  | 165.5439148 | 54.02773666 | 61.54421616 | 207.0062103 | 241.4552155 | 206.3280182
475.8339844 | 3.718844193 | 73.48849583 | -2.04e-05 |  | 165.4690704 | 54.05516815 | 61.58646011 | 207.0185699 | 241.4274902 | 206.3428955
475.9335938 | 3.718808104 | 78.29932499 | -4.25e-05 |  | 165.4538879 | 54.06893158 | 61.64752197 | 207.0308228 | 241.4112244 | 206.3314819
476.0332031 | 3.71797783 | 73.69105625 | -6.31e-05 |  | 165.4239044 | 54.06337357 | 61.68994141 | 207.0530548 | 241.3580933 | 206.3021393
476.1328125 | 3.717982254 | 77.57385349 | -9.32e-05 |  | 165.3675385 | 54.06124878 | 61.716465 | 207.0713501 | 241.3083649 | 206.223053
476.2324219 | 3.718925916 | 73.67122746 | -7.3e-05 |  | 165.3655548 | 54.09423065 | 61.76086807 | 207.1213379 | 241.2864838 | 206.1653748
476.3320313 | 3.71801322 | 73.60059452 | -6.55e-05 |  | 165.304184 | 54.09805679 | 61.82126999 | 207.1671295 | 241.2242584 | 206.1178436
476.4316406 | 3.71850589 | 73.11892796 | -4.9e-05 |  | 165.3012695 | 54.09567642 | 61.86039352 | 207.2132111 | 241.202301 | 205.996933
476.53125 | 3.718621607 | 75.68086338 | -6.02e-05 |  | 165.2553864 | 54.10078812 | 61.89847565 | 207.2927704 | 241.1712952 | 205.9680328
476.6308594 | 3.718342443 | 73.47322941 | -2.16e-05 |  | 165.2153778 | 54.0590744 | 61.94237518 | 207.329422 | 241.1326904 | 205.9435272
476.7304688 | 3.718865613 | 73.94328403 | -2.1e-05 |  | 165.1899719 | 54.06477737 | 61.98562622 | 207.3738403 | 241.0979767 | 205.8861389
476.8300781 | 3.718075619 | 77.58045292 | -3.08e-05 |  | 165.1855164 | 54.02769089 | 62.03423691 | 207.4351807 | 241.049057 | 205.8965607
476.9296875 | 3.717980158 | 78.20818424 | 1.1e-06 |  | 165.1083221 | 53.99271393 | 62.07965469 | 207.4687805 | 241.0010681 | 205.9314728
477.0292969 | 3.718244654 | 73.67556095 | -3.44e-05 |  | 165.1047058 | 53.9521637 | 62.13585281 | 207.5294037 | 240.9658966 | 205.9411926
477.1289063 | 3.718863518 | 76.29446507 | -1.92e-05 |  | 165.0392151 | 53.94818497 | 62.18161011 | 207.5471039 | 240.9274597 | 205.9658203
477.2285156 | 3.718603446 | 80.94899082 | -3.99e-05 |  | 165.0127411 | 53.87530899 | 62.2142334 | 207.6038666 | 240.8948059 | 205.9759674
477.328125 | 3.718053966 | 76.05112553 | -2.23e-05 |  | 164.9867554 | 53.83491516 | 62.31262207 | 207.6055756 | 240.83255 | 206.043457
477.4277344 | 3.718645356 | 73.48780918 | -6.32e-05 |  | 164.9466248 | 53.83434296 | 62.31407547 | 207.610199 | 240.7715302 | 206.1143646
477.5273438 | 3.719087268 | 72.21754551 | -5.7e-05 |  | 164.922699 | 53.8123436 | 62.35243225 | 207.599884 | 240.7630615 | 206.1713867
477.6269531 | 3.718526146 | 72.84391117 | 4.93e-06 |  | 164.9241486 | 53.7996254 | 62.37979126 | 207.5939484 | 240.6953278 | 206.2349854
477.7265625 | 3.718723819 | 73.11003971 | -1.79e-05 |  | 164.8985138 | 53.78945541 | 62.39759064 | 207.6305847 | 240.6481934 | 206.214386
477.8261719 | 3.718676089 | 77.42369175 | -1.11e-05 |  | 164.858963 | 53.77880478 | 62.42263412 | 207.6539459 | 240.6202087 | 206.2355804
477.9257813 | 3.719296117 | 79.72429752 | -1.55e-05 |  | 164.812851 | 53.78313446 | 62.45166779 | 207.6472931 | 240.5844574 | 206.1885071
478.0253906 | 3.718760374 | 77.46608067 | -5.31e-06 |  | 164.7481232 | 53.74958801 | 62.50248718 | 207.5266266 | 240.5295258 | 206.1627197
478.125 | 3.718939653 | 80.20551395 | 3.74e-06 |  | 164.5919037 | 53.74979401 | 62.49892807 | 207.4347839 | 240.5041504 | 206.168396
478.2246094 | 3.719025801 | 76.36191654 | -1.91e-05 |  | 164.4641571 | 53.72870255 | 62.57198334 | 207.313736 | 240.4388275 | 206.0956268
478.3242188 | 3.718318461 | 69.8918848 | 1.81e-05 |  | 164.3537903 | 53.72178268 | 62.6380806 | 207.1304169 | 240.3853149 | 206.1666565
478.4238281 | 3.718811364 | 78.68029118 | -8e-06 |  | 164.2227173 | 53.67970276 | 62.73178101 | 206.9635468 | 240.3432159 | 206.1944885
478.5234375 | 3.71854454 | 74.32766819 | 3.25e-06 |  | 164.0540619 | 53.7160759 | 62.79058075 | 206.8164063 | 240.3392792 | 206.2436218
478.6230469 | 3.719256536 | 74.05220127 | -4.22e-06 |  | 163.8943939 | 53.72211838 | 62.92692184 | 206.6938629 | 240.2669678 | 206.3150635
478.7226563 | 3.718367356 | 71.26946354 | -2.04e-05 |  | 163.8061981 | 53.69808197 | 63.02215958 | 206.5944061 | 240.2226257 | 206.3652802
478.8222656 | 3.718786218 | 66.16516209 | -4.88e-07 |  | 163.6830292 | 53.6978302 | 63.18024063 | 206.4778748 | 240.1825104 | 206.398941
478.921875 | 3.719307526 | 69.94861698 | -1.12e-06 |  | 163.5549774 | 53.72317123 | 63.27216721 | 206.4236298 | 240.1599121 | 206.5271912
479.0214844 | 3.718578533 | 63.3163538 | 1.99e-05 |  | 163.4487305 | 53.71949768 | 63.42115784 | 206.4211731 | 240.0921478 | 206.5751648
479.1210938 | 3.719048618 | 67.95195866 | -9.06e-06 |  | 163.3656464 | 53.68241501 | 63.52074814 | 206.4347534 | 240.0571442 | 206.633728
479.2207031 | 3.718897744 | 66.59716892 | -1.01e-05 |  | 163.2415771 | 53.70505524 | 63.61686325 | 206.4069977 | 240.0429382 | 206.6711273
479.3203125 | 3.719185988 | 60.35270786 | 5.51e-06 |  | 163.144455 | 53.69637299 | 63.72304916 | 206.4204712 | 239.9593353 | 206.7619476
479.4199219 | 3.718990643 | 67.71158695 | -3.28e-05 |  | 163.0029602 | 53.70683289 | 63.86662674 | 206.4129333 | 239.9303741 | 206.8875885
479.5195313 | 3.718906592 | 70.55014133 | -5.31e-06 |  | 162.8636322 | 53.6578064 | 63.94670486 | 206.3297272 | 239.8707123 | 206.8689575
479.6191406 | 3.718815788 | 68.10895634 | -1.45e-05 |  | 162.7154388 | 53.71121979 | 64.05843353 | 206.2273712 | 239.8127747 | 206.9658966
479.71875 | 3.718985987 | 71.47817326 | -5.08e-05 |  | 162.5769653 | 53.69375992 | 64.22061157 | 206.1337585 | 239.7572632 | 207.0174561
479.8183594 | 3.719193905 | 72.47456455 | -6.74e-06 |  | 162.4807739 | 53.66147995 | 64.29369354 | 205.9646301 | 239.7414398 | 207.1183472
479.9179688 | 3.719199725 | 71.40709019 | -3.71e-05 |  | 162.3750305 | 53.70566177 | 64.37444305 | 205.7563782 | 239.7041779 | 207.216156
480.0175781 | 3.718463748 | 68.87590122 | -2.92e-05 |  | 162.3113251 | 53.71532822 | 64.42666626 | 205.516861 | 239.704483 | 207.3277283
480.1171875 | 3.718875858 | 64.35147953 | -5.61e-05 |  | 162.2616272 | 53.7350502 | 64.47497559 | 205.2346649 | 239.6567078 | 207.4196014
480.2167969 | 3.71935642 | 65.61126041 | -7.86e-05 |  | 162.1948853 | 53.7025032 | 64.51342773 | 204.966095 | 239.6235199 | 207.5126343
480.3164063 | 3.719390414 | 72.98996067 | -5.9e-05 |  | 162.1351471 | 53.72640228 | 64.52223206 | 204.717865 | 239.574707 | 207.5923462
480.4160156 | 3.71942464 | 70.95434666 | -4.73e-05 |  | 162.0593262 | 53.73266983 | 64.49198151 | 204.540802 | 239.5384216 | 207.6272736
480.515625 | 3.7191804 | 65.33944035 | -1.75e-05 |  | 162.0345764 | 53.72343445 | 64.50051117 | 204.4752502 | 239.4944153 | 207.6199036
480.6152344 | 3.718614855 | 66.94168186 | -1.9e-05 |  | 162.0117188 | 53.72320175 | 64.4444046 | 204.3899078 | 239.4561462 | 207.6609802
480.7148438 | 3.719106593 | 70.87004185 | -3.22e-05 |  | 161.9355164 | 53.70927048 | 64.44868469 | 204.335556 | 239.4023132 | 207.6999207
480.8144531 | 3.719325687 | 67.66395664 | -7.83e-05 |  | 161.899292 | 53.72463989 | 64.47262573 | 204.3012543 | 239.3669434 | 207.6928253
480.9140625 | 3.71923139 | 71.20612431 | -1.64e-06 |  | 161.8384705 | 53.7292366 | 64.47537994 | 204.3275909 | 239.3366394 | 207.7519226
481.0136719 | 3.719910324 | 68.18277836 | -1.36e-05 |  | 161.7443542 | 53.72901154 | 64.50237274 | 204.350769 | 239.2998199 | 207.7940826
481.1132813 | 3.719161075 | 70.6811533 | 2.2e-05 |  | 161.6831055 | 53.74565887 | 64.56272888 | 204.3379669 | 239.2555389 | 207.8578949
481.2128906 | 3.719910324 | 70.26692295 | -1.81e-05 |  | 161.6037445 | 53.69032288 | 64.59985352 | 204.3399048 | 239.1728058 | 207.8943787
481.3125 | 3.719419983 | 75.15408421 | -1.03e-06 |  | 161.5156403 | 53.75999069 | 64.68572235 | 204.2448425 | 239.1414948 | 207.9371338
481.4121094 | 3.719525455 | 71.41414738 | -3.65e-05 |  | 161.4124146 | 53.76425171 | 64.80815125 | 204.1237488 | 239.107193 | 207.9683075
481.5117188 | 3.719050947 | 72.18109226 | -6.59e-06 |  | 161.2822266 | 53.71381378 | 64.90511322 | 203.9767303 | 239.0373077 | 208.0051117
481.6113281 | 3.719784363 | 72.26858616 | -8.51e-05 |  | 161.2368011 | 53.74816895 | 65.00016022 | 203.8323517 | 239.0310364 | 208.0390778
481.7109375 | 3.718992972 | 69.8032465 | -2.45e-05 |  | 161.1663361 | 53.7400856 | 65.10890961 | 203.7077789 | 238.9565887 | 207.933075
481.8105469 | 3.719455141 | 68.16864872 | -4.35e-05 |  | 161.0874176 | 53.72253418 | 65.19229889 | 203.6059875 | 238.947937 | 207.8286896
481.9101563 | 3.719683315 | 68.6598978 | -2e-06 |  | 161.02211 | 53.70738602 | 65.23158264 | 203.5413818 | 238.8864441 | 207.7620697
482.0097656 | 3.718918 | 66.56390476 | -1.32e-05 |  | 160.9431915 | 53.70962906 | 65.32012177 | 203.4766541 | 238.8644714 | 207.7505951
482.109375 | 3.719473068 | 67.79224491 | 7.92e-06 |  | 160.9055176 | 53.69894409 | 65.35974121 | 203.4095764 | 238.8163452 | 207.6859436
482.2089844 | 3.719577842 | 68.42065525 | -2.08e-06 |  | 160.8503418 | 53.68321991 | 65.40029907 | 203.4092255 | 238.7857361 | 207.6291199
482.3085938 | 3.719223474 | 66.46980381 | -6.23e-06 |  | 160.8363037 | 53.71197128 | 65.45702362 | 203.4163971 | 238.7662659 | 207.6006927
482.4082031 | 3.719229062 | 68.74283695 | 2.73e-06 |  | 160.7700653 | 53.72055817 | 65.49090576 | 203.4124451 | 238.7285614 | 207.5848389
482.5078125 | 3.718911248 | 67.93259525 | -1.15e-05 |  | 160.7132111 | 53.70489883 | 65.4925766 | 203.4463806 | 238.6391602 | 207.5189667
482.6074219 | 3.718815788 | 65.57867527 | -1.06e-05 |  | 160.6622467 | 53.70734406 | 65.48831177 | 203.5565643 | 238.6373901 | 207.5532379
482.7070313 | 3.719074695 | 73.68718052 | -1.45e-05 |  | 160.5799866 | 53.71316147 | 65.48612213 | 203.6291199 | 238.6139984 | 207.4936218
482.8066406 | 3.719369925 | 69.8114481 | -3.26e-05 |  | 160.4676056 | 53.73945999 | 65.50991058 | 203.7472534 | 238.5453491 | 207.4608612
482.90625 | 3.719215558 | 72.43834019 | 7.55e-06 |  | 160.3650513 | 53.71746445 | 65.50650024 | 203.8693237 | 238.5512085 | 207.3562775
483.0058594 | 3.719057699 | 72.29638004 | -2.26e-05 |  | 160.2913666 | 53.7400856 | 65.52996063 | 203.9834595 | 238.5285034 | 207.255249
483.1054688 | 3.718898908 | 69.79983616 | -3.02e-06 |  | 160.2481384 | 53.69218826 | 65.54881287 | 204.111084 | 238.4662781 | 207.1641235
483.2050781 | 3.71994781 | 77.70577335 | -2.04e-05 |  | 160.1623383 | 53.65882111 | 65.58531952 | 204.2055969 | 238.4577942 | 207.074295
483.3046875 | 3.719575514 | 76.68591404 | 6e-06 |  | 160.0744781 | 53.66859055 | 65.58529663 | 204.3429871 | 238.419754 | 207.0068054
483.4042969 | 3.719752698 | 71.77437687 | -2.7e-05 |  | 160.0021667 | 53.68771362 | 65.58733368 | 204.4345093 | 238.368988 | 206.9390411
483.5039063 | 3.719253975 | 75.35002995 | -7.31e-06 |  | 159.8678284 | 53.66012573 | 65.59342194 | 204.5158386 | 238.335907 | 206.7985382
483.6035156 | 3.719400658 | 79.64842319 | 1.33e-05 |  | 159.798645 | 53.63823318 | 65.62898254 | 204.4989777 | 238.2853394 | 206.6807709
483.703125 | 3.719538028 | 78.63539982 | -2.42e-05 |  | 159.7116547 | 53.61253738 | 65.67019653 | 204.5066528 | 238.2513885 | 206.548172
483.8027344 | 3.719567598 | 71.44673252 | 1.94e-06 |  | 159.6533203 | 53.59686279 | 65.710289 | 204.4632111 | 238.2309113 | 206.4406433
483.9023438 | 3.719295186 | 77.13318729 | -1.94e-05 |  | 159.5771179 | 53.54192734 | 65.71858215 | 204.4718475 | 238.1821899 | 206.3146515
484.0019531 | 3.719634653 | 72.75687504 | -1.51e-05 |  | 159.4925995 | 53.51893234 | 65.73881531 | 204.4998779 | 238.1486206 | 206.1977844
484.1015625 | 3.719168992 | 76.86682987 | -3.7e-05 |  | 159.4259796 | 53.53256989 | 65.73968506 | 204.5637512 | 238.1593781 | 206.0628052
484.2011719 | 3.720175053 | 71.45971775 | -7.18e-05 |  | 159.3436127 | 53.48767853 | 65.76755524 | 204.6184845 | 238.132431 | 206.0129395
484.3007813 | 3.719556189 | 77.18240452 | -4.79e-05 |  | 159.2899628 | 53.48217392 | 65.76829529 | 204.6969604 | 238.1111908 | 205.9651489
484.4003906 | 3.719252811 | 72.28909397 | -3.54e-05 |  | 159.1934204 | 53.47629547 | 65.75202179 | 204.7258453 | 238.078476 | 205.9433441
484.5 | 3.719608343 | 77.58705997 | -4.88e-05 |  | 159.1218567 | 53.49967194 | 65.76322174 | 204.7935944 | 238.011734 | 205.9560394
484.5996094 | 3.719134766 | 74.6958704 | -8.2e-06 |  | 159.0249329 | 53.47698212 | 65.71853638 | 204.8742218 | 237.9834442 | 205.9485779
484.6992188 | 3.718915672 | 76.12358189 | -2.51e-05 |  | 158.9341278 | 53.4409523 | 65.72394562 | 204.9672394 | 237.9839935 | 205.9807281
484.7988281 | 3.719871907 | 74.89728642 | 2.17e-05 |  | 158.8444519 | 53.44710922 | 65.67470551 | 205.1335907 | 237.9693146 | 205.9706726
484.8984375 | 3.71944932 | 78.92568302 | 1.77e-05 |  | 158.7142487 | 53.4340477 | 65.63456726 | 205.3204498 | 237.8918457 | 205.977005
484.9980469 | 3.719690067 | 69.48699284 | 1.54e-05 |  | 158.6222229 | 53.43192673 | 65.56837463 | 205.4715576 | 237.8682098 | 206.0109558
485.0976563 | 3.719883316 | 74.31946659 | 2.65e-05 |  | 158.527771 | 53.39213943 | 65.50782013 | 205.7474213 | 237.8286896 | 206.0502777
485.1972656 | 3.719770626 | 76.64057255 | -1.3e-05 |  | 158.5006104 | 53.41440582 | 65.450737 | 205.8754272 | 237.8771515 | 206.0720367
485.296875 | 3.719762943 | 77.51300907 | -1.18e-05 |  | 158.3763123 | 53.40855408 | 65.36837006 | 206.0301819 | 237.8451538 | 206.1030426
485.3964844 | 3.720019289 | 78.73565769 | 1.27e-05 |  | 158.298996 | 53.40930939 | 65.26885986 | 206.0902557 | 237.8299713 | 206.1505585
485.4960938 | 3.719601591 | 74.01323032 | 1.86e-05 |  | 158.1970978 | 53.41249847 | 65.19641113 | 206.142746 | 237.7638092 | 206.1422119
485.5957031 | 3.719457469 | 74.69131565 | 4.15e-05 |  | 158.086792 | 53.37177277 | 65.12307739 | 206.1754761 | 237.7460175 | 206.1562195
485.6953125 | 3.719605083 | 74.63527012 | 1.32e-05 |  | 157.9715881 | 53.38097382 | 65.00636292 | 206.2679138 | 237.7303772 | 206.1716309
485.7949219 | 3.71992639 | 67.32743168 | -2.02e-05 |  | 157.8781586 | 53.34803391 | 64.9105835 | 206.2884369 | 237.6813049 | 206.1907043
485.8945313 | 3.72003745 | 73.03415775 | 2.64e-05 |  | 157.7443848 | 53.37242889 | 64.83876038 | 206.3268433 | 237.6399689 | 206.1847992
485.9941406 | 3.719586923 | 72.07901859 | 9.52e-06 |  | 157.6647949 | 53.33015442 | 64.74084473 | 206.4134827 | 237.6175842 | 206.2000275
486.09375 | 3.719028129 | 75.80801487 | 3.69e-06 |  | 157.5956726 | 53.31922913 | 64.61791992 | 206.4551239 | 237.6038818 | 206.2705841
486.1933594 | 3.719538028 | 64.40548038 | 1.14e-05 |  | 157.5121002 | 53.28788757 | 64.54600525 | 206.4559631 | 237.5566864 | 206.2485046
486.2929688 | 3.719680986 | 69.75220585 | 3.73e-05 |  | 157.4160614 | 53.26679611 | 64.39588165 | 206.5021973 | 237.5256348 | 206.3252411
486.3925781 | 3.719991117 | 72.69762516 | 3.91e-05 |  | 157.3807068 | 53.24711609 | 64.30268097 | 206.5648499 | 237.4690247 | 206.2922058
486.4921875 | 3.71938599 | 68.31128788 | 2.1e-06 |  | 157.2730713 | 53.24017334 | 64.21414185 | 206.640213 | 237.4577484 | 206.3282623
486.5917969 | 3.719046523 | 71.23642063 | 2.7e-05 |  | 157.1706543 | 53.21732712 | 64.09645844 | 206.7263336 | 237.3949127 | 206.3627777
486.6914063 | 3.719937566 | 68.20054722 | 2.26e-05 |  | 157.1057892 | 53.21026993 | 63.99640656 | 206.8957825 | 237.3748169 | 206.3732758
486.7910156 | 3.71909402 | 73.82571507 | 3.31e-05 |  | 156.9877472 | 53.22439575 | 63.88168335 | 206.9875336 | 237.3338318 | 206.3836823
486.890625 | 3.718534295 | 71.31503391 | 1.87e-05 |  | 156.9228973 | 53.20638657 | 63.7436142 | 207.1152802 | 237.3222809 | 206.4003906
486.9902344 | 3.719623244 | 69.44438267 | 3.52e-05 |  | 156.8642426 | 53.18589783 | 63.65746689 | 207.2170715 | 237.2749786 | 206.4023285
487.0898438 | 3.719501474 | 68.67584324 | 3.42e-05 |  | 156.7731934 | 53.16752625 | 63.49353409 | 207.2764282 | 237.2356567 | 206.4157867
487.1894531 | 3.719879591 | 68.71275425 | 3.03e-05 |  | 156.7173462 | 53.13573456 | 63.38890457 | 207.3452911 | 237.206665 | 206.473587
487.2890625 | 3.719245127 | 76.83652592 | 3.08e-05 |  | 156.6226044 | 53.13802338 | 63.27240372 | 207.4253235 | 237.1514435 | 206.4779816
487.3886719 | 3.719335931 | 66.87537479 | 8.25e-06 |  | 156.5685577 | 53.13409424 | 63.12324905 | 207.4453735 | 237.1644897 | 206.4370422
487.4882813 | 3.718863518 | 68.42634678 | 6.36e-05 |  | 156.4783936 | 53.09576797 | 63.01363754 | 207.4925385 | 237.0821381 | 206.4571838
487.5878906 | 3.719533604 | 67.82322788 | 1.28e-05 |  | 156.3874664 | 53.09902573 | 62.86384201 | 207.5685425 | 237.0566711 | 206.4513092
487.6875 | 3.719569693 | 64.82426548 | 6.23e-06 |  | 156.3621368 | 53.04974747 | 62.77584076 | 207.6235657 | 237.0313721 | 206.4525604
487.7871094 | 3.719741057 | 67.69905186 | -1.23e-05 |  | 156.2577362 | 53.06302261 | 62.64390182 | 207.6804047 | 236.9990082 | 206.4575806
487.8867188 | 3.719816261 | 70.60140324 | 3.54e-05 |  | 156.1844635 | 53.02166367 | 62.54414368 | 207.7620392 | 236.9888 | 206.4580078
487.9863281 | 3.719542452 | 72.10066319 | 3.49e-05 |  | 156.0998383 | 53.00128555 | 62.41893387 | 207.8560791 | 236.9280243 | 206.4665985
488.0859375 | 3.719213229 | 66.53199863 | -1.96e-05 |  | 156.0162201 | 52.99520493 | 62.35640335 | 207.9457245 | 236.8979492 | 206.4542999
488.1855469 | 3.719659333 | 67.52087498 | -1.09e-05 |  | 155.9247589 | 52.97667694 | 62.27711487 | 208.0443878 | 236.8495941 | 206.4586792
488.2851563 | 3.719962711 | 68.53571415 | -2.23e-05 |  | 155.8355103 | 52.93077087 | 62.17256165 | 208.1302185 | 236.8162842 | 206.4337006
488.3847656 | 3.719188317 | 70.78118229 | -9e-06 |  | 155.7138062 | 52.915802 | 62.08605576 | 208.2491608 | 236.7998352 | 206.4257813
488.484375 | 3.719697052 | 63.99534702 | -9.76e-06 |  | 155.567337 | 52.88357925 | 62.06508255 | 208.3147278 | 236.73172 | 206.4085236
488.5839844 | 3.720473542 | 68.50541019 | -2.73e-05 |  | 155.5043335 | 52.84480667 | 61.92626572 | 208.396637 | 236.7043457 | 206.3744812
488.6835938 | 3.719837681 | 71.75842381 | 1.21e-05 |  | 155.3572693 | 52.84873581 | 61.87484741 | 208.4385986 | 236.6903381 | 206.3730621
488.7832031 | 3.719743618 | 67.69722843 | -1.05e-05 |  | 155.2608185 | 52.83014297 | 61.85682678 | 208.5080719 | 236.6582336 | 206.3531799
488.8828125 | 3.719608343 | 68.3028574 | 8.68e-08 |  | 155.1468201 | 52.79960251 | 61.79362869 | 208.5339203 | 236.6118164 | 206.2882233
488.9824219 | 3.719551532 | 71.18675327 | 1.75e-05 |  | 155.0269012 | 52.75619125 | 61.7154007 | 208.647644 | 236.5943451 | 206.2653198
489.0820313 | 3.719128246 | 72.03139591 | 5.17e-05 |  | 154.9267883 | 52.77134705 | 61.6517067 | 208.7134247 | 236.5656891 | 206.2493439
489.1816406 | 3.719242799 | 70.06618595 | 4.92e-05 |  | 154.8821716 | 52.75595093 | 61.59130859 | 208.7323456 | 236.5288696 | 206.2071228
489.28125 | 3.719538028 | 71.47225285 | 4.73e-05 |  | 154.7857666 | 52.74547577 | 61.5382576 | 208.7095947 | 236.4598541 | 206.1770325
489.3808594 | 3.719319866 | 72.11251163 | 2.09e-05 |  | 154.7942505 | 52.73689651 | 61.43076324 | 208.657196 | 236.4308472 | 206.1765747
489.4804688 | 3.719678658 | 71.55200291 | 1.51e-05 |  | 154.7573242 | 52.72132874 | 61.37525177 | 208.5835571 | 236.4215393 | 206.127655
489.5800781 | 3.719143846 | 66.84712315 | 2.73e-06 |  | 154.7967224 | 52.70627594 | 61.23527527 | 208.5483246 | 236.3315277 | 206.0988312
489.6796875 | 3.719027198 | 69.98392582 | 6.2e-06 |  | 154.8141327 | 52.67285156 | 61.15665054 | 208.4722748 | 236.3201904 | 206.0435944
489.7792969 | 3.719727552 | 68.854249 | 8.08e-06 |  | 154.841156 | 52.70285416 | 61.03694153 | 208.3154449 | 236.2627563 | 206.0163422
489.8789063 | 3.719451648 | 65.28065586 | 4.46e-05 |  | 154.883606 | 52.68404007 | 60.94952774 | 208.2390137 | 236.2425079 | 205.9793396
489.9785156 | 3.719751301 | 64.76616764 | 2.89e-05 |  | 154.9034576 | 52.65600586 | 60.77524185 | 208.2427521 | 236.194397 | 205.9224854
490.078125 | 3.719515444 | 65.36177158 | 2.07e-05 |  | 154.929306 | 52.6555748 | 60.64484787 | 208.2571411 | 236.141922 | 205.849472
490.1777344 | 3.718844193 | 69.23088932 | 2.53e-05 |  | 154.9226685 | 52.6449852 | 60.50958252 | 208.306839 | 236.1268921 | 205.8181915
490.2773438 | 3.719295186 | 62.47353458 | 5.26e-05 |  | 154.9408875 | 52.65453339 | 60.39648819 | 208.4006805 | 236.0927582 | 205.7746124
490.3769531 | 3.719337095 | 67.82368565 | 6.26e-05 |  | 154.9532318 | 52.65812683 | 60.29767609 | 208.3932495 | 235.9669037 | 205.6728973
490.4765625 | 3.719304033 | 66.43927097 | 5.23e-05 |  | 154.9182434 | 52.60519409 | 60.14080429 | 208.3737183 | 235.9643097 | 205.6215515
490.5761719 | 3.719061191 | 64.42507267 | 4.36e-05 |  | 154.932312 | 52.60222244 | 60.06464767 | 208.3916321 | 235.9051971 | 205.5830383
490.6757813 | 3.719637913 | 68.39103031 | 2.44e-05 |  | 154.9135284 | 52.62201309 | 59.95698929 | 208.3455658 | 235.8623352 | 205.5232239
490.7753906 | 3.719241635 | 68.42292881 | 4.09e-05 |  | 154.9079285 | 52.61045074 | 59.85926819 | 208.321106 | 235.8410492 | 205.4464874
490.875 | 3.719837681 | 63.08577061 | 1.77e-05 |  | 154.8563232 | 52.59399796 | 59.71511841 | 208.2990417 | 235.77771 | 205.3514557
490.9746094 | 3.719773187 | 67.06335545 | 1.79e-05 |  | 154.9241943 | 52.61488724 | 59.64492035 | 208.2646942 | 235.7542572 | 205.2381744
491.0742188 | 3.719831162 | 67.80613804 | 4.6e-07 |  | 154.9023743 | 52.60838699 | 59.54668427 | 208.155777 | 235.7083282 | 205.167511
491.1738281 | 3.719228131 | 63.36192417 | 3.05e-05 |  | 154.90802 | 52.59448242 | 59.46981049 | 208.015274 | 235.6691589 | 205.0484772
491.2734375 | 3.719242799 | 66.05625248 | 4.74e-05 |  | 154.9887848 | 52.63463211 | 59.35058975 | 207.893158 | 235.628479 | 204.952301
491.3730469 | 3.720005785 | 67.48053837 | 6.36e-05 |  | 154.9879456 | 52.65195465 | 59.25234222 | 207.7976379 | 235.5743256 | 204.8560791
491.4726563 | 3.719036045 | 69.91740513 | 3.09e-05 |  | 155.0345612 | 52.65269852 | 59.16260529 | 207.7507172 | 235.5637207 | 204.7500305
491.5722656 | 3.719047454 | 70.6419611 | 2.41e-05 |  | 155.0792389 | 52.69470978 | 59.0694313 | 207.7271423 | 235.5243378 | 204.6198273
491.671875 | 3.720222783 | 71.04047489 | 2.67e-05 |  | 155.1504211 | 52.70876694 | 58.90045166 | 207.7284698 | 235.4959717 | 204.5045319
491.7714844 | 3.719674234 | 72.81155491 | 4.49e-05 |  | 155.1744843 | 52.74312592 | 58.81741714 | 207.7357483 | 235.4591064 | 204.3855286
491.8710938 | 3.719064451 | 73.85237217 | 2.05e-05 |  | 155.227066 | 52.74950409 | 58.71966553 | 207.7043457 | 235.3826752 | 204.233017
491.9707031 | 3.719777611 | 76.65424442 | 5.17e-05 |  | 155.2908936 | 52.75903702 | 58.62803268 | 207.7381134 | 235.3320465 | 204.1069946
492.0703125 | 3.719384826 | 74.49764347 | 4.95e-05 |  | 155.3861237 | 52.77000046 | 58.49460983 | 207.7874908 | 235.3438568 | 204.0580902
492.1699219 | 3.719175977 | 67.42813969 | 8.81e-06 |  | 155.4566956 | 52.754879 | 58.41877365 | 207.8494263 | 235.2956696 | 203.9413605
492.2695313 | 3.71994781 | 68.97683811 | -1.38e-05 |  | 155.5353088 | 52.77186584 | 58.30080795 | 207.9263458 | 235.2494354 | 203.8582916
492.3691406 | 3.71933011 | 71.26559544 | -1.68e-05 |  | 155.6149597 | 52.79507065 | 58.21244812 | 208.0448456 | 235.2002563 | 203.8174286
492.46875 | 3.718913344 | 65.02978611 | -1.6e-05 |  | 155.695343 | 52.76387787 | 58.10867691 | 208.1086426 | 235.1805878 | 203.8065033
492.5683594 | 3.719922897 | 64.05003452 | -3.04e-06 |  | 155.7837372 | 52.74142075 | 58.04044724 | 208.1772614 | 235.1432343 | 203.7633057
492.6679688 | 3.719255372 | 65.37657261 | 1.44e-05 |  | 155.8139801 | 52.74570084 | 57.94832611 | 208.2063141 | 235.0898438 | 203.7772217
492.7675781 | 3.719280285 | 66.77056217 | 5.01e-05 |  | 155.8601837 | 52.75996399 | 57.86855316 | 208.2545471 | 235.0663605 | 203.8081207
492.8671875 | 3.719578774 | 66.52676487 | 2.36e-06 |  | 155.8508911 | 52.72166061 | 57.82582092 | 208.2657318 | 235.0045013 | 203.8174133
492.9667969 | 3.719502638 | 68.6414423 | 4.96e-06 |  | 155.88797 | 52.7500267 | 57.7069397 | 208.2633057 | 235.0116577 | 203.8264771
493.0664063 | 3.719502638 | 67.72320652 | 5.37e-05 |  | 155.9334564 | 52.71655655 | 57.66181946 | 208.2642517 | 234.9257355 | 203.8722229
493.1660156 | 3.719483546 | 60.80977726 | 1.75e-05 |  | 155.9641876 | 52.6829834 | 57.56293106 | 208.2570496 | 234.919754 | 203.9300995
493.265625 | 3.719369925 | 69.08962345 | 5.81e-05 |  | 155.9505005 | 52.68123627 | 57.52922821 | 208.1933136 | 234.8523102 | 203.956955
493.3652344 | 3.71966399 | 62.03925419 | 3.78e-05 |  | 155.9567871 | 52.66422653 | 57.39837646 | 208.0470428 | 234.8457489 | 203.9810181
493.4648438 | 3.719074695 | 61.31514835 | 8.6e-06 |  | 155.9421234 | 52.66999817 | 57.35724258 | 207.8476868 | 234.7793427 | 204.0236816
493.5644531 | 3.719447224 | 64.27583408 | 2.69e-05 |  | 155.9459076 | 52.64121246 | 57.26712418 | 207.6904297 | 234.7574921 | 204.072052
493.6640625 | 3.718919164 | 65.39047337 | 3.79e-05 |  | 155.9225464 | 52.66123199 | 57.2337265 | 207.6087036 | 234.692627 | 204.1368103
493.7636719 | 3.719744782 | 61.12990665 | 3.33e-05 |  | 155.8865509 | 52.62069702 | 57.13977814 | 207.5665894 | 234.6826935 | 204.2026978
493.8632813 | 3.719399494 | 62.94860935 | 1.8e-05 |  | 155.8317566 | 52.58737183 | 57.07898331 | 207.6277161 | 234.6212463 | 204.2385254
493.9628906 | 3.719087268 | 64.91016483 | 4.29e-05 |  | 155.8047943 | 52.63246918 | 56.9975853 | 207.6524963 | 234.5579681 | 204.2978973
494.0625 | 3.719688902 | 68.41131687 | 2.94e-05 |  | 155.7658386 | 52.54207611 | 56.96492004 | 207.6293335 | 234.5621033 | 204.3480835
494.1621094 | 3.719130342 | 66.79221439 | 5.02e-05 |  | 155.6883087 | 52.55737305 | 56.89138412 | 207.5804749 | 234.5058594 | 204.3837891
494.2617188 | 3.718357111 | 60.147645 | 9.54e-05 |  | 155.6035309 | 52.53392792 | 56.85661697 | 207.6130371 | 234.4649353 | 204.4376984
494.3613281 | 3.718991808 | 61.27504063 | 3.68e-05 |  | 155.5334015 | 52.52171326 | 56.75888824 | 207.632431 | 234.391861 | 204.4716492
494.4609375 | 3.719462824 | 66.42127323 | 3.87e-05 |  | 155.493515 | 52.49013138 | 56.71908188 | 207.6900482 | 234.3673248 | 204.4402008
494.5605469 | 3.719071203 | 58.71286869 | 5.1e-05 |  | 155.4177246 | 52.48398209 | 56.67029572 | 207.7388611 | 234.3264771 | 204.4985199
494.6601563 | 3.719578774 | 64.98307896 | 5.66e-05 |  | 155.3694305 | 52.46099091 | 56.61608124 | 207.8017883 | 234.3027496 | 204.5107574
494.7597656 | 3.719381333 | 62.48925877 | 6.55e-05 |  | 155.3074493 | 52.44498444 | 56.55331421 | 207.793396 | 234.241394 | 204.4921112
494.859375 | 3.719438144 | 69.62871647 | 7.02e-05 |  | 155.2133636 | 52.3916893 | 56.45892715 | 207.8118134 | 234.2422791 | 204.5498352
494.9589844 | 3.719519867 | 64.69918156 | 4.62e-05 |  | 155.1707458 | 52.37916183 | 56.36723709 | 207.7939148 | 234.1769104 | 204.4980774
495.0585938 | 3.719382265 | 65.89949131 | 5.58e-05 |  | 155.1275635 | 52.38294983 | 56.33503342 | 207.838028 | 234.1413879 | 204.4822388
495.1582031 | 3.719576678 | 65.00290012 | 6.79e-05 |  | 155.0485077 | 52.34446335 | 56.24644089 | 207.8486938 | 234.0930328 | 204.422348
495.2578125 | 3.719637913 | 65.66344547 | 1.37e-05 |  | 154.9933624 | 52.36618805 | 56.14437866 | 207.8691406 | 234.0648346 | 204.3789825
495.3574219 | 3.719065615 | 68.72483158 | 6.86e-05 |  | 154.8978424 | 52.33611679 | 56.03207016 | 207.8155365 | 234.0328064 | 204.3725433
495.4570313 | 3.719271204 | 70.12383366 | 3.64e-05 |  | 154.8451996 | 52.34716797 | 55.97029877 | 207.7324829 | 233.9158325 | 204.3051758
495.5566406 | 3.719586923 | 64.50937748 | 7.32e-05 |  | 154.7682648 | 52.34038544 | 55.88542557 | 207.6272583 | 233.8668671 | 204.2503967
495.65625 | 3.718558044 | 68.76471043 | 9.32e-05 |  | 154.7365875 | 52.32474518 | 55.73426819 | 207.4898071 | 233.8519135 | 204.2006531
495.7558594 | 3.719290529 | 67.53955936 | 0.00010135 |  | 154.6896973 | 52.35610962 | 55.64131546 | 207.3894958 | 233.8306732 | 204.1927032
495.8554688 | 3.71894757 | 68.25341129 | 2.98e-05 |  | 154.641922 | 52.33105469 | 55.52581024 | 207.2617798 | 233.7860413 | 204.1356049
495.9550781 | 3.719142682 | 62.77658176 | 8.9e-05 |  | 154.6120911 | 52.34972763 | 55.4032135 | 207.1357574 | 233.7373962 | 204.0640106
496.0546875 | 3.719905901 | 66.01364231 | 4.74e-05 |  | 154.5500031 | 52.3441124 | 55.30846405 | 206.9844818 | 233.6988068 | 204.0121155
496.1542969 | 3.719386921 | 65.95668125 | 1.97e-05 |  | 154.510025 | 52.30145645 | 55.24681091 | 206.9234772 | 233.6708679 | 203.954483
496.2539063 | 3.718798791 | 61.90140629 | -1.78e-05 |  | 154.4714203 | 52.33302307 | 55.15044403 | 206.8544312 | 233.6190491 | 203.8682709
496.3535156 | 3.718884007 | 69.39676762 | 2.42e-05 |  | 154.4215546 | 52.34495926 | 55.04385757 | 206.7877197 | 233.6265411 | 203.8214264
496.453125 | 3.718589942 | 65.83022404 | 3.62e-06 |  | 154.4079132 | 52.3420105 | 54.94950485 | 206.792099 | 233.5564728 | 203.7071838
496.5527344 | 3.71939507 | 65.45495701 | 2.77e-05 |  | 154.411438 | 52.34580612 | 54.85894775 | 206.7667999 | 233.5384827 | 203.6088715
496.6523438 | 3.718991808 | 57.59640598 | 1.58e-05 |  | 154.34758 | 52.38129425 | 54.78585815 | 206.7022247 | 233.4780426 | 203.4954071
496.7519531 | 3.718924752 | 63.73127079 | -7.11e-07 |  | 154.3355103 | 52.4074173 | 54.70215607 | 206.6782532 | 233.4712524 | 203.4412231
496.8515625 | 3.718919164 | 62.0041666 | 1.4e-05 |  | 154.3529358 | 52.42689133 | 54.61410141 | 206.6773224 | 233.4078979 | 203.3783417
496.9511719 | 3.71914501 | 65.94460392 | 5.85e-05 |  | 154.3562317 | 52.46852112 | 54.54159927 | 206.6719208 | 233.4137421 | 203.3263855
497.0507813 | 3.719402754 | 64.39591312 | 4.57e-05 |  | 154.3403473 | 52.44305801 | 54.47824478 | 206.6379089 | 233.3470612 | 203.2354431
497.1503906 | 3.719412998 | 63.48792362 | 6.72e-05 |  | 154.3357391 | 52.49702072 | 54.40923309 | 206.6010132 | 233.3144073 | 203.1305695
497.25 | 3.71957435 | 62.79958439 | 4.52e-05 |  | 154.3319702 | 52.496418 | 54.3666687 | 206.565033 | 233.2680969 | 203.0704346
497.3496094 | 3.719390414 | 65.22346592 | 8.22e-05 |  | 154.3640442 | 52.53005219 | 54.28127289 | 206.5074005 | 233.2477112 | 202.9187012
497.4492188 | 3.718477485 | 63.31567478 | 7.83e-05 |  | 154.3854828 | 52.56545258 | 54.27611923 | 206.5178375 | 233.2357178 | 202.8191833
497.5488281 | 3.71870333 | 66.08678532 | 6.61e-05 |  | 154.3813782 | 52.56930923 | 54.19632339 | 206.4407959 | 233.1960602 | 202.6882782
497.6484375 | 3.71894757 | 63.90876102 | 3.63e-05 |  | 154.3843994 | 52.61517715 | 54.23904419 | 206.5049286 | 233.1506042 | 202.5825348
497.7480469 | 3.719125918 | 60.18364429 | 5.53e-05 |  | 154.4101563 | 52.60670853 | 54.13933945 | 206.5102234 | 233.1213837 | 202.4279022
497.8476563 | 3.719835586 | 65.21160984 | 8.28e-05 |  | 154.4213715 | 52.62346649 | 54.11730194 | 206.4646759 | 233.108078 | 202.355484
497.9472656 | 3.71909402 | 63.50866032 | 3.95e-05 |  | 154.4265594 | 52.63563156 | 54.09167099 | 206.4188385 | 233.0602722 | 202.2953033
498.046875 | 3.719253975 | 60.07450199 | 3.5e-05 |  | 154.5345917 | 52.64105225 | 54.05936432 | 206.3979492 | 232.9978333 | 202.2474365
498.1464844 | 3.719277956 | 65.19269657 | 8.28e-05 |  | 154.5899353 | 52.67401886 | 53.98925781 | 206.3517151 | 233.0051575 | 202.1866302
498.2460938 | 3.719182496 | 66.40964603 | 4.69e-05 |  | 154.6233521 | 52.67391968 | 53.97932434 | 206.3209686 | 232.9401245 | 202.1381989
498.3457031 | 3.719156652 | 68.38579655 | 0.000101135 |  | 154.7123108 | 52.66637802 | 53.93834305 | 206.2633209 | 232.9178009 | 202.0591888
498.4453125 | 3.718921493 | 64.30317783 | 8.9e-05 |  | 154.8190002 | 52.68877029 | 53.93334198 | 206.2090912 | 232.891861 | 201.9244232
498.5449219 | 3.71872964 | 65.14827061 | 5.15e-05 |  | 154.8700409 | 52.66654205 | 53.89143372 | 206.1309052 | 232.889267 | 201.8124237
498.6445313 | 3.718714739 | 61.31902409 | 0.000100022 |  | 155.0114288 | 52.66895676 | 53.88124466 | 206.1268921 | 232.8392334 | 201.7136536
498.7441406 | 3.718542212 | 61.80480289 | 6.72e-05 |  | 155.1311951 | 52.66117477 | 53.87213135 | 206.0389099 | 232.7885132 | 201.6595306
498.84375 | 3.719325687 | 63.16369724 | 8.81e-05 |  | 155.2250519 | 52.64681244 | 53.80880737 | 205.9806824 | 232.7919769 | 201.5887299
498.9433594 | 3.71944932 | 57.89078617 | 6.9e-05 |  | 155.2791443 | 52.66529465 | 53.83369064 | 205.9079285 | 232.6987457 | 201.5358124
499.0429688 | 3.719483546 | 64.80513096 | 5.24e-05 |  | 155.4033051 | 52.64722061 | 53.80744553 | 205.8099976 | 232.6672821 | 201.515213
499.1425781 | 3.719168992 | 60.30827427 | 7.02e-05 |  | 155.5103607 | 52.66223526 | 53.83730698 | 205.7028351 | 232.6360474 | 201.451004
499.2421875 | 3.718436506 | 63.040658 | 6.64e-05 |  | 155.6217804 | 52.64118576 | 53.79722595 | 205.5789185 | 232.5608826 | 201.4041901
499.3417969 | 3.718757813 | 61.76993656 | 5.87e-05 |  | 155.6993103 | 52.61906052 | 53.82917404 | 205.4866943 | 232.5701904 | 201.3601379
499.4414063 | 3.719633489 | 65.29500675 | 5.59e-05 |  | 155.7672424 | 52.60076141 | 53.77533722 | 205.3363037 | 232.5091248 | 201.2750854
499.5410156 | 3.719319866 | 59.39300251 | 5.72e-05 |  | 155.8046112 | 52.62401199 | 53.81936646 | 205.2753754 | 232.4629059 | 201.2057343
499.640625 | 3.719002052 | 61.07112217 | 9.88e-05 |  | 155.8116608 | 52.62044907 | 53.76692963 | 205.1333771 | 232.4471893 | 201.0774994
499.7402344 | 3.718513806 | 65.36108494 | 6.11e-05 |  | 155.8138275 | 52.61485672 | 53.74782562 | 205.0079346 | 232.4135284 | 200.995575
499.8398438 | 3.718738721 | 65.08583927 | 5.58e-05 |  | 155.7895355 | 52.63866425 | 53.67834473 | 204.9535065 | 232.3798676 | 200.8220062
499.9394531 | 3.719147571 | 58.03615665 | 6.91e-05 |  | 155.8251648 | 52.66676712 | 53.66764832 | 204.8927917 | 232.3437195 | 200.7311249
500.0390625 | 3.718722655 | 61.9189539 | 7.96e-05 |  | 155.8194885 | 52.67198944 | 53.60945511 | 204.8158569 | 232.2998962 | 200.6061707
500.1386719 | 3.719162007 | 64.42871952 | 6.4e-05 |  | 155.7935028 | 52.7049408 | 53.53715515 | 204.7800751 | 232.2288208 | 200.5561981
500.2382813 | 3.719632092 | 60.89954472 | 7.24e-05 |  | 155.7904053 | 52.70426941 | 53.50526047 | 204.7556305 | 232.2122955 | 200.4394226
500.3378906 | 3.718974811 | 60.18547153 | 6.83e-05 |  | 155.7776642 | 52.75257492 | 53.46430969 | 204.7584839 | 232.1934967 | 200.3439789
500.4375 | 3.718859094 | 56.95569324 | 3.78e-05 |  | 155.7728882 | 52.73518372 | 53.39302444 | 204.8304901 | 232.1496887 | 200.266037
500.5371094 | 3.719116838 | 60.49215031 | 1.84e-05 |  | 155.789444 | 52.75662613 | 53.35952759 | 204.8341217 | 232.1216431 | 200.124939
500.6367188 | 3.719504035 | 56.24958515 | 3.44e-05 |  | 155.8013153 | 52.77193069 | 53.33360291 | 204.7480621 | 232.1862488 | 200.0482178
500.7363281 | 3.719090528 | 59.58713627 | 2.66e-05 |  | 155.8357544 | 52.76236343 | 53.29968262 | 204.6643982 | 232.1469116 | 199.8845062
500.8359375 | 3.71966399 | 58.21319675 | 5.02e-05 |  | 155.8671417 | 52.80348587 | 53.24830627 | 204.5765076 | 232.1204071 | 199.8178253
500.9355469 | 3.719182496 | 59.57301044 | 3.14e-05 |  | 155.8786469 | 52.80424881 | 53.19888306 | 204.5273895 | 232.0743256 | 199.6496887
501.0351563 | 3.718453736 | 62.81417942 | 8.06e-05 |  | 155.8935394 | 52.79408264 | 53.18575287 | 204.5346375 | 232.022644 | 199.5775909
501.1347656 | 3.718621607 | 60.05149174 | 8.18e-05 |  | 155.9109192 | 52.83589172 | 53.18655777 | 204.40065 | 232.0025024 | 199.463089
501.234375 | 3.718906592 | 60.33607578 | 9.13e-05 |  | 155.9412537 | 52.84096527 | 53.16030502 | 204.1555481 | 231.946167 | 199.3981934
501.3339844 | 3.718413922 | 64.79190922 | 9.55e-05 |  | 155.9347839 | 52.84703064 | 53.16931915 | 204.0156097 | 231.9179535 | 199.3419037
501.4335938 | 3.718871434 | 61.76447392 | 5.91e-05 |  | 155.9257507 | 52.87339783 | 53.21647644 | 203.9233246 | 231.8654327 | 199.2623901
501.5332031 | 3.719139422 | 61.55712223 | 6.84e-05 |  | 155.9432526 | 52.8678093 | 53.23915482 | 203.8469238 | 231.8362732 | 199.2028961
501.6328125 | 3.719323358 | 59.1243639 | 7.77e-05 |  | 155.9374237 | 52.83338165 | 53.28512955 | 203.8679962 | 231.8088226 | 199.1511383
501.7324219 | 3.718958978 | 59.7874155 | 8.42e-05 |  | 155.9312897 | 52.8615303 | 53.29005051 | 203.9050446 | 231.7553864 | 199.0280609
501.8320313 | 3.718537555 | 60.21075535 | 9.51e-05 |  | 155.9178162 | 52.84227371 | 53.34574127 | 203.9342651 | 231.7557983 | 198.9378815
501.9316406 | 3.718805543 | 56.26667118 | 4.67e-05 |  | 155.9183655 | 52.89385605 | 53.39574051 | 203.9586639 | 231.6740112 | 198.8609772
502.03125 | 3.71868517 | 60.54866123 | 1.56e-07 |  | 155.8936462 | 52.81950378 | 53.40398026 | 204.0288696 | 231.6643829 | 198.8092346
502.1308594 | 3.719004148 | 59.66938114 | 6.29e-05 |  | 155.8740997 | 52.84918976 | 53.46134567 | 204.0668488 | 231.6344757 | 198.7398071
502.2304688 | 3.718823704 | 53.21394062 | 7.55e-05 |  | 155.8516388 | 52.80675507 | 53.487957 | 204.1043091 | 231.6201782 | 198.6434784
502.3300781 | 3.718687498 | 57.47359562 | 7.48e-05 |  | 155.8315887 | 52.83581543 | 53.54797363 | 204.1222839 | 231.5991058 | 198.5802155
502.4296875 | 3.718880514 | 62.26027012 | 6.83e-05 |  | 155.759201 | 52.80357742 | 53.57981873 | 204.1837311 | 231.5471954 | 198.4543915
502.5292969 | 3.719491462 | 56.07254505 | 6.29e-05 |  | 155.7637787 | 52.80771255 | 53.62585449 | 204.1889648 | 231.5166016 | 198.381546
502.6289063 | 3.719125918 | 60.51995182 | 8.05e-05 |  | 155.7158356 | 52.77928162 | 53.6774826 | 204.2651978 | 231.4419098 | 198.2551575
502.7285156 | 3.718844193 | 58.32484531 | 8.01e-05 |  | 155.6666565 | 52.76161957 | 53.7494278 | 204.3077087 | 231.4136353 | 198.2010803
502.828125 | 3.719016953 | 58.50233936 | 8.27e-05 |  | 155.6403809 | 52.70997238 | 53.79071426 | 204.3006287 | 231.3623962 | 198.1041718
502.9277344 | 3.719636748 | 58.3599329 | 7.71e-05 |  | 155.6927185 | 52.69928741 | 53.91137695 | 204.3031311 | 231.3910065 | 197.9964752
503.0273438 | 3.719154091 | 64.58046818 | 8.22e-05 |  | 155.6719513 | 52.71966553 | 53.98410416 | 204.3014526 | 231.3495331 | 197.9315491
503.1269531 | 3.718868174 | 59.76827335 | 6.52e-05 |  | 155.7010651 | 52.70809174 | 54.06060028 | 204.2738647 | 231.2810974 | 197.9122925
503.2265625 | 3.718492386 | 63.13293552 | 8.94e-05 |  | 155.6651459 | 52.69999313 | 54.15428543 | 204.2548676 | 231.260788 | 197.8591156
503.3261719 | 3.718998792 | 58.17332172 | 6.88e-05 |  | 155.6665802 | 52.68571854 | 54.24762726 | 204.251709 | 231.227005 | 197.9121246
503.4257813 | 3.718852109 | 58.88877201 | 8.92e-05 |  | 155.6474304 | 52.70393372 | 54.31293869 | 204.2340393 | 231.1687775 | 197.9528961
503.5253906 | 3.71935642 | 61.72596073 | 0.000109443 |  | 155.6088409 | 52.71413803 | 54.38567352 | 204.1839142 | 231.1380005 | 198.0121307
503.625 | 3.718760374 | 65.51055241 | 6.68e-05 |  | 155.592514 | 52.73331833 | 54.50846481 | 204.1448212 | 231.1216583 | 197.9925842
503.7246094 | 3.719179236 | 62.67882633 | 9.66e-05 |  | 155.5405731 | 52.71803284 | 54.62381744 | 204.1380463 | 231.0684967 | 198.0249939
503.8242188 | 3.718737324 | 65.39389133 | 4.17e-05 |  | 155.5132446 | 52.75411987 | 54.73300171 | 204.0536346 | 231.0335083 | 198.087677
503.9238281 | 3.718862354 | 64.6335535 | 8.34e-05 |  | 155.5200043 | 52.74698639 | 54.8324852 | 204.0167236 | 230.9981842 | 198.1319275
504.0234375 | 3.719028129 | 67.8858881 | 7.46e-05 |  | 155.4837799 | 52.78834915 | 54.93883896 | 203.9533234 | 230.9401703 | 198.1756897
504.1230469 | 3.719607179 | 64.22068882 | 9.98e-05 |  | 155.4333649 | 52.76387787 | 55.013134 | 203.9006958 | 230.8824005 | 198.2709656
504.2226563 | 3.718717999 | 58.30251408 | 0.000108541 |  | 155.3894043 | 52.75762177 | 55.10441971 | 203.8163605 | 230.8408051 | 198.306015
504.3222656 | 3.718695414 | 62.69865513 | 9.65e-05 |  | 155.3560944 | 52.78108215 | 55.20822525 | 203.795639 | 230.7754669 | 198.3387299
504.421875 | 3.718788779 | 66.82091618 | 7.77e-05 |  | 155.3096161 | 52.79986572 | 55.28518295 | 203.6816101 | 230.7537384 | 198.4012146
504.5214844 | 3.718989712 | 63.67681217 | 4.67e-05 |  | 155.2750397 | 52.80355072 | 55.39500809 | 203.6264496 | 230.6606293 | 198.4098053
504.6210938 | 3.719064451 | 67.4258585 | 8.5e-05 |  | 155.1871796 | 52.80239105 | 55.46003723 | 203.5455933 | 230.6233826 | 198.4277649
504.7207031 | 3.718905427 | 63.76248264 | 4.14e-05 |  | 155.1479797 | 52.81274033 | 55.59250259 | 203.3992004 | 230.6171112 | 198.4969177
504.8203125 | 3.718888664 | 61.96725559 | 4.3e-05 |  | 155.1001282 | 52.80137634 | 55.67030334 | 203.3113098 | 230.5538177 | 198.4784241
504.9199219 | 3.719374581 | 65.82954502 | 1.25e-05 |  | 155.0160828 | 52.8057518 | 55.76652908 | 203.1558685 | 230.4801483 | 198.5447235
505.0195313 | 3.718798791 | 65.62219334 | 2.82e-05 |  | 154.9941711 | 52.8033905 | 55.80109787 | 202.9906158 | 230.4240723 | 198.5849304
505.1191406 | 3.718934997 | 68.35389042 | 2.99e-05 |  | 154.9072571 | 52.8095665 | 55.90706635 | 202.8036499 | 230.3835449 | 198.6348419
505.21875 | 3.719045126 | 68.06976414 | 3.79e-05 |  | 154.8344879 | 52.83160782 | 55.98801804 | 202.737915 | 230.3656311 | 198.6856995
505.3183594 | 3.718847685 | 68.37189579 | 8.33e-05 |  | 154.7804565 | 52.81664276 | 56.06263733 | 202.6358948 | 230.2930298 | 198.7001038
505.4179688 | 3.718852109 | 64.23231602 | 7.29e-05 |  | 154.7490387 | 52.82548523 | 56.1511116 | 202.546524 | 230.2718658 | 198.7146912
505.5175781 | 3.719343615 | 64.27287388 | 0.000107904 |  | 154.6751099 | 52.82012939 | 56.23078918 | 202.438324 | 230.2076416 | 198.7824554
505.6171875 | 3.718923588 | 64.88214207 | 6.62e-05 |  | 154.6044922 | 52.78987885 | 56.3225975 | 202.3326263 | 230.1713257 | 198.8280334
505.7167969 | 3.719576678 | 62.97001743 | 3.04e-05 |  | 154.5414429 | 52.76981354 | 56.4212532 | 202.1349487 | 230.1379395 | 198.8325958
505.8164063 | 3.718408101 | 65.52103519 | 8.72e-05 |  | 154.4547424 | 52.77776337 | 56.48276138 | 202.0183411 | 230.2122498 | 198.8813782
505.9160156 | 3.719272136 | 65.27062321 | 9.25e-05 |  | 154.4399567 | 52.74879456 | 56.57006836 | 201.8621826 | 230.1613464 | 198.9021149
506.015625 | 3.719467713 | 69.47400761 | 5.33e-05 |  | 154.3570557 | 52.7875824 | 56.67147827 | 201.7700653 | 230.1117096 | 198.9453125
506.1152344 | 3.719271204 | 67.12623692 | 8.74e-05 |  | 154.2614594 | 52.76695251 | 56.78172302 | 201.7700043 | 230.0400085 | 198.9741516
506.2148438 | 3.718942913 | 66.30118656 | 7.54e-05 |  | 154.1863251 | 52.77312469 | 56.89960861 | 201.7551422 | 230.0267944 | 199.0188599
506.3144531 | 3.719609507 | 68.37918949 | 7.09e-05 |  | 154.1080933 | 52.76587677 | 57.04340744 | 201.7303009 | 229.9209442 | 199.022934
506.4140625 | 3.718911248 | 68.3368082 | 7.87e-05 |  | 154.0409851 | 52.75012589 | 57.14606857 | 201.6826782 | 229.9355316 | 199.0148926
506.5136719 | 3.718914508 | 59.46067905 | 8.61e-05 |  | 153.9160614 | 52.72388458 | 57.30036545 | 201.6014252 | 229.8407593 | 198.947464
506.6132813 | 3.718839769 | 64.45948124 | 9.3e-05 |  | 153.8464508 | 52.73550797 | 57.40694046 | 201.4923096 | 229.8052673 | 198.7935944
506.7128906 | 3.718804379 | 65.26037693 | 8.38e-05 |  | 153.787323 | 52.71269226 | 57.54529953 | 201.2817841 | 229.7798309 | 198.6717072
506.8125 | 3.719030457 | 61.17479801 | 8.41e-05 |  | 153.6694946 | 52.68365097 | 57.67215729 | 201.0738373 | 229.7207794 | 198.594986
506.9121094 | 3.719275861 | 61.11692142 | 7.83e-05 |  | 153.6788025 | 52.69589233 | 57.74026489 | 200.9150238 | 229.6930542 | 198.5123596
507.0117188 | 3.718899839 | 67.69085026 | 0.000138739 |  | 153.5949402 | 52.69069672 | 57.83660126 | 200.7326965 | 229.672287 | 198.4064331
507.1113281 | 3.718633016 | 57.0322504 | 9.45e-05 |  | 153.5172119 | 52.68157578 | 57.90249252 | 200.6395111 | 229.642807 | 198.3255768
507.2109375 | 3.718388776 | 62.72736454 | 0.000106178 |  | 153.4680939 | 52.67783737 | 57.97789383 | 200.4979401 | 229.6170044 | 198.270813
507.3105469 | 3.719290529 | 62.58450413 | 7.93e-05 |  | 153.4147339 | 52.6841774 | 58.08681488 | 200.3626251 | 229.5944977 | 198.2424622
507.4101563 | 3.719212065 | 60.11916065 | 0.000129163 |  | 153.4064941 | 52.66981888 | 58.134552 | 200.1614532 | 229.5590057 | 198.1777496
507.5097656 | 3.719247456 | 57.68481159 | 0.000110796 |  | 153.3665466 | 52.6815834 | 58.24455261 | 199.8736877 | 229.5136414 | 198.1304932
507.609375 | 3.719570857 | 54.863801 | 0.000112216 |  | 153.3631287 | 52.66397858 | 58.31303406 | 199.6394653 | 229.4893799 | 198.0937195
507.7089844 | 3.719669578 | 61.97295475 | 0.000112911 |  | 153.3571472 | 52.67688751 | 58.39640808 | 199.4026337 | 229.4337616 | 198.1044312
507.8085938 | 3.71936294 | 61.01324558 | 0.000121631 |  | 153.3150177 | 52.66496277 | 58.4537468 | 199.3183594 | 229.4366455 | 198.1275177
507.9082031 | 3.719684479 | 55.2228899 | 0.00013833 |  | 153.3254242 | 52.68603897 | 58.51101685 | 199.254303 | 229.3983765 | 198.1589355
508.0078125 | 3.719009968 | 61.51200962 | 0.000116535 |  | 153.3406219 | 52.67512894 | 58.59345627 | 199.1949615 | 229.3682709 | 198.1705322
508.1074219 | 3.719429063 | 59.33126163 | 0.000104225 |  | 153.3505859 | 52.66030502 | 58.65944672 | 199.2070923 | 229.3147888 | 198.2150574
508.2070313 | 3.719172251 | 58.99631977 | 0.000121067 |  | 153.3475189 | 52.69930267 | 58.68902588 | 199.2199249 | 229.3088837 | 198.2267151
508.3066406 | 3.718914508 | 57.81765079 | 0.000119461 |  | 153.3240356 | 52.69626236 | 58.72484207 | 199.2238922 | 229.2707062 | 198.2943573
508.40625 | 3.719146407 | 62.91624546 | 0.000102836 |  | 153.2966461 | 52.68958282 | 58.76617813 | 199.2373352 | 229.2077026 | 198.3759155
508.5058594 | 3.71866957 | 61.31833744 | 0.000114461 |  | 153.2986298 | 52.67484283 | 58.81546021 | 199.2480774 | 229.1850281 | 198.4420319
508.6054688 | 3.719319866 | 62.95293522 | 0.000106029 |  | 153.3069611 | 52.67460251 | 58.83643723 | 199.2433319 | 229.143631 | 198.5113525
508.7050781 | 3.719172251 | 59.83343601 | 9.29e-05 |  | 153.3005829 | 52.67074585 | 58.84003067 | 199.3012848 | 229.1056519 | 198.5900421
508.8046875 | 3.719491462 | 60.10435581 | 0.000115757 |  | 153.3110046 | 52.67042542 | 58.84648895 | 199.2915802 | 229.0512848 | 198.6078796
508.9042969 | 3.719328015 | 58.63038731 | 7.76e-05 |  | 153.3416748 | 52.67175674 | 58.85705185 | 199.3298187 | 229.0308228 | 198.6511993
509.0039063 | 3.71876829 | 55.05747318 | 0.000112356 |  | 153.3524628 | 52.70659256 | 58.79859161 | 199.3488312 | 229.0115356 | 198.6834564
509.1035156 | 3.719752698 | 66.99476719 | 9.97e-05 |  | 153.350174 | 52.68682098 | 58.76709366 | 199.4095001 | 228.9816284 | 198.7561798
509.203125 | 3.719223474 | 63.62691593 | 8.23e-05 |  | 153.3128662 | 52.70851898 | 58.70419693 | 199.4443207 | 228.9415588 | 198.7811432
509.3027344 | 3.719538028 | 61.64940739 | 4.3e-05 |  | 153.3493195 | 52.69397736 | 58.67178345 | 199.5254669 | 228.8922119 | 198.8301849
509.4023438 | 3.719214394 | 61.55074406 | 7.64e-05 |  | 153.3589172 | 52.70177841 | 58.58351517 | 199.5861664 | 228.8457947 | 198.8696136
509.5019531 | 3.719533604 | 56.25664997 | 8.22e-05 |  | 153.3862457 | 52.68880463 | 58.5131073 | 199.7013702 | 228.8091888 | 198.8986206
509.6015625 | 3.719125918 | 56.60844898 | 0.000108863 |  | 153.3623657 | 52.71085358 | 58.43102646 | 199.7549744 | 228.7908478 | 198.9464417
509.7011719 | 3.719025801 | 63.21359348 | 0.000114084 |  | 153.3530731 | 52.71460724 | 58.3432579 | 199.8380432 | 228.7262726 | 198.9860687
509.8007813 | 3.719116838 | 60.20802402 | 6.49e-05 |  | 153.3558502 | 52.72805786 | 58.28916168 | 199.9527283 | 228.7191162 | 199.0058899
509.9003906 | 3.719223474 | 65.20272923 | 3.63e-05 |  | 153.365799 | 52.69842529 | 58.25971603 | 200.0244293 | 228.6704865 | 198.982193
510 | 3.718671665 | 57.80056095 | 9.06e-05 |  | 153.2955017 | 52.68007278 | 58.19905472 | 200.1163635 | 228.6302948 | 198.9225159
510.0996094 | 3.718942913 | 64.952775 | 6.85e-05 |  | 153.3009186 | 52.70785141 | 58.14905167 | 200.266571 | 228.6268463 | 198.8678589
510.1992188 | 3.719599263 | 61.09071445 | 0.000117314 |  | 153.2621002 | 52.66913605 | 58.10677719 | 200.3591156 | 228.5705261 | 198.812027
510.2988281 | 3.719396234 | 60.5675745 | 9e-05 |  | 153.2322693 | 52.67094803 | 58.09688187 | 200.4746857 | 228.5478973 | 198.8199768
510.3984375 | 3.719237211 | 61.67036533 | 8.54e-05 |  | 153.193222 | 52.63262939 | 58.09535599 | 200.6264496 | 228.508728 | 198.7427063
510.4980469 | 3.718960143 | 66.33490849 | 9.04e-05 |  | 153.1690521 | 52.61831284 | 58.07530594 | 200.7826843 | 228.477951 | 198.7059479
510.5976563 | 3.719074695 | 60.77605534 | 0.000113898 |  | 153.1003265 | 52.6098671 | 58.06393051 | 200.9132538 | 228.4288483 | 198.6119537
510.6972656 | 3.718960143 | 58.71765232 | 7.65e-05 |  | 153.0732269 | 52.57447433 | 58.07587433 | 201.041748 | 228.4199677 | 198.5207672
510.796875 | 3.71926096 | 65.15442753 | 6.28e-05 |  | 153.0339355 | 52.53907013 | 58.072052 | 201.1623993 | 228.3662415 | 198.3717651
510.8964844 | 3.719003216 | 65.76323795 | 0.000106286 |  | 153.0062408 | 52.53457642 | 58.068573 | 201.2915802 | 228.3596497 | 198.2661438
510.9960938 | 3.71929961 | 61.45777988 | 8.03e-05 |  | 152.9015503 | 52.49550247 | 58.06163025 | 201.3615265 | 228.3204803 | 198.0946198
511.0957031 | 3.719433487 | 64.65315342 | 0.000102982 |  | 152.8688202 | 52.47700882 | 58.03424835 | 201.4774323 | 228.3020935 | 197.9604187
511.1953125 | 3.719030457 | 61.64211369 | 7.96e-05 |  | 152.8012848 | 52.44634247 | 57.97797775 | 201.5686493 | 228.2446747 | 197.7792664
511.2949219 | 3.718636275 | 63.12223148 | 0.000113907 |  | 152.6577148 | 52.44902039 | 57.99953842 | 201.64888 | 228.2463074 | 197.6627045
511.3945313 | 3.718799955 | 61.81733036 | 0.000105575 |  | 152.5528107 | 52.38507843 | 57.92406464 | 201.7058563 | 228.2070923 | 197.5410919
511.4941406 | 3.719468645 | 64.6659174 | 0.000102653 |  | 152.3984375 | 52.33757401 | 57.90375137 | 201.7873993 | 228.1813507 | 197.4472656
511.59375 | 3.718820444 | 68.03649998 | 0.000114469 |  | 152.3408813 | 52.31739807 | 57.87920761 | 201.8503723 | 228.1644287 | 197.2897186
511.6933594 | 3.719040702 | 63.57063389 | 0.000126974 |  | 152.2011566 | 52.26110458 | 57.87212372 | 201.8871307 | 228.1460724 | 197.15065
511.7929688 | 3.718585285 | 63.09146214 | 9.54e-05 |  | 152.0543213 | 52.20793533 | 57.87981033 | 201.9345856 | 228.1289368 | 196.9794769
511.8925781 | 3.719346176 | 63.12655735 | 0.000116311 |  | 151.870163 | 52.18927765 | 57.83221817 | 201.9564209 | 228.0502167 | 196.850708
511.9921875 | 3.718689826 | 64.63629246 | 0.000110057 |  | 151.7480316 | 52.16409302 | 57.83080673 | 201.9457855 | 228.0628052 | 196.7585449
512.0917969 | 3.718368287 | 63.31020451 | 0.0001362 |  | 151.6019135 | 52.10935593 | 57.83100128 | 201.9197693 | 228.0029144 | 196.6520996
512.1914063 | 3.71867283 | 63.79164982 | 9.71e-05 |  | 151.4717407 | 52.06825256 | 57.7939415 | 201.919281 | 227.9811096 | 196.5501099
512.2910156 | 3.719532207 | 59.79629612 | 9.4e-05 |  | 151.312973 | 52.02820206 | 57.77705002 | 201.9171143 | 227.9476929 | 196.5310516
512.390625 | 3.718991808 | 65.04596806 | 8.45e-05 |  | 151.2149658 | 52.00366211 | 57.76806641 | 201.9169464 | 227.9383698 | 196.5319672
512.4902344 | 3.719040702 | 62.03036594 | 0.000103213 |  | 151.0816498 | 51.92352676 | 57.74733734 | 201.8802643 | 227.8659363 | 196.5495911
512.5898438 | 3.719125918 | 64.22638798 | 0.000125289 |  | 150.9397125 | 51.91885376 | 57.73524857 | 201.8380432 | 227.8502502 | 196.587326
512.6894531 | 3.718459091 | 61.82713413 | 0.000117895 |  | 150.8442078 | 51.88811493 | 57.69842529 | 201.8418884 | 227.7749634 | 196.568512
512.7890625 | 3.718756649 | 66.55865574 | 0.000112211 |  | 150.72052 | 51.84511185 | 57.65404129 | 201.819809 | 227.7942963 | 196.5121765
512.8886719 | 3.719022541 | 67.01163578 | 0.000127367 |  | 150.6120148 | 51.81474304 | 57.59347534 | 201.7658997 | 227.7073975 | 196.3991241
512.9882813 | 3.719301705 | 65.35264683 | 0.000115328 |  | 150.4993134 | 51.77843475 | 57.571064 | 201.7548676 | 227.6691284 | 196.3050842
513.0878906 | 3.71934734 | 71.17262363 | 9.62e-05 |  | 150.3878937 | 51.76834106 | 57.49775696 | 201.7100677 | 227.6477814 | 196.2701111
513.1875 | 3.719624408 | 68.10804844 | 0.000102425 |  | 150.2492676 | 51.76476669 | 57.48812103 | 201.6755219 | 227.6295319 | 196.2289886
513.2871094 | 3.719467713 | 65.7320261 | 6.86e-05 |  | 150.1728668 | 51.6991806 | 57.4538002 | 201.6169434 | 227.5693665 | 196.2774506
513.3867188 | 3.718844193 | 65.6114893 | 0.000103074 |  | 150.0852203 | 51.67370987 | 57.4487915 | 201.5451355 | 227.5515442 | 196.3244629
513.4863281 | 3.719069107 | 68.23586369 | 8.28e-05 |  | 150.0085602 | 51.67025375 | 57.40544891 | 201.4820251 | 227.5071716 | 196.3493042
513.5859375 | 3.719131506 | 65.25900364 | 0.000113953 |  | 149.8717194 | 51.63843155 | 57.35956192 | 201.4807587 | 227.5042877 | 196.3824615
513.6855469 | 3.719049782 | 67.72935581 | 0.000101429 |  | 149.7747803 | 51.64245987 | 57.36754608 | 201.4074097 | 227.4775696 | 196.4558563
513.7851563 | 3.718882843 | 64.71945286 | 0.000107125 |  | 149.6753845 | 51.63161087 | 57.32277679 | 201.3711243 | 227.4274902 | 196.5256042
513.8847656 | 3.719620683 | 60.27410221 | 0.000108934 |  | 149.5474548 | 51.59551239 | 57.32002258 | 201.3526917 | 227.368042 | 196.5387878
513.984375 | 3.718833948 | 65.79354191 | 3.99e-05 |  | 149.4776154 | 51.52784348 | 57.31163025 | 201.34021 | 227.3440247 | 196.5649261
514.0839844 | 3.719054206 | 59.19636631 | 8.24e-05 |  | 149.4397888 | 51.50112534 | 57.292099 | 201.3135071 | 227.3038177 | 196.5793304
514.1835938 | 3.719314278 | 63.27055454 | 0.000108567 |  | 149.3490601 | 51.43372726 | 57.30208206 | 201.2986603 | 227.2848663 | 196.5439911
514.2832031 | 3.720050256 | 65.56159306 | 9.3e-05 |  | 149.3123779 | 51.40193939 | 57.27397156 | 201.2748718 | 227.2332153 | 196.4934845
514.3828125 | 3.719325687 | 67.4413538 | 9.82e-05 |  | 149.2565002 | 51.34627533 | 57.30422211 | 201.2754211 | 227.2025452 | 196.4213409
514.4824219 | 3.719323358 | 65.55634403 | 0.000126394 |  | 149.2333221 | 51.30220413 | 57.27757645 | 201.2049408 | 227.1819458 | 196.2733307
514.5820313 | 3.718649081 | 68.68655491 | 6.88e-05 |  | 149.3042603 | 51.27072144 | 57.2664299 | 201.2271423 | 227.1360931 | 196.1951599
514.6816406 | 3.719606248 | 66.13281345 | 0.000100644 |  | 149.3025208 | 51.20603943 | 57.2734108 | 201.2344513 | 227.091217 | 196.0669556
514.78125 | 3.718375272 | 68.67789555 | 0.000106266 |  | 149.350769 | 51.16833115 | 57.28856277 | 201.2804718 | 227.0516357 | 195.9915924
514.8808594 | 3.719066779 | 70.1839838 | 0.000104675 |  | 149.419693 | 51.12220001 | 57.25260162 | 201.302002 | 227.0363617 | 195.8959198
514.9804688 | 3.719487038 | 64.42530155 | 0.000118961 |  | 149.4665375 | 51.09375763 | 57.27459335 | 201.3253479 | 226.9963989 | 195.8379364
515.0800781 | 3.719490298 | 61.38897038 | 0.000137521 |  | 149.5233917 | 51.05491257 | 57.28952408 | 201.3960266 | 226.9847412 | 195.7579651
515.1796875 | 3.719232554 | 60.92028141 | 0.000115174 |  | 149.5944519 | 51.04797363 | 57.26059341 | 201.4687958 | 226.9298859 | 195.7166138
515.2792969 | 3.719096349 | 63.20562077 | 0.000128064 |  | 149.6949768 | 51.00915527 | 57.2628212 | 201.5416412 | 226.910614 | 195.6004333
515.3789063 | 3.719613 | 62.35574436 | 0.00011116 |  | 149.7706451 | 50.97121048 | 57.29396057 | 201.6388702 | 226.8845062 | 195.494751
515.4785156 | 3.719253975 | 56.24434376 | 0.000136008 |  | 149.8244019 | 50.96053314 | 57.27962875 | 201.7681274 | 226.8469391 | 195.3861084
515.578125 | 3.71859227 | 61.99915409 | 8.33e-05 |  | 149.907074 | 50.95356369 | 57.2443428 | 201.8639374 | 226.8144989 | 195.3018341
515.6777344 | 3.719345012 | 60.68035984 | 0.000117417 |  | 149.991806 | 50.90745163 | 57.27587891 | 201.950058 | 226.800827 | 195.2224274
515.7773438 | 3.719373184 | 58.35628605 | 0.000108334 |  | 150.080307 | 50.90681458 | 57.24076462 | 202.0722046 | 226.7645569 | 195.1669769
515.8769531 | 3.719316606 | 57.44693851 | 0.000135367 |  | 150.1264038 | 50.93037033 | 57.28485107 | 202.1728516 | 226.7401428 | 195.1159363
515.9765625 | 3.719129178 | 63.35577488 | 0.000144229 |  | 150.1849365 | 50.8753891 | 57.28504562 | 202.2549896 | 226.7048798 | 194.9701538
516.0761719 | 3.719797867 | 63.29038334 | 0.000127599 |  | 150.2410126 | 50.90312958 | 57.27479553 | 202.2884216 | 226.7013855 | 194.9224091
516.1757813 | 3.719098677 | 57.23822498 | 0.000142762 |  | 150.3272095 | 50.86305237 | 57.28125763 | 202.3569641 | 226.5548859 | 194.8162079
516.2753906 | 3.7197208 | 52.36428165 | 0.000122163 |  | 150.427536 | 50.81538773 | 57.24779892 | 202.3779449 | 226.5291901 | 194.7225037
516.375 | 3.71958343 | 58.52284718 | 0.000117014 |  | 150.532959 | 50.83966064 | 57.26418304 | 202.3917847 | 226.4738159 | 194.6798553
516.4746094 | 3.719024637 | 57.04478168 | 0.000141315 |  | 150.6817932 | 50.82211685 | 57.2731514 | 202.401886 | 226.4453735 | 194.5975037
516.5742188 | 3.718840933 | 56.82991886 | 0.00010426 |  | 150.7617188 | 50.79545212 | 57.23638153 | 202.3964386 | 226.443161 | 194.5817719
516.6738281 | 3.719369925 | 59.52470112 | 0.000129242 |  | 150.9121094 | 50.7712822 | 57.19296265 | 202.4091949 | 226.413208 | 194.4997559
516.7734375 | 3.719552697 | 55.62892246 | 9.04e-05 |  | 151.0406189 | 50.77429581 | 57.13303375 | 202.3288116 | 226.3937378 | 194.475174
516.8730469 | 3.719140586 | 59.69217396 | 0.000168151 |  | 151.1165924 | 50.73459625 | 57.10453033 | 202.303772 | 226.3667145 | 194.4472504
516.9726563 | 3.719048618 | 65.12092686 | 0.000113817 |  | 151.2311859 | 50.75260925 | 57.04966736 | 202.2394562 | 226.3460388 | 194.4950867
517.0722656 | 3.719453976 | 59.77100849 | 0.000116425 |  | 151.2931366 | 50.75285339 | 57.03026962 | 202.1820068 | 226.3053284 | 194.4786377
517.171875 | 3.718984823 | 64.26899815 | 9.6e-05 |  | 151.3228149 | 50.74526215 | 56.94445419 | 202.0831909 | 226.271225 | 194.5309296
517.2714844 | 3.718155014 | 61.92692661 | 0.000131369 |  | 151.4208221 | 50.74829483 | 56.95547867 | 202.0047913 | 226.2115784 | 194.5683594
517.3710938 | 3.719551532 | 63.26918888 | 0.000124811 |  | 151.4441681 | 50.74365997 | 56.91799164 | 201.9304352 | 226.1945496 | 194.5939636
517.4707031 | 3.718985987 | 61.61090183 | 0.000141107 |  | 151.4754333 | 50.7727356 | 56.93276978 | 201.9336548 | 226.1481018 | 194.6650543
517.5703125 | 3.718953158 | 60.3030405 | 9.89e-05 |  | 151.4890442 | 50.75239944 | 56.93210983 | 201.9586945 | 226.1259613 | 194.717804
517.6699219 | 3.718616019 | 66.39575291 | 0.000163112 |  | 151.5299072 | 50.75182724 | 56.94713593 | 202.0626984 | 226.0896912 | 194.760437
517.7695313 | 3.719623244 | 64.3350687 | 0.000130222 |  | 151.5703583 | 50.76757431 | 56.98413467 | 202.1542358 | 226.0340118 | 194.8578796
517.8691406 | 3.719251879 | 61.03922367 | 0.000111886 |  | 151.6157227 | 50.75809097 | 56.97444534 | 202.2471008 | 226.0102844 | 194.8700714
517.96875 | 3.719181332 | 64.19722843 | 0.000130938 |  | 151.6701202 | 50.7564621 | 57.07470322 | 202.3153687 | 225.9528351 | 194.9011841
518.0683594 | 3.719640008 | 62.59452915 | 0.000106361 |  | 151.7099609 | 50.75315475 | 57.05449295 | 202.4329834 | 225.8984528 | 194.9361267
518.1679688 | 3.719996705 | 59.25241947 | 0.000131163 |  | 151.7661285 | 50.7469902 | 57.10155487 | 202.5480194 | 225.8678436 | 194.9980927
518.2675781 | 3.719019049 | 61.28757572 | 0.000159042 |  | 151.7711945 | 50.75164413 | 57.13583374 | 202.6170044 | 225.8155975 | 195.0544586
518.3671875 | 3.719036045 | 60.68856144 | 9.3e-05 |  | 151.7975769 | 50.76166153 | 57.17765808 | 202.6958923 | 225.7612457 | 195.0682068
518.4667969 | 3.719216722 | 63.07027531 | 0.000136999 |  | 151.7949982 | 50.73353958 | 57.20434952 | 202.7047272 | 225.7166595 | 195.1037598
518.5664063 | 3.719645829 | 57.9894495 | 7.01e-05 |  | 151.8336487 | 50.77232742 | 57.22668457 | 202.7864075 | 225.6870422 | 195.1297913
518.6660156 | 3.719716377 | 62.05908298 | 3.67e-05 |  | 151.8020782 | 50.75548935 | 57.26790619 | 202.7650299 | 225.6423492 | 195.0957184
518.765625 | 3.71990916 | 64.33461857 | 0.000126365 |  | 151.7541656 | 50.74196243 | 57.31432343 | 202.7781219 | 225.6043549 | 195.1478424
518.8652344 | 3.719754794 | 64.5957346 | 9.17e-05 |  | 151.6871185 | 50.74793625 | 57.33667374 | 202.7675323 | 225.5439758 | 195.1439667
518.9648438 | 3.71881928 | 60.89659214 | 8.36e-05 |  | 151.667099 | 50.71861649 | 57.33094788 | 202.7966461 | 225.5351257 | 195.1035614
519.0644531 | 3.718824868 | 59.53108692 | 0.000122596 |  | 151.5984497 | 50.74291611 | 57.37562943 | 202.720108 | 225.4661407 | 195.1232147
519.1640625 | 3.719520799 | 60.90592289 | 0.000119317 |  | 151.5345612 | 50.70556641 | 57.38978577 | 202.6489868 | 225.4408264 | 195.1247253
519.2636719 | 3.719116838 | 61.45163059 | 0.000145885 |  | 151.504837 | 50.68779373 | 57.43660736 | 202.5393372 | 225.3981934 | 195.1335602
519.3632813 | 3.71930543 | 57.22956562 | 0.000101027 |  | 151.4856262 | 50.65830994 | 57.43597031 | 202.3641205 | 225.3769684 | 195.1026306
519.4628906 | 3.71872964 | 61.80183506 | 0.000131611 |  | 151.469635 | 50.6258316 | 57.46566772 | 202.2823334 | 225.3358917 | 194.974884
519.5625 | 3.718516135 | 58.6593256 | 0.000140119 |  | 151.4560699 | 50.60086441 | 57.50571442 | 202.1732635 | 225.3026428 | 194.9511566
519.6621094 | 3.718723819 | 61.15770054 | 0.000121895 |  | 151.4291229 | 50.56654358 | 57.52046585 | 202.1545258 | 225.2770386 | 194.8977356
519.7617188 | 3.718788779 | 62.79663181 | 0.00012797 |  | 151.457901 | 50.57941055 | 57.50727463 | 202.1159821 | 225.2028503 | 194.7907562
519.8613281 | 3.719566434 | 63.8875742 | 0.000121128 |  | 151.4630585 | 50.59032822 | 57.52845383 | 202.1005707 | 225.1915436 | 194.7227783
519.9609375 | 3.718928245 | 61.8517313 | 0.000133445 |  | 151.4547119 | 50.59054565 | 57.56833267 | 202.0524139 | 225.1286469 | 194.658371
520.0605469 | 3.719345012 | 59.88242435 | 0.000137323 |  | 151.4104614 | 50.54957962 | 57.54574203 | 202.0558777 | 225.1042938 | 194.580368
520.1601563 | 3.718911248 | 64.48727512 | 0.00011828 |  | 151.3859863 | 50.58008957 | 57.55948257 | 201.9855652 | 225.0392151 | 194.4813385
520.2597656 | 3.719229062 | 60.53453922 | 7.98e-05 |  | 151.3948517 | 50.580513 | 57.56965256 | 201.915451 | 225.0512543 | 194.4002075
520.359375 | 3.719775283 | 64.18400669 | 0.000113095 |  | 151.365799 | 50.54417419 | 57.57384491 | 201.831131 | 224.9908295 | 194.2981262
520.4589844 | 3.71846724 | 64.29292393 | 0.000137708 |  | 151.3610229 | 50.50101852 | 57.55345154 | 201.7454224 | 224.9545441 | 194.1799164
520.5585938 | 3.718930573 | 60.60562229 | 0.000122932 |  | 151.3042755 | 50.47194672 | 57.54951096 | 201.6909332 | 224.909317 | 194.0868225
520.6582031 | 3.719124521 | 60.79063511 | 0.000149752 |  | 151.3047943 | 50.46038437 | 57.54285431 | 201.5724335 | 224.8968964 | 194.0042267
520.7578125 | 3.718409265 | 57.2824297 | 0.000127656 |  | 151.2603302 | 50.39877701 | 57.53490067 | 201.4786682 | 224.8465118 | 193.9285889
520.8574219 | 3.718793203 | 58.61375904 | 0.000122824 |  | 151.2485199 | 50.35256195 | 57.53054428 | 201.3812103 | 224.8085175 | 193.8459015
520.9570313 | 3.718911248 | 59.71153736 | 0.000124522 |  | 151.2590179 | 50.3213501 | 57.46442032 | 201.2814331 | 224.7986145 | 193.8077545
521.0566406 | 3.719210901 | 60.43473911 | 0.000167427 |  | 151.2437592 | 50.31334305 | 57.44485474 | 201.2437439 | 224.7687073 | 193.7083893
521.15625 | 3.719744782 | 61.04879093 | 0.000150337 |  | 151.2170715 | 50.29117584 | 57.4092865 | 201.1432953 | 224.7328644 | 193.6559906
521.2558594 | 3.719128246 | 59.4980402 | 0.000152606 |  | 151.2047119 | 50.2696991 | 57.41334534 | 201.0654449 | 224.7072144 | 193.5787964
521.3554688 | 3.719098677 | 57.42483616 | 0.00014274 |  | 151.1903381 | 50.23486328 | 57.35839081 | 200.9687653 | 224.5786285 | 193.5194855
521.4550781 | 3.719140586 | 60.55162144 | 0.000161293 |  | 151.1512146 | 50.22385406 | 57.28816223 | 200.9253998 | 224.5307465 | 193.4597321
521.5546875 | 3.719837681 | 58.54335117 | 0.000148576 |  | 151.1007843 | 50.22653198 | 57.28369904 | 200.7964478 | 224.501358 | 193.3683777
521.6542969 | 3.719015556 | 53.80019474 | 0.000147731 |  | 151.0938416 | 50.17637634 | 57.19856644 | 200.7443542 | 224.4790192 | 193.3096466
521.7539063 | 3.719204149 | 51.40252781 | 0.000136859 |  | 150.9990387 | 50.19723892 | 57.14324951 | 200.6869202 | 224.4437103 | 193.2532959
521.8535156 | 3.718623935 | 59.38570881 | 0.000118768 |  | 150.9678345 | 50.16071701 | 57.1191597 | 200.6611938 | 224.4055023 | 193.1950073
521.953125 | 3.718735228 | 58.96533298 | 0.000119504 |  | 150.912674 | 50.14369965 | 57.06018829 | 200.6047974 | 224.394455 | 193.1185455
522.0527344 | 3.719460728 | 53.89680195 | 0.000142412 |  | 150.8928223 | 50.17260361 | 57.06570053 | 200.5983582 | 224.3454437 | 193.0606079
522.1523438 | 3.718568289 | 61.43317509 | 0.000142332 |  | 150.8498383 | 50.15115738 | 57.03023911 | 200.5854187 | 224.3344574 | 193.004837
522.2519531 | 3.718994136 | 57.26830387 | 0.000115471 |  | 150.7651367 | 50.14487457 | 57.04812241 | 200.5960236 | 224.2974854 | 192.8915405
522.3515625 | 3.719137327 | 50.31408787 | 0.000176866 |  | 150.7141418 | 50.11821747 | 57.01523972 | 200.5637665 | 224.2858887 | 192.8475952
522.4511719 | 3.718911248 | 55.62937641 | 0.000142499 |  | 150.6071777 | 50.10559082 | 57.04702759 | 200.5439148 | 224.2374725 | 192.7564392
522.5507813 | 3.720095425 | 54.37505817 | 0.000119652 |  | 150.52742 | 50.07331085 | 57.06772995 | 200.5641327 | 224.2184143 | 192.6513519
522.6503906 | 3.719835586 | 49.92651463 | 0.00014805 |  | 150.4441833 | 50.06360626 | 57.10242844 | 200.5271454 | 224.1958313 | 192.5413055
522.75 | 3.718868174 | 50.40340519 | 0.000185516 |  | 150.3365021 | 50.0594101 | 57.09305954 | 200.4850006 | 224.141037 | 192.5071411
522.8496094 | 3.719316606 | 59.25880527 | 0.000134041 |  | 150.3388214 | 50.05092621 | 57.0970726 | 200.4416809 | 224.1171417 | 192.4365845
522.9492188 | 3.719333603 | 56.87024784 | 0.000143453 |  | 150.3046112 | 50.00850677 | 57.1359787 | 200.4146881 | 224.0628052 | 192.4245758
523.0488281 | 3.719115441 | 57.58045673 | 0.000160481 |  | 150.3076477 | 49.9915657 | 57.14064407 | 200.3608398 | 224.0511322 | 192.4142151
523.1484375 | 3.719097513 | 53.70062733 | 0.000153059 |  | 150.344696 | 49.99925995 | 57.17799377 | 200.3492737 | 224.0284882 | 192.3915558
523.2480469 | 3.719675398 | 54.70954609 | 8.4e-05 |  | 150.4477539 | 50.02626419 | 57.14191818 | 200.3115997 | 223.9743958 | 192.4217377
523.3476563 | 3.719058863 | 58.41211033 | 0.000108372 |  | 150.4596863 | 49.99832535 | 57.15815735 | 200.2693024 | 223.9720764 | 192.4186249
523.4472656 | 3.718922657 | 53.50467396 | 8.81e-05 |  | 150.4712219 | 49.99124527 | 57.08884048 | 200.2451324 | 223.9048309 | 192.4073029
523.546875 | 3.719000888 | 57.7094202 | 8.89e-05 |  | 150.4497986 | 50.00423813 | 57.12339783 | 200.2207336 | 223.904541 | 192.4145813
523.6464844 | 3.719225802 | 55.22038364 | 8.86e-05 |  | 150.4621887 | 49.97756195 | 57.12650681 | 200.1664276 | 223.8379822 | 192.3449249
523.7460938 | 3.718799955 | 65.63198948 | 0.000100176 |  | 150.4724274 | 50.00397491 | 57.10579681 | 200.1380005 | 223.8156433 | 192.3693848
523.8457031 | 3.718940818 | 63.12405491 | 9.72e-05 |  | 150.4449463 | 50.02338791 | 57.0861702 | 200.1118011 | 223.7998352 | 192.3217621
523.9453125 | 3.71876829 | 59.01568317 | 0.000108006 |  | 150.4514008 | 50.00017548 | 57.06441116 | 200.0617218 | 223.7449493 | 192.2746124
524.0449219 | 3.718942913 | 59.31052494 | 0.000122434 |  | 150.449295 | 50.01401901 | 57.05209351 | 200.0092163 | 223.7131805 | 192.2235565
524.1445313 | 3.71859227 | 63.72055912 | 0.000105685 |  | 150.4006958 | 50.02734756 | 57.06894684 | 200.0126648 | 223.6651001 | 192.184845
524.2441406 | 3.718610431 | 59.10158253 | 0.000124848 |  | 150.3817749 | 50.02716064 | 57.09366989 | 199.9542236 | 223.6383514 | 192.1147919
524.34375 | 3.718656764 | 56.91718769 | 0.000135128 |  | 150.3415833 | 50.00760651 | 57.09783554 | 199.8629608 | 223.6270447 | 192.0630035
524.4433594 | 3.718510547 | 59.99498081 | 0.000134059 |  | 150.2857666 | 50.04109955 | 57.13920975 | 199.8425446 | 223.5689545 | 192.0978851
524.5429688 | 3.71932103 | 60.11028004 | 0.00016619 |  | 150.2760315 | 50.02027512 | 57.13411713 | 199.8401489 | 223.5186462 | 192.0370026
524.6425781 | 3.71863092 | 58.18106937 | 0.000116102 |  | 150.2380219 | 50.01183319 | 57.14979553 | 199.7852631 | 223.5122833 | 192.0240326
524.7421875 | 3.719811837 | 60.22374058 | 0.000147782 |  | 150.1756744 | 50.01767731 | 57.21174622 | 199.7692719 | 223.4737244 | 192.0085602
524.8417969 | 3.719277956 | 63.57861423 | 0.000131484 |  | 150.1438141 | 50.00384903 | 57.20003891 | 199.7651978 | 223.4271851 | 191.9793549
524.9414063 | 3.719081447 | 60.90023136 | 0.000129388 |  | 150.1264038 | 49.99234009 | 57.23675537 | 199.7210236 | 223.4331818 | 191.9657593
525.0410156 | 3.719089596 | 59.04621601 | 8.91e-05 |  | 150.1009827 | 49.97358322 | 57.20139694 | 199.6864319 | 223.3996887 | 191.9486237
525.140625 | 3.718966895 | 62.09074497 | 0.000110098 |  | 150.1135712 | 49.97987747 | 57.25416183 | 199.6453857 | 223.3930817 | 191.9579163
525.2402344 | 3.718938489 | 58.63813877 | 9.38e-05 |  | 150.0735016 | 49.95385361 | 57.26930618 | 199.6556244 | 223.342453 | 191.89534
525.3398438 | 3.718942913 | 57.08100986 | 0.000110842 |  | 150.0620575 | 49.99643326 | 57.25165939 | 199.6486359 | 223.3266754 | 191.9203339
525.4394531 | 3.719023473 | 60.69630527 | 9.13e-05 |  | 150.0434265 | 49.96932983 | 57.23905945 | 199.6019135 | 223.2862854 | 191.8642578
525.5390625 | 3.719306362 | 59.77943516 | 0.000128955 |  | 150.0683594 | 49.97120285 | 57.29822922 | 199.6145782 | 223.2354126 | 191.838974
525.6386719 | 3.719202985 | 57.76159763 | 0.000130446 |  | 150.041626 | 49.92187119 | 57.30887222 | 199.6505127 | 223.1967468 | 191.8458252
525.7382813 | 3.719766202 | 56.89212132 | 0.000121003 |  | 150.0059509 | 49.96501541 | 57.27106094 | 199.6245117 | 223.1935883 | 191.8035126
525.8378906 | 3.719224405 | 58.43557835 | 0.000121071 |  | 149.9470215 | 49.9883728 | 57.32811356 | 199.6269989 | 223.1799316 | 191.8026123
525.9375 | 3.719279121 | 57.96506596 | 0.000137904 |  | 149.8818817 | 49.95351791 | 57.29086304 | 199.6440277 | 223.136795 | 191.7786407
526.0371094 | 3.719133601 | 61.87703037 | 0.000104004 |  | 149.8028412 | 49.96437836 | 57.28614426 | 199.6122284 | 223.1442413 | 191.7618103
526.1367188 | 3.719561777 | 61.07431126 | 0.000105879 |  | 149.7267303 | 49.97425079 | 57.27682495 | 199.6568146 | 223.1017609 | 191.740387
526.2363281 | 3.71905537 | 61.91712284 | 0.00012281 |  | 149.6712952 | 49.98534775 | 57.30912399 | 199.6692047 | 223.0569611 | 191.6902008
526.3359375 | 3.718476321 | 60.77377415 | 9e-05 |  | 149.5435791 | 49.94947815 | 57.29850388 | 199.6888123 | 223.0226288 | 191.6796875
526.4355469 | 3.718975742 | 63.58863163 | 9.86e-05 |  | 149.4594574 | 49.93513107 | 57.30028534 | 199.6793518 | 222.9938507 | 191.6422424
526.5351563 | 3.718334527 | 60.63843632 | 0.000114755 |  | 149.3583069 | 49.97631073 | 57.30976105 | 199.6922455 | 222.8682556 | 191.5823364
526.6347656 | 3.719007873 | 59.56480503 | 0.000120811 |  | 149.2480774 | 49.95470047 | 57.30986404 | 199.750473 | 222.8296356 | 191.5727234
526.734375 | 3.719414395 | 58.78829288 | 0.000116636 |  | 149.1724091 | 49.99247742 | 57.30600739 | 199.7491608 | 222.7907257 | 191.5843658
526.8339844 | 3.719396234 | 60.22511387 | 0.000155556 |  | 149.094101 | 49.9633255 | 57.30237579 | 199.7287903 | 222.7867889 | 191.5593872
526.9335938 | 3.718665845 | 56.00647068 | 0.000128299 |  | 149.0111389 | 49.96489334 | 57.32624817 | 199.773056 | 222.7492523 | 191.5762634
527.0332031 | 3.719209737 | 64.80148411 | 0.000129833 |  | 148.9487915 | 49.95589447 | 57.30908203 | 199.713501 | 222.7083893 | 191.6383667
527.1328125 | 3.719283544 | 66.29298496 | 0.000113288 |  | 148.8848877 | 49.96276474 | 57.29463959 | 199.7075653 | 222.6586914 | 191.6852875
527.2324219 | 3.718896347 | 54.49582386 | 0.000148629 |  | 148.818924 | 50.00749207 | 57.30947495 | 199.6605988 | 222.6350098 | 191.7513275
527.3320313 | 3.719397166 | 64.49070072 | 0.000129572 |  | 148.7643127 | 49.96153641 | 57.29479218 | 199.5979462 | 222.5382385 | 191.8046265
527.4316406 | 3.718856533 | 65.13824558 | 0.000115714 |  | 148.6781921 | 50.03140259 | 57.30356216 | 199.5854187 | 222.5318298 | 191.8889465
527.53125 | 3.719060027 | 60.95309544 | 0.000151368 |  | 148.6354065 | 50.00437546 | 57.286026 | 199.583786 | 222.5042725 | 191.9701233
527.6308594 | 3.718820444 | 65.2120676 | 0.000108774 |  | 148.5958557 | 50.02793884 | 57.28272629 | 199.5689392 | 222.4334869 | 192.064743
527.7304688 | 3.719109853 | 61.80753422 | 0.000141924 |  | 148.5645752 | 50.07494736 | 57.29806137 | 199.5985413 | 222.4006653 | 192.1124878
527.8300781 | 3.718927313 | 63.93382359 | 0.000130003 |  | 148.521637 | 50.0970993 | 57.30764008 | 199.610321 | 222.3820496 | 192.1498413
527.9296875 | 3.719748041 | 55.22494221 | 0.000156438 |  | 148.4941711 | 50.09359741 | 57.32183456 | 199.6403046 | 222.3520508 | 192.2333069
528.0292969 | 3.719190412 | 64.04638767 | 0.000132192 |  | 148.4746704 | 50.14598465 | 57.29244614 | 199.6464539 | 222.3324432 | 192.3138733
528.1289063 | 3.718951994 | 62.05315495 | 9.68e-05 |  | 148.4114075 | 50.17341614 | 57.29379272 | 199.6526642 | 222.2866516 | 192.3928986
528.2285156 | 3.719323358 | 61.01712132 | 8.72e-05 |  | 148.4247894 | 50.16635132 | 57.29057312 | 199.6343689 | 222.2567139 | 192.4228363
528.328125 | 3.719120097 | 57.67660999 | 8.94e-05 |  | 148.3816833 | 50.17989349 | 57.32733917 | 199.6349182 | 222.2000885 | 192.4694061
528.4277344 | 3.719075627 | 57.56473637 | 9.65e-05 |  | 148.3378601 | 50.16234207 | 57.28211975 | 199.610733 | 222.164978 | 192.5327148
528.5273438 | 3.719281216 | 63.12746525 | 8.41e-05 |  | 148.31427 | 50.18119812 | 57.28691864 | 199.6332092 | 222.1260681 | 192.6105042
528.6269531 | 3.719331275 | 63.36169529 | 0.000109661 |  | 148.2708893 | 50.15790176 | 57.28926468 | 199.6076355 | 222.0985565 | 192.6384888
528.7265625 | 3.718543376 | 62.12014103 | 0.000131294 |  | 148.1888733 | 50.19602966 | 57.27765274 | 199.5462494 | 222.0622406 | 192.6869202
528.8261719 | 3.718949898 | 64.95596409 | 0.000130869 |  | 148.1563568 | 50.17101669 | 57.27994537 | 199.5190277 | 222.0100555 | 192.7121277
528.9257813 | 3.719210901 | 64.84431553 | 7.5e-05 |  | 148.0916138 | 50.17336655 | 57.25333786 | 199.4568634 | 221.9688568 | 192.7026672
529.0253906 | 3.718208332 | 67.91709995 | 0.000128585 |  | 148.0588074 | 50.16214371 | 57.28266144 | 199.4099121 | 221.9687958 | 192.6941223
529.125 | 3.71984001 | 63.78139591 | 0.000100254 |  | 148.0236511 | 50.14185715 | 57.27499771 | 199.3667755 | 221.9166412 | 192.6929016
529.2246094 | 3.718587614 | 67.79428959 | 0.000125842 |  | 148.0043793 | 50.13456345 | 57.29333115 | 199.2575836 | 221.9114685 | 192.7344818
529.3242188 | 3.719154091 | 59.73728657 | 0.000155396 |  | 147.9968719 | 50.10679245 | 57.26914597 | 199.2154388 | 221.8419495 | 192.6932983
529.4238281 | 3.718745473 | 60.04807377 | 0.000127836 |  | 148.010025 | 50.0837822 | 57.2678299 | 199.1286316 | 221.7717896 | 192.7036743
529.5234375 | 3.71931777 | 60.30440617 | 0.000115906 |  | 148.0204926 | 50.03042603 | 57.29164124 | 199.0500488 | 221.7829437 | 192.6676178
529.6230469 | 3.718714739 | 56.24525547 | 0.000139369 |  | 148.0132599 | 50.03038025 | 57.27404022 | 198.9329987 | 221.7012939 | 192.6640472
529.7226563 | 3.718394597 | 57.92109394 | 0.000115324 |  | 148.0189362 | 49.98299789 | 57.25931549 | 198.8652496 | 221.70755 | 192.6244049
529.8222656 | 3.719006709 | 65.96055698 | 0.000126623 |  | 148.0592041 | 49.96894836 | 57.28115463 | 198.7819519 | 221.6655731 | 192.6147156
529.921875 | 3.719032786 | 55.96021748 | 0.000121166 |  | 148.0894928 | 49.94161606 | 57.28466034 | 198.6901245 | 221.6216583 | 192.6258545
530.0214844 | 3.71922231 | 61.74965763 | 9.66e-05 |  | 148.1105194 | 49.94641495 | 57.26508713 | 198.610611 | 221.5503998 | 192.6440887
530.1210938 | 3.718540116 | 59.62153721 | 9.7e-05 |  | 148.1321259 | 49.95431519 | 57.27440262 | 198.4777374 | 221.5364075 | 192.6127014
530.2207031 | 3.718698907 | 60.98909855 | 0.000124059 |  | 148.1981964 | 49.89721298 | 57.26661682 | 198.4570618 | 221.5115814 | 192.5828247
530.3203125 | 3.718575041 | 56.84222126 | 0.00015459 |  | 148.2605591 | 49.92147064 | 57.24184418 | 198.3742676 | 221.4508057 | 192.5339661
530.4199219 | 3.719500543 | 56.21312809 | 0.000118309 |  | 148.3498383 | 49.90977097 | 57.269104 | 198.3327789 | 221.437088 | 192.4677429
530.5195313 | 3.718520791 | 54.12647724 | 0.00016142 |  | 148.4053802 | 49.9147377 | 57.28170013 | 198.2317963 | 221.404129 | 192.4299011
530.6191406 | 3.71868191 | 57.0085535 | 0.000159267 |  | 148.4697113 | 49.89391327 | 57.26017761 | 198.1733246 | 221.3218536 | 192.3576965
530.71875 | 3.718831853 | 56.21609211 | 0.000181443 |  | 148.5492859 | 49.88487244 | 57.24261093 | 198.1033783 | 221.3160095 | 192.2840881
530.8183594 | 3.718897744 | 54.23561954 | 0.000157035 |  | 148.6197662 | 49.86752701 | 57.28443909 | 198.0661163 | 221.2437592 | 192.1624451
530.9179688 | 3.718584121 | 58.09562778 | 0.000167916 |  | 148.680603 | 49.86243057 | 57.25756454 | 198.0063934 | 221.2014465 | 192.0866852
531.0175781 | 3.718497741 | 59.03163624 | 0.000135052 |  | 148.7750092 | 49.87606812 | 57.3130455 | 197.9475098 | 221.1983948 | 191.9674835
531.1171875 | 3.718814623 | 56.35371113 | 0.000153076 |  | 148.8120575 | 49.89513016 | 57.25436401 | 197.882309 | 221.171524 | 191.8368683
531.2167969 | 3.718618114 | 54.73050785 | 0.000137708 |  | 148.8939972 | 49.91385651 | 57.25313568 | 197.8099213 | 221.1273804 | 191.7847748
531.3164063 | 3.718942913 | 57.56473637 | 0.000138362 |  | 148.9240723 | 49.8936882 | 57.21320343 | 197.7536011 | 221.0491791 | 191.7008667
531.4160156 | 3.718872598 | 56.88619709 | 0.000143589 |  | 149.0009918 | 49.91427994 | 57.20786667 | 197.7301483 | 221.0353394 | 191.6232147
531.515625 | 3.718868174 | 53.88632298 | 0.000143219 |  | 149.0291901 | 49.97478867 | 57.24612045 | 197.7310638 | 220.9733887 | 191.5481567
531.6152344 | 3.718536391 | 58.11248875 | 0.000163592 |  | 149.0398712 | 49.96437454 | 57.21262741 | 197.7159424 | 220.8677368 | 191.5081635
531.7148438 | 3.719290529 | 55.22813129 | 0.000158671 |  | 149.1032257 | 49.97083282 | 57.2134285 | 197.7022858 | 220.8047638 | 191.4411011
531.8144531 | 3.718510547 | 58.1714983 | 0.000181773 |  | 149.1589508 | 50.02010727 | 57.24126816 | 197.7252045 | 220.7945862 | 191.4157257
531.9140625 | 3.718884938 | 61.1262598 | 0.000187599 |  | 149.2121277 | 50.01191711 | 57.25400162 | 197.7301788 | 220.7249146 | 191.3929901
532.0136719 | 3.718423002 | 59.94417667 | 0.000132687 |  | 149.2484283 | 50.07353592 | 57.27431107 | 197.7688904 | 220.7010498 | 191.3272095
532.1132813 | 3.718342443 | 58.27995777 | 0.000144411 |  | 149.2910309 | 50.0430069 | 57.2612114 | 197.8009338 | 220.6581726 | 191.2918854
532.2128906 | 3.719494955 | 57.51232624 | 0.000136961 |  | 149.3570099 | 50.07447815 | 57.29849625 | 197.8317413 | 220.6503601 | 191.2276154
532.3125 | 3.719139422 | 59.78399372 | 0.000157711 |  | 149.3741913 | 50.08987808 | 57.32868195 | 197.8264618 | 220.605957 | 191.1484222
532.4121094 | 3.718693319 | 56.40087605 | 0.000101295 |  | 149.3972626 | 50.09593964 | 57.35170364 | 197.8213348 | 220.5673676 | 191.0506592
532.5117188 | 3.718687498 | 60.26703739 | 0.000121462 |  | 149.419281 | 50.09499359 | 57.39959335 | 197.833313 | 220.5476837 | 190.9647827
532.6113281 | 3.718348962 | 58.99813938 | 0.000138231 |  | 149.4727936 | 50.08689499 | 57.41285324 | 197.8100586 | 220.4733582 | 190.8632355
532.7109375 | 3.71868517 | 55.19942188 | 0.000117502 |  | 149.4998474 | 50.12401199 | 57.41227722 | 197.797287 | 220.4489746 | 190.7885895
532.8105469 | 3.718893087 | 57.2730875 | 0.00016763 |  | 149.5298157 | 50.1039772 | 57.47872162 | 197.7596893 | 220.3757172 | 190.7945557
532.9101563 | 3.718460488 | 62.86498356 | 0.000148141 |  | 149.5568237 | 50.0964241 | 57.51051331 | 197.7247009 | 220.3887482 | 190.7342834
533.0097656 | 3.718977139 | 57.78893757 | 9.27e-05 |  | 149.5927582 | 50.13601685 | 57.54627228 | 197.6659241 | 220.3270874 | 190.7051086
533.109375 | 3.718530803 | 61.4463892 | 8.86e-05 |  | 149.662796 | 50.12569809 | 57.57701111 | 197.5610199 | 220.3048401 | 190.6908112
533.2089844 | 3.718237902 | 55.64874363 | 9.8e-05 |  | 149.7214661 | 50.11957169 | 57.6311264 | 197.4366913 | 220.2517395 | 190.6789703
533.3085938 | 3.718453736 | 57.81332111 | 0.000121787 |  | 149.7817535 | 50.13355255 | 57.67679977 | 197.3014832 | 220.200592 | 190.6306152
533.4082031 | 3.718871434 | 54.47805119 | 0.000144028 |  | 149.8736115 | 50.15455627 | 57.71133041 | 197.1590729 | 220.1926117 | 190.5526123
533.5078125 | 3.718503562 | 54.6683054 | 0.000146308 |  | 149.9416351 | 50.14596558 | 57.78332901 | 197.1096649 | 220.1382141 | 190.5156097
533.6074219 | 3.718891923 | 58.97535419 | 0.000152112 |  | 150.041687 | 50.15333176 | 57.84732819 | 197.0151978 | 220.0993347 | 190.4794617
533.7070313 | 3.718996231 | 55.8836565 | 0.000146851 |  | 150.1280212 | 50.1665535 | 57.89049149 | 196.9074554 | 220.0830231 | 190.4461823
533.8066406 | 3.718972483 | 58.64269352 | 0.000158653 |  | 150.2055511 | 50.18352127 | 57.98065567 | 196.7563782 | 220.0299683 | 190.4070587
533.90625 | 3.718294713 | 58.82839298 | 0.000148922 |  | 150.2532043 | 50.17485809 | 58.06904221 | 196.6203156 | 220.0191498 | 190.360733
534.0058594 | 3.719006709 | 59.68328571 | 0.000167715 |  | 150.3323822 | 50.19767761 | 58.14322281 | 196.4552307 | 219.9399109 | 190.3323364
534.1054688 | 3.718957814 | 62.49450016 | 0.000135736 |  | 150.3678589 | 50.19751358 | 58.25021744 | 196.2955322 | 219.9384918 | 190.284317
534.2050781 | 3.719124521 | 62.54599094 | 0.000132749 |  | 150.4616394 | 50.21218109 | 58.32081604 | 196.1051483 | 219.8840332 | 190.285141
534.3046875 | 3.718288892 | 60.67397404 | 0.000142435 |  | 150.4315643 | 50.1991539 | 58.42656326 | 195.9428406 | 219.8838959 | 190.2101288
534.4042969 | 3.71861695 | 56.90989399 | 0.000126506 |  | 150.4178314 | 50.19410706 | 58.52853775 | 195.7921448 | 219.8303223 | 190.1851807
534.5039063 | 3.718778535 | 63.62144566 | 0.000127118 |  | 150.3780823 | 50.17879486 | 58.61734009 | 195.5918274 | 219.7915039 | 190.1121826
534.6035156 | 3.718914508 | 59.12003803 | 0.000107154 |  | 150.3115692 | 50.16948318 | 58.75239563 | 195.3721924 | 219.7330933 | 190.0858459
534.703125 | 3.718895183 | 67.22466373 | 0.000123858 |  | 150.2436981 | 50.19116592 | 58.82408142 | 195.0971069 | 219.7088928 | 190.0024414
534.8027344 | 3.719041866 | 64.36560154 | 0.00014888 |  | 150.1650238 | 50.18379211 | 58.93686295 | 194.7404022 | 219.657959 | 189.9549866
534.9023438 | 3.718821608 | 62.56810093 | 0.000152629 |  | 150.0637054 | 50.19755173 | 59.03612137 | 194.4921722 | 219.6334229 | 189.891098
535.0019531 | 3.718506821 | 66.62063694 | 0.000148089 |  | 149.9419098 | 50.23023987 | 59.13728333 | 194.2932892 | 219.6138916 | 189.8571625
535.1015625 | 3.719322194 | 64.10653782 | 0.000167103 |  | 149.8102875 | 50.28028488 | 59.23197937 | 193.9873657 | 219.5631104 | 189.8305054
535.2011719 | 3.718432083 | 70.31386662 | 0.000126143 |  | 149.6987762 | 50.26724625 | 59.31644821 | 193.6819 | 219.5298462 | 189.7592926
535.3007813 | 3.718245818 | 64.17968082 | 0.000146961 |  | 149.5405426 | 50.28892899 | 59.37470245 | 193.4404449 | 219.4793243 | 189.7232056
535.4003906 | 3.718774809 | 63.35896397 | 0.000174457 |  | 149.4245605 | 50.29545593 | 59.4239502 | 193.3115845 | 219.4654541 | 189.6627197
535.5 | 3.719418819 | 59.43834782 | 0.000170334 |  | 149.2718353 | 50.3140564 | 59.4379158 | 193.197998 | 219.4275513 | 189.6386414
535.5996094 | 3.718232314 | 64.6736536 | 0.00012863 |  | 149.0919342 | 50.34710693 | 59.4709816 | 193.1248627 | 219.3861084 | 189.572937
535.6992188 | 3.718578533 | 61.15702152 | 0.000165214 |  | 148.9476166 | 50.36178589 | 59.53075027 | 192.9958191 | 219.3544617 | 189.4531097
535.7988281 | 3.718945241 | 61.63117313 | 0.000169355 |  | 148.8427734 | 50.39846039 | 59.54993057 | 192.8865967 | 219.2960663 | 189.2992706
535.8984375 | 3.718335458 | 64.58548069 | 0.000158912 |  | 148.7556305 | 50.39268112 | 59.58357239 | 192.7523041 | 219.2900238 | 189.1579132
535.9980469 | 3.718568289 | 60.67967319 | 0.000155576 |  | 148.6083984 | 50.40163803 | 59.55573273 | 192.6665192 | 219.23172 | 188.9674988
536.0976563 | 3.718763634 | 66.7650919 | 0.000137665 |  | 148.5460663 | 50.42689514 | 59.56137466 | 192.5566101 | 219.1942291 | 188.7695923
536.1972656 | 3.719064451 | 68.54209995 | 0.000173566 |  | 148.4454956 | 50.45589066 | 59.54067993 | 192.3581848 | 219.1760712 | 188.6273346
536.296875 | 3.718582026 | 61.93968296 | 0.000131772 |  | 148.3446655 | 50.43950653 | 59.50179672 | 192.1753998 | 219.1323547 | 188.4955444
536.3964844 | 3.718619511 | 67.80545902 | 0.000123943 |  | 148.2305145 | 50.45860672 | 59.46208954 | 192.1026001 | 219.084549 | 188.3489838
536.4960938 | 3.718679582 | 59.9776659 | 0.000157475 |  | 148.1841736 | 50.44562149 | 59.40537643 | 192.0718384 | 219.0793457 | 188.2501831
536.5957031 | 3.718075619 | 60.21691227 | 0.000137601 |  | 148.0957184 | 50.43797302 | 59.40559769 | 191.8792572 | 219.0284271 | 188.1210785
536.6953125 | 3.718811364 | 62.05748081 | 0.000128448 |  | 147.9830933 | 50.44918442 | 59.37242508 | 191.3533936 | 219.0245514 | 188.0100098
536.7949219 | 3.719301705 | 62.1636591 | 0.000172873 |  | 147.9423828 | 50.41478729 | 59.34624863 | 190.9186554 | 218.8888855 | 187.9578247
536.8945313 | 3.71884885 | 62.81736851 | 0.000193475 |  | 147.8424377 | 50.43012619 | 59.28995132 | 190.4487 | 218.9150391 | 187.8719635
536.9941406 | 3.719138258 | 59.2378397 | 0.000161311 |  | 147.7897186 | 50.44300461 | 59.27017975 | 190.0923309 | 218.8226776 | 187.818985
537.09375 | 3.717991334 | 59.42672443 | 0.000169528 |  | 147.7298889 | 50.43632889 | 59.1971283 | 189.6951599 | 218.800415 | 187.7541809
537.1933594 | 3.718765729 | 63.80190372 | 0.000176015 |  | 147.7437744 | 50.40368271 | 59.12072372 | 189.3069305 | 218.7689209 | 187.7372894
537.2929688 | 3.71874198 | 57.53101444 | 0.000149813 |  | 147.6936646 | 50.46000671 | 59.0761261 | 189.0085449 | 218.7480621 | 187.7420654
537.3925781 | 3.718378532 | 56.89143848 | 0.000128078 |  | 147.6713562 | 50.45022583 | 58.96127701 | 188.7996521 | 218.6686707 | 187.7608185
537.4921875 | 3.718299136 | 60.07837391 | 0.000131275 |  | 147.7067566 | 50.45609665 | 58.82807922 | 188.8304749 | 218.6481018 | 187.7849274
537.5917969 | 3.719087268 | 60.31807804 | 0.000122496 |  | 147.7396851 | 50.46671677 | 58.68875504 | 188.8636475 | 218.6113281 | 187.7940521
537.6914063 | 3.719228131 | 61.2620554 | 0.000111156 |  | 147.7477112 | 50.49196243 | 58.54858017 | 188.6582489 | 218.5909271 | 187.8244019
537.7910156 | 3.718442327 | 66.42172337 | 8.87e-05 |  | 147.7258759 | 50.47415161 | 58.41763687 | 188.2363434 | 218.5766602 | 187.7873688
537.890625 | 3.719013461 | 65.3387537 | 0.000118278 |  | 147.7128448 | 50.45172501 | 58.26249313 | 187.8995056 | 218.5262604 | 187.8115997
537.9902344 | 3.718401582 | 62.91716862 | 0.000129871 |  | 147.6741333 | 50.46522522 | 58.1149292 | 187.7373962 | 218.4702454 | 187.8446045
538.0898438 | 3.718540116 | 60.61951542 | 0.000133558 |  | 147.6253357 | 50.50068665 | 57.97571564 | 187.6183472 | 218.4049377 | 187.8514557
538.1894531 | 3.718027889 | 64.72720432 | 0.00014611 |  | 147.5888214 | 50.55670547 | 57.84464645 | 187.3558197 | 218.4220581 | 187.9011383
538.2890625 | 3.718670501 | 62.5961237 | 0.00011193 |  | 147.5297394 | 50.51062012 | 57.65130615 | 187.1749573 | 218.394455 | 187.9359894
538.3886719 | 3.718306121 | 64.50937748 | 0.000130873 |  | 147.4573059 | 50.55326462 | 57.52425003 | 187.1225586 | 218.3249817 | 187.9355164
538.4882813 | 3.718656764 | 64.00742435 | 0.000164334 |  | 147.4078827 | 50.4934082 | 57.38755798 | 187.1483917 | 218.275528 | 187.9175262
538.5878906 | 3.717885862 | 65.5424509 | 0.000153475 |  | 147.383194 | 50.55295944 | 57.24833298 | 187.2249451 | 218.2582703 | 187.8870544
538.6875 | 3.718461652 | 63.52893925 | 0.000146993 |  | 147.3557587 | 50.5814743 | 57.10211945 | 187.2784576 | 218.2069244 | 187.8858032
538.7871094 | 3.71949705 | 59.21277332 | 0.000164412 |  | 147.337265 | 50.56619263 | 56.96904755 | 187.375351 | 218.1830597 | 187.8595734
538.8867188 | 3.719367596 | 60.53111362 | 0.000149982 |  | 147.2816925 | 50.53569031 | 56.85021591 | 187.4421539 | 218.1386414 | 187.7713776
538.9863281 | 3.718931737 | 60.28595066 | 0.000163342 |  | 147.3011017 | 50.58190918 | 56.72920609 | 187.4825897 | 218.1095428 | 187.7394104
539.0859375 | 3.718987384 | 61.60292149 | 0.00016652 |  | 147.242157 | 50.57740021 | 56.65130615 | 187.5175171 | 218.0286865 | 187.7222595
539.1855469 | 3.719136163 | 60.38575077 | 0.000142186 |  | 147.2300415 | 50.56366348 | 56.53058624 | 187.5943146 | 218.0201416 | 187.6736755
539.2851563 | 3.718334527 | 60.47301579 | 9.72e-05 |  | 147.2179565 | 50.59553528 | 56.42829132 | 187.6694031 | 217.9756622 | 187.6549835
539.3847656 | 3.719466549 | 52.66481876 | 0.000117067 |  | 147.1553345 | 50.60524368 | 56.35924149 | 187.6578827 | 217.8975067 | 187.640625
539.484375 | 3.719031622 | 54.71318913 | 0.000180288 |  | 147.2104034 | 50.62184525 | 56.26854324 | 187.5844116 | 217.9211578 | 187.5816956
539.5839844 | 3.718978303 | 56.44826984 | 0.000148911 |  | 147.2315521 | 50.6290741 | 56.20013046 | 187.5041809 | 217.8678284 | 187.5293579
539.6835938 | 3.718764798 | 60.9544611 | 0.000153662 |  | 147.2853088 | 50.63617325 | 56.1222229 | 187.4144287 | 217.8011627 | 187.5122681
539.7832031 | 3.718391337 | 63.08918858 | 0.000173414 |  | 147.4266205 | 50.65411758 | 56.0490799 | 187.4362793 | 217.7695618 | 187.506485
539.8828125 | 3.718512642 | 63.02470493 | 0.000164886 |  | 147.4857178 | 50.64253616 | 55.96089554 | 187.5486298 | 217.763031 | 187.5185242
539.9824219 | 3.718815788 | 63.8732233 | 0.000185166 |  | 147.5490417 | 50.68944931 | 55.89690781 | 187.6681976 | 217.7164001 | 187.5747528
540.0820313 | 3.718736159 | 66.91342258 | 0.000172998 |  | 147.6137543 | 50.6571579 | 55.84392166 | 187.7912445 | 217.6875916 | 187.6047668
540.1816406 | 3.71865234 | 66.09909153 | 0.000162539 |  | 147.6638489 | 50.67951584 | 55.81928635 | 187.8705444 | 217.6360168 | 187.6483459
540.28125 | 3.719429063 | 66.05579472 | 0.000164507 |  | 147.6800995 | 50.69427109 | 55.71561432 | 187.8924255 | 217.5860596 | 187.6484375
540.3808594 | 3.719107757 | 62.82920933 | 0.000160426 |  | 147.6633453 | 50.69036865 | 55.7050972 | 187.92276 | 217.5573578 | 187.6621857
540.4804688 | 3.718921493 | 63.31270695 | 0.00017205 |  | 147.666214 | 50.70383072 | 55.57332611 | 187.8483734 | 217.5592346 | 187.6224976
540.5800781 | 3.718754553 | 65.40824223 | 0.000163882 |  | 147.6558685 | 50.68553925 | 55.50239563 | 187.6819611 | 217.5036774 | 187.6654205
540.6796875 | 3.719451648 | 69.75016117 | 0.00017177 |  | 147.6348267 | 50.69613647 | 55.41590881 | 187.4466705 | 217.487854 | 187.6779175
540.7792969 | 3.718578533 | 64.06734562 | 0.000176654 |  | 147.610199 | 50.70350266 | 55.31821823 | 187.2806549 | 217.4601898 | 187.7097168
540.8789063 | 3.718910084 | 65.63929081 | 0.000171801 |  | 147.6397705 | 50.73354721 | 55.20226669 | 187.1913605 | 217.3870392 | 187.7320251
540.9785156 | 3.718754553 | 62.58039951 | 0.000164629 |  | 147.5890503 | 50.67779922 | 55.11018753 | 187.2524719 | 217.3744049 | 187.7515564
541.078125 | 3.718189007 | 65.82430363 | 0.000152561 |  | 147.6629333 | 50.71617508 | 54.95790863 | 187.2588806 | 217.350769 | 187.7036285
541.1777344 | 3.71927004 | 59.18247318 | 0.000164133 |  | 147.6897278 | 50.75498581 | 54.81375122 | 187.1483917 | 217.3150635 | 187.7138367
541.2773438 | 3.719152926 | 60.57121372 | 0.00014417 |  | 147.7420349 | 50.71445084 | 54.71845627 | 187.0785675 | 217.2922668 | 187.775177
541.3769531 | 3.719283544 | 65.55339146 | 0.000171496 |  | 147.7650452 | 50.76818848 | 54.52830505 | 187.0608063 | 217.2552032 | 187.7710419
541.4765625 | 3.718268403 | 67.56826878 | 0.00017875 |  | 147.8068237 | 50.75263214 | 54.35968018 | 187.0922241 | 217.2220459 | 187.7519989
541.5761719 | 3.719100772 | 70.3662653 | 0.000189904 |  | 147.8186951 | 50.7922554 | 54.21291733 | 187.1537628 | 217.1817627 | 187.7749786
541.6757813 | 3.719557353 | 74.50265598 | 0.000130279 |  | 147.8318329 | 50.78437805 | 54.06811142 | 187.1909332 | 217.1112366 | 187.7425537
541.7753906 | 3.718702399 | 74.43817997 | 0.000176862 |  | 147.8551178 | 50.80751419 | 53.88650513 | 187.2340698 | 217.1288147 | 187.7394562
541.875 | 3.718990643 | 69.28716373 | 0.000161539 |  | 147.8463745 | 50.77632141 | 53.69851303 | 187.3661346 | 217.077179 | 187.6669922
541.9746094 | 3.718573877 | 73.06651402 | 0.000185982 |  | 147.9097595 | 50.74534988 | 53.61087036 | 187.4025116 | 217.1175537 | 187.6195068
542.0742188 | 3.718958978 | 68.71708775 | 0.000137149 |  | 147.9543915 | 50.7290802 | 53.47740936 | 187.4512634 | 217.0832977 | 187.4267578
542.1738281 | 3.719118933 | 69.9401865 | 0.000106507 |  | 148.0110321 | 50.71737671 | 53.37734985 | 187.4565887 | 217.068634 | 187.3213196
542.2734375 | 3.719499378 | 68.20875645 | 8.99e-05 |  | 148.0656586 | 50.71700287 | 53.26850128 | 187.3732452 | 217.0126038 | 187.2939606
542.3730469 | 3.719087268 | 66.88631535 | 0.000114585 |  | 148.0898895 | 50.70469666 | 53.14074707 | 187.2561188 | 217.0193481 | 187.245697
542.4726563 | 3.719136163 | 65.28930759 | 0.000111994 |  | 148.0876617 | 50.69367218 | 53.02058029 | 186.9358215 | 217.00354 | 187.19487
542.5722656 | 3.719396234 | 62.67632389 | 0.000113295 |  | 148.1092224 | 50.68417358 | 52.90049362 | 186.4464264 | 216.942337 | 187.1750488
542.671875 | 3.719133601 | 69.10717106 | 0.000163482 |  | 148.2187958 | 50.68758774 | 52.78954697 | 185.9552155 | 216.934433 | 187.119751
542.7714844 | 3.718705659 | 65.91886234 | 0.000138837 |  | 148.2686005 | 50.72524261 | 52.64044952 | 185.6364136 | 216.8897705 | 187.1119995
542.8710938 | 3.718501466 | 70.6082468 | 0.000152432 |  | 148.3281708 | 50.70838165 | 52.58016205 | 185.456192 | 216.8687592 | 187.0570526
542.9707031 | 3.718829525 | 68.87133884 | 0.000121535 |  | 148.4240265 | 50.70940399 | 52.46509552 | 185.3403473 | 216.8334045 | 187.0675812
543.0703125 | 3.718801119 | 67.14332676 | 0.000180889 |  | 148.5563049 | 50.69039917 | 52.39066315 | 185.2511444 | 216.7788391 | 186.9686432
543.1699219 | 3.718425331 | 62.54120731 | 0.000144769 |  | 148.5738678 | 50.68125534 | 52.32114792 | 185.1244659 | 216.7876892 | 186.9055176
543.2695313 | 3.718762469 | 66.12734318 | 0.000163576 |  | 148.645874 | 50.65675354 | 52.24768829 | 184.933136 | 216.7565155 | 186.8545227
543.3691406 | 3.718790875 | 63.09716129 | 0.000147724 |  | 148.6356201 | 50.63378525 | 52.13201904 | 184.4587708 | 216.7482452 | 186.7806244
543.46875 | 3.718728476 | 61.66375828 | 0.000156741 |  | 148.6551666 | 50.6191864 | 52.00335693 | 184.009964 | 216.7086487 | 186.660965
543.5683594 | 3.719071203 | 63.1074152 | 0.000145928 |  | 148.7175598 | 50.60202408 | 51.83079147 | 183.8364868 | 216.6715088 | 186.5790405
543.6679688 | 3.718928245 | 62.90509129 | 0.000143161 |  | 148.6885834 | 50.57731628 | 51.71772385 | 183.6236115 | 216.6599579 | 186.5347443
543.7675781 | 3.71936294 | 67.04124546 | 0.000116054 |  | 148.6820068 | 50.59709167 | 51.54070663 | 183.4526672 | 216.6273651 | 186.4762268
543.8671875 | 3.719157583 | 68.20488071 | 0.000149265 |  | 148.6687012 | 50.57660294 | 51.4190979 | 183.4013672 | 216.6128845 | 186.5258942
543.9667969 | 3.718938489 | 68.87886143 | 0.000168658 |  | 148.6086426 | 50.59213638 | 51.24355698 | 183.4065094 | 216.5681152 | 186.5326843
544.0664063 | 3.719149667 | 69.01580143 | 0.000163482 |  | 148.5285187 | 50.58673477 | 51.11415863 | 183.106308 | 216.5358582 | 186.5572052
544.1660156 | 3.719396234 | 70.39952946 | 0.000145049 |  | 148.4878998 | 50.55931091 | 50.97413635 | 182.5991669 | 216.5077057 | 186.568573
544.265625 | 3.718974811 | 59.35837269 | 0.000152952 |  | 148.4592743 | 50.55727005 | 50.86222076 | 182.0608521 | 216.468689 | 186.505188
544.3652344 | 3.718891923 | 60.83438206 | 0.00014748 |  | 148.4384003 | 50.60173416 | 50.74072266 | 181.6230469 | 216.4430237 | 186.4579468
544.4648438 | 3.71923465 | 66.89223576 | 0.000138063 |  | 148.4056091 | 50.59207535 | 50.58204651 | 180.9673462 | 216.420639 | 186.3807678
544.5644531 | 3.719351764 | 65.9284296 | 0.000164714 |  | 148.3516388 | 50.58420944 | 50.47663498 | 180.358139 | 216.4081116 | 186.2813721
544.6640625 | 3.718995067 | 65.24807072 | 0.000184652 |  | 148.3197937 | 50.58145523 | 50.36235428 | 180.0444336 | 216.3317261 | 186.1992798
544.7636719 | 3.71930543 | 59.87809467 | 0.000169262 |  | 148.2786255 | 50.58889389 | 50.25835419 | 179.6303253 | 216.3210449 | 186.1070404
544.8632813 | 3.719599263 | 60.99707127 | 0.000185007 |  | 148.2119751 | 50.57507706 | 50.15613556 | 179.2804108 | 216.306015 | 185.9791718
544.9628906 | 3.718875858 | 66.41238499 | 0.00018379 |  | 148.1369781 | 50.57810974 | 50.02841568 | 178.9837646 | 216.2676544 | 185.8772888
545.0625 | 3.718839769 | 62.80938816 | 0.000169319 |  | 148.0628204 | 50.57012939 | 49.9237709 | 178.6893311 | 216.2049561 | 185.6597595
545.1621094 | 3.718792039 | 63.97097111 | 0.000160763 |  | 147.9822998 | 50.54893112 | 49.7931633 | 178.5001068 | 216.1729126 | 185.5421143
545.2617188 | 3.719834422 | 64.5348978 | 0.000161055 |  | 147.9070892 | 50.51582718 | 49.68902588 | 178.4892578 | 216.1836395 | 185.4711761
545.3613281 | 3.719760382 | 65.26037693 | 0.000156699 |  | 147.8302917 | 50.49010849 | 49.55656815 | 178.5339661 | 216.1450806 | 185.4194336
545.4609375 | 3.719565269 | 61.07294559 | 0.000160478 |  | 147.8121338 | 50.43016815 | 49.4932785 | 178.7062988 | 216.1025543 | 185.3719482
545.5605469 | 3.719306362 | 63.32318974 | 0.000156881 |  | 147.7771912 | 50.44355774 | 49.39855194 | 178.8055573 | 216.0682373 | 185.3628845
545.6601563 | 3.71940741 | 61.77427006 | 0.000179379 |  | 147.7198029 | 50.42825317 | 49.31084824 | 178.8408508 | 216.014389 | 185.3066559
545.7597656 | 3.719962711 | 65.58209324 | 0.000182219 |  | 147.686203 | 50.44190979 | 49.22193527 | 178.788559 | 215.9793549 | 185.2595673
545.859375 | 3.719064451 | 59.8366251 | 0.000165917 |  | 147.6371765 | 50.4165535 | 49.14590073 | 178.9192963 | 215.9805756 | 185.1576996
545.9589844 | 3.719629996 | 57.87301731 | 0.000175815 |  | 147.6194611 | 50.35932159 | 49.07895279 | 178.9875031 | 215.9573364 | 185.127533
546.0585938 | 3.719455141 | 61.34408665 | 0.000202596 |  | 147.6165924 | 50.39230347 | 49.04344177 | 179.0693665 | 215.8786011 | 185.0879822
546.1582031 | 3.719251879 | 62.40017033 | 0.00018111 |  | 147.593689 | 50.38895798 | 49.00280762 | 179.2015533 | 215.8742981 | 185.0640869
546.2578125 | 3.719611603 | 62.69409275 | 0.000161503 |  | 147.5820618 | 50.35691452 | 49.0135498 | 179.4102478 | 215.835495 | 185.1234741
546.3574219 | 3.719229062 | 64.45697117 | 0.00010266 |  | 147.5301514 | 50.36975861 | 48.97791672 | 179.5407257 | 215.8015442 | 185.1236115
546.4570313 | 3.719096349 | 61.51656437 | 0.000149589 |  | 147.4639587 | 50.35594177 | 48.95936966 | 179.7716827 | 215.7335358 | 185.1190491
546.5566406 | 3.719087268 | 65.58961582 | 0.00010732 |  | 147.4117432 | 50.36830902 | 48.93461609 | 180.0618896 | 215.7300415 | 185.1543579
546.65625 | 3.718985987 | 65.22027683 | 0.000125167 |  | 147.3658142 | 50.33630753 | 48.94024277 | 180.22229 | 215.7102966 | 185.1355743
546.7558594 | 3.719301705 | 57.03133869 | 0.000137091 |  | 147.3588409 | 50.35873795 | 48.88832474 | 180.3594208 | 215.6781921 | 185.1308746
546.8554688 | 3.719670742 | 60.98522282 | 0.000108531 |  | 147.3683472 | 50.33042908 | 48.882267 | 180.4829559 | 215.6249847 | 185.081955
546.9550781 | 3.719209737 | 60.00364399 | 0.000141025 |  | 147.338623 | 50.38106155 | 48.8641777 | 180.571579 | 215.5980682 | 185.1242523
547.0546875 | 3.718684005 | 60.2535944 | 0.000151034 |  | 147.3603973 | 50.38703156 | 48.82910538 | 180.7538757 | 215.5796356 | 185.0924988
547.1542969 | 3.71966399 | 59.42285252 | 0.000165765 |  | 147.3664551 | 50.34654617 | 48.81296539 | 180.8751068 | 215.6106262 | 185.0449524
547.2539063 | 3.71940741 | 63.45602512 | 0.000152176 |  | 147.3544617 | 50.35468292 | 48.80232239 | 181.075943 | 215.6167297 | 185.0089569
547.3535156 | 3.71937202 | 62.80984592 | 0.00020195 |  | 147.3270721 | 50.34703827 | 48.80324554 | 181.1594086 | 215.5920258 | 184.9876099
547.453125 | 3.719587854 | 63.60823154 | 0.000203497 |  | 147.3035736 | 50.34217072 | 48.77169418 | 181.2251892 | 215.576767 | 184.9475861
547.5527344 | 3.719772023 | 64.65839481 | 0.000135215 |  | 147.2369537 | 50.30791855 | 48.80697632 | 181.3090668 | 215.531189 | 185.0103455
547.6523438 | 3.719029293 | 59.13576603 | 0.000165657 |  | 147.1715698 | 50.32422256 | 48.81428528 | 181.4221039 | 215.4719543 | 185.0198059
547.7519531 | 3.719239307 | 60.85990238 | 0.000133621 |  | 147.0709839 | 50.32862854 | 48.75321198 | 181.5212402 | 215.477478 | 185.0462952
547.8515625 | 3.71933826 | 57.92154789 | 0.000171407 |  | 147.0146637 | 50.32971573 | 48.741539 | 181.6381378 | 215.4503937 | 185.0756226
547.9511719 | 3.719797867 | 61.67036533 | 0.000195207 |  | 146.94133 | 50.33203125 | 48.68899918 | 181.7467651 | 215.3415985 | 185.0738373
548.0507813 | 3.719674234 | 60.37024784 | 0.000107878 |  | 146.8925323 | 50.3028183 | 48.69126511 | 181.876236 | 215.3366394 | 185.1043396
548.1503906 | 3.719823013 | 59.58143711 | 0.000112457 |  | 146.8423767 | 50.27973175 | 48.66754532 | 182.0118713 | 215.3095856 | 185.1442719
548.25 | 3.719697983 | 60.17088032 | 0.000143625 |  | 146.8316193 | 50.27841568 | 48.64001846 | 182.1789093 | 215.2971191 | 185.1799469
548.3496094 | 3.719550368 | 60.25769901 | 0.000177058 |  | 146.7910004 | 50.25906754 | 48.64821243 | 182.3863525 | 215.2294159 | 185.2195129
548.4492188 | 3.719528948 | 59.68692875 | 0.000155153 |  | 146.7312012 | 50.26319504 | 48.6295166 | 182.5731659 | 215.2171936 | 185.2667389
548.5488281 | 3.719864922 | 63.11789799 | 0.000163269 |  | 146.71875 | 50.27017975 | 48.59244156 | 182.7672577 | 215.1690521 | 185.3440857
548.6484375 | 3.719596003 | 61.15178013 | 0.000166158 |  | 146.6919708 | 50.2456131 | 48.64997864 | 182.9648743 | 215.1416168 | 185.3912201
548.7480469 | 3.719429995 | 61.51474094 | 0.000183002 |  | 146.6474152 | 50.18267059 | 48.62800217 | 183.0778351 | 215.1211548 | 185.4452057
548.8476563 | 3.71931195 | 62.25001621 | 0.00017894 |  | 146.6479034 | 50.22057724 | 48.63913727 | 183.0521851 | 215.0783691 | 185.4989471
548.9472656 | 3.719688902 | 61.39010715 | 0.000146228 |  | 146.6115723 | 50.21146393 | 48.63049698 | 182.9859772 | 215.0410309 | 185.5097198
549.046875 | 3.718678417 | 64.53558445 | 0.000179418 |  | 146.6218872 | 50.23802567 | 48.66146469 | 183.043869 | 215.0331421 | 185.5468597
549.1464844 | 3.719083776 | 63.34141636 | 0.000160556 |  | 146.558075 | 50.23493195 | 48.62612915 | 183.194809 | 214.9950104 | 185.5742493
549.2460938 | 3.719276792 | 56.94315815 | 0.000161815 |  | 146.5560608 | 50.29963303 | 48.61240387 | 183.2808075 | 214.9334412 | 185.6872101
549.3457031 | 3.719097513 | 60.28708744 | 0.000167152 |  | 146.5306702 | 50.27717972 | 48.61932373 | 183.4290924 | 214.9396515 | 185.660202
549.4453125 | 3.719013461 | 67.49899387 | 0.000173881 |  | 146.4553528 | 50.29645538 | 48.60375595 | 183.6197815 | 214.8786163 | 185.6695099
549.5449219 | 3.718855602 | 55.7499094 | 0.00018916 |  | 146.3796234 | 50.30532837 | 48.657444 | 183.7868805 | 214.8515625 | 185.7433929
549.6445313 | 3.719246291 | 63.15367222 | 0.000234014 |  | 146.3618622 | 50.2868309 | 48.67363739 | 183.9644928 | 214.8634186 | 185.7467499
549.7441406 | 3.719464221 | 63.34642887 | 0.000178274 |  | 146.3200378 | 50.29615021 | 48.70808029 | 184.1322937 | 214.7826691 | 185.7864838
549.84375 | 3.719470973 | 61.25636387 | 0.000169128 |  | 146.2804413 | 50.27401352 | 48.73588562 | 184.3291779 | 214.7282257 | 185.8565063
549.9433594 | 3.71933826 | 62.21925449 | 0.000132854 |  | 146.212677 | 50.29437256 | 48.8104248 | 184.4455109 | 214.7292175 | 185.9195557
550.0429688 | 3.718898908 | 61.81459904 | 0.000159087 |  | 146.2021484 | 50.29029465 | 48.84135818 | 184.5494537 | 214.6965179 | 185.9286041
550.1425781 | 3.718970387 | 63.06343937 | 0.000185114 |  | 146.1465302 | 50.2811203 | 48.8758316 | 184.6565094 | 214.659668 | 185.9721375
550.2421875 | 3.719444896 | 59.19249439 | 0.000179208 |  | 146.1014557 | 50.27137375 | 48.87130356 | 184.7447357 | 214.6234589 | 186.0621185
550.3417969 | 3.719585759 | 60.827775 | 0.000146544 |  | 146.0254669 | 50.25759888 | 48.91132736 | 184.8753204 | 214.6292877 | 186.0978546
550.4414063 | 3.719525455 | 60.13784504 | 0.000189226 |  | 145.9835052 | 50.27604675 | 48.93332291 | 185.0111389 | 214.5666504 | 186.1435699
550.5410156 | 3.720132911 | 59.32579136 | 0.000155828 |  | 145.9029083 | 50.26829529 | 48.9990654 | 185.1876984 | 214.548233 | 186.1983032
550.640625 | 3.719539192 | 60.19002247 | 0.000166284 |  | 145.9082184 | 50.26296234 | 49.01833344 | 185.3344421 | 214.5226593 | 186.2581329
550.7402344 | 3.719821849 | 62.18439579 | 0.000192074 |  | 145.864502 | 50.23085403 | 49.03725815 | 185.4516602 | 214.4534149 | 186.3270111
550.8398438 | 3.719585759 | 59.64523411 | 0.000124211 |  | 145.8331451 | 50.23222351 | 49.08949661 | 185.5771942 | 214.4165192 | 186.3829651
550.9394531 | 3.719489134 | 56.77546024 | 0.000162192 |  | 145.7967377 | 50.19356155 | 49.12053299 | 185.6837616 | 214.4122162 | 186.4013672
551.0390625 | 3.718992972 | 66.5078516 | 0.000129923 |  | 145.7467194 | 50.19760895 | 49.21245956 | 185.7320251 | 214.3550873 | 186.4350586
551.1386719 | 3.719276792 | 56.75085163 | 0.000174525 |  | 145.7155151 | 50.15364075 | 49.22616959 | 185.8172455 | 214.3398895 | 186.419632
551.2382813 | 3.719884247 | 60.67260838 | 0.000172002 |  | 145.7111816 | 50.1447258 | 49.31768036 | 185.9001923 | 214.285141 | 186.3894806
551.3378906 | 3.719671906 | 58.70717716 | 0.000166835 |  | 145.7001953 | 50.11091995 | 49.3487587 | 185.9500732 | 214.2411346 | 186.3444824
551.4375 | 3.719366665 | 60.56301212 | 0.000189512 |  | 145.6480713 | 50.12047195 | 49.41645432 | 186.0152588 | 214.2037506 | 186.2933044
551.5371094 | 3.719889835 | 60.54023075 | 0.000180951 |  | 145.6408844 | 50.09020233 | 49.4336319 | 186.0190582 | 214.1933746 | 186.2116241
551.6367188 | 3.719626504 | 56.49156284 | 0.00016614 |  | 145.6097565 | 50.08650208 | 49.48414612 | 186.0580292 | 214.1168976 | 186.0623932
551.7363281 | 3.719953631 | 58.70717716 | 0.000156567 |  | 145.5658264 | 50.05653763 | 49.51892853 | 186.1546326 | 214.0927277 | 185.9499054
551.8359375 | 3.719434651 | 61.03944492 | 0.000164893 |  | 145.5271606 | 50.06718826 | 49.59469223 | 186.1474152 | 214.0436249 | 185.8536835
551.9355469 | 3.71999554 | 60.11551762 | 0.000176253 |  | 145.5436096 | 50.08665466 | 49.59072495 | 186.0840454 | 214.0234222 | 185.6173248
552.0351563 | 3.719518703 | 58.00266361 | 0.000203632 |  | 145.4946899 | 50.09572601 | 49.63040543 | 186.1145477 | 213.9407043 | 185.4387817
552.1347656 | 3.719594839 | 62.87910557 | 0.000192786 |  | 145.4770966 | 50.095047 | 49.66125107 | 186.031189 | 213.9035797 | 185.2077179
552.234375 | 3.72002511 | 63.75747013 | 0.000195467 |  | 145.4777679 | 50.06923676 | 49.71735382 | 185.8395233 | 213.8464355 | 185.0374908
552.3339844 | 3.719971792 | 59.87673283 | 0.000140898 |  | 145.3869324 | 50.10958099 | 49.72406387 | 185.4820557 | 213.8741302 | 184.880661
552.4335938 | 3.719364337 | 60.01138783 | 0.000202248 |  | 145.3526459 | 50.11759567 | 49.79401779 | 185.2199707 | 213.8074951 | 184.7814941
552.5332031 | 3.719351764 | 62.83011723 | 0.000192959 |  | 145.2827301 | 50.14913177 | 49.83788681 | 185.0700989 | 213.7651825 | 184.6475525
552.6328125 | 3.720138498 | 60.59126377 | 0.000173187 |  | 145.2074432 | 50.12449265 | 49.83628464 | 184.9372864 | 213.7350311 | 184.5059204
552.7324219 | 3.719161075 | 56.47789097 | 0.000180069 |  | 145.1816254 | 50.13984299 | 49.93629074 | 184.9194641 | 213.64888 | 184.3549042
552.8320313 | 3.720088673 | 53.43130589 | 0.000190862 |  | 145.1025391 | 50.1003418 | 49.95963287 | 184.8860931 | 213.6310425 | 184.2830658
552.9316406 | 3.719409739 | 61.97956181 | 0.000188147 |  | 145.041275 | 50.11286163 | 50.0129509 | 184.8450775 | 213.5519714 | 184.2108002
553.03125 | 3.71952662 | 55.66628742 | 0.000166865 |  | 144.9547272 | 50.1027298 | 50.09660721 | 184.7840576 | 213.4953918 | 184.1169281
553.1308594 | 3.719789951 | 58.16967869 | 0.000182336 |  | 144.9500732 | 50.15470505 | 50.18458939 | 184.5961456 | 213.4734039 | 183.9955444
553.2304688 | 3.719319866 | 54.63890934 | 0.000158157 |  | 144.9085846 | 50.16575623 | 50.27338409 | 184.3780518 | 213.4146729 | 183.8175201
553.3300781 | 3.719649321 | 58.54471684 | 0.000192125 |  | 144.819931 | 50.13653183 | 50.34578323 | 184.1439362 | 213.3765106 | 183.7247925
553.4296875 | 3.720000197 | 57.72240925 | 0.000204782 |  | 144.789917 | 50.15055466 | 50.45753098 | 183.9454498 | 213.3031006 | 183.5745392
553.5292969 | 3.719861663 | 55.19441319 | 0.000182381 |  | 144.7488251 | 50.16329956 | 50.51643372 | 183.6878815 | 213.2953949 | 183.4296265
553.6289063 | 3.720262364 | 59.56480503 | 0.000175991 |  | 144.7343597 | 50.17803955 | 50.5933075 | 183.399231 | 213.2621307 | 183.2707062
553.7285156 | 3.71952662 | 55.16501713 | 0.000175964 |  | 144.7225952 | 50.17254257 | 50.61192703 | 183.159317 | 213.1842499 | 183.0842896
553.828125 | 3.72008518 | 54.26410007 | 0.000160825 |  | 144.7149658 | 50.19886017 | 50.64248657 | 182.9865112 | 213.1336975 | 182.8778992
553.9277344 | 3.720062596 | 56.7627039 | 0.0001707 |  | 144.7117615 | 50.21277618 | 50.66757965 | 182.9270172 | 213.1296844 | 182.7063751
554.0273438 | 3.71933826 | 55.7025156 | 0.00016659 |  | 144.7521362 | 50.18448257 | 50.62922668 | 182.8252716 | 213.0984344 | 182.5526581
554.1269531 | 3.72015014 | 53.95604801 | 0.000153019 |  | 144.6819305 | 50.25008011 | 50.61703491 | 182.758606 | 213.0470886 | 182.4299011
554.2265625 | 3.719707063 | 59.09725285 | 0.000182411 |  | 144.6770325 | 50.24213409 | 50.66926193 | 182.6500244 | 213.018692 | 182.3547363
554.3261719 | 3.72016248 | 58.23415852 | 0.000177898 |  | 144.6193237 | 50.23645782 | 50.64099503 | 182.5266418 | 212.9555206 | 182.2627411
554.4257813 | 3.719159911 | 60.56119633 | 0.000189026 |  | 144.5934753 | 50.26223755 | 50.70060349 | 182.4263458 | 212.9139252 | 182.2066956
554.5253906 | 3.719406246 | 54.97248554 | 0.000154247 |  | 144.5471344 | 50.28644943 | 50.81870651 | 182.406601 | 212.8939819 | 182.1897278
554.625 | 3.720409979 | 54.68744373 | 0.000150442 |  | 144.4924469 | 50.26671982 | 50.92432404 | 182.4390259 | 212.8489532 | 182.1966705
554.7246094 | 3.719951303 | 54.44614887 | 0.000155484 |  | 144.4488525 | 50.28013229 | 51.02571106 | 182.3781128 | 212.7846832 | 182.2484894
554.8242188 | 3.719639077 | 52.5183115 | 0.000133937 |  | 144.3848572 | 50.29377747 | 51.13168716 | 182.3121643 | 212.7897949 | 182.2381897
554.9238281 | 3.71975945 | 59.33102894 | 0.000167456 |  | 144.3436279 | 50.28516006 | 51.20886993 | 182.2358398 | 212.7603455 | 182.2450104
555.0234375 | 3.71933011 | 50.7470026 | 0.00014183 |  | 144.2979736 | 50.27123642 | 51.28622437 | 182.0711212 | 212.6891785 | 182.2420197
555.1230469 | 3.719264219 | 52.72702122 | 0.000116106 |  | 144.2432251 | 50.29066086 | 51.39396667 | 181.9765015 | 212.6532593 | 182.2329712
555.2226563 | 3.71989682 | 60.69562626 | 0.000190147 |  | 144.1575775 | 50.3079834 | 51.44955444 | 181.9311676 | 212.6222076 | 182.142868
555.3222656 | 3.719275861 | 58.56135273 | 0.000143946 |  | 144.1172791 | 50.27026367 | 51.5051651 | 181.940979 | 212.5901031 | 182.138443
555.421875 | 3.719125918 | 52.24466419 | 0.000155351 |  | 144.0331573 | 50.29980469 | 51.51170349 | 181.9896088 | 212.5682068 | 182.1047668
555.5214844 | 3.719460728 | 59.60057545 | 0.000173717 |  | 143.9703979 | 50.26534271 | 51.53160477 | 181.9744415 | 212.5076294 | 182.0464935
555.6210938 | 3.71931195 | 52.37499332 | 0.000179356 |  | 143.9226379 | 50.2768364 | 51.47156906 | 182.0069122 | 212.4800873 | 181.9712219
555.7207031 | 3.719381333 | 57.66658497 | 0.000149945 |  | 143.8731537 | 50.25550079 | 51.37561417 | 181.9824066 | 212.3899536 | 181.8673401
555.8203125 | 3.719555025 | 53.50513172 | 0.000181538 |  | 143.8218842 | 50.29361343 | 51.30632019 | 181.9617004 | 212.4179077 | 181.6963196
555.9199219 | 3.718844193 | 52.86122608 | 0.000137634 |  | 143.7786713 | 50.29406738 | 51.18837357 | 181.91539 | 212.3652191 | 181.555191
556.0195313 | 3.719046523 | 52.22210789 | 0.000154216 |  | 143.7076874 | 50.2784729 | 51.03826904 | 181.8690948 | 212.3188629 | 181.4924622
556.1191406 | 3.719006709 | 51.84569645 | 0.000168818 |  | 143.5911255 | 50.3006134 | 50.93015289 | 181.8363647 | 212.2850037 | 181.4720459
556.21875 | 3.719262124 | 51.29179478 | 0.000158818 |  | 143.5238342 | 50.28555679 | 50.80324554 | 181.8035583 | 212.2471008 | 181.4539185
556.3183594 | 3.719882152 | 51.84182453 | 0.000151413 |  | 143.4684448 | 50.29602432 | 50.6502533 | 181.7328339 | 212.2210388 | 181.4614868
556.4179688 | 3.719379005 | 54.43293476 | 0.000158633 |  | 143.3961029 | 50.29190826 | 50.54481125 | 181.6125336 | 212.1864471 | 181.5280762
556.5175781 | 3.719348271 | 48.93058109 | 0.000120561 |  | 143.3288269 | 50.28203583 | 50.41072845 | 181.5069885 | 212.1598816 | 181.5526886
556.6171875 | 3.720236287 | 49.44643879 | 0.000172214 |  | 143.2398224 | 50.27515793 | 50.29495239 | 181.4035339 | 212.1042633 | 181.4868622
556.7167969 | 3.719831162 | 50.38859653 | 0.000162389 |  | 143.1768646 | 50.26784134 | 50.15880966 | 181.3818359 | 212.0985565 | 181.4393311
556.8164063 | 3.719391345 | 50.32251835 | 0.000192814 |  | 143.0765076 | 50.23400116 | 50.03717041 | 181.3482513 | 212.0658417 | 181.3765564
556.9160156 | 3.720287277 | 58.25466633 | 0.000169825 |  | 143.016037 | 50.23252869 | 49.9491806 | 181.2828674 | 212.0336304 | 181.3627014
557.015625 | 3.719034881 | 53.23899937 | 0.000205595 |  | 142.9070282 | 50.22979736 | 49.82234573 | 181.2315979 | 211.9845886 | 181.3640442
557.1152344 | 3.719540124 | 58.92135334 | 0.00022306 |  | 142.8105774 | 50.21266556 | 49.73424911 | 181.203598 | 211.9362335 | 181.3965454
557.2148438 | 3.719120097 | 53.62657642 | 0.000188156 |  | 142.6766357 | 50.23650742 | 49.68101883 | 181.197113 | 211.9312592 | 181.4090576
557.3144531 | 3.71886119 | 50.87118244 | 0.00019201 |  | 142.5225525 | 50.20306778 | 49.5498848 | 181.1317596 | 211.8754272 | 181.4848633
557.4140625 | 3.71954478 | 54.94172382 | 0.000178061 |  | 142.3940735 | 50.19057846 | 49.50217819 | 181.0885315 | 211.8486481 | 181.5266113
557.5136719 | 3.719295186 | 54.09890842 | 0.000217643 |  | 142.3460388 | 50.17631149 | 49.42287445 | 180.9714813 | 211.6952057 | 181.522171
557.6132813 | 3.719386921 | 54.03237247 | 0.000184888 |  | 142.2250671 | 50.16469955 | 49.39096832 | 180.9354858 | 211.6849518 | 181.6009674
557.7128906 | 3.719587854 | 50.19332981 | 0.000203456 |  | 142.1369476 | 50.13980103 | 49.33488083 | 180.8995667 | 211.6335754 | 181.7000122
557.8125 | 3.719627668 | 50.79234791 | 0.000214426 |  | 142.0792542 | 50.13109589 | 49.29262543 | 180.8751068 | 211.5890045 | 181.7932434
557.9121094 | 3.719633489 | 59.6855669 | 0.000210465 |  | 141.9909058 | 50.13952255 | 49.23944855 | 180.8566284 | 211.5963898 | 181.8625031
558.0117188 | 3.719534769 | 51.12341404 | 0.000187926 |  | 141.9519806 | 50.13976288 | 49.22431183 | 180.7966309 | 211.5053864 | 181.9299316
558.1113281 | 3.719228131 | 59.0484972 | 0.000194562 |  | 141.966095 | 50.13658905 | 49.15687943 | 180.757019 | 211.498642 | 181.9953003
558.2109375 | 3.719826273 | 59.90589237 | 0.000172001 |  | 141.9389801 | 50.14202118 | 49.12965393 | 180.7328644 | 211.4889069 | 182.0663605
558.3105469 | 3.719797867 | 52.03914356 | 0.000196324 |  | 141.9128418 | 50.11828232 | 49.07304001 | 180.697464 | 211.4162903 | 182.138031
558.4101563 | 3.719599263 | 65.12047672 | 0.000183913 |  | 141.8841858 | 50.1141777 | 49.01506042 | 180.7204742 | 211.4134674 | 182.1428223
558.5097656 | 3.719420914 | 62.82989597 | 0.000155611 |  | 141.8945007 | 50.13853455 | 48.95569611 | 180.7418518 | 211.3347626 | 182.1969147
558.609375 | 3.719197397 | 60.70906925 | 0.000150271 |  | 141.8268738 | 50.15390396 | 48.87343979 | 180.8009033 | 211.2980042 | 182.2384491
558.7089844 | 3.719586923 | 53.04829121 | 0.000200939 |  | 141.7565613 | 50.12664413 | 48.85141754 | 180.8558655 | 211.2773743 | 182.2888031
558.8085938 | 3.719553861 | 55.51659107 | 0.000155719 |  | 141.7776947 | 50.14382553 | 48.78601074 | 180.8416748 | 211.2387695 | 182.360199
558.9082031 | 3.719528948 | 61.0449152 | 0.000189312 |  | 141.7106781 | 50.11300278 | 48.75734711 | 180.8890228 | 211.1919556 | 182.4213409
559.0078125 | 3.719692628 | 60.94739628 | 0.000149262 |  | 141.6375885 | 50.12451935 | 48.74618149 | 180.9144745 | 211.167923 | 182.5057983
559.1074219 | 3.719663058 | 60.3565836 | 0.000146897 |  | 141.6077576 | 50.14000702 | 48.70495987 | 180.984024 | 211.1070099 | 182.4891663
559.2070313 | 3.71944932 | 61.22992802 | 0.000115733 |  | 141.5453796 | 50.14962769 | 48.64071274 | 181.0311432 | 211.0654907 | 182.45401
559.3066406 | 3.719453976 | 58.60737705 | 0.00017182 |  | 141.4943848 | 50.14043808 | 48.59559631 | 181.0001221 | 211.0441895 | 182.3154144
559.40625 | 3.719635584 | 59.89564228 | 0.000130631 |  | 141.5028229 | 50.13196564 | 48.57859802 | 181.0460052 | 211.0030975 | 182.2449341
559.5058594 | 3.719669578 | 58.25671482 | 0.000161028 |  | 141.4269104 | 50.13602066 | 48.5296402 | 181.0584259 | 210.9723663 | 182.2014771
559.6054688 | 3.719355256 | 59.06877613 | 0.000152002 |  | 141.3981171 | 50.14104462 | 48.48920441 | 181.0372925 | 210.9623566 | 182.1787872
559.7050781 | 3.719199725 | 58.57639027 | 0.00016784 |  | 141.3623657 | 50.14722824 | 48.4456749 | 181.0497742 | 210.8983459 | 182.141571
559.8046875 | 3.719933142 | 60.83393192 | 0.000155876 |  | 141.3413239 | 50.12907028 | 48.41670609 | 181.0654449 | 210.8712311 | 182.139389
559.9042969 | 3.719730812 | 54.09571552 | 0.000201829 |  | 141.2914734 | 50.14471817 | 48.39735031 | 181.1286469 | 210.8381195 | 182.1352539
560.0039063 | 3.719341519 | 56.46854496 | 0.000180449 |  | 141.2338715 | 50.12519836 | 48.36210632 | 181.1697388 | 210.7892914 | 182.1264954
560.1035156 | 3.719611603 | 56.14181232 | 0.000205756 |  | 141.2353363 | 50.13601303 | 48.38349915 | 181.1899872 | 210.7452393 | 182.0058289
560.203125 | 3.718838605 | 55.17504215 | 0.000188246 |  | 141.1901855 | 50.13718414 | 48.33271027 | 181.1526031 | 210.7859955 | 181.9221649
560.3027344 | 3.719435816 | 60.85534763 | 0.000176785 |  | 141.1004791 | 50.14185333 | 48.30885696 | 181.1246338 | 210.7026672 | 181.812973
560.4023438 | 3.719288201 | 64.46495152 | 0.000152089 |  | 141.0286102 | 50.1464119 | 48.31929779 | 180.9938812 | 210.6591339 | 181.6906433
560.5019531 | 3.719332439 | 64.02632999 | 0.0001212 |  | 140.9224854 | 50.15722656 | 48.28296661 | 180.8559113 | 210.67099 | 181.6415405
560.6015625 | 3.719228131 | 58.14917088 | 0.000150728 |  | 140.8560486 | 50.13292313 | 48.21990204 | 180.6509857 | 210.603241 | 181.5241089
560.7011719 | 3.719172251 | 60.83346653 | 0.000160534 |  | 140.7761383 | 50.16784668 | 48.18246078 | 180.602951 | 210.5489655 | 181.4885406
560.8007813 | 3.719277956 | 56.31064701 | 0.000163615 |  | 140.7193909 | 50.17215347 | 48.09498596 | 180.6009674 | 210.5310364 | 181.4214783
560.9003906 | 3.719453976 | 60.38346958 | 0.000216726 |  | 140.6575623 | 50.18734741 | 48.05937958 | 180.6147461 | 210.5224304 | 181.4546509
561 | 3.719434651 | 60.75167942 | 0.000130832 |  | 140.5773773 | 50.17829514 | 47.98568726 | 180.5897522 | 210.4760284 | 181.4535217
561.0996094 | 3.718806707 | 65.74455357 | 0.000191904 |  | 140.4934387 | 50.18246078 | 47.9222908 | 180.5579834 | 210.4639893 | 181.4766998
561.1992188 | 3.719314278 | 59.85690784 | 0.000176012 |  | 140.4011688 | 50.21026993 | 47.8235054 | 180.566452 | 210.4083557 | 181.5166473
561.2988281 | 3.719028129 | 63.24115849 | 0.00022241 |  | 140.3358459 | 50.22043228 | 47.81889343 | 180.598999 | 210.3955688 | 181.5432739
561.3984375 | 3.719304033 | 62.94769382 | 0.000156072 |  | 140.2530975 | 50.18937302 | 47.78397369 | 180.6829834 | 210.350708 | 181.5679321
561.4980469 | 3.719452812 | 60.66714573 | 0.000187072 |  | 140.1802826 | 50.18144226 | 47.71406555 | 180.7292023 | 210.3253479 | 181.5930939
561.5976563 | 3.719229062 | 56.24753284 | 0.000206266 |  | 140.0969543 | 50.20175934 | 47.67489243 | 180.8573303 | 210.2740021 | 181.6073456
561.6972656 | 3.718890759 | 55.28942585 | 0.000183464 |  | 140.0317535 | 50.19192123 | 47.65854263 | 180.9669037 | 210.2536163 | 181.637207
561.796875 | 3.71894757 | 64.40457249 | 0.000180115 |  | 139.9249115 | 50.20034027 | 47.63781357 | 181.0473633 | 210.2394257 | 181.6644897
561.8964844 | 3.719451648 | 59.4424448 | 0.000211822 |  | 139.8162842 | 50.20794296 | 47.60873413 | 181.0811157 | 210.1798706 | 181.7253571
561.9960938 | 3.719525455 | 58.41347599 | 0.000188858 |  | 139.7069092 | 50.19977188 | 47.61444092 | 181.1301575 | 210.1721039 | 181.7424469
562.0957031 | 3.719152926 | 60.07610416 | 0.000193033 |  | 139.6603088 | 50.17420578 | 47.61597061 | 181.1616516 | 210.1593018 | 181.754425
562.1953125 | 3.719166663 | 58.92545795 | 0.000205569 |  | 139.5850677 | 50.20967484 | 47.62362289 | 181.1457062 | 210.0854797 | 181.7563629
562.2949219 | 3.718946406 | 56.82103443 | 0.000199002 |  | 139.5322113 | 50.22571182 | 47.61042786 | 181.1590424 | 210.0177765 | 181.785965
562.3945313 | 3.719704968 | 56.61254978 | 0.000187867 |  | 139.4874878 | 50.20228195 | 47.58017731 | 181.1767731 | 210.0077362 | 181.8334808
562.4941406 | 3.719545944 | 54.07065678 | 0.000213129 |  | 139.4405365 | 50.22735596 | 47.60910797 | 181.2034607 | 210.0007935 | 181.8896027
562.59375 | 3.719012297 | 49.94382954 | 0.000169502 |  | 139.4005585 | 50.17871475 | 47.62449646 | 181.1798096 | 209.9259796 | 181.9382935
562.6933594 | 3.719738961 | 61.46666813 | 0.000173368 |  | 139.4161835 | 50.20889282 | 47.61165619 | 181.1910858 | 209.888855 | 182.0096283
562.7929688 | 3.71932103 | 53.49282551 | 0.000208272 |  | 139.4241943 | 50.18136215 | 47.65301514 | 181.2276306 | 209.8572235 | 182.072052
562.8925781 | 3.719077024 | 60.40237522 | 0.000211436 |  | 139.4741516 | 50.16214371 | 47.70074081 | 181.2967224 | 209.8695984 | 182.1348419
562.9921875 | 3.718820444 | 54.41447926 | 0.000164384 |  | 139.474884 | 50.18291473 | 47.70011902 | 181.2960358 | 209.8186493 | 182.1306152
563.0917969 | 3.71859553 | 62.45507908 | 0.00012116 |  | 139.5447998 | 50.15003204 | 47.74463654 | 181.3518829 | 209.7437744 | 182.0862885
563.1914063 | 3.718605774 | 59.35472202 | 0.000153989 |  | 139.5425262 | 50.15021133 | 47.82276154 | 181.388092 | 209.7205811 | 181.9495087
563.2910156 | 3.719352928 | 56.77774143 | 0.000154527 |  | 139.5429993 | 50.13421249 | 47.905056 | 181.4024048 | 209.683548 | 181.8465881
563.390625 | 3.718570617 | 55.98003864 | 0.000160871 |  | 139.5513306 | 50.15545273 | 47.929142 | 181.4358673 | 209.6524658 | 181.7073517
563.4902344 | 3.718476321 | 59.42945957 | 0.000181008 |  | 139.5446472 | 50.11593246 | 48.03665924 | 181.4954987 | 209.6134491 | 181.6049652
563.5898438 | 3.719793443 | 55.1014452 | 0.000209062 |  | 139.5378113 | 50.13175964 | 48.08425522 | 181.5444641 | 209.6308746 | 181.534317
563.6894531 | 3.719843502 | 55.30560017 | 0.000181972 |  | 139.560791 | 50.13833237 | 48.18304443 | 181.5818481 | 209.5870209 | 181.4412689
563.7890625 | 3.71919274 | 55.25957584 | 0.00016526 |  | 139.5518951 | 50.1384964 | 48.2375679 | 181.6567535 | 209.5448608 | 181.4580383
563.8886719 | 3.719005312 | 58.0377512 | 0.000177174 |  | 139.5518036 | 50.13159561 | 48.29921341 | 181.7290344 | 209.5039368 | 181.4250488
563.9882813 | 3.718902168 | 61.60132694 | 0.000188733 |  | 139.5614014 | 50.1434288 | 48.39274979 | 181.8053284 | 209.4388885 | 181.403183
564.0878906 | 3.719078188 | 57.26214695 | 0.000160384 |  | 139.5449219 | 50.15385437 | 48.42266083 | 181.868042 | 209.4066315 | 181.419342
564.1875 | 3.718898908 | 56.09168339 | 0.000162534 |  | 139.5385284 | 50.13488007 | 48.46892929 | 181.992218 | 209.4055786 | 181.3277893
564.2871094 | 3.718946406 | 57.45901203 | 0.000184845 |  | 139.5175171 | 50.12934494 | 48.49596024 | 182.0523834 | 209.372757 | 181.2469788
564.3867188 | 3.719045126 | 59.58508015 | 0.000180509 |  | 139.4988403 | 50.11929703 | 48.51634979 | 182.1192932 | 209.3216858 | 181.0950012
564.4863281 | 3.719111017 | 61.83601475 | 0.0001529 |  | 139.4540405 | 50.12560272 | 48.59144974 | 182.2404633 | 209.2600861 | 180.8812714
564.5859375 | 3.719143846 | 57.00194645 | 0.000156021 |  | 139.47966 | 50.11422348 | 48.5852623 | 182.3113251 | 209.2446136 | 180.7171783
564.6855469 | 3.718260486 | 59.01522923 | 0.000143468 |  | 139.4647064 | 50.12304306 | 48.64919662 | 182.3505249 | 209.2090454 | 180.5186615
564.7851563 | 3.719438144 | 53.20163441 | 0.000121598 |  | 139.4940796 | 50.12122345 | 48.66462708 | 182.421051 | 209.1425476 | 180.2972412
564.8847656 | 3.718269567 | 58.67094517 | 0.000167072 |  | 139.4320526 | 50.12216949 | 48.74364471 | 182.5005798 | 209.1433258 | 180.1546783
564.984375 | 3.718502398 | 54.82301426 | 0.000160065 |  | 139.4597473 | 50.07473755 | 48.73372269 | 182.5869293 | 209.1020813 | 180.0063477
565.0839844 | 3.718625099 | 61.83123112 | 0.000182333 |  | 139.5227509 | 50.07864761 | 48.82205582 | 182.6291962 | 209.0769653 | 179.898819
565.1835938 | 3.718105188 | 57.01196766 | 0.000185392 |  | 139.4927216 | 50.05130386 | 48.85155487 | 182.6599426 | 209.0340576 | 179.8348083
565.2832031 | 3.718551292 | 57.75795078 | 0.000182899 |  | 139.5244446 | 50.08679962 | 48.85722733 | 182.7204132 | 209.0158386 | 179.7395782
565.3828125 | 3.718846288 | 49.07663441 | 0.000188432 |  | 139.5597687 | 50.07209778 | 48.88662338 | 182.7712708 | 209.0076904 | 179.6996765
565.4824219 | 3.718208332 | 55.5854044 | 0.000181328 |  | 139.6075897 | 50.0553093 | 48.93805313 | 182.7748413 | 208.974884 | 179.6808472
565.5820313 | 3.719112181 | 51.46928883 | 0.000157723 |  | 139.6000824 | 50.0350914 | 48.96165085 | 182.8052979 | 208.9199371 | 179.6478882
565.6816406 | 3.719146407 | 57.30179691 | 0.000190245 |  | 139.5970001 | 50.02309799 | 49.00247574 | 182.8462372 | 208.9043579 | 179.5851135
565.78125 | 3.71866468 | 56.53599262 | 0.000146577 |  | 139.5864105 | 50.01177597 | 49.05745316 | 182.8406982 | 208.8748474 | 179.5544128
565.8808594 | 3.718838605 | 52.60922337 | 0.000170735 |  | 139.6242828 | 50.01027679 | 49.07170105 | 182.828598 | 208.8300323 | 179.5502319
565.9804688 | 3.718738721 | 54.4541254 | 0.000192511 |  | 139.5962524 | 50.02950668 | 49.13240051 | 182.8204956 | 208.8187256 | 179.5332184
566.0800781 | 3.718906592 | 55.28008366 | 0.000169853 |  | 139.5449982 | 50.025177 | 49.1513176 | 182.8573608 | 208.7964172 | 179.488205
566.1796875 | 3.719016953 | 59.23054218 | 0.000186494 |  | 139.5684662 | 50.0034256 | 49.18645096 | 182.8555756 | 208.7971649 | 179.4559326
566.2792969 | 3.719232554 | 55.33362675 | 0.00016803 |  | 139.5096893 | 50.00843048 | 49.21687698 | 182.8410034 | 208.7190857 | 179.4563599
566.3789063 | 3.718988548 | 52.34742069 | 0.000219479 |  | 139.4446716 | 49.98077393 | 49.23928452 | 182.8066711 | 208.7142029 | 179.4465027
566.4785156 | 3.719232554 | 55.04220676 | 0.000158873 |  | 139.4368286 | 49.98820877 | 49.2687645 | 182.7601624 | 208.6687927 | 179.4724884
566.578125 | 3.719070271 | 53.74255085 | 0.000186215 |  | 139.3960114 | 49.97675705 | 49.34318924 | 182.7226105 | 208.6398926 | 179.4089355
566.6777344 | 3.719018117 | 56.93495655 | 0.000180375 |  | 139.3751831 | 49.93463898 | 49.31866455 | 182.5765533 | 208.6152802 | 179.4324493
566.7773438 | 3.717830215 | 51.00310612 | 0.000203034 |  | 139.3290863 | 49.97993469 | 49.3390007 | 182.4798431 | 208.5904236 | 179.4621429
566.8769531 | 3.719133601 | 61.53434086 | 0.000193913 |  | 139.2713013 | 49.96867752 | 49.31477737 | 182.4411316 | 208.5869293 | 179.4285278
566.9765625 | 3.718695414 | 60.90228367 | 0.000197554 |  | 139.2811432 | 49.9893837 | 49.36737823 | 182.4172821 | 208.5422211 | 179.4744568
567.0761719 | 3.718884007 | 57.24779606 | 0.000167415 |  | 139.1976318 | 49.93859482 | 49.34300995 | 182.368103 | 208.5227356 | 179.4600677
567.1757813 | 3.718623935 | 59.85873127 | 0.000118304 |  | 139.1702118 | 49.97301865 | 49.38617325 | 182.3642426 | 208.4886627 | 179.4685669
567.2753906 | 3.718270731 | 60.48167515 | 0.000162206 |  | 139.1254272 | 49.95059967 | 49.41417694 | 182.3874512 | 208.4570465 | 179.5563965
567.375 | 3.718501466 | 57.76592731 | 0.00017243 |  | 139.0957642 | 49.955616 | 49.45786667 | 182.363739 | 208.4147644 | 179.6528931
567.4746094 | 3.718299136 | 58.63062 | 0.000153661 |  | 139.011673 | 49.96183777 | 49.50162506 | 182.3387756 | 208.3574219 | 179.7006378
567.5742188 | 3.718704495 | 55.17572498 | 0.000174518 |  | 138.9893341 | 49.933918 | 49.5608902 | 182.3337402 | 208.3510284 | 179.7588959
567.6738281 | 3.71864 | 59.92548847 | 0.000161915 |  | 138.9776611 | 49.96565628 | 49.63628387 | 182.3668976 | 208.3395386 | 179.8665619
567.7734375 | 3.718498905 | 58.85048771 | 0.000183364 |  | 138.9223633 | 49.94569397 | 49.67995834 | 182.3623962 | 208.4146423 | 179.8974304
567.8730469 | 3.718832784 | 63.34369755 | 0.000179968 |  | 138.8792114 | 49.94962311 | 49.75743103 | 182.3559265 | 208.3821869 | 179.9730072
567.9726563 | 3.718886102 | 57.8484087 | 0.000197909 |  | 138.8582153 | 49.94491196 | 49.88239288 | 182.3486328 | 208.3238831 | 180.0114441
568.0722656 | 3.718689826 | 57.87984943 | 0.000179766 |  | 138.8343658 | 49.98612976 | 49.94470978 | 182.3479767 | 208.324646 | 180.0585785
568.171875 | 3.718412758 | 58.74682331 | 0.000187515 |  | 138.8185883 | 49.92324829 | 50.01220703 | 182.3194122 | 208.2823334 | 180.0967712
568.2714844 | 3.718824868 | 61.89798832 | 0.00020384 |  | 138.7757568 | 49.96147537 | 50.10469818 | 182.3344727 | 208.2568207 | 180.1473541
568.3710938 | 3.718744309 | 58.99016666 | 0.000181637 |  | 138.7032318 | 49.92872238 | 50.18922424 | 182.3355255 | 208.2037506 | 180.1831665
568.4707031 | 3.718348962 | 58.14985752 | 0.000160762 |  | 138.7322083 | 49.93889999 | 50.25288391 | 182.3299103 | 208.2151642 | 180.2138824
568.5703125 | 3.719442568 | 56.1903429 | 0.000177618 |  | 138.6917725 | 49.96953201 | 50.35623169 | 182.3660583 | 208.1700287 | 180.2432709
568.6699219 | 3.717660016 | 58.01633549 | 0.000191292 |  | 138.6647339 | 49.96226883 | 50.4432869 | 182.3499756 | 208.1499176 | 180.2777405
568.7695313 | 3.719295186 | 60.20961857 | 0.000141947 |  | 138.6420288 | 49.95767212 | 50.49756241 | 182.3526306 | 208.0927277 | 180.2950439
568.8691406 | 3.718584121 | 55.39993382 | 0.000190761 |  | 138.6136169 | 49.95435333 | 50.60598755 | 182.3294525 | 208.0506134 | 180.3231812
568.96875 | 3.718753389 | 54.84101582 | 0.000205219 |  | 138.5806122 | 49.96075439 | 50.69712448 | 182.3327942 | 208.0545807 | 180.3368835
569.0683594 | 3.718868174 | 57.29245472 | 0.000208407 |  | 138.5890656 | 49.97269821 | 50.76000977 | 182.3181 | 208.0035248 | 180.3835449
569.1679688 | 3.719063287 | 61.66671848 | 0.000159924 |  | 138.558197 | 49.97179413 | 50.90049744 | 182.302063 | 207.977951 | 180.3705902
569.2675781 | 3.718406006 | 59.51035023 | 0.000194798 |  | 138.5129852 | 49.95643616 | 50.99271011 | 182.2377014 | 207.9459991 | 180.3492737
569.3671875 | 3.719004148 | 53.00066853 | 0.000185062 |  | 138.5227814 | 49.97230911 | 51.14354324 | 182.2317963 | 207.9133606 | 180.3435059
569.4667969 | 3.7183776 | 59.57140827 | 0.000203415 |  | 138.4698486 | 49.97784805 | 51.26340103 | 182.1635437 | 207.8957214 | 180.3200226
569.5664063 | 3.718687498 | 60.82573032 | 0.000148727 |  | 138.4803314 | 49.93375778 | 51.4002037 | 182.0717926 | 207.8594513 | 180.3376617
569.6660156 | 3.718983891 | 60.24470615 | 0.000207079 |  | 138.4235535 | 49.96986771 | 51.53372574 | 182.0114899 | 207.8034973 | 180.2937622
569.765625 | 3.719175977 | 59.78331089 | 0.000226032 |  | 138.4314117 | 49.94935226 | 51.71680069 | 181.9087372 | 207.8056641 | 180.3127289
569.8652344 | 3.719618588 | 56.72784138 | 0.000165231 |  | 138.4110107 | 49.95880127 | 51.83437347 | 181.8381195 | 207.7842712 | 180.3110504
569.9648438 | 3.718438835 | 58.13322163 | 0.000172776 |  | 138.3785706 | 49.95558548 | 51.98315811 | 181.7576294 | 207.7277527 | 180.3037262
570.0644531 | 3.718488661 | 57.38541889 | 0.0001691 |  | 138.3252258 | 49.9322052 | 52.09061432 | 181.6827698 | 207.7121277 | 180.2986755
570.1640625 | 3.718705659 | 55.15749836 | 0.00019655 |  | 138.3425446 | 49.92963791 | 52.21843338 | 181.6549377 | 207.6960297 | 180.2924042
570.2636719 | 3.718167354 | 56.55148792 | 0.000192591 |  | 138.316452 | 49.9491806 | 52.31727219 | 181.5973053 | 207.6389313 | 180.2937927
570.3632813 | 3.719036045 | 56.07072163 | 0.000192741 |  | 138.2975616 | 49.9513092 | 52.41919327 | 181.5468597 | 207.5873566 | 180.3179474
570.4628906 | 3.718447915 | 60.16085911 | 0.000186616 |  | 138.2604675 | 49.9500885 | 52.51477051 | 181.4820404 | 207.5674896 | 180.3064423
570.5625 | 3.71866957 | 58.63699818 | 0.000202667 |  | 138.2480927 | 49.9750824 | 52.58194733 | 181.4299011 | 207.5397797 | 180.3513489
570.6621094 | 3.718500302 | 56.81442356 | 0.000205742 |  | 138.1997833 | 49.92547989 | 52.65287018 | 181.3467407 | 207.542984 | 180.3310242
570.7617188 | 3.718674925 | 56.25961018 | 0.000230228 |  | 138.1696625 | 49.9289856 | 52.72697449 | 181.2681427 | 207.4912567 | 180.3720551
570.8613281 | 3.719393673 | 58.91793919 | 0.000171101 |  | 138.1465302 | 49.92631149 | 52.79281998 | 181.2029114 | 207.4551544 | 180.3662872
570.9609375 | 3.718913344 | 62.72850132 | 0.000190271 |  | 138.1186066 | 49.93009186 | 52.850811 | 181.1079407 | 207.4029694 | 180.4043274
571.0605469 | 3.718447915 | 58.75957584 | 0.000195204 |  | 138.1021576 | 49.91896057 | 52.93836594 | 181.0006561 | 207.4212799 | 180.4429932
571.1601563 | 3.718533131 | 54.42906284 | 0.000201328 |  | 138.0869598 | 49.91231155 | 52.9769783 | 180.9298859 | 207.3571167 | 180.4794617
571.2597656 | 3.718880514 | 56.68432331 | 0.000182141 |  | 138.103302 | 49.92631912 | 53.03330994 | 180.9223022 | 207.3450623 | 180.5187836
571.359375 | 3.718348031 | 57.26944447 | 0.000165368 |  | 138.0909729 | 49.90196609 | 53.09871292 | 180.8835602 | 207.2712708 | 180.5539398
571.4589844 | 3.719069107 | 58.06190586 | 0.000204047 |  | 138.0558624 | 49.91791916 | 53.15036392 | 180.8493652 | 207.2284393 | 180.5483856
571.5585938 | 3.718285632 | 55.90780735 | 0.000157586 |  | 138.0384827 | 49.95272064 | 53.19111252 | 180.8972473 | 207.2012939 | 180.6031189
571.6582031 | 3.718594366 | 61.36823368 | 0.000196053 |  | 138.0142517 | 49.90770721 | 53.27129364 | 180.8760681 | 207.192749 | 180.6261139
571.7578125 | 3.718789711 | 54.92144489 | 0.000193713 |  | 138.0023346 | 49.92399597 | 53.33091354 | 180.8184357 | 207.1648712 | 180.6458893
571.8574219 | 3.718654669 | 55.9629488 | 0.000208644 |  | 137.955368 | 49.91284943 | 53.41783905 | 180.7760162 | 207.096756 | 180.6589508
571.9570313 | 3.718730804 | 55.83990955 | 0.000196639 |  | 137.9184265 | 49.89540482 | 53.44968796 | 180.7520599 | 207.0498505 | 180.6592865
572.0566406 | 3.718367356 | 60.03075886 | 0.00020757 |  | 137.8669891 | 49.90196991 | 53.52900696 | 180.6998444 | 207.0043182 | 180.6168365
572.15625 | 3.718526146 | 57.21817493 | 0.000216682 |  | 137.81427 | 49.90739822 | 53.58818817 | 180.7412415 | 207.0206146 | 180.610321
572.2558594 | 3.718884007 | 51.27265263 | 0.000207491 |  | 137.7721558 | 49.89404678 | 53.64738464 | 180.7128448 | 206.9687195 | 180.6250153
572.3554688 | 3.718259322 | 55.84651661 | 0.000191609 |  | 137.7314758 | 49.914814 | 53.716259 | 180.7014771 | 206.9221497 | 180.6459808
572.4550781 | 3.719301705 | 56.96662998 | 0.000209851 |  | 137.6852875 | 49.90330124 | 53.75356293 | 180.6657257 | 206.9226379 | 180.6340179
572.5546875 | 3.718471897 | 63.02128696 | 0.000218767 |  | 137.6624603 | 49.89546585 | 53.81937408 | 180.6424866 | 206.8651733 | 180.5719147
572.6542969 | 3.718761305 | 60.36866093 | 0.000187345 |  | 137.6646271 | 49.90559769 | 53.91543961 | 180.5819397 | 206.8353424 | 180.5360107
572.7539063 | 3.719062122 | 55.66605854 | 0.000208103 |  | 137.6870575 | 49.87479401 | 53.91738129 | 180.5678711 | 206.7937775 | 180.4968567
572.8535156 | 3.718824868 | 59.51490116 | 0.000186565 |  | 137.7030945 | 49.86385345 | 53.99542236 | 180.4943085 | 206.7743988 | 180.4576111
572.953125 | 3.718727079 | 60.74119663 | 0.000205662 |  | 137.7466278 | 49.85602188 | 54.04788971 | 180.4144592 | 206.7479095 | 180.4211121
573.0527344 | 3.718951062 | 58.90312672 | 0.000214782 |  | 137.7352448 | 49.8579483 | 54.09161758 | 180.2700653 | 206.7160187 | 180.3438263
573.1523438 | 3.718485401 | 58.19132328 | 0.000214566 |  | 137.818161 | 49.83729553 | 54.16662598 | 180.1456299 | 206.6491089 | 180.3214722
573.2519531 | 3.718381093 | 61.25180149 | 0.000192456 |  | 137.7890015 | 49.84262085 | 54.2432251 | 180.0498047 | 206.6243439 | 180.3355103
573.3515625 | 3.718061882 | 60.03554249 | 0.000177457 |  | 137.8018646 | 49.83285904 | 54.26681519 | 179.9497986 | 206.6045074 | 180.3321381
573.4511719 | 3.718971318 | 60.64663792 | 0.00022462 |  | 137.807724 | 49.82003403 | 54.37568665 | 179.8267822 | 206.5507202 | 180.3234711
573.5507813 | 3.718504726 | 61.71047306 | 0.000235261 |  | 137.8059692 | 49.81083298 | 54.43632889 | 179.704071 | 206.4879303 | 180.3066711
573.6503906 | 3.718707754 | 57.73494053 | 0.000211393 |  | 137.7850494 | 49.80833817 | 54.49200439 | 179.6667938 | 206.4697113 | 180.2651978
573.75 | 3.717648608 | 56.92151737 | 0.000195547 |  | 137.7989655 | 49.81710052 | 54.58092117 | 179.6029663 | 206.4470978 | 180.2888031
573.8496094 | 3.718602515 | 62.31632328 | 0.00023007 |  | 137.8105011 | 49.78875732 | 54.60335922 | 179.5647278 | 206.4074249 | 180.2449951
573.9492188 | 3.718688429 | 59.2469492 | 0.000207092 |  | 137.7759552 | 49.79221344 | 54.6499939 | 179.5778198 | 206.3569794 | 180.2285461
574.0488281 | 3.718627195 | 61.40628147 | 0.000178683 |  | 137.7655945 | 49.79504013 | 54.71381378 | 179.5375061 | 206.3318481 | 180.1480103
574.1484375 | 3.718895183 | 54.06176853 | 0.000220879 |  | 137.761322 | 49.79489899 | 54.74679565 | 179.5166473 | 206.2803955 | 180.1046143
574.2480469 | 3.718637439 | 57.30954075 | 0.000206053 |  | 137.7558136 | 49.79533005 | 54.80342865 | 179.5107574 | 206.1929474 | 180.069458
574.3476563 | 3.718877022 | 58.68051624 | 0.000233798 |  | 137.7512512 | 49.79685593 | 54.83229446 | 179.5708771 | 206.1806488 | 179.9106293
574.4472656 | 3.718521722 | 53.25586414 | 0.000182377 |  | 137.715744 | 49.78876877 | 54.87034607 | 179.6051636 | 206.1948395 | 179.6600037
574.546875 | 3.719159911 | 60.3440485 | 0.000185226 |  | 137.7168121 | 49.78629303 | 54.8905983 | 179.6116791 | 206.1287384 | 179.4428253
574.6464844 | 3.718276552 | 61.26980686 | 0.000226794 |  | 137.6784363 | 49.74022675 | 54.90846634 | 179.6552887 | 206.1047668 | 179.2633514
574.7460938 | 3.718806707 | 55.84537983 | 0.000166291 |  | 137.6750488 | 49.76963806 | 54.87834549 | 179.7198029 | 206.0511627 | 179.0794373
574.8457031 | 3.718593201 | 58.24236393 | 0.000187432 |  | 137.6402283 | 49.77958679 | 54.89917755 | 179.7224731 | 206.0440369 | 178.850708
574.9453125 | 3.718853273 | 61.60679722 | 0.000219316 |  | 137.6220856 | 49.75490952 | 54.86597824 | 179.7457733 | 206.0084076 | 178.6945801
575.0449219 | 3.717942673 | 60.45546818 | 0.000212983 |  | 137.631424 | 49.74612808 | 54.8584671 | 179.7864075 | 205.9797363 | 178.5400238
575.1445313 | 3.718684005 | 53.73206806 | 0.00019304 |  | 137.5801392 | 49.71741867 | 54.81962204 | 179.7929688 | 205.9238129 | 178.3477783
575.2441406 | 3.718572945 | 57.96620655 | 0.000194906 |  | 137.6101074 | 49.74829102 | 54.80727768 | 179.8452148 | 205.8808136 | 178.2024384
575.34375 | 3.718035805 | 57.89511585 | 0.00019807 |  | 137.5519409 | 49.73480225 | 54.7439537 | 179.8358307 | 205.8666992 | 178.0776978
575.4433594 | 3.718665845 | 62.38080692 | 0.00015733 |  | 137.5487518 | 49.74097824 | 54.74118423 | 179.8455963 | 205.8200684 | 177.9324036
575.5429688 | 3.71814477 | 61.09026432 | 0.000192352 |  | 137.5500793 | 49.69533157 | 54.68075562 | 179.815918 | 205.7936249 | 177.7985687
575.6425781 | 3.718046049 | 59.77260303 | 0.000202305 |  | 137.5317535 | 49.69966507 | 54.64530182 | 179.7741699 | 205.7717285 | 177.7914734
575.7421875 | 3.718826963 | 61.62229252 | 0.000214173 |  | 137.5240936 | 49.70135498 | 54.63241196 | 179.7850189 | 205.7275238 | 177.7616272
575.8417969 | 3.718258158 | 61.7457819 | 0.000199045 |  | 137.5098114 | 49.70713043 | 54.58682632 | 179.7007599 | 205.697525 | 177.7376556
575.9414063 | 3.718526146 | 61.2950983 | 0.000167437 |  | 137.5275726 | 49.68642426 | 54.56991577 | 179.6776886 | 205.6741943 | 177.769455
576.0410156 | 3.71863092 | 64.32800388 | 0.000181442 |  | 137.508194 | 49.71965408 | 54.56488419 | 179.6217804 | 205.6260071 | 177.7824249
576.140625 | 3.718191103 | 64.64289951 | 0.000228317 |  | 137.5162964 | 49.72762299 | 54.50198364 | 179.5697784 | 205.6027069 | 177.7721252
576.2402344 | 3.718241162 | 63.84086704 | 0.000211128 |  | 137.4901581 | 49.69095993 | 54.46060944 | 179.5636139 | 205.564682 | 177.7984009
576.3398438 | 3.718728476 | 57.09217548 | 0.000206705 |  | 137.4586487 | 49.711586 | 54.42606354 | 179.4459229 | 205.5695953 | 177.8208618
576.4394531 | 3.7183776 | 59.98040104 | 0.000198392 |  | 137.4266815 | 49.70448685 | 54.43546295 | 179.434967 | 205.5131378 | 177.8406067
576.5390625 | 3.71851497 | 62.10487461 | 0.000193534 |  | 137.4037323 | 49.68793488 | 54.3656044 | 179.3951874 | 205.5140228 | 177.8739624
576.6386719 | 3.718572945 | 62.18348789 | 0.000189364 |  | 137.3285828 | 49.69284439 | 54.30986023 | 179.4165649 | 205.4693909 | 177.8999329
576.7382813 | 3.719382265 | 64.18355656 | 0.00016942 |  | 137.2980652 | 49.71710587 | 54.24021149 | 179.4044495 | 205.4148712 | 177.9331055
576.8378906 | 3.718304957 | 67.89317417 | 0.000190595 |  | 137.2224579 | 49.72458649 | 54.18560791 | 179.4650879 | 205.3764191 | 177.936142
576.9375 | 3.718504726 | 60.93145084 | 0.000174937 |  | 137.1758423 | 49.70386124 | 54.1255188 | 179.5035553 | 205.3433685 | 177.923645
577.0371094 | 3.718598789 | 64.74702549 | 0.000196743 |  | 137.1249084 | 49.69576645 | 54.02595901 | 179.5158539 | 205.3453674 | 177.894165
577.1367188 | 3.718315202 | 63.28491306 | 0.000212342 |  | 137.0606537 | 49.75344086 | 53.9823761 | 179.5867157 | 205.3028717 | 177.8958435
577.2363281 | 3.718462816 | 64.51529789 | 0.000199109 |  | 137.0093689 | 49.69786072 | 53.88647842 | 179.6400909 | 205.2398376 | 177.8887634
577.3359375 | 3.718478416 | 60.84418583 | 0.000215639 |  | 136.9350891 | 49.69161224 | 53.87407684 | 179.6568909 | 205.2255707 | 177.8600616
577.4355469 | 3.718533131 | 61.8344202 | 0.000208397 |  | 136.8694458 | 49.72179794 | 53.73121643 | 179.7409515 | 205.2158203 | 177.8422089
577.5351563 | 3.718336622 | 61.20600224 | 0.000237025 |  | 136.8204346 | 49.71731949 | 53.70397568 | 179.8096924 | 205.1922455 | 177.82547
577.6347656 | 3.71854454 | 60.23354435 | 0.000226676 |  | 136.7270813 | 49.72231293 | 53.62692642 | 179.882309 | 205.1594086 | 177.817688
577.734375 | 3.718123349 | 53.69720554 | 0.000223715 |  | 136.6686401 | 49.74169159 | 53.57976532 | 179.9605865 | 205.1117859 | 177.8085785
577.8339844 | 3.718586449 | 54.48260593 | 0.000193766 |  | 136.6143341 | 49.69507599 | 53.51748657 | 179.978775 | 205.0870667 | 177.8078918
577.9335938 | 3.718354783 | 55.29010487 | 0.000251844 |  | 136.5751343 | 49.73347473 | 53.48005295 | 180.0111847 | 205.0815125 | 177.7936707
578.0332031 | 3.719089596 | 57.42825031 | 0.000205638 |  | 136.4927979 | 49.72421646 | 53.4342804 | 180.0045013 | 205.0383148 | 177.7958527
578.1328125 | 3.718568289 | 56.05317783 | 0.000227406 |  | 136.4056396 | 49.69217682 | 53.41936493 | 180.0384369 | 204.9232941 | 177.802948
578.2324219 | 3.718689826 | 61.71730137 | 0.000222318 |  | 136.3743744 | 49.69944 | 53.34845352 | 180.0687256 | 204.8886108 | 177.7998505
578.3320313 | 3.718172244 | 59.1995554 | 0.000201275 |  | 136.3404083 | 49.69275665 | 53.29354477 | 180.125 | 204.8457336 | 177.7888641
578.4316406 | 3.719140586 | 52.4401598 | 0.000181272 |  | 136.2624512 | 49.66399002 | 53.27339935 | 180.1618195 | 204.8227234 | 177.7199402
578.53125 | 3.718456996 | 56.06137943 | 0.00018419 |  | 136.2441559 | 49.69389343 | 53.22507477 | 180.1511078 | 204.7943726 | 177.7034149
578.6308594 | 3.718793203 | 54.1052866 | 0.000222891 |  | 136.1936188 | 49.65230942 | 53.23368454 | 180.2050781 | 204.7601776 | 177.6364899
578.7304688 | 3.718905427 | 54.26364231 | 0.000186736 |  | 136.1904755 | 49.64157104 | 53.1864624 | 180.1858826 | 204.7221832 | 177.5286713
578.8300781 | 3.719699147 | 54.43179798 | 0.000241175 |  | 136.1204987 | 49.6077919 | 53.16550446 | 180.2046509 | 204.6784973 | 177.4428711
578.9296875 | 3.718582026 | 57.14116383 | 0.000208805 |  | 136.0692749 | 49.63936234 | 53.17793655 | 180.1769714 | 204.6812744 | 177.3613281
579.0292969 | 3.719217886 | 53.6997118 | 0.000201806 |  | 136.0619354 | 49.66124725 | 53.17058945 | 180.168808 | 204.6423798 | 177.3557892
579.1289063 | 3.718644424 | 57.19949436 | 0.000219637 |  | 136.015564 | 49.62652969 | 53.17469788 | 180.1918488 | 204.6126556 | 177.2974548
579.2285156 | 3.719046523 | 54.63663578 | 0.000203676 |  | 135.9809723 | 49.63083267 | 53.20891953 | 180.1737518 | 204.5744019 | 177.296875
579.328125 | 3.718418346 | 51.25237751 | 0.000201911 |  | 135.961853 | 49.633255 | 53.28529358 | 180.1643982 | 204.5510101 | 177.1955261
579.4277344 | 3.719217886 | 57.34372044 | 0.00017307 |  | 135.9562225 | 49.61573792 | 53.29809189 | 180.1923676 | 204.5145569 | 177.127182
579.5273438 | 3.71855688 | 57.29473209 | 0.000163817 |  | 135.9517059 | 49.64627075 | 53.36870956 | 180.1482391 | 204.4904327 | 176.9799347
579.6269531 | 3.718484237 | 62.50384617 | 0.000171512 |  | 135.9916534 | 49.64749908 | 53.40246582 | 180.1611176 | 204.4551849 | 176.8327942
579.7265625 | 3.71931777 | 55.57605839 | 0.000192044 |  | 136.0148315 | 49.62654877 | 53.45678329 | 180.1369171 | 204.4192505 | 176.7274475
579.8261719 | 3.718709151 | 55.64487171 | 0.000187642 |  | 136.0065155 | 49.67666626 | 53.52314758 | 180.0946808 | 204.404541 | 176.5801544
579.9257813 | 3.718308217 | 59.11912632 | 0.000225523 |  | 136.0439453 | 49.67765808 | 53.59463501 | 180.0647888 | 204.37677 | 176.4185944
580.0253906 | 3.718973647 | 50.7718401 | 0.000237981 |  | 136.0318604 | 49.68266678 | 53.64920044 | 180.0367737 | 204.362793 | 176.3257294
580.125 | 3.718739885 | 54.04832554 | 0.000225095 |  | 136.0264282 | 49.63658524 | 53.69124603 | 180.0285034 | 204.3178253 | 176.1922302
580.2246094 | 3.718521722 | 56.08872318 | 0.000203086 |  | 136.065979 | 49.63650513 | 53.78023148 | 180.0181885 | 204.3015747 | 176.1475983
580.3242188 | 3.719030457 | 57.48066044 | 0.000216762 |  | 136.0722809 | 49.61652756 | 53.85164261 | 180.0189819 | 204.2710724 | 176.0859833
580.4238281 | 3.718596694 | 57.65701389 | 0.000215195 |  | 136.0792999 | 49.63347626 | 53.91838074 | 180.0030212 | 204.2279968 | 176.024826
580.5234375 | 3.718441163 | 59.29069996 | 0.000222489 |  | 136.0485229 | 49.63610077 | 54.02642441 | 180.0263062 | 204.171936 | 175.9874268
580.6230469 | 3.719170156 | 56.81989384 | 0.000193679 |  | 136.0354767 | 49.64241028 | 54.08916092 | 180.0091858 | 204.141098 | 175.9400787
580.7226563 | 3.718736159 | 58.76892185 | 0.0001892 |  | 136.0225983 | 49.60830688 | 54.17735672 | 179.9697266 | 204.096405 | 175.9414215
580.8222656 | 3.718923588 | 57.46858311 | 0.00019339 |  | 135.9798126 | 49.61367035 | 54.18567276 | 179.9002991 | 204.1298981 | 175.9424286
580.921875 | 3.718786218 | 55.53641224 | 0.000198002 |  | 135.9670715 | 49.6066246 | 54.26242447 | 179.8528137 | 204.0864105 | 175.9259491
581.0214844 | 3.719158747 | 59.7687273 | 0.000201136 |  | 135.9394989 | 49.57839966 | 54.28615189 | 179.7584229 | 204.0343018 | 175.8535767
581.1210938 | 3.719383429 | 58.13982868 | 0.000192273 |  | 135.8688354 | 49.57219315 | 54.34328461 | 179.6716156 | 204.0205994 | 175.7536621
581.2207031 | 3.718769454 | 55.2650423 | 0.000220639 |  | 135.8688812 | 49.55065918 | 54.4135704 | 179.5878906 | 203.9729462 | 175.6408386
581.3203125 | 3.719640008 | 51.06417179 | 0.000212394 |  | 135.8690796 | 49.53270721 | 54.4080925 | 179.4933319 | 203.9858093 | 175.4901733
581.4199219 | 3.718688429 | 54.45480824 | 0.000205425 |  | 135.8538513 | 49.51977921 | 54.46691895 | 179.4497223 | 203.9235992 | 175.3663483
581.5195313 | 3.718802283 | 53.92505741 | 0.000218119 |  | 135.853241 | 49.53712845 | 54.58830261 | 179.3969574 | 203.9205017 | 175.2377777
581.6191406 | 3.719067943 | 55.22744846 | 0.000195384 |  | 135.8867645 | 49.50897598 | 54.67976379 | 179.2893372 | 203.8947906 | 175.1145782
581.71875 | 3.718680746 | 59.48118305 | 0.00019783 |  | 135.9664764 | 49.51815033 | 54.72414017 | 179.2241974 | 203.8505096 | 175.0059052
581.8183594 | 3.719326851 | 55.01577473 | 0.000190703 |  | 135.9737854 | 49.51865005 | 54.80876923 | 179.2067261 | 203.8374329 | 174.8877106
581.9179688 | 3.718897744 | 55.84811115 | 0.00018511 |  | 136.011322 | 49.51039886 | 54.90042496 | 179.1064453 | 203.8196411 | 174.8021088
582.0175781 | 3.719034881 | 57.87780094 | 0.000191551 |  | 136.0692596 | 49.4804306 | 54.96686172 | 179.0179443 | 203.7561493 | 174.7334747
582.1171875 | 3.718522887 | 60.02324009 | 0.000202099 |  | 136.1399841 | 49.48826599 | 55.01776886 | 178.8919678 | 203.7266388 | 174.6660461
582.2167969 | 3.719288201 | 64.59755802 | 0.00020895 |  | 136.2072754 | 49.48754501 | 55.08638382 | 178.6895599 | 203.6935577 | 174.6035156
582.3164063 | 3.719195069 | 60.92894077 | 0.000171666 |  | 136.2476654 | 49.48009491 | 55.1193428 | 178.3950653 | 203.711792 | 174.5812073
582.4160156 | 3.718723819 | 60.60265446 | 0.000208867 |  | 136.31987 | 49.508564 | 55.15807724 | 178.1819 | 203.6520081 | 174.4773865
582.515625 | 3.718619511 | 62.42250156 | 0.000197771 |  | 136.3874207 | 49.48663712 | 55.18898773 | 177.8816833 | 203.6540527 | 174.4157257
582.6152344 | 3.719301705 | 61.78064823 | 0.000219379 |  | 136.4467316 | 49.45865631 | 55.28200912 | 177.6082001 | 203.5976715 | 174.3677063
582.7148438 | 3.719287037 | 63.33845615 | 0.000225691 |  | 136.4804535 | 49.46352768 | 55.34748077 | 177.381012 | 203.5558929 | 174.3216705
582.8144531 | 3.719251879 | 57.78438282 | 0.000205056 |  | 136.5783386 | 49.47263718 | 55.45051956 | 177.112854 | 203.4967194 | 174.2907104
582.9140625 | 3.719175977 | 55.97502232 | 0.000198038 |  | 136.6848602 | 49.44567108 | 55.55072784 | 176.8137207 | 203.5089264 | 174.2249603
583.0136719 | 3.719474465 | 56.98918629 | 0.000190568 |  | 136.7352753 | 49.45977402 | 55.64852142 | 176.6340637 | 203.4763947 | 174.2157745
583.1132813 | 3.719199725 | 58.292943 | 0.000191556 |  | 136.8508911 | 49.46713638 | 55.72244263 | 176.5015106 | 203.4567413 | 174.2055817
583.2128906 | 3.718480977 | 59.70424366 | 0.000202519 |  | 136.947403 | 49.44265366 | 55.83787918 | 176.4154816 | 203.437439 | 174.181778
583.3125 | 3.719008804 | 58.60099506 | 0.000199242 |  | 136.9728241 | 49.45736694 | 55.92794418 | 176.3666992 | 203.4679108 | 174.1994324
583.4121094 | 3.718802283 | 57.2493906 | 0.000182529 |  | 137.0774536 | 49.44970703 | 56.00102997 | 176.3499603 | 203.456604 | 174.2022858
583.5117188 | 3.718335458 | 62.37783909 | 0.000188151 |  | 137.1546631 | 49.45219421 | 56.10654831 | 176.2645721 | 203.4178162 | 174.2072754
583.6113281 | 3.719122426 | 58.6522646 | 0.000172627 |  | 137.1898346 | 49.417202 | 56.17855072 | 176.3025208 | 203.3710938 | 174.2081146
583.7109375 | 3.719538028 | 54.91027927 | 0.00016938 |  | 137.2837219 | 49.42403412 | 56.26036453 | 176.2802124 | 203.3539276 | 174.1898193
583.8105469 | 3.719502638 | 54.27047825 | 0.000174612 |  | 137.3117218 | 49.3690567 | 56.31218719 | 176.2434082 | 203.3381805 | 174.2069244
583.9101563 | 3.719197397 | 54.61020374 | 0.000172067 |  | 137.3746033 | 49.37787628 | 56.44519424 | 176.2039032 | 203.2806244 | 174.2099609
584.0097656 | 3.719212065 | 56.16368198 | 0.000214496 |  | 137.3893433 | 49.35697937 | 56.48230362 | 176.1350098 | 203.2710876 | 174.1861115
584.109375 | 3.718902168 | 61.78566074 | 0.000191609 |  | 137.4096069 | 49.32578659 | 56.55900574 | 176.0746155 | 203.2152557 | 174.1812286
584.2089844 | 3.719188317 | 57.17374516 | 0.000208732 |  | 137.4501038 | 49.28695679 | 56.58977127 | 175.9790955 | 203.2118683 | 174.1276703
584.3085938 | 3.718794134 | 60.40944004 | 0.0001946 |  | 137.4997101 | 49.27010345 | 56.68607712 | 175.9264069 | 203.1903534 | 174.1082306
584.4082031 | 3.719300541 | 59.30801487 | 0.000201004 |  | 137.5109253 | 49.20534515 | 56.72676086 | 175.8500671 | 203.155304 | 174.1240845
584.5078125 | 3.718977139 | 64.0903635 | 0.000224457 |  | 137.519928 | 49.18777084 | 56.80154037 | 175.7385254 | 203.1159363 | 174.0894012
584.6074219 | 3.719573186 | 52.12458515 | 0.000217562 |  | 137.5471039 | 49.16365433 | 56.86307907 | 175.7455597 | 203.1056824 | 174.0582123
584.7070313 | 3.718757813 | 52.45542622 | 0.000218847 |  | 137.5812836 | 49.12301254 | 56.87220001 | 175.7363586 | 203.0812988 | 174.0406189
584.8066406 | 3.718450011 | 57.26556873 | 0.000199104 |  | 137.6104431 | 49.12065887 | 56.92962265 | 175.7173157 | 203.066925 | 174.0231476
584.90625 | 3.718743144 | 54.28209782 | 0.000181393 |  | 137.6125946 | 49.1183548 | 56.95143509 | 175.6902008 | 203.0387115 | 173.9951477
585.0058594 | 3.719158747 | 58.12661457 | 0.000239043 |  | 137.6348419 | 49.10668564 | 56.99922562 | 175.6215363 | 202.967392 | 173.9900208
585.1054688 | 3.718971318 | 57.73220539 | 0.000160415 |  | 137.6279602 | 49.12483215 | 57.06822205 | 175.5161896 | 202.9956055 | 173.9931335
585.2050781 | 3.719831162 | 58.4617815 | 0.000171855 |  | 137.6593018 | 49.10390854 | 57.13130569 | 175.4021454 | 202.9418793 | 173.9337463
585.3046875 | 3.71941067 | 58.47978306 | 0.000191843 |  | 137.6594696 | 49.1110611 | 57.1478653 | 175.2587738 | 202.9211426 | 173.9163666
585.4042969 | 3.719241635 | 58.40322208 | 0.000198107 |  | 137.6503296 | 49.09447098 | 57.18022156 | 175.1670532 | 202.9267883 | 173.8535309
585.5039063 | 3.718877022 | 61.26821232 | 0.000197871 |  | 137.6022034 | 49.09390259 | 57.21169662 | 175.004364 | 202.8877716 | 173.8095856
585.6035156 | 3.718820444 | 49.44324589 | 0.000214558 |  | 137.6234589 | 49.13113403 | 57.28841019 | 174.8573914 | 202.8528137 | 173.8101044
585.703125 | 3.71845816 | 54.81321812 | 0.000233148 |  | 137.5340729 | 49.08772659 | 57.30516052 | 174.6824188 | 202.8092194 | 173.7643585
585.8027344 | 3.719346176 | 57.81673527 | 0.000212313 |  | 137.5164337 | 49.10632324 | 57.39987564 | 174.4845123 | 202.7973785 | 173.7478027
585.9023438 | 3.719538028 | 56.00965595 | 0.000233025 |  | 137.5042267 | 49.10191345 | 57.51483536 | 174.20578 | 202.7726288 | 173.7186127
586.0019531 | 3.719629996 | 51.43488026 | 0.000212223 |  | 137.4771576 | 49.10588837 | 57.59585953 | 173.8791504 | 202.7340088 | 173.7070618
586.1015625 | 3.718906592 | 55.50975513 | 0.000167826 |  | 137.4502411 | 49.0988121 | 57.69039917 | 173.583252 | 202.7516937 | 173.699646
586.2011719 | 3.71851497 | 58.86575413 | 0.000198444 |  | 137.4042969 | 49.10798264 | 57.79888535 | 173.3342133 | 202.727951 | 173.6752472
586.3007813 | 3.719077024 | 57.30179691 | 0.000212805 |  | 137.4038391 | 49.08610535 | 57.87696838 | 172.9736328 | 202.694458 | 173.6622467
586.4003906 | 3.719507295 | 55.44139957 | 0.000221088 |  | 137.4111176 | 49.10507584 | 57.95613098 | 172.7358246 | 202.6660004 | 173.6105347
586.5 | 3.718815788 | 53.39257145 | 0.000217084 |  | 137.4277039 | 49.13484955 | 58.09071732 | 172.5763245 | 202.6383209 | 173.5927734
586.5996094 | 3.719783432 | 54.36549473 | 0.000188589 |  | 137.4047699 | 49.11058044 | 58.15952682 | 172.3655243 | 202.6387939 | 173.5456696
586.6992188 | 3.718421838 | 55.95770741 | 0.000191112 |  | 137.422287 | 49.11357117 | 58.25572586 | 172.2165375 | 202.6107941 | 173.5028992
586.7988281 | 3.71913267 | 53.99660587 | 0.000204143 |  | 137.4610138 | 49.14451599 | 58.35441589 | 172.1055298 | 202.5798492 | 173.41185
586.8984375 | 3.719105196 | 55.02033329 | 0.0002235 |  | 137.4682159 | 49.12898636 | 58.43102264 | 172.0111847 | 202.5567627 | 173.410614
586.9980469 | 3.719690067 | 52.27747059 | 0.000209288 |  | 137.4793243 | 49.16034317 | 58.51457977 | 171.8838348 | 202.5252686 | 173.3799744
587.0976563 | 3.718968059 | 52.82955265 | 0.000188273 |  | 137.4981232 | 49.17589569 | 58.61358261 | 171.7911377 | 202.5321503 | 173.2744141
587.1972656 | 3.718830689 | 52.88173389 | 0.000185369 |  | 137.5035095 | 49.1530304 | 58.7228508 | 171.6989594 | 202.4793091 | 173.2517853
587.296875 | 3.719674234 | 54.03875446 | 0.000269573 |  | 137.5319519 | 49.16988373 | 58.79757309 | 171.5783386 | 202.4539185 | 173.2179108
587.3964844 | 3.719869346 | 46.66392994 | 0.000214095 |  | 137.5273285 | 49.16661453 | 58.89716721 | 171.3880463 | 202.4483032 | 173.1486816
587.4960938 | 3.719307526 | 53.6391077 | 0.000228555 |  | 137.5534973 | 49.16526413 | 58.99897003 | 171.3097382 | 202.3747711 | 173.0865631
587.5957031 | 3.718806707 | 51.39409733 | 0.000203051 |  | 137.528656 | 49.16791916 | 59.07725143 | 171.1890717 | 202.399704 | 173.0410919
587.6953125 | 3.719423243 | 56.05203724 | 0.000166021 |  | 137.5275879 | 49.18258667 | 59.11680603 | 171.1065521 | 202.3461151 | 173.0147552
587.7949219 | 3.719156652 | 56.74789143 | 0.00017532 |  | 137.5218964 | 49.18957138 | 59.20281982 | 170.9857025 | 202.3109589 | 172.9121857
587.8945313 | 3.71947563 | 51.80992603 | 0.00017806 |  | 137.5376892 | 49.16412735 | 59.22101593 | 170.8845062 | 202.3018036 | 172.8538666
587.9941406 | 3.719836517 | 55.36575413 | 0.000182936 |  | 137.5400085 | 49.20986557 | 59.31093979 | 170.8039551 | 202.2671204 | 172.8244934
588.09375 | 3.718799955 | 64.78643894 | 0.000186649 |  | 137.5097809 | 49.21087646 | 59.3148613 | 170.7518005 | 202.2443542 | 172.7592621
588.1933594 | 3.719567598 | 60.58853245 | 0.000195199 |  | 137.5293427 | 49.21169662 | 59.33908081 | 170.6264801 | 202.2520142 | 172.7365265
588.2929688 | 3.719504035 | 57.76592731 | 0.000180064 |  | 137.5721588 | 49.18346024 | 59.32382202 | 170.4967346 | 202.2041931 | 172.7142334
588.3925781 | 3.718865613 | 52.89335346 | 0.000190488 |  | 137.5753021 | 49.22253418 | 59.32160568 | 170.4551697 | 202.1362762 | 172.6674347
588.4921875 | 3.719179236 | 53.65664768 | 0.000220341 |  | 137.5993347 | 49.25185776 | 59.31912994 | 170.3955383 | 202.2497406 | 172.6486969
588.5917969 | 3.719859335 | 57.18559361 | 0.000181846 |  | 137.6093597 | 49.25151062 | 59.30926132 | 170.312088 | 202.2109528 | 172.6307678
588.6914063 | 3.718709151 | 55.84902287 | 0.0002029 |  | 137.6294708 | 49.22455978 | 59.34967422 | 170.181366 | 202.2002716 | 172.5535126
588.7910156 | 3.719559449 | 51.85891438 | 0.000204546 |  | 137.6863098 | 49.25057983 | 59.33343124 | 170.0118866 | 202.1346741 | 172.4673309
588.890625 | 3.719293789 | 60.07541752 | 0.000205361 |  | 137.6874695 | 49.23855209 | 59.39094162 | 169.9521484 | 202.1312408 | 172.3838806
588.9902344 | 3.719555025 | 58.7573061 | 0.000205341 |  | 137.6828156 | 49.24875259 | 59.38805771 | 169.8273315 | 202.0992279 | 172.3620148
589.0898438 | 3.719176908 | 62.71209812 | 0.000180339 |  | 137.7135468 | 49.23661804 | 59.36655045 | 169.5967712 | 202.0587616 | 172.3525391
589.1894531 | 3.719803688 | 58.1108942 | 0.000203162 |  | 137.7176666 | 49.24655151 | 59.31170273 | 169.1814728 | 202.0299225 | 172.3403473
589.2890625 | 3.719473068 | 59.64386463 | 0.000183118 |  | 137.7144775 | 49.25655365 | 59.27145004 | 168.8130341 | 202.0128326 | 172.3065643
589.3886719 | 3.71957435 | 59.36930943 | 0.000128557 |  | 137.7155457 | 49.22230911 | 59.16453552 | 168.4931946 | 201.9742279 | 172.2694397
589.4882813 | 3.719740125 | 60.14194965 | 0.000196802 |  | 137.7478333 | 49.25436401 | 59.12606812 | 168.3019714 | 201.9481049 | 172.2550812
589.5878906 | 3.719075627 | 57.45582294 | 0.000176884 |  | 137.7469177 | 49.21539307 | 59.05952454 | 168.256897 | 201.90802 | 172.1764374
589.6875 | 3.718965731 | 60.21463108 | 0.000185647 |  | 137.8045654 | 49.27771378 | 58.97293091 | 168.2706146 | 201.9074707 | 172.1043243
589.7871094 | 3.719137327 | 55.89140034 | 0.000199763 |  | 137.8162689 | 49.26519012 | 58.91684341 | 168.3453827 | 201.845108 | 172.0628662
589.8867188 | 3.718635344 | 58.11773014 | 0.000216786 |  | 137.8269196 | 49.26953125 | 58.8609848 | 168.3496552 | 201.8307648 | 171.9946594
589.9863281 | 3.719939894 | 54.93101597 | 0.000223603 |  | 137.8471222 | 49.22901154 | 58.81322479 | 168.4044495 | 201.855011 | 171.9188995
590.0859375 | 3.719460728 | 56.44029331 | 0.00020629 |  | 137.8774261 | 49.2490387 | 58.75956726 | 168.3757172 | 201.8123322 | 171.8296204
590.1855469 | 3.719579938 | 52.80426121 | 0.000212916 |  | 137.9246521 | 49.25830078 | 58.72797012 | 168.4042358 | 201.7455597 | 171.7561798
590.2851563 | 3.719051878 | 56.43938541 | 0.000213899 |  | 137.9379425 | 49.26434326 | 58.66942596 | 168.4338226 | 201.7468872 | 171.6432343
590.3847656 | 3.718933833 | 56.37809086 | 0.000219716 |  | 137.9860535 | 49.23548889 | 58.63288879 | 168.4508362 | 201.6667023 | 171.5216675
590.484375 | 3.719031622 | 61.8672266 | 0.000214605 |  | 137.9934082 | 49.24797058 | 58.59075165 | 168.5290985 | 201.6768951 | 171.4292908
590.5839844 | 3.719455141 | 57.91607761 | 0.000224464 |  | 137.9668732 | 49.23307037 | 58.56787109 | 168.6342621 | 201.6494446 | 171.3383484
590.6835938 | 3.718958978 | 56.73513126 | 0.000234159 |  | 138.0359802 | 49.22761154 | 58.53030014 | 168.7266235 | 201.6056061 | 171.3092651
590.7832031 | 3.718972483 | 59.74275684 | 0.000218497 |  | 138.0202637 | 49.243927 | 58.48912048 | 168.7881622 | 201.570816 | 171.2275543
590.8828125 | 3.71932103 | 64.15302372 | 0.00018338 |  | 138.0271759 | 49.20573807 | 58.47057343 | 168.8946533 | 201.5455475 | 171.1728516
590.9824219 | 3.720011606 | 61.83032322 | 0.000193831 |  | 138.0538483 | 49.22428131 | 58.40605927 | 168.9756165 | 201.5449219 | 171.1198578
591.0820313 | 3.71954478 | 57.96734715 | 0.000179405 |  | 138.0800018 | 49.21293259 | 58.39906693 | 169.0841675 | 201.4842072 | 171.0502777
591.1816406 | 3.719381333 | 64.44831181 | 0.000195394 |  | 138.1036987 | 49.23311234 | 58.26044846 | 169.0991211 | 201.4767303 | 171.037674
591.28125 | 3.719381333 | 60.14399815 | 0.000173617 |  | 138.1329041 | 49.19786453 | 58.2028389 | 169.1730499 | 201.4599609 | 170.9900513
591.3808594 | 3.718987384 | 59.94006824 | 0.0002323 |  | 138.1448975 | 49.19584656 | 58.07966232 | 169.2170563 | 201.4002533 | 170.9537506
591.4804688 | 3.719706132 | 61.62251377 | 0.000188184 |  | 138.1940308 | 49.2030983 | 57.9739418 | 169.2908783 | 201.3794098 | 170.8457642
591.5800781 | 3.719768531 | 62.14748478 | 0.000191743 |  | 138.1884918 | 49.17347336 | 57.88946533 | 169.374588 | 201.3568726 | 170.7845459
591.6796875 | 3.719565269 | 59.22508335 | 0.000211306 |  | 138.2442932 | 49.19260406 | 57.7895813 | 169.4646912 | 201.3292542 | 170.7116852
591.7792969 | 3.719536864 | 61.79249668 | 0.000185541 |  | 138.282135 | 49.15905762 | 57.66527939 | 169.5785675 | 201.3028717 | 170.6497955
591.8789063 | 3.719054206 | 60.14080906 | 0.000195001 |  | 138.2868042 | 49.16396713 | 57.61449051 | 169.6445465 | 201.2763062 | 170.6070862
591.9785156 | 3.719619752 | 57.05959034 | 0.000178 |  | 138.340744 | 49.16778564 | 57.5123024 | 169.7259064 | 201.233963 | 170.5211639
592.078125 | 3.719188317 | 57.94182682 | 0.000186783 |  | 138.3415375 | 49.14257813 | 57.41682816 | 169.8170013 | 201.2061615 | 170.4576263
592.1777344 | 3.71921905 | 64.21202946 | 0.000175745 |  | 138.346756 | 49.11259842 | 57.333992 | 169.9015503 | 201.2102051 | 170.3541412
592.2773438 | 3.719208806 | 63.04634953 | 0.00021461 |  | 138.3529205 | 49.13809586 | 57.26397324 | 169.9915314 | 201.171936 | 170.2801819
592.3769531 | 3.719531043 | 68.35184574 | 0.000176809 |  | 138.3549805 | 49.17636871 | 57.22574997 | 170.1010437 | 201.1244659 | 170.2455902
592.4765625 | 3.719467713 | 63.79210758 | 0.000167163 |  | 138.3492432 | 49.15218353 | 57.20014954 | 170.1996155 | 201.1056213 | 170.2353668
592.5761719 | 3.719435816 | 60.48394871 | 0.000197568 |  | 138.3206329 | 49.14561081 | 57.16192245 | 170.3121796 | 201.0754089 | 170.1765747
592.6757813 | 3.71954478 | 62.95248508 | 0.00023004 |  | 138.3451385 | 49.15491486 | 57.1472435 | 170.3803711 | 201.0459595 | 170.1735992
592.7753906 | 3.719706132 | 66.22668552 | 0.000214199 |  | 138.29216 | 49.14040756 | 57.11003876 | 170.4577179 | 201.0135345 | 170.1637421
592.875 | 3.719248387 | 60.29300785 | 0.000189427 |  | 138.2636108 | 49.14792633 | 57.11320877 | 170.5044098 | 200.9756927 | 170.1604004
592.9746094 | 3.719758286 | 65.01908207 | 0.000189224 |  | 138.2358093 | 49.15899658 | 57.11093903 | 170.5791168 | 200.948349 | 170.1422272
593.0742188 | 3.719809276 | 60.61951542 | 0.000218144 |  | 138.2040405 | 49.1415062 | 57.13114166 | 170.675827 | 200.9508514 | 170.1366119
593.1738281 | 3.719409739 | 58.64565372 | 0.00021237 |  | 138.1208038 | 49.15847397 | 57.11581421 | 170.7349854 | 200.9376678 | 170.1815338
593.2734375 | 3.719482149 | 64.26648808 | 0.000228243 |  | 138.1029663 | 49.18328476 | 57.13098526 | 170.809021 | 200.8683014 | 170.184845
593.3730469 | 3.719714048 | 58.32825947 | 0.000211387 |  | 138.0765533 | 49.15267563 | 57.14381027 | 170.9178009 | 200.8714752 | 170.2214203
593.4726563 | 3.719033717 | 54.58331394 | 0.00020177 |  | 138.0290527 | 49.17562103 | 57.16550446 | 170.9907532 | 200.7712097 | 170.2680054
593.5722656 | 3.719566434 | 62.00986576 | 0.000190862 |  | 138.0048828 | 49.14738083 | 57.17284775 | 171.0811005 | 200.8529816 | 170.3055115
593.671875 | 3.719859335 | 64.86755466 | 0.000190324 |  | 138.0308685 | 49.14925385 | 57.17089844 | 171.2028656 | 200.7929382 | 170.2971649
593.7714844 | 3.719257467 | 57.79486561 | 0.000208179 |  | 138.012619 | 49.1717453 | 57.17276382 | 171.3113251 | 200.7831879 | 170.3046722
593.8710938 | 3.719796936 | 61.65578556 | 0.000178604 |  | 138.0263672 | 49.18375778 | 57.19677734 | 171.3504791 | 200.7661896 | 170.3278809
593.9707031 | 3.719388085 | 59.5989809 | 0.000172944 |  | 138.077713 | 49.15935898 | 57.15076447 | 171.4488525 | 200.7038116 | 170.291153
594.0703125 | 3.719955726 | 56.58588886 | 0.000205954 |  | 138.055542 | 49.16846085 | 57.12742233 | 171.5778656 | 200.679657 | 170.2858734
594.1699219 | 3.719690067 | 59.39642429 | 0.000218471 |  | 138.0253906 | 49.16739273 | 57.12217712 | 171.6143646 | 200.6685181 | 170.3314972
594.2695313 | 3.718984823 | 57.549016 | 0.000188583 |  | 138.0321045 | 49.16181946 | 57.09911728 | 171.6972351 | 200.6022949 | 170.355423
594.3691406 | 3.719879591 | 54.5076685 | 0.00022556 |  | 137.9972229 | 49.14916229 | 57.07354736 | 171.7492523 | 200.5923462 | 170.3982086
594.46875 | 3.720156659 | 53.43928242 | 0.000201771 |  | 137.9720306 | 49.08716583 | 57.07754517 | 171.7946625 | 200.5161743 | 170.4831238
594.5683594 | 3.719663058 | 59.10978413 | 0.000188885 |  | 137.9275055 | 49.10974884 | 57.06451416 | 171.8627319 | 200.5270538 | 170.548645
594.6679688 | 3.719457469 | 59.42809772 | 0.000198653 |  | 137.8761444 | 49.09973907 | 57.03619003 | 171.8903046 | 200.5110779 | 170.6526489
594.7675781 | 3.719615328 | 60.23627567 | 0.000164192 |  | 137.8028107 | 49.09619141 | 57.00536728 | 171.9866638 | 200.4628754 | 170.7536011
594.8671875 | 3.720019289 | 58.80993748 | 0.000200102 |  | 137.7532959 | 49.08012009 | 57.03863907 | 172.0539093 | 200.4279633 | 170.876236
594.9667969 | 3.719443965 | 61.4618845 | 0.000219233 |  | 137.6708527 | 49.0435257 | 56.98206329 | 172.1527405 | 200.4122009 | 170.9782104
595.0664063 | 3.71933826 | 53.30986118 | 0.000239805 |  | 137.5883789 | 49.00570679 | 56.95640945 | 172.2669067 | 200.343811 | 171.0427551
595.1660156 | 3.719765038 | 61.82347965 | 0.000228082 |  | 137.5693817 | 48.99256516 | 56.92752838 | 172.3474274 | 200.3230438 | 171.1676483
595.265625 | 3.719970628 | 56.28330708 | 0.000213272 |  | 137.4885864 | 48.94717789 | 56.884758 | 172.4346161 | 200.2636871 | 171.2526245
595.3652344 | 3.719847926 | 59.99544239 | 0.000210373 |  | 137.4110413 | 48.94499969 | 56.90254974 | 172.5161285 | 200.2471313 | 171.335907
595.4648438 | 3.719851418 | 60.62362003 | 0.000219578 |  | 137.3640747 | 48.86711502 | 56.86727142 | 172.5903778 | 200.2212067 | 171.4542694
595.5644531 | 3.720298919 | 58.53970814 | 0.000198883 |  | 137.2939911 | 48.86501694 | 56.8162117 | 172.674469 | 200.1491394 | 171.463501
595.6640625 | 3.719377841 | 56.08416462 | 0.000195183 |  | 137.2593536 | 48.81386566 | 56.79382324 | 172.7714691 | 200.127182 | 171.4247589
595.7636719 | 3.720027205 | 57.45741749 | 0.000187713 |  | 137.210022 | 48.80255508 | 56.77840805 | 172.941803 | 200.0828705 | 171.3460236
595.8632813 | 3.719018117 | 62.22495365 | 0.000209359 |  | 137.1154938 | 48.74987411 | 56.7265892 | 173.148407 | 200.048996 | 171.2266541
595.9628906 | 3.719878659 | 54.90937138 | 0.000218991 |  | 137.0273895 | 48.76190948 | 56.66025162 | 173.2380066 | 200.0210266 | 171.1552887
596.0625 | 3.719812768 | 58.56294727 | 0.00018982 |  | 136.9627838 | 48.73351288 | 56.61497498 | 173.3761597 | 200.0062866 | 171.1242371
596.1621094 | 3.719384826 | 64.83088017 | 0.000199001 |  | 136.8553772 | 48.71480179 | 56.56098557 | 173.4605408 | 199.9730835 | 171.1139832
596.2617188 | 3.719494955 | 58.72813511 | 0.00019091 |  | 136.748642 | 48.69692612 | 56.4605751 | 173.5657654 | 199.9478607 | 171.1271973
596.3613281 | 3.719675398 | 64.80899906 | 0.000176527 |  | 136.589035 | 48.68606186 | 56.37457657 | 173.6222839 | 199.9143372 | 171.1296234
596.4609375 | 3.719914981 | 59.19431782 | 0.000198567 |  | 136.4488678 | 48.68357086 | 56.26396942 | 173.6995087 | 199.864624 | 171.1762543
596.5605469 | 3.719058863 | 69.8661356 | 0.000157152 |  | 136.3072662 | 48.65729904 | 56.16445923 | 173.7894745 | 199.869812 | 171.199585
596.6601563 | 3.719618588 | 70.86753941 | 0.000149059 |  | 136.1634521 | 48.66120911 | 56.05905914 | 173.8777924 | 199.8454742 | 171.276886
596.7597656 | 3.720152235 | 67.33882236 | 0.000170828 |  | 136.0007172 | 48.66113663 | 55.96022415 | 173.9584656 | 199.8108826 | 171.3220825
596.859375 | 3.719834422 | 66.19934177 | 0.000186314 |  | 135.8388519 | 48.66013336 | 55.86475754 | 173.9901886 | 199.7955627 | 171.3603363
596.9589844 | 3.718911248 | 66.24172306 | 0.000172551 |  | 135.691925 | 48.65644836 | 55.81761932 | 174.0437775 | 199.7476959 | 171.3854828
597.0585938 | 3.719725457 | 64.73153019 | 0.000202932 |  | 135.5696564 | 48.65761948 | 55.67879868 | 174.1106873 | 199.732132 | 171.4317322
597.1582031 | 3.719417655 | 63.20790195 | 0.000168978 |  | 135.4206696 | 48.63947296 | 55.62418747 | 174.2286835 | 199.6979218 | 171.4888916
597.2578125 | 3.71941067 | 62.58496189 | 0.000156649 |  | 135.2698364 | 48.6453743 | 55.4666748 | 174.2772675 | 199.6516876 | 171.5709381
597.3574219 | 3.719877495 | 68.32290745 | 0.000156059 |  | 135.1371613 | 48.63715744 | 55.39313889 | 174.3621521 | 199.6443329 | 171.6449432
597.4570313 | 3.718902168 | 66.33036137 | 0.000174608 |  | 135.0506287 | 48.63579178 | 55.30472183 | 174.4042511 | 199.6040955 | 171.7707825
597.5566406 | 3.718625099 | 59.16082859 | 0.000193137 |  | 134.9197845 | 48.62001419 | 55.20914841 | 174.4975739 | 199.5680389 | 171.7519379
597.65625 | 3.719326851 | 62.36052799 | 0.000207515 |  | 134.8565216 | 48.63195038 | 55.12009048 | 174.5068207 | 199.5668945 | 171.7844391
597.7558594 | 3.719272136 | 62.69934177 | 0.000198364 |  | 134.777359 | 48.65710068 | 55.02671051 | 174.5984497 | 199.5251465 | 171.8488922
597.8554688 | 3.719606248 | 59.82273197 | 0.000214891 |  | 134.7000427 | 48.61193466 | 54.90737534 | 174.6274719 | 199.4440613 | 171.8135071
597.9550781 | 3.720003457 | 62.14429569 | 0.000204743 |  | 134.5838165 | 48.62480164 | 54.79153442 | 174.6873779 | 199.4392242 | 171.8220978
598.0546875 | 3.719726388 | 58.61125278 | 0.000202239 |  | 134.5115204 | 48.59498596 | 54.71402359 | 174.7382202 | 199.3927765 | 171.8081818
598.1542969 | 3.719882152 | 63.35212803 | 0.000173667 |  | 134.4335022 | 48.56675339 | 54.58179474 | 174.7717896 | 199.3450317 | 171.8753204
598.2539063 | 3.719275861 | 61.05767918 | 0.000167043 |  | 134.3520966 | 48.61340332 | 54.45026779 | 174.7680359 | 199.321991 | 171.8712921
598.3535156 | 3.720071676 | 60.44271183 | 0.000212806 |  | 134.2531128 | 48.57927322 | 54.35777283 | 174.8508606 | 199.3089905 | 171.9111633
598.453125 | 3.719078188 | 57.28447819 | 0.000182893 |  | 134.1925507 | 48.57391357 | 54.24140167 | 174.8165131 | 199.2541504 | 171.8958893
598.5527344 | 3.719616259 | 59.9314127 | 0.000182 |  | 134.1072693 | 48.5836525 | 54.12961197 | 174.8264008 | 199.2159271 | 171.9186859
598.6523438 | 3.719613 | 62.69774723 | 0.000171478 |  | 134.0377045 | 48.57925034 | 54.02931595 | 174.8161163 | 199.1972504 | 171.9542542
598.7519531 | 3.71980718 | 61.13993168 | 0.000198145 |  | 133.9570313 | 48.58133698 | 53.89858627 | 174.8101349 | 199.0440369 | 171.9889832
598.8515625 | 3.720222783 | 61.29624271 | 0.000215033 |  | 133.8651123 | 48.59305573 | 53.79551315 | 174.8102722 | 198.9929504 | 172.0051575
598.9511719 | 3.719697983 | 59.34743595 | 0.000254562 |  | 133.8218079 | 48.59947205 | 53.67285156 | 174.7772675 | 198.962738 | 172.0197906
599.0507813 | 3.719727552 | 64.7757349 | 0.000247341 |  | 133.7275543 | 48.61700821 | 53.57427979 | 174.7680817 | 198.9012909 | 172.0760345
599.1503906 | 3.719641172 | 60.58055973 | 0.000211383 |  | 133.6579437 | 48.62596893 | 53.47623062 | 174.7907257 | 198.8895264 | 172.0595703
599.25 | 3.719758286 | 57.5797739 | 0.000185701 |  | 133.5889587 | 48.63731003 | 53.38267136 | 174.8168945 | 198.8369141 | 172.1120148
599.3496094 | 3.718919164 | 59.56867313 | 0.000190365 |  | 133.4989166 | 48.63753128 | 53.24697495 | 174.8150177 | 198.8076172 | 172.1657715
599.4492188 | 3.719238375 | 54.23607349 | 0.000198488 |  | 133.3986511 | 48.63422775 | 53.16934204 | 174.8232574 | 198.7626495 | 172.2711182
599.5488281 | 3.719688902 | 60.75714207 | 0.00021756 |  | 133.3460388 | 48.64044952 | 53.04908371 | 174.8549652 | 198.7193146 | 172.3107605
599.6484375 | 3.719242799 | 55.14337254 | 0.000185339 |  | 133.2658997 | 48.64825821 | 52.93123245 | 174.8357086 | 198.7207794 | 172.3787537
599.7480469 | 3.719602755 | 59.41647434 | 0.000215119 |  | 133.1746216 | 48.68131638 | 52.85681152 | 174.8330383 | 198.6476898 | 172.4065857
599.8476563 | 3.719536864 | 59.90931416 | 0.000225212 |  | 133.0922852 | 48.65591049 | 52.74342728 | 174.8033905 | 198.6119232 | 172.4189453
599.9472656 | 3.719970628 | 54.44524097 | 0.000215696 |  | 133.0249939 | 48.65280533 | 52.58104706 | 174.7924957 | 198.5652313 | 172.4418182
600.046875 | 3.719040702 | 56.68728352 | 0.00020958 |  | 132.9734039 | 48.64699936 | 52.50776672 | 174.8224182 | 198.5081482 | 172.4658508
600.1464844 | 3.719200657 | 56.84563923 | 0.000205009 |  | 132.8679962 | 48.70039749 | 52.38256073 | 174.826889 | 198.4840088 | 172.4993134
600.2460938 | 3.720042107 | 56.78707981 | 0.000198861 |  | 132.7977905 | 48.69686127 | 52.27306747 | 174.7969971 | 198.4268799 | 172.5317688
600.3457031 | 3.719388085 | 56.81920719 | 0.000200899 |  | 132.6927185 | 48.67689514 | 52.13245392 | 174.7301025 | 198.4042206 | 172.5732727
600.4453125 | 3.720097753 | 52.73750401 | 0.000211604 |  | 132.615387 | 48.67821503 | 52.04836273 | 174.6109467 | 198.3893433 | 172.5588226
600.5449219 | 3.719257467 | 51.65020466 | 0.000195662 |  | 132.5240936 | 48.72084427 | 51.92655945 | 174.5323792 | 198.2971344 | 172.6490326
600.6445313 | 3.719345012 | 55.22881413 | 0.000235736 |  | 132.4198914 | 48.67860794 | 51.8409996 | 174.5391083 | 198.2992554 | 172.6062012
600.7441406 | 3.719242799 | 53.98156452 | 0.000170062 |  | 132.322403 | 48.71313858 | 51.68855667 | 174.4212494 | 198.2317657 | 172.6771698
600.84375 | 3.719388085 | 55.72256947 | 0.000222034 |  | 132.1948547 | 48.72277451 | 51.56237411 | 174.3566284 | 198.2166748 | 172.6882629
600.9433594 | 3.719511718 | 56.52368641 | 0.000216296 |  | 132.1409302 | 48.73554993 | 51.44950104 | 174.2398987 | 198.18927 | 172.6872253
601.0429688 | 3.71975945 | 59.30732822 | 0.00021524 |  | 132.0431213 | 48.72064972 | 51.37295151 | 174.1761169 | 198.1455841 | 172.6852722
601.1425781 | 3.719847926 | 59.1503458 | 0.000189426 |  | 131.9437714 | 48.73136902 | 51.21952438 | 174.163559 | 198.0959473 | 172.6995087
601.2421875 | 3.719897984 | 62.43229771 | 0.000190912 |  | 131.9168549 | 48.73334885 | 51.192379 | 174.1693878 | 198.0955505 | 172.7078552
601.3417969 | 3.71930869 | 60.89089298 | 0.000168772 |  | 131.8518829 | 48.74865723 | 51.0835495 | 174.1755524 | 198.0463104 | 172.7458191
601.4414063 | 3.719352928 | 58.94983387 | 0.000209555 |  | 131.7713623 | 48.74388885 | 51.00582504 | 174.185379 | 198.0019226 | 172.7427673
601.5410156 | 3.71929961 | 57.85706806 | 0.000201137 |  | 131.6966095 | 48.76367188 | 50.9310379 | 174.2234039 | 197.9497833 | 172.7566986
601.640625 | 3.719402754 | 56.30791569 | 0.000231371 |  | 131.6459808 | 48.76516724 | 50.85594177 | 174.2089233 | 197.9297791 | 172.7677917
601.7402344 | 3.718906592 | 62.27622318 | 0.000180801 |  | 131.5783997 | 48.79901505 | 50.76818848 | 174.2135162 | 197.8758698 | 172.7664032
601.8398438 | 3.719390414 | 54.77380085 | 0.000221089 |  | 131.5146942 | 48.77333069 | 50.66446304 | 174.1116943 | 197.8473206 | 172.8272095
601.9394531 | 3.71944932 | 49.66585636 | 0.000177117 |  | 131.4724579 | 48.79561234 | 50.61886978 | 173.8900452 | 197.8356018 | 172.8544464
602.0390625 | 3.719384826 | 54.77083683 | 0.000199536 |  | 131.3983765 | 48.78383636 | 50.56240082 | 173.6749878 | 197.7830505 | 172.8730011
602.1386719 | 3.719862827 | 53.57439518 | 0.000192174 |  | 131.3274689 | 48.78181458 | 50.45583725 | 173.5557251 | 197.7458954 | 172.8771362
602.2382813 | 3.719404151 | 56.85612202 | 0.00022112 |  | 131.2768402 | 48.7518425 | 50.37201691 | 173.3963928 | 197.7451477 | 172.8597107
602.3378906 | 3.718962238 | 57.13455296 | 0.000215105 |  | 131.2352142 | 48.76778412 | 50.30122757 | 173.2960663 | 197.6953735 | 172.8896332
602.4375 | 3.719357584 | 56.48199177 | 0.000220565 |  | 131.184433 | 48.76050949 | 50.18682098 | 173.2361298 | 197.68396 | 172.9203796
602.5371094 | 3.719310786 | 54.16270542 | 0.000212815 |  | 131.1522675 | 48.7926445 | 50.04482269 | 173.1830597 | 197.6424103 | 172.8671722
602.6367188 | 3.719419983 | 59.8441515 | 0.000222069 |  | 131.1235809 | 48.72238541 | 49.93353271 | 173.0936584 | 197.6152802 | 172.8054047
602.7363281 | 3.719367596 | 50.90627003 | 0.000167878 |  | 131.1208344 | 48.76658249 | 49.81554413 | 172.9730225 | 197.5578918 | 172.8311615
602.8359375 | 3.719296117 | 50.22818851 | 0.000218427 |  | 131.1414642 | 48.68548203 | 49.69795227 | 172.9464722 | 197.5173035 | 172.8316956
602.9355469 | 3.719375745 | 54.40810108 | 0.000199476 |  | 131.1453857 | 48.72908401 | 49.55326843 | 172.8615723 | 197.5172424 | 172.8128204
603.0351563 | 3.719457469 | 51.20156193 | 0.000223147 |  | 131.1700592 | 48.70792389 | 49.45226288 | 172.8264618 | 197.4918213 | 172.8470154
603.1347656 | 3.719411834 | 55.35550022 | 0.00022063 |  | 131.2185364 | 48.73379135 | 49.29156113 | 172.7636108 | 197.4456482 | 172.835144
603.234375 | 3.719697983 | 54.45071125 | 0.000222638 |  | 131.26651 | 48.67645645 | 49.1868515 | 172.7936707 | 197.413269 | 172.8294067
603.3339844 | 3.718966895 | 51.48273182 | 0.000202865 |  | 131.3388519 | 48.66082001 | 49.09319687 | 172.7909393 | 197.3938141 | 172.8359833
603.4335938 | 3.71905537 | 57.35306263 | 0.000182019 |  | 131.3802795 | 48.6472435 | 48.98865128 | 172.8224182 | 197.3521576 | 172.837326
603.5332031 | 3.719456305 | 53.69652271 | 0.00020697 |  | 131.4806519 | 48.6363678 | 48.9332695 | 172.82901 | 197.323761 | 172.8939514
603.6328125 | 3.719459564 | 49.99372959 | 0.000215454 |  | 131.6080322 | 48.63533783 | 48.88977051 | 172.8610229 | 197.2937164 | 172.8946381
603.7324219 | 3.719683315 | 56.60343647 | 0.000211523 |  | 131.6430054 | 48.61908722 | 48.79841232 | 172.9419861 | 197.24086 | 172.9372406
603.8320313 | 3.719138258 | 56.3685236 | 0.000215049 |  | 131.7823486 | 48.58136368 | 48.75595474 | 172.950592 | 197.2245636 | 172.9512634
603.9316406 | 3.719091692 | 58.91998768 | 0.000203765 |  | 131.8140259 | 48.53344727 | 48.73294449 | 172.9403687 | 197.1139526 | 172.9135742
604.03125 | 3.719284941 | 61.65373325 | 0.00018343 |  | 131.9189606 | 48.50965881 | 48.63017654 | 172.8763733 | 197.052948 | 172.8443451
604.1308594 | 3.719342683 | 56.27601719 | 0.000192637 |  | 131.96138 | 48.48065567 | 48.58841324 | 172.8805389 | 197.0365448 | 172.751297
604.2304688 | 3.719648157 | 52.79309559 | 0.000215362 |  | 132.0150604 | 48.46330643 | 48.53853226 | 172.7957153 | 197.0398254 | 172.6315155
604.3300781 | 3.719245127 | 57.71853352 | 0.000232143 |  | 132.0471649 | 48.4127388 | 48.5030365 | 172.7765808 | 196.9678802 | 172.4785614
604.4296875 | 3.719118933 | 58.2601366 | 0.000225593 |  | 132.0789185 | 48.37611389 | 48.44987869 | 172.6794434 | 196.9258728 | 172.3606567
604.5292969 | 3.719367596 | 57.86641026 | 0.000242585 |  | 132.1202393 | 48.31417465 | 48.40106201 | 172.6616058 | 196.8979797 | 172.3033447
604.6289063 | 3.719333603 | 57.76980305 | 0.000215653 |  | 132.1598053 | 48.29705048 | 48.34551239 | 172.629776 | 196.8571472 | 172.2672424
604.7285156 | 3.719300541 | 56.35917759 | 0.00020671 |  | 132.1720886 | 48.24736786 | 48.2686615 | 172.6445923 | 196.8628998 | 172.1960602
604.828125 | 3.719367596 | 52.86077213 | 0.000241687 |  | 132.1793671 | 48.22176361 | 48.19247818 | 172.6588593 | 196.8300171 | 172.1495972
604.9277344 | 3.719118933 | 56.23340702 | 0.000232438 |  | 132.1365814 | 48.19202042 | 48.09704208 | 172.657196 | 196.7846375 | 172.143158
605.0273438 | 3.719393673 | 58.62605762 | 0.000231786 |  | 132.1308594 | 48.1484108 | 48.05318069 | 172.6908722 | 196.7711487 | 172.0886841
605.1269531 | 3.718897744 | 57.1990366 | 0.000202249 |  | 132.102951 | 48.09400177 | 47.91014099 | 172.664566 | 196.7593689 | 172.0815125
605.2265625 | 3.719233486 | 58.26788044 | 0.00017467 |  | 132.0851746 | 48.08358765 | 47.91207504 | 172.6312256 | 196.709137 | 172.0383453
605.3261719 | 3.719271204 | 60.74780369 | 0.000177722 |  | 132.0402374 | 48.03037643 | 47.80738068 | 172.6800842 | 196.6715698 | 172.0116272
605.4257813 | 3.719201821 | 60.87175083 | 0.000210836 |  | 132.0428009 | 47.98601532 | 47.80781174 | 172.6942444 | 196.6380768 | 171.9838104
605.5253906 | 3.719300541 | 60.13055134 | 0.00020031 |  | 132.0232391 | 47.95872498 | 47.77090454 | 172.715683 | 196.6444702 | 171.9716339
605.625 | 3.719667482 | 59.64386463 | 0.000233291 |  | 132.0341644 | 47.93221664 | 47.72175598 | 172.7043915 | 196.6133728 | 171.9896088
605.7246094 | 3.719527784 | 54.33086109 | 0.000193242 |  | 131.9901276 | 47.9078331 | 47.68196869 | 172.6680145 | 196.5877075 | 172.0371857
605.8242188 | 3.719411834 | 60.17749119 | 0.00022705 |  | 131.9994965 | 47.88554764 | 47.64710617 | 172.6407623 | 196.560379 | 172.0435791
605.9238281 | 3.719360844 | 56.90692997 | 0.000204354 |  | 132.0129242 | 47.84082031 | 47.59146118 | 172.609314 | 196.5378571 | 172.039444
606.0234375 | 3.719137327 | 59.7607584 | 0.000203253 |  | 132.0024414 | 47.81692505 | 47.56203079 | 172.513916 | 196.4994812 | 172.1094971
606.1230469 | 3.719520799 | 52.0746851 | 0.000262342 |  | 131.982605 | 47.77740097 | 47.48152161 | 172.480423 | 196.4950409 | 172.0839386
606.2226563 | 3.719946646 | 59.76713276 | 0.000192519 |  | 131.978714 | 47.76088333 | 47.42789841 | 172.3794556 | 196.478363 | 172.1247864
606.3222656 | 3.718826032 | 54.63276005 | 0.000248945 |  | 131.9957886 | 47.74515915 | 47.39212036 | 172.0955353 | 196.4248505 | 172.1108704
606.421875 | 3.719323358 | 53.62292576 | 0.000217058 |  | 131.9649506 | 47.67663574 | 47.29921722 | 171.7527771 | 196.3882599 | 172.1056213
606.5214844 | 3.719045126 | 56.28102589 | 0.000231229 |  | 131.9449463 | 47.68358994 | 47.21445084 | 171.5196838 | 196.3688354 | 172.1296539
606.6210938 | 3.719088432 | 57.46994877 | 0.000247876 |  | 131.928299 | 47.67968369 | 47.11297226 | 171.3625641 | 196.3310242 | 172.1382294
606.7207031 | 3.719474465 | 51.90835667 | 0.000213121 |  | 131.9510498 | 47.68228912 | 47.0365448 | 171.1946259 | 196.3146973 | 172.1510315
606.8203125 | 3.71975945 | 52.41441059 | 0.000217433 |  | 131.9286957 | 47.66884232 | 46.98881531 | 171.0411987 | 196.2736664 | 172.1475525
606.9199219 | 3.719306362 | 50.32343006 | 0.000194441 |  | 131.9509583 | 47.67557907 | 46.96979904 | 170.9490967 | 196.2396393 | 172.1338348
607.0195313 | 3.71941067 | 54.45594883 | 0.00020056 |  | 131.9284668 | 47.65752792 | 46.96604156 | 170.8557587 | 196.1710205 | 172.0994415
607.1191406 | 3.719162007 | 51.1329813 | 0.000230839 |  | 131.9468536 | 47.62363434 | 46.96634674 | 170.7977448 | 196.1532288 | 172.0621338
607.21875 | 3.719306362 | 52.87535191 | 0.000206784 |  | 131.9858398 | 47.63887405 | 46.94637299 | 170.7865906 | 196.1210175 | 172.0503845
607.3183594 | 3.719219982 | 50.38768482 | 0.000202771 |  | 131.9557495 | 47.66846466 | 46.87766647 | 170.8245087 | 196.1364746 | 172.0648651
607.4179688 | 3.719545944 | 50.85842228 | 0.00020359 |  | 131.9906006 | 47.64162827 | 46.78890228 | 170.8289642 | 196.0706635 | 172.0532074
607.5175781 | 3.719533604 | 52.5850687 | 0.000255062 |  | 132.0348053 | 47.66028976 | 46.71101379 | 170.7857666 | 196.0419617 | 172.0494995
607.6171875 | 3.718982727 | 49.82193089 | 0.000221102 |  | 132.0066986 | 47.63066864 | 46.68037415 | 170.6035156 | 196.0180359 | 172.0691376
607.7167969 | 3.719164335 | 50.73356342 | 0.000212452 |  | 131.9991455 | 47.64430618 | 46.60489273 | 170.4988098 | 195.9884338 | 172.0700684
607.8164063 | 3.718794134 | 48.5240984 | 0.000213753 |  | 132.0257263 | 47.6502533 | 46.56732559 | 170.3989563 | 195.9428558 | 172.0401611
607.9160156 | 3.718963402 | 48.79524326 | 0.000188767 |  | 132.0112 | 47.68939209 | 46.49256516 | 170.2959595 | 195.9077606 | 171.9733124
608.015625 | 3.719038374 | 52.62175465 | 0.000240148 |  | 131.9952087 | 47.695755 | 46.42140198 | 170.1768341 | 195.8807831 | 171.9688721
608.1152344 | 3.718923588 | 52.55271626 | 0.000191142 |  | 131.9541473 | 47.69396591 | 46.30992508 | 170.0965881 | 195.8818512 | 171.9266052
608.2148438 | 3.719053042 | 51.85959339 | 0.000189782 |  | 131.8973083 | 47.68468857 | 46.25005341 | 170.1315765 | 195.843811 | 171.9062347
608.3144531 | 3.719502638 | 52.27336979 | 0.000207779 |  | 131.9103088 | 47.67931366 | 46.20272827 | 170.1199799 | 195.8110046 | 171.8845367
608.4140625 | 3.71864326 | 56.18327808 | 0.000221661 |  | 131.8607635 | 47.67184067 | 46.11641312 | 170.1153564 | 195.7813568 | 171.8866577
608.5136719 | 3.719591346 | 54.19369602 | 0.000217032 |  | 131.8850555 | 47.6986084 | 46.02041245 | 170.0157471 | 195.7719421 | 171.8730469
608.6132813 | 3.719036045 | 53.85123539 | 0.000242371 |  | 131.8660889 | 47.72369766 | 45.9537468 | 169.9979858 | 195.7296295 | 171.9011841
608.7128906 | 3.719725457 | 54.16156864 | 0.000240312 |  | 131.8976593 | 47.73047638 | 45.90499878 | 169.97258 | 195.6911926 | 171.9002991
608.8125 | 3.71943698 | 56.54715824 | 0.000191105 |  | 131.8796692 | 47.74768448 | 45.81684113 | 169.8924103 | 195.6569214 | 171.9035645
608.9121094 | 3.719043962 | 54.88225269 | 0.000239747 |  | 131.9089661 | 47.73315811 | 45.72027969 | 169.8038177 | 195.6222382 | 171.8873596
609.0117188 | 3.719555025 | 54.84990025 | 0.000246662 |  | 131.961853 | 47.78315735 | 45.6403389 | 169.5694733 | 195.5911713 | 171.8634949
609.1113281 | 3.719955726 | 58.3681345 | 0.000224074 |  | 131.9673309 | 47.74707794 | 45.59706116 | 169.3657074 | 195.5310211 | 171.8540497
609.2109375 | 3.719525455 | 56.61915684 | 0.000209698 |  | 131.9617004 | 47.74605942 | 45.50093842 | 169.1075592 | 195.4874573 | 171.8201904
609.3105469 | 3.719455141 | 55.6521616 | 0.000245291 |  | 131.970459 | 47.76333618 | 45.42017746 | 169.0085754 | 195.4976654 | 171.8065033
609.4101563 | 3.71936876 | 56.48768711 | 0.000210466 |  | 131.9885864 | 47.74002838 | 45.35559082 | 168.9656067 | 195.448822 | 171.7990417
609.5097656 | 3.719089596 | 51.54881001 | 0.000222402 |  | 131.9996948 | 47.7161026 | 45.2622261 | 168.9870453 | 195.4197693 | 171.7850494
609.609375 | 3.719624408 | 55.63917255 | 0.000226412 |  | 132.0290833 | 47.74507523 | 45.14821243 | 168.9687195 | 195.3761139 | 171.7301483
609.7089844 | 3.719768531 | 52.29342365 | 0.000188399 |  | 131.9997253 | 47.74294281 | 45.10640717 | 168.8793793 | 195.3470306 | 171.6587524
609.8085938 | 3.719489134 | 51.46724033 | 0.000193912 |  | 132.0149689 | 47.77186203 | 45.02986145 | 168.8412628 | 195.3382721 | 171.6202698
609.9082031 | 3.719007873 | 53.33629322 | 0.000156535 |  | 132.0153656 | 47.73511887 | 44.97040939 | 168.7783356 | 195.2975159 | 171.6195679
610.0078125 | 3.718746404 | 55.88798618 | 0.00015974 |  | 131.9782104 | 47.76926804 | 44.8911972 | 168.6819916 | 195.2665558 | 171.609436
610.1074219 | 3.718826032 | 55.84560871 | 0.000208621 |  | 131.9439392 | 47.77482986 | 44.81163788 | 168.623703 | 195.2327271 | 171.6555634
610.2070313 | 3.719729881 | 51.49913502 | 0.000200534 |  | 131.9391174 | 47.79162979 | 44.79384232 | 168.5430298 | 195.2146606 | 171.6973724
610.3066406 | 3.719565269 | 58.82178211 | 0.000215463 |  | 131.9397736 | 47.81921768 | 44.74126053 | 168.4773407 | 195.2154236 | 171.701416
610.40625 | 3.719623244 | 58.90358067 | 0.000223955 |  | 131.8968811 | 47.77598953 | 44.68117142 | 168.3430939 | 195.1722412 | 171.7300415
610.5058594 | 3.719189481 | 59.80928898 | 0.000204251 |  | 131.8781586 | 47.8156395 | 44.61917114 | 168.2053833 | 195.1177063 | 171.7292633
610.6054688 | 3.718948734 | 51.80992603 | 0.000269567 |  | 131.9120941 | 47.81279373 | 44.56682968 | 168.0733185 | 195.1439667 | 171.746109
610.7050781 | 3.719302869 | 55.47899342 | 0.000187491 |  | 131.8896179 | 47.83050156 | 44.52825928 | 167.9795532 | 195.0810699 | 171.7419434
610.8046875 | 3.719621847 | 53.53315449 | 0.000277672 |  | 131.8905334 | 47.79137802 | 44.48995209 | 167.9209595 | 195.040802 | 171.7419586
610.9042969 | 3.719060027 | 56.77318287 | 0.000235802 |  | 131.8981476 | 47.82036972 | 44.43889236 | 167.9020233 | 195.0108643 | 171.6908417
611.0039063 | 3.718902168 | 54.4912653 | 0.000242926 |  | 131.9408569 | 47.82897568 | 44.41952515 | 167.9411469 | 194.9843445 | 171.6342316
611.1035156 | 3.719686807 | 56.79528522 | 0.000211147 |  | 131.9213867 | 47.8602829 | 44.4040184 | 167.9863586 | 194.9685059 | 171.5899658
611.203125 | 3.719441404 | 57.21635532 | 0.000234515 |  | 131.9726105 | 47.82831573 | 44.35360718 | 168.0113373 | 194.923584 | 171.5172272
611.3027344 | 3.718795298 | 54.00298023 | 0.000220462 |  | 131.9770203 | 47.81023788 | 44.32713699 | 168.093689 | 194.8821411 | 171.4835358
611.4023438 | 3.718765729 | 52.02455997 | 0.000203138 |  | 131.997818 | 47.79563522 | 44.28620911 | 168.1258698 | 194.8948975 | 171.4872742
611.5019531 | 3.718747568 | 53.00773335 | 0.000238533 |  | 131.9695892 | 47.80144501 | 44.28730011 | 168.16716 | 194.8431091 | 171.5132446
611.6015625 | 3.719501474 | 55.15066242 | 0.000179202 |  | 131.9873352 | 47.79872894 | 44.25635147 | 168.1963043 | 194.804306 | 171.488739
611.7011719 | 3.718847685 | 52.16354847 | 0.000214544 |  | 131.9759827 | 47.82865906 | 44.22246933 | 168.2502594 | 194.8153534 | 171.4975433
611.8007813 | 3.719284941 | 51.83476353 | 0.000214181 |  | 132.0137787 | 47.79348755 | 44.29457092 | 168.3191071 | 194.7541199 | 171.4792023
611.9003906 | 3.719499378 | 53.15036869 | 0.000250919 |  | 132.0104828 | 47.8328476 | 44.28832626 | 168.4033051 | 194.7279816 | 171.4494629
612 | 3.719253975 | 52.66071796 | 0.000227973 |  | 132.032074 | 47.8382225 | 44.31881332 | 168.4881134 | 194.7081451 | 171.468277
612.0996094 | 3.718974811 | 54.41129017 | 0.000251047 |  | 132.0160217 | 47.8434639 | 44.34259033 | 168.5692749 | 194.6723328 | 171.4228058
612.1992188 | 3.719284941 | 59.20662022 | 0.000215683 |  | 132.0191803 | 47.84877396 | 44.38721085 | 168.6890411 | 194.641449 | 171.4306335
612.2988281 | 3.719003216 | 56.04064655 | 0.00022388 |  | 131.9955597 | 47.85549545 | 44.40837479 | 168.7831268 | 194.6034088 | 171.3860626
612.3984375 | 3.719618588 | 55.1251421 | 0.000222389 |  | 131.9962769 | 47.84093094 | 44.43111038 | 168.8694305 | 194.5879669 | 171.3251953
612.4980469 | 3.719962711 | 58.47362995 | 0.000236211 |  | 132.0039978 | 47.85330963 | 44.46993256 | 168.9530487 | 194.5694122 | 171.2775421
612.5976563 | 3.71944932 | 56.91923618 | 0.000238492 |  | 132.0244293 | 47.90252304 | 44.44674301 | 168.9799957 | 194.5381775 | 171.2779541
612.6972656 | 3.719491462 | 53.55822086 | 0.000255493 |  | 132.0185547 | 47.84766769 | 44.49198151 | 169.0148926 | 194.5469666 | 171.2240601
612.796875 | 3.71850589 | 51.74863529 | 0.00026401 |  | 132.0344543 | 47.87771606 | 44.5137825 | 169.045929 | 194.4897156 | 171.2277527
612.8964844 | 3.719640008 | 51.65612888 | 0.00020406 |  | 132.0944366 | 47.90073395 | 44.54827881 | 169.0675201 | 194.4522858 | 171.2079468
612.9960938 | 3.718841865 | 55.15339756 | 0.000244747 |  | 132.1128235 | 47.89132309 | 44.54677582 | 169.0747528 | 194.4642334 | 171.2258911
613.0957031 | 3.719584594 | 56.17758274 | 0.000245011 |  | 132.1703186 | 47.90644455 | 44.57976151 | 169.1090088 | 194.4592285 | 171.2297821
613.1953125 | 3.718754553 | 54.01824665 | 0.000218744 |  | 132.199295 | 47.91832733 | 44.59463882 | 168.9670258 | 194.4228363 | 171.1572571
613.2949219 | 3.719146407 | 58.28109837 | 0.000223438 |  | 132.2501526 | 47.90560913 | 44.62813187 | 168.8072205 | 194.3923035 | 171.1331635
613.3945313 | 3.719570857 | 49.1796236 | 0.000203915 |  | 132.2793121 | 47.87166977 | 44.60282898 | 168.6113434 | 194.3289642 | 171.134491
613.4941406 | 3.719440239 | 62.94837284 | 0.000226996 |  | 132.3300934 | 47.8985405 | 44.61668777 | 168.4288788 | 194.3502655 | 171.0619354
613.59375 | 3.71941067 | 58.36334705 | 0.000231624 |  | 132.3748627 | 47.89542007 | 44.57231903 | 168.1344757 | 194.3225861 | 171.0548401
613.6933594 | 3.719423243 | 51.34306049 | 0.000236441 |  | 132.4224548 | 47.91750336 | 44.57988358 | 167.9067078 | 194.300415 | 171.0143585
613.7929688 | 3.719596003 | 52.77441502 | 0.000215968 |  | 132.4561462 | 47.90249634 | 44.5704155 | 167.6823425 | 194.2826996 | 171.0114288
613.8925781 | 3.718903332 | 57.31729221 | 0.000218537 |  | 132.4843445 | 47.89317322 | 44.52112961 | 167.5114136 | 194.2335815 | 170.940506
613.9921875 | 3.719477725 | 54.00434971 | 0.000241963 |  | 132.5467682 | 47.92433167 | 44.55626297 | 167.4123993 | 194.1937561 | 170.8774109
614.0917969 | 3.719216722 | 55.36233616 | 0.000226633 |  | 132.5475159 | 47.90187836 | 44.53866577 | 167.3830719 | 194.2109985 | 170.822052
614.1914063 | 3.719510787 | 57.70121861 | 0.000213483 |  | 132.5466461 | 47.92044067 | 44.48590851 | 167.384201 | 194.1679382 | 170.7469635
614.2910156 | 3.719199725 | 56.15320301 | 0.000216182 |  | 132.534668 | 47.91501999 | 44.46272659 | 167.4801941 | 194.2185516 | 170.7111511
614.390625 | 3.719255372 | 55.1713953 | 0.000242586 |  | 132.5029755 | 47.95217514 | 44.4942894 | 167.4788818 | 194.2051544 | 170.6337738
614.4902344 | 3.719298446 | 54.85514164 | 0.000234764 |  | 132.4951782 | 47.92722321 | 44.49485016 | 167.4577332 | 194.2021942 | 170.5315399
614.5898438 | 3.718995067 | 55.58973026 | 0.000190774 |  | 132.5075226 | 47.93978119 | 44.48171997 | 167.3767853 | 194.1565094 | 170.3721771
614.6894531 | 3.719232554 | 53.59057331 | 0.000217926 |  | 132.4933777 | 47.95551682 | 44.46893311 | 167.3901367 | 194.1078796 | 170.2353668
614.7890625 | 3.71864326 | 56.58702946 | 0.000203372 |  | 132.5149841 | 47.93317413 | 44.43408585 | 167.3840637 | 194.0985107 | 170.1633148
614.8886719 | 3.719793443 | 56.76452351 | 0.000252682 |  | 132.524826 | 47.898983 | 44.42241287 | 167.4031219 | 194.0496521 | 170.0875397
614.9882813 | 3.719195069 | 56.35006809 | 0.000254463 |  | 132.5283966 | 47.90503311 | 44.40278625 | 167.42099 | 194.0434875 | 170.0706787
615.0878906 | 3.718953158 | 52.6921587 | 0.000238861 |  | 132.5223999 | 47.91236496 | 44.38161087 | 167.2922363 | 194.0107727 | 170.0036011
615.1875 | 3.719386921 | 54.78519154 | 0.000221133 |  | 132.5180817 | 47.89588165 | 44.30725479 | 167.1188965 | 193.9575348 | 169.9873199
615.2871094 | 3.718794134 | 54.09640217 | 0.000209009 |  | 132.5336151 | 47.85611725 | 44.26064682 | 166.9845886 | 193.966568 | 169.9914398
615.3867188 | 3.71885793 | 48.67903614 | 0.000217933 |  | 132.4633026 | 47.85950089 | 44.21875 | 166.7445374 | 193.9329376 | 169.9219513
615.4863281 | 3.71887027 | 54.26887989 | 0.000260062 |  | 132.4680328 | 47.88356018 | 44.16419601 | 166.4442902 | 193.9152985 | 169.9201355
615.5859375 | 3.718915672 | 56.26097584 | 0.000240601 |  | 132.4326019 | 47.86847305 | 44.09552383 | 166.1678314 | 193.8645935 | 169.8987122
615.6855469 | 3.719379005 | 56.85179234 | 0.000205677 |  | 132.3945923 | 47.92597961 | 44.06861496 | 165.8559113 | 193.8321533 | 169.9170685
615.7851563 | 3.719078188 | 51.10586643 | 0.000225796 |  | 132.3558197 | 47.89751434 | 44.01826096 | 165.455246 | 193.8405457 | 169.9520416
615.8847656 | 3.719162007 | 55.57811069 | 0.000223934 |  | 132.3144989 | 47.86696625 | 44.00471115 | 165.0864563 | 193.7949677 | 169.9616089
615.984375 | 3.71951428 | 49.75585651 | 0.000205405 |  | 132.3482819 | 47.87531662 | 44.02594757 | 164.6935577 | 193.7632599 | 170.0013123
616.0839844 | 3.719268876 | 51.46997547 | 0.000245285 |  | 132.3044128 | 47.85299683 | 44.0209465 | 164.3329926 | 193.7429047 | 169.9945831
616.1835938 | 3.719163171 | 53.82047749 | 0.000224425 |  | 132.2695313 | 47.86075974 | 44.02482224 | 163.9985657 | 193.7181091 | 169.9936066
616.2832031 | 3.719504035 | 47.30874729 | 0.000252443 |  | 132.2107391 | 47.80871201 | 43.98395538 | 163.628891 | 193.661499 | 170.0577545
616.3828125 | 3.718797627 | 48.98754597 | 0.000245358 |  | 132.1661072 | 47.76810455 | 44.00588226 | 163.2545624 | 193.6816711 | 170.1002045
616.4824219 | 3.718809035 | 54.21168995 | 0.000243756 |  | 132.1221008 | 47.73561859 | 43.95417023 | 162.9057617 | 193.6127472 | 170.0865479
616.5820313 | 3.71851823 | 58.429883 | 0.000243732 |  | 132.062973 | 47.71376038 | 43.98307419 | 162.7022095 | 193.5822906 | 170.109024
616.6816406 | 3.71864652 | 55.72438908 | 0.000242343 |  | 132.0021362 | 47.64694977 | 43.96718216 | 162.5750885 | 193.5603333 | 170.1218567
616.78125 | 3.718220672 | 51.91564655 | 0.000250948 |  | 131.9497375 | 47.59323883 | 43.95087051 | 162.3780823 | 193.5417633 | 170.1700745
616.8808594 | 3.718522887 | 59.62176609 | 0.000248531 |  | 131.8937683 | 47.55106735 | 43.94767761 | 162.2479706 | 193.5318451 | 170.1858215
616.9804688 | 3.718250242 | 52.72246647 | 0.000225035 |  | 131.8547974 | 47.51396942 | 43.92095566 | 162.0679779 | 193.4921417 | 170.205246
617.0800781 | 3.71847958 | 53.86513233 | 0.000233584 |  | 131.8287659 | 47.46832657 | 43.9308548 | 162.0248413 | 193.440155 | 170.2445526
617.1796875 | 3.719236047 | 55.22061253 | 0.000236131 |  | 131.8336182 | 47.41820145 | 43.91543198 | 161.8474274 | 193.4001923 | 170.2075043
617.2792969 | 3.71919274 | 51.19222355 | 0.000272337 |  | 131.8241119 | 47.39307785 | 43.91985321 | 161.6229553 | 193.3874817 | 170.1610718
617.3789063 | 3.719154091 | 53.26064777 | 0.000232967 |  | 131.8654785 | 47.3659668 | 43.93330765 | 161.272644 | 193.342041 | 170.1555786
617.4785156 | 3.718921493 | 54.05333805 | 0.000217378 |  | 131.8555756 | 47.34347916 | 43.95116425 | 160.9894104 | 193.3152771 | 170.0836334
617.578125 | 3.718962238 | 54.93921757 | 0.000245853 |  | 131.9002686 | 47.32973862 | 43.94755554 | 160.8860474 | 193.2956848 | 170.1281128
617.6777344 | 3.717771076 | 54.84215641 | 0.000236509 |  | 131.9484558 | 47.3138237 | 43.97144318 | 160.7949677 | 193.2639618 | 170.135498
617.7773438 | 3.718462816 | 55.35709476 | 0.000255091 |  | 132.0498199 | 47.28165054 | 43.97745514 | 160.4602814 | 193.2286377 | 170.1135712
617.8769531 | 3.718787382 | 56.90168858 | 0.000204387 |  | 132.1397552 | 47.24873734 | 44.00901031 | 159.8926849 | 193.1781769 | 170.1594238
617.9765625 | 3.719383429 | 60.21850681 | 0.00026587 |  | 132.2489014 | 47.17954254 | 44.05754089 | 159.2972412 | 193.1347046 | 170.1510315
618.0761719 | 3.71941067 | 58.13686466 | 0.000281495 |  | 132.3518219 | 47.16884232 | 44.04112625 | 158.827301 | 193.1264648 | 170.117569
618.1757813 | 3.718818116 | 52.27747059 | 0.000234393 |  | 132.4420624 | 47.1110611 | 44.05720901 | 158.7687531 | 193.0872192 | 170.0659485
618.2753906 | 3.719492393 | 58.41575718 | 0.000238853 |  | 132.5612946 | 47.05760193 | 44.02428818 | 158.8299866 | 193.0619354 | 170.034729
618.375 | 3.719061191 | 55.06020832 | 0.000244171 |  | 132.7019958 | 47.02344513 | 44.02742004 | 158.9533844 | 193.012146 | 170.0184784
618.4746094 | 3.718686334 | 56.81829929 | 0.000230218 |  | 132.8265076 | 46.98263931 | 43.96991348 | 159.1609192 | 192.9650116 | 170.0063019
618.5742188 | 3.718894019 | 60.58465672 | 0.000193267 |  | 132.9678497 | 46.94561005 | 43.94233704 | 159.3921661 | 192.958786 | 169.987854
618.6738281 | 3.719241635 | 57.0518465 | 0.000224032 |  | 133.1012268 | 46.87862015 | 43.88978195 | 159.6906891 | 192.9015656 | 169.9504089
618.7734375 | 3.718343607 | 68.25796604 | 0.000199186 |  | 133.2665863 | 46.78920364 | 43.88343811 | 159.9748535 | 192.9011688 | 169.9734497
618.8730469 | 3.718901004 | 57.62580204 | 0.000192556 |  | 133.425827 | 46.76266479 | 43.82993698 | 160.2512817 | 192.8676147 | 169.8973846
618.9726563 | 3.718748965 | 57.93271351 | 0.000251986 |  | 133.5263824 | 46.70789719 | 43.81573868 | 160.5240021 | 192.7833557 | 169.8986969
619.0722656 | 3.718852109 | 56.53758717 | 0.000252555 |  | 133.6944427 | 46.68077087 | 43.76588058 | 160.7636414 | 192.774704 | 169.8647461
619.171875 | 3.719023473 | 58.33145237 | 0.000215615 |  | 133.7763672 | 46.63581848 | 43.74905777 | 160.9936371 | 192.7278748 | 169.8555756
619.2714844 | 3.719120097 | 59.13507938 | 0.000213443 |  | 133.8572388 | 46.60411453 | 43.68663025 | 161.2596588 | 192.671875 | 169.8103943
619.3710938 | 3.71872964 | 60.28480625 | 0.000215757 |  | 133.927002 | 46.56915283 | 43.66412354 | 161.5381165 | 192.6581116 | 169.8036499
619.4707031 | 3.71948797 | 52.4957552 | 0.000258692 |  | 134.0109863 | 46.56246185 | 43.57924271 | 161.6347656 | 192.7421417 | 169.802475
619.5703125 | 3.719520799 | 62.47992039 | 0.000228151 |  | 134.0252838 | 46.52965927 | 43.52895737 | 161.7828217 | 192.7618866 | 169.805954
619.6699219 | 3.718092383 | 57.80989933 | 0.000238985 |  | 134.0450287 | 46.48994064 | 43.45700836 | 161.9974213 | 192.6816864 | 169.7888641
619.7695313 | 3.718290056 | 55.34706974 | 0.000247195 |  | 134.0338593 | 46.42735291 | 43.38462448 | 162.0267944 | 192.6578674 | 169.82164
619.8691406 | 3.718734064 | 59.64341068 | 0.000235551 |  | 134.0603638 | 46.39776611 | 43.32849503 | 161.941803 | 192.6253052 | 169.8078918
619.96875 | 3.718942913 | 63.67020512 | 0.000221314 |  | 134.0356598 | 46.35469437 | 43.28432465 | 161.9200592 | 192.5871429 | 169.83461
620.0683594 | 3.719518703 | 59.15170765 | 0.000228456 |  | 134.0243073 | 46.34062195 | 43.22913742 | 161.8505096 | 192.560379 | 169.831955
620.1679688 | 3.718968059 | 62.71870518 | 0.000197895 |  | 134.0551758 | 46.27729034 | 43.21157074 | 161.7380371 | 192.5009613 | 169.8465424
620.2675781 | 3.718953158 | 57.32298756 | 0.000233155 |  | 134.0911407 | 46.25971222 | 43.09275055 | 161.6761017 | 192.4755402 | 169.8503876
620.3671875 | 3.719210901 | 63.88438511 | 0.000230094 |  | 134.0918579 | 46.24085236 | 43.05960083 | 161.6394196 | 192.4446259 | 169.8427124
620.4667969 | 3.718678417 | 55.98960972 | 0.000218337 |  | 134.1386566 | 46.26300049 | 43.00389481 | 161.5142517 | 192.4477081 | 169.8173981
620.5664063 | 3.719365501 | 54.92030811 | 0.000226406 |  | 134.1891479 | 46.22927475 | 42.97602081 | 161.4636688 | 192.4434662 | 169.8435669
620.6660156 | 3.719023473 | 62.1308527 | 0.000215181 |  | 134.1925049 | 46.18729401 | 42.89993286 | 161.4054413 | 192.3927917 | 169.8103485
620.765625 | 3.718270731 | 59.45475483 | 0.000236402 |  | 134.1793671 | 46.18011475 | 42.875 | 161.4132385 | 192.3695984 | 169.7910309
620.8652344 | 3.719242799 | 60.11505985 | 0.0002732 |  | 134.1883392 | 46.15371704 | 42.84474182 | 161.2140808 | 192.3284302 | 169.801239
620.9648438 | 3.718906592 | 57.060956 | 0.00021589 |  | 134.1265717 | 46.12845993 | 42.78949738 | 160.9408875 | 192.2775116 | 169.7917175
621.0644531 | 3.718698907 | 59.009305 | 0.000269563 |  | 134.116394 | 46.07026291 | 42.73491669 | 160.6998291 | 192.2415009 | 169.8448181
621.1640625 | 3.718737324 | 59.69171238 | 0.000223707 |  | 134.0561523 | 46.05881119 | 42.70455933 | 160.6735535 | 192.1852417 | 169.8350525
621.2636719 | 3.718888664 | 54.16680622 | 0.000254971 |  | 134.0335999 | 45.9932785 | 42.6685257 | 160.7223358 | 192.1763153 | 169.812149
621.3632813 | 3.718981563 | 56.79232121 | 0.000259013 |  | 134.0324707 | 45.9477005 | 42.63150024 | 160.7809143 | 192.1322174 | 169.7735748
621.4628906 | 3.719302869 | 63.23842716 | 0.000250292 |  | 133.9813385 | 45.92150879 | 42.61620331 | 160.8360291 | 192.1124268 | 169.7820282
621.5625 | 3.718584121 | 55.83877277 | 0.000244687 |  | 133.9806976 | 45.84710693 | 42.54275131 | 160.8840942 | 192.0700073 | 169.7340851
621.6621094 | 3.71788819 | 58.7231226 | 0.000190384 |  | 133.9841919 | 45.82171631 | 42.501091 | 160.786438 | 192.0427094 | 169.75
621.7617188 | 3.719626504 | 57.85888767 | 0.000207423 |  | 133.9441223 | 45.80070496 | 42.4467392 | 160.5592957 | 192.0049133 | 169.7243805
621.8613281 | 3.719107757 | 57.31637669 | 0.000261941 |  | 133.9569702 | 45.77039337 | 42.41734314 | 160.318573 | 191.9971924 | 169.6946259
621.9609375 | 3.718707754 | 51.08376408 | 0.000228001 |  | 133.9118347 | 45.73965454 | 42.35365295 | 160.176178 | 191.9638672 | 169.7267914
622.0605469 | 3.71943698 | 54.34156513 | 0.000209852 |  | 133.9107819 | 45.74931717 | 42.32411957 | 160.080246 | 191.9236145 | 169.7230225
622.1601563 | 3.718820444 | 56.41226673 | 0.000208464 |  | 133.891098 | 45.72189331 | 42.31024933 | 160.0614624 | 191.891449 | 169.7147064
622.2597656 | 3.719335931 | 53.82708073 | 0.000236895 |  | 133.845459 | 45.67190552 | 42.29098129 | 160.0719757 | 191.8574982 | 169.7097931
622.359375 | 3.718999724 | 52.77851582 | 0.000215346 |  | 133.8372498 | 45.63426971 | 42.2521019 | 159.9433899 | 191.8200226 | 169.7022552
622.4589844 | 3.719646993 | 53.48006535 | 0.000218494 |  | 133.7886353 | 45.60941696 | 42.22597122 | 159.8501434 | 191.7827759 | 169.6950378
622.5585938 | 3.718453736 | 59.61584187 | 0.00020399 |  | 133.7673798 | 45.5849762 | 42.24261093 | 159.6924286 | 191.7679901 | 169.6912842
622.6582031 | 3.718984823 | 55.35139942 | 0.000234213 |  | 133.7155457 | 45.53409195 | 42.17218018 | 159.4544678 | 191.7451172 | 169.6968994
622.7578125 | 3.718374108 | 53.16745472 | 0.000220163 |  | 133.736618 | 45.51808548 | 42.1626091 | 159.2637024 | 191.7105713 | 169.6956024
622.8574219 | 3.718572945 | 52.29547215 | 0.000204123 |  | 133.755188 | 45.47027969 | 42.09219742 | 159.1031036 | 191.6704559 | 169.687027
622.9570313 | 3.719023473 | 52.03185368 | 0.000247848 |  | 133.7364655 | 45.44643784 | 42.14357758 | 158.9876404 | 191.6409302 | 169.7029724
623.0566406 | 3.718994136 | 58.60190678 | 0.000200889 |  | 133.7731171 | 45.40974426 | 42.06552505 | 158.8956757 | 191.6071014 | 169.6678467
623.15625 | 3.71867283 | 58.0409441 | 0.000181411 |  | 133.7431793 | 45.42237473 | 42.05992889 | 158.9729156 | 191.5914001 | 169.6726227
623.2558594 | 3.719082611 | 54.46643162 | 0.000192084 |  | 133.764267 | 45.40828323 | 42.05729675 | 159.078186 | 191.570816 | 169.6681824
623.3554688 | 3.719374581 | 56.97779179 | 0.000173885 |  | 133.7295074 | 45.40087509 | 41.99810791 | 159.3023376 | 191.498291 | 169.6664581
623.4550781 | 3.719032786 | 56.78229618 | 0.00021512 |  | 133.706665 | 45.43452072 | 42.0134964 | 159.5325623 | 191.491394 | 169.7030334
623.5546875 | 3.718744309 | 55.5348177 | 0.00018557 |  | 133.6721344 | 45.42552185 | 42.03081894 | 159.778183 | 191.4496155 | 169.6949005
623.6542969 | 3.719558517 | 53.05945683 | 0.000220947 |  | 133.6316833 | 45.45073318 | 42.0388031 | 159.9432831 | 191.433197 | 169.6677094
623.7539063 | 3.718854437 | 53.80703068 | 0.000225483 |  | 133.6205597 | 45.47242737 | 42.01810455 | 159.9875183 | 191.398819 | 169.6625671
623.8535156 | 3.718368287 | 48.20761585 | 0.000198849 |  | 133.6294861 | 45.48360443 | 42.04896164 | 159.8917847 | 191.3725281 | 169.6771698
623.953125 | 3.718969223 | 54.02736378 | 0.000204651 |  | 133.6160889 | 45.4598465 | 42.03395081 | 159.7912598 | 191.3459167 | 169.6131134
624.0527344 | 3.719184824 | 52.52286625 | 0.000224048 |  | 133.5842133 | 45.43862915 | 42.01967239 | 159.6215057 | 191.2987823 | 169.5937958
624.1523438 | 3.718680746 | 53.26315403 | 0.000200505 |  | 133.5652161 | 45.44255447 | 42.02124023 | 159.396347 | 191.2932129 | 169.5858307
624.2519531 | 3.71863418 | 52.62038898 | 0.000214322 |  | 133.5212555 | 45.44752121 | 42.02253723 | 159.1890106 | 191.2607269 | 169.6206818
624.3515625 | 3.718421838 | 48.30923557 | 0.000221126 |  | 133.4644928 | 45.39010239 | 42.00183105 | 158.9491119 | 191.2471619 | 169.6111603
624.4511719 | 3.719399494 | 53.71406651 | 0.00021483 |  | 133.4434814 | 45.3674202 | 41.98098373 | 158.6533966 | 191.2154694 | 169.622345
624.5507813 | 3.718936161 | 49.20650959 | 0.000229525 |  | 133.3923492 | 45.3096199 | 41.9426918 | 158.5227203 | 191.2036133 | 169.6348419
624.6503906 | 3.719004148 | 50.84497929 | 0.000264826 |  | 133.3721466 | 45.26387024 | 41.93877029 | 158.4103088 | 191.2257538 | 169.6807556
624.75 | 3.718084699 | 55.16980076 | 0.000196195 |  | 133.317688 | 45.2348175 | 41.92244339 | 158.1864929 | 191.1903534 | 169.6567993
624.8496094 | 3.719295186 | 50.0513773 | 0.000243859 |  | 133.2658081 | 45.1629982 | 41.9320488 | 157.9755554 | 191.1665649 | 169.6823883
624.9492188 | 3.71919274 | 52.63496876 | 0.000192767 |  | 133.1867065 | 45.12376022 | 41.86024857 | 157.8696594 | 191.1657257 | 169.6728668
625.0488281 | 3.718328706 | 52.18451023 | 0.000212673 |  | 133.1622009 | 45.04513168 | 41.85030365 | 157.9163513 | 191.0944214 | 169.6802368
625.1484375 | 3.718923588 | 57.98101902 | 0.0002085 |  | 133.1036377 | 44.96903992 | 41.79906082 | 157.9447479 | 191.0995789 | 169.6829376
625.2480469 | 3.719179236 | 55.65147877 | 0.000245758 |  | 133.0063171 | 44.9139328 | 41.79801941 | 158.0664063 | 191.0524445 | 169.6818237
625.3476563 | 3.719556189 | 53.23285007 | 0.00021735 |  | 132.9160767 | 44.89916611 | 41.75352478 | 158.1479492 | 191.060379 | 169.6919708
625.4472656 | 3.718871434 | 50.92176533 | 0.000259382 |  | 132.8598785 | 44.87205124 | 41.7700882 | 158.3044891 | 190.990509 | 169.7146759
625.546875 | 3.718724984 | 52.32372379 | 0.000169198 |  | 132.7679291 | 44.8519516 | 41.73089218 | 158.4717407 | 191.0017853 | 169.7221527
625.6464844 | 3.71947563 | 51.21546268 | 0.000200699 |  | 132.7056885 | 44.83285904 | 41.73259354 | 158.639267 | 190.973938 | 169.6891174
625.7460938 | 3.718929409 | 53.25540638 | 0.00024031 |  | 132.6132507 | 44.79384995 | 41.68212891 | 158.9074249 | 190.9031067 | 169.701828
625.8457031 | 3.719091692 | 47.9683733 | 0.000222491 |  | 132.5542297 | 44.79393387 | 41.70177841 | 159.2166748 | 190.8995514 | 169.7234039
625.9453125 | 3.718770386 | 45.8810358 | 0.000239491 |  | 132.4692688 | 44.77752686 | 41.69648361 | 159.3845673 | 190.8846893 | 169.7447662
626.0449219 | 3.718894019 | 50.04135227 | 0.000243601 |  | 132.3978882 | 44.76585388 | 41.65513611 | 159.5483856 | 190.8431549 | 169.7257385
626.1445313 | 3.719558517 | 54.46939182 | 0.000215174 |  | 132.3755493 | 44.72603989 | 41.67140579 | 159.6571045 | 190.8192749 | 169.7108459
626.2441406 | 3.719491462 | 54.62934208 | 0.00024318 |  | 132.324585 | 44.7346611 | 41.66233063 | 159.6447906 | 190.7974091 | 169.6807861
626.34375 | 3.719789951 | 58.12820911 | 0.000219632 |  | 132.27388 | 44.74383926 | 41.65376282 | 159.6636505 | 190.7839661 | 169.6566467
626.4433594 | 3.719078188 | 59.3786478 | 0.000219534 |  | 132.2262573 | 44.7396698 | 41.67805481 | 159.7926483 | 190.7060242 | 169.6737976
626.5429688 | 3.718933833 | 54.21260548 | 0.000234731 |  | 132.1475983 | 44.75296783 | 41.65034103 | 159.8680878 | 190.6903992 | 169.6324158
626.6425781 | 3.718964566 | 56.41226673 | 0.00021192 |  | 132.0894165 | 44.76675797 | 41.62384796 | 159.8760223 | 190.6690674 | 169.6303711
626.7421875 | 3.719316606 | 54.41220188 | 0.000200503 |  | 132.012085 | 44.80324936 | 41.66812515 | 159.9859467 | 190.6698761 | 169.5231171
626.8417969 | 3.718707754 | 60.50422764 | 0.000224 |  | 131.9700165 | 44.8080101 | 41.65402603 | 159.9979706 | 190.6112671 | 169.4555664
626.9414063 | 3.719030457 | 52.70058918 | 0.000211287 |  | 131.8894043 | 44.81440735 | 41.6309166 | 159.9236145 | 190.5912476 | 169.4315338
627.0410156 | 3.718850014 | 61.80229282 | 0.000210141 |  | 131.794281 | 44.81174469 | 41.62090683 | 159.8874817 | 190.5426178 | 169.3682556
627.140625 | 3.718546635 | 56.98986912 | 0.000174386 |  | 131.7433929 | 44.85181808 | 41.61164856 | 159.8773804 | 190.4993134 | 169.3243713
627.2402344 | 3.719325687 | 61.15565586 | 0.000220759 |  | 131.6793671 | 44.84418869 | 41.61793518 | 159.8975677 | 190.4704437 | 169.2818146
627.3398438 | 3.719617423 | 56.5897646 | 0.000233771 |  | 131.5951996 | 44.84558487 | 41.55146027 | 159.9724426 | 190.4424591 | 169.2303314
627.4394531 | 3.718781794 | 55.64122105 | 0.000239037 |  | 131.5777283 | 44.84871292 | 41.54075241 | 160.0609436 | 190.4248962 | 169.1014709
627.5390625 | 3.719280285 | 60.5757761 | 0.000221715 |  | 131.4989014 | 44.86394119 | 41.49782181 | 160.1908112 | 190.3935852 | 169.0501556
627.6386719 | 3.719202985 | 62.94062901 | 0.000184743 |  | 131.4917755 | 44.85971451 | 41.46549225 | 160.3822632 | 190.358139 | 168.967514
627.7382813 | 3.719401589 | 63.76681614 | 0.000208938 |  | 131.4713898 | 44.85611725 | 41.409935 | 160.5429077 | 190.3001099 | 168.8934021
627.8378906 | 3.718443491 | 65.07353306 | 0.000177556 |  | 131.4482727 | 44.85236359 | 41.36234665 | 160.7253876 | 190.3126678 | 168.797821
627.9375 | 3.718995067 | 62.10738468 | 0.000183035 |  | 131.421463 | 44.88434219 | 41.34649658 | 160.8755493 | 190.2905884 | 168.6920166
628.0371094 | 3.718726148 | 58.24851322 | 0.000216878 |  | 131.3825378 | 44.84809113 | 41.34960175 | 161.0148926 | 190.2566376 | 168.5558624
628.1367188 | 3.719455141 | 58.49595737 | 0.000223853 |  | 131.3054352 | 44.8552475 | 41.36553955 | 161.1822968 | 190.2370911 | 168.4633636
628.2363281 | 3.719015556 | 62.60865116 | 0.000176067 |  | 131.258667 | 44.88358307 | 41.33943558 | 161.4317627 | 190.2043762 | 168.3845978
628.3359375 | 3.718836277 | 61.48193455 | 0.000208327 |  | 131.2380981 | 44.87194061 | 41.36018372 | 161.6067657 | 190.1753235 | 168.2619324
628.4355469 | 3.719297281 | 57.69324207 | 0.000220258 |  | 131.175354 | 44.87251663 | 41.42177963 | 161.6720886 | 190.1433563 | 168.2166138
628.5351563 | 3.719541288 | 56.50523472 | 0.000231868 |  | 131.1363678 | 44.86734009 | 41.4071312 | 161.7085266 | 190.1414948 | 168.1871796
628.6347656 | 3.719505199 | 59.41624165 | 0.000204229 |  | 131.0639191 | 44.86419296 | 41.41613388 | 161.6614227 | 190.0849609 | 168.1655579
628.734375 | 3.719245127 | 52.44243336 | 0.000208829 |  | 131.0172577 | 44.820755 | 41.44869995 | 161.6068115 | 190.1017914 | 168.1048126
628.8339844 | 3.719427899 | 64.01859379 | 0.000252785 |  | 130.9546356 | 44.84633636 | 41.41282654 | 161.5470123 | 190.0558472 | 168.0568695
628.9335938 | 3.720137334 | 56.89576817 | 0.000230707 |  | 130.9414673 | 44.80654526 | 41.42773438 | 161.1780548 | 190.0479279 | 167.9345856
629.0332031 | 3.719780871 | 56.61824894 | 0.000217788 |  | 130.9199677 | 44.78837585 | 41.44062042 | 160.7135315 | 189.969986 | 167.8678894
629.1328125 | 3.719476794 | 57.94638538 | 0.000206148 |  | 130.8752136 | 44.79029465 | 41.44271469 | 160.3983154 | 190.000946 | 167.8410492
629.2324219 | 3.719072367 | 56.38652134 | 0.000209552 |  | 130.8483124 | 44.77895355 | 41.40697098 | 160.2897949 | 189.9328613 | 167.8179016
629.3320313 | 3.719237211 | 54.66853046 | 0.000205193 |  | 130.8465424 | 44.78210831 | 41.40533066 | 160.3093414 | 189.9279175 | 167.8332367
629.4316406 | 3.719323358 | 49.60797977 | 0.000233243 |  | 130.8152466 | 44.76003265 | 41.35374069 | 160.4528809 | 189.8710327 | 167.8043518
629.53125 | 3.718582026 | 56.33525562 | 0.000199933 |  | 130.7998962 | 44.72570801 | 41.30583954 | 160.5954132 | 189.8640137 | 167.8332977
629.6308594 | 3.719061191 | 54.44250584 | 0.000234378 |  | 130.7921448 | 44.666996 | 41.35552216 | 160.7041931 | 189.8308258 | 167.8437347
629.7304688 | 3.719669578 | 53.35953617 | 0.000211607 |  | 130.7951355 | 44.6194191 | 41.30114365 | 160.7911987 | 189.7389984 | 167.8411102
629.8300781 | 3.719197397 | 55.03582478 | 0.000237929 |  | 130.8011932 | 44.62744522 | 41.30738831 | 160.8652954 | 189.7115173 | 167.8415222
629.9296875 | 3.71913267 | 55.42066669 | 0.000201612 |  | 130.7411346 | 44.6014595 | 41.28736496 | 160.9680634 | 189.7080841 | 167.8556824
630.0292969 | 3.718798791 | 49.8608942 | 0.000178945 |  | 130.7200623 | 44.60398865 | 41.30605698 | 161.0033417 | 189.699173 | 167.8512878
630.1289063 | 3.7194584 | 51.56498814 | 0.000239316 |  | 130.6316833 | 44.57867432 | 41.28416443 | 160.9541473 | 189.631134 | 167.8739471
630.2285156 | 3.718871434 | 50.31021595 | 0.000198159 |  | 130.5750122 | 44.52128601 | 41.31684875 | 160.8751373 | 189.6263428 | 167.8733978
630.328125 | 3.719130342 | 49.86362934 | 0.000208786 |  | 130.5060272 | 44.49254227 | 41.30222702 | 160.6700134 | 189.5957336 | 167.8490601
630.4277344 | 3.719251879 | 43.31020451 | 0.00022492 |  | 130.424881 | 44.46959305 | 41.32918167 | 160.4438324 | 189.5744934 | 167.8118591
630.5273438 | 3.719794608 | 47.28231525 | 0.000191061 |  | 130.3632965 | 44.45684814 | 41.32306671 | 160.2023468 | 189.5514221 | 167.7664337
630.6269531 | 3.718464912 | 45.55521107 | 0.000195566 |  | 130.302536 | 44.45157623 | 41.28696442 | 159.8357697 | 189.5147095 | 167.6796875
630.7265625 | 3.719527784 | 52.17858601 | 0.000208159 |  | 130.2065887 | 44.45742798 | 41.32170105 | 159.5335236 | 189.5283813 | 167.6183014
630.8261719 | 3.71949379 | 53.65391636 | 0.000212021 |  | 130.1248932 | 44.44819641 | 41.2761116 | 159.290329 | 189.4811401 | 167.5396729
630.9257813 | 3.719328015 | 51.42827702 | 0.000242106 |  | 130.0767212 | 44.43122864 | 41.29732513 | 159.2312927 | 189.4604797 | 167.4925842
631.0253906 | 3.719258631 | 53.53884983 | 0.000225881 |  | 129.9918518 | 44.42468262 | 41.23727798 | 159.1820831 | 189.4019775 | 167.4322052
631.125 | 3.719623244 | 51.02566624 | 0.000207785 |  | 129.9153137 | 44.44553375 | 41.19880676 | 159.0885315 | 189.3823853 | 167.327179
631.2246094 | 3.718922657 | 48.05837345 | 0.000208016 |  | 129.8401337 | 44.43188477 | 41.13024521 | 159.0925598 | 189.3747864 | 167.2985077
631.3242188 | 3.719226966 | 55.69408512 | 0.000222893 |  | 129.7592621 | 44.41893768 | 41.10009384 | 158.9696655 | 189.3847351 | 167.2301025
631.4238281 | 3.719417655 | 53.35588932 | 0.000265992 |  | 129.6909485 | 44.44844437 | 41.0389061 | 158.8679657 | 189.3427277 | 167.1713562
631.5234375 | 3.718731736 | 53.76738834 | 0.000225757 |  | 129.6597137 | 44.43762589 | 41.0086441 | 158.9449921 | 189.3231659 | 167.1212006
631.6230469 | 3.719267712 | 54.23607349 | 0.000196458 |  | 129.5704956 | 44.45300674 | 40.97420502 | 159.0822144 | 189.2837067 | 167.0740051
631.7226563 | 3.71864652 | 48.03148746 | 0.000218714 |  | 129.517868 | 44.45944595 | 40.91556549 | 159.1755981 | 189.2718353 | 167.0271454
631.8222656 | 3.719550368 | 53.85419559 | 0.000248935 |  | 129.4657898 | 44.46378326 | 40.92432404 | 159.2125549 | 189.22995 | 166.9850616
631.921875 | 3.719812768 | 55.08777332 | 0.000209255 |  | 129.4718323 | 44.42830276 | 40.85836792 | 159.3234253 | 189.210556 | 166.9240417
632.0214844 | 3.719297281 | 53.36910343 | 0.000212147 |  | 129.3887177 | 44.44221878 | 40.86106491 | 159.3946075 | 189.1925812 | 166.8800507
632.1210938 | 3.719224405 | 51.47316456 | 0.000219217 |  | 129.372879 | 44.46077347 | 40.81602097 | 159.5264282 | 189.1721191 | 166.893692
632.2207031 | 3.719191576 | 59.38890553 | 0.000188007 |  | 129.3369293 | 44.43149185 | 40.82002258 | 159.6199799 | 189.1403046 | 166.8508759
632.3203125 | 3.719060027 | 53.39986515 | 0.000192928 |  | 129.2897644 | 44.427845 | 40.78194809 | 159.8022308 | 189.104126 | 166.8711395
632.4199219 | 3.71884885 | 51.58093739 | 0.000205043 |  | 129.2335205 | 44.46121597 | 40.77622604 | 159.9449158 | 189.0752411 | 166.8776093
632.5195313 | 3.719729881 | 55.98528004 | 0.000202233 |  | 129.2115479 | 44.45149994 | 40.77357483 | 160.0746155 | 189.0437469 | 166.8829498
632.6191406 | 3.719334767 | 57.3924799 | 0.000223048 |  | 129.1963959 | 44.48188782 | 40.73924255 | 160.1741943 | 189.0305481 | 166.8732147
632.71875 | 3.719103101 | 51.71673298 | 0.000234891 |  | 129.1614532 | 44.47497177 | 40.7245903 | 160.2905731 | 188.9902191 | 166.8670502
632.8183594 | 3.719567598 | 55.8043642 | 0.000185851 |  | 129.1687469 | 44.50505447 | 40.72372818 | 160.3714752 | 188.9558716 | 166.8988647
632.9179688 | 3.719694723 | 51.34100819 | 0.000228838 |  | 129.177475 | 44.55604935 | 40.724823 | 160.4747314 | 188.9613953 | 166.8802338
633.0175781 | 3.719521963 | 53.00226307 | 0.000257642 |  | 129.1533661 | 44.54956055 | 40.65415955 | 160.6227875 | 188.9127808 | 166.8614807
633.1171875 | 3.719120097 | 53.40282536 | 0.00021407 |  | 129.1325378 | 44.58237839 | 40.66367722 | 160.7378082 | 188.8854218 | 166.8710175
633.2167969 | 3.719233486 | 52.51443577 | 0.000239394 |  | 129.1443024 | 44.62023926 | 40.6237793 | 160.8914795 | 188.8460541 | 166.8678894
633.3164063 | 3.719600427 | 57.49956989 | 0.000243066 |  | 129.1383972 | 44.62733459 | 40.60596085 | 160.984436 | 188.7841339 | 166.8900757
633.4160156 | 3.719914981 | 60.41309452 | 0.000236274 |  | 129.1339264 | 44.68453979 | 40.56068039 | 160.9806824 | 188.7954712 | 166.8903046
633.515625 | 3.719083776 | 54.71250629 | 0.00025355 |  | 129.16008 | 44.73666 | 40.58613968 | 160.9402466 | 188.7741241 | 166.9090271
633.6152344 | 3.719032786 | 50.99080372 | 0.000224805 |  | 129.1541748 | 44.73297119 | 40.56922913 | 160.931778 | 188.7298431 | 166.920105
633.7148438 | 3.719396234 | 54.27867985 | 0.000259577 |  | 129.1443634 | 44.78226089 | 40.60536194 | 161.0188599 | 188.684967 | 166.8451385
633.8144531 | 3.719448388 | 52.57003498 | 0.000257078 |  | 129.1156769 | 44.79382324 | 40.59129333 | 161.1009827 | 188.6575317 | 166.7707214
633.9140625 | 3.719274464 | 63.05410099 | 0.000199469 |  | 129.1022644 | 44.84379578 | 40.6029129 | 161.161499 | 188.6373901 | 166.654007
634.0136719 | 3.719541288 | 60.48167515 | 0.00022076 |  | 129.0937195 | 44.91975403 | 40.63951111 | 161.265625 | 188.6219635 | 166.5238647
634.1132813 | 3.71881928 | 59.8922205 | 0.000190375 |  | 129.1324158 | 44.94047546 | 40.66418839 | 161.3941345 | 188.5670166 | 166.4137573
634.2128906 | 3.71966399 | 56.71257496 | 0.000212741 |  | 129.1055298 | 44.95637512 | 40.72353363 | 161.5027618 | 188.5424652 | 166.2852783
634.3125 | 3.719517539 | 54.40878391 | 0.000260067 |  | 129.1139374 | 44.98609543 | 40.71665955 | 161.603714 | 188.4944763 | 166.1952972
634.4121094 | 3.719611603 | 55.2465868 | 0.000251864 |  | 129.1499176 | 45.01997757 | 40.78018951 | 161.692749 | 188.4608459 | 166.1761169
634.5117188 | 3.71931777 | 56.10694981 | 0.000191484 |  | 129.1347046 | 45.02124786 | 40.79265213 | 161.7525482 | 188.4572449 | 166.0891418
634.6113281 | 3.719711487 | 56.70095539 | 0.000258288 |  | 129.1937103 | 45.04698563 | 40.8499527 | 161.8426666 | 188.4121552 | 165.954834
634.7109375 | 3.719323358 | 53.5504694 | 0.000218641 |  | 129.2548828 | 45.0883255 | 40.91950607 | 161.8710022 | 188.3897552 | 165.8807373
634.8105469 | 3.719668646 | 59.10728168 | 0.000213467 |  | 129.3050995 | 45.12252426 | 40.97633362 | 161.9570007 | 188.3780518 | 165.8343201
634.9101563 | 3.718896347 | 51.89491367 | 0.000211048 |  | 129.3627472 | 45.1366272 | 41.01062012 | 161.9922791 | 188.2447357 | 165.7478333
635.0097656 | 3.719259796 | 52.76826572 | 0.000260092 |  | 129.3809052 | 45.15928268 | 41.02438354 | 162.0353241 | 188.2066803 | 165.662384
635.109375 | 3.719885412 | 55.47603321 | 0.000221998 |  | 129.4107971 | 45.21588135 | 41.10362244 | 162.1295624 | 188.1838074 | 165.5778198
635.2089844 | 3.719046523 | 50.93634892 | 0.000211912 |  | 129.4658051 | 45.21559906 | 41.09568787 | 162.1864014 | 188.1455383 | 165.5236969
635.3085938 | 3.719482149 | 51.83407688 | 0.000229161 |  | 129.5097046 | 45.2317009 | 41.18579483 | 162.2549438 | 188.1423035 | 165.482666
635.4082031 | 3.719289365 | 57.20450306 | 0.000220839 |  | 129.522995 | 45.23941803 | 41.21089554 | 162.2929535 | 188.0768127 | 165.4501953
635.5078125 | 3.719618588 | 52.57869053 | 0.000274019 |  | 129.542984 | 45.30439377 | 41.29981995 | 162.4129486 | 188.055069 | 165.356781
635.6074219 | 3.719314278 | 49.43299198 | 0.000226957 |  | 129.5368347 | 45.30885696 | 41.31729889 | 162.4675598 | 188.0220947 | 165.2677002
635.7070313 | 3.719065615 | 47.19322681 | 0.000258553 |  | 129.5285492 | 45.35222244 | 41.28700638 | 162.608017 | 187.992981 | 165.1289673
635.8066406 | 3.719543849 | 50.3054285 | 0.00022207 |  | 129.5366974 | 45.35665131 | 41.35892868 | 162.6888885 | 187.9364014 | 165.0268555
635.90625 | 3.718922657 | 55.09370136 | 0.000271397 |  | 129.4898682 | 45.3598938 | 41.35447311 | 162.8111572 | 187.9374695 | 164.8791199
636.0058594 | 3.71917458 | 48.44229984 | 0.000216136 |  | 129.4963379 | 45.37768173 | 41.35667038 | 162.8717194 | 187.8931274 | 164.7525787
636.1054688 | 3.719331275 | 53.14284992 | 0.000261555 |  | 129.5118408 | 45.42457581 | 41.37516403 | 162.8508453 | 187.8685455 | 164.5875244
636.2050781 | 3.719224405 | 52.97469425 | 0.000226681 |  | 129.5119781 | 45.44303894 | 41.46371841 | 162.7666321 | 187.8347321 | 164.5240631
636.3046875 | 3.719313114 | 57.21407413 | 0.000234329 |  | 129.4945679 | 45.4234848 | 41.52301407 | 162.7227173 | 187.7475586 | 164.457901
636.4042969 | 3.719188317 | 54.00708485 | 0.000217235 |  | 129.5229187 | 45.42177582 | 41.61312103 | 162.6941376 | 187.7780914 | 164.4007721
636.5039063 | 3.718927313 | 53.12735462 | 0.000187509 |  | 129.5305328 | 45.45223236 | 41.65560913 | 162.6713409 | 187.7200775 | 164.3460541
636.6035156 | 3.719047454 | 48.97523975 | 0.000252487 |  | 129.4966736 | 45.47332764 | 41.698246 | 162.7791443 | 187.7075653 | 164.3635864
636.703125 | 3.719944551 | 52.26995564 | 0.000202838 |  | 129.5277405 | 45.46593094 | 41.72925568 | 162.802475 | 187.6267242 | 164.3022156
636.8027344 | 3.719480053 | 54.09890842 | 0.000229135 |  | 129.563858 | 45.49627686 | 41.746521 | 162.7522583 | 187.6268921 | 164.2445679
636.9023438 | 3.719210901 | 55.25456333 | 0.000226643 |  | 129.5270233 | 45.51457214 | 41.72452164 | 162.7259064 | 187.6084747 | 164.1618195
637.0019531 | 3.719429063 | 53.69925785 | 0.000242813 |  | 129.4936829 | 45.53850555 | 41.77959442 | 162.6799316 | 187.5903015 | 164.0611115
637.1015625 | 3.719139422 | 54.98889256 | 0.000232393 |  | 129.4332123 | 45.51366425 | 41.77752686 | 162.5820923 | 187.549118 | 163.9698639
637.2011719 | 3.71865234 | 50.59411716 | 0.000250879 |  | 129.381424 | 45.54803085 | 41.80506897 | 162.5123291 | 187.4967804 | 163.8809204
637.3007813 | 3.719851418 | 51.27789402 | 0.000233535 |  | 129.3824005 | 45.53064346 | 41.78585815 | 162.4711609 | 187.4521942 | 163.7639923
637.4003906 | 3.71801974 | 55.55692005 | 0.000267751 |  | 129.3580017 | 45.5981102 | 41.82935333 | 162.4638519 | 187.4508362 | 163.6188965
637.5 | 3.718612526 | 54.90298939 | 0.000236652 |  | 129.2531586 | 45.61980057 | 41.86431503 | 162.4569855 | 187.411499 | 163.566452
637.5996094 | 3.719006709 | 52.61742878 | 0.000223779 |  | 129.2108917 | 45.6450386 | 41.90813065 | 162.4460602 | 187.3926392 | 163.4116974
637.6992188 | 3.71874198 | 52.52195454 | 0.000228915 |  | 129.1577911 | 45.66924667 | 41.93062973 | 162.4329224 | 187.3431702 | 163.3410339
637.7988281 | 3.719721964 | 52.43514347 | 0.00021809 |  | 129.0820618 | 45.69330978 | 41.91150665 | 162.4216156 | 187.3588104 | 163.2060089
637.8984375 | 3.718836277 | 50.80738163 | 0.000234571 |  | 128.9929352 | 45.73937607 | 41.942276 | 162.4396362 | 187.3386536 | 163.106842
637.9980469 | 3.718591106 | 52.69170475 | 0.000214618 |  | 128.9110565 | 45.74436569 | 41.92194366 | 162.4454041 | 187.2644501 | 162.9491272
638.0976563 | 3.719081447 | 48.96384907 | 0.000266511 |  | 128.8052826 | 45.7682457 | 41.93566513 | 162.4369965 | 187.2234192 | 162.846405
638.1972656 | 3.718662585 | 47.51016712 | 0.000262818 |  | 128.7399292 | 45.78667068 | 41.92370987 | 162.3992767 | 187.2300568 | 162.7466125
638.296875 | 3.719337095 | 51.32437611 | 0.00023241 |  | 128.6201782 | 45.8225975 | 41.90648651 | 162.3301392 | 187.1977844 | 162.7081757
638.3964844 | 3.718746404 | 47.55596638 | 0.000251589 |  | 128.5293732 | 45.83210754 | 41.94747543 | 162.3117523 | 187.1410828 | 162.6748657
638.4960938 | 3.718859094 | 49.41385365 | 0.000255069 |  | 128.3884735 | 45.88372421 | 41.93800354 | 162.3044739 | 187.1435699 | 162.6670074
638.5957031 | 3.718676089 | 51.47293568 | 0.000242468 |  | 128.3083954 | 45.90591431 | 41.95681763 | 162.3107758 | 187.0873871 | 162.6667786
638.6953125 | 3.719511718 | 49.54144764 | 0.000212409 |  | 128.2184906 | 45.91969299 | 41.92701721 | 162.3175659 | 187.0659332 | 162.6801147
638.7949219 | 3.71876829 | 45.49483204 | 0.000240915 |  | 128.1363525 | 45.95397568 | 41.9776001 | 162.3461914 | 187.0428467 | 162.6216431
638.8945313 | 3.719618588 | 51.33212376 | 0.000238253 |  | 128.0644073 | 45.98191833 | 41.97088623 | 162.3786316 | 187.0084229 | 162.6637115
638.9941406 | 3.718884007 | 52.66094685 | 0.000291541 |  | 127.9936142 | 45.98922348 | 42.04224396 | 162.4226837 | 186.9714203 | 162.6952972
639.09375 | 3.718974811 | 47.31854343 | 0.000230838 |  | 127.9253769 | 45.99498749 | 42.03421402 | 162.4337769 | 186.9445801 | 162.7108917
639.1933594 | 3.718815788 | 50.73492908 | 0.000270368 |  | 127.8522339 | 46.03733444 | 42.09607315 | 162.416153 | 186.878067 | 162.765213
639.2929688 | 3.718814623 | 58.5492754 | 0.000275644 |  | 127.8115082 | 46.0295372 | 42.1537323 | 162.4265747 | 186.8448334 | 162.7693481
639.3925781 | 3.719003216 | 51.78850651 | 0.000282807 |  | 127.7408218 | 46.06524658 | 42.2016983 | 162.4262695 | 186.8103333 | 162.8194122
639.4921875 | 3.718351523 | 48.489007 | 0.000265611 |  | 127.678894 | 46.08408356 | 42.25593567 | 162.4707794 | 186.8230438 | 162.8826141
639.5917969 | 3.718434411 | 43.95228672 | 0.000299185 |  | 127.6187286 | 46.11776733 | 42.35073853 | 162.5137482 | 186.7733459 | 162.8825836
639.6914063 | 3.718727079 | 48.1176157 | 0.000237013 |  | 127.5786667 | 46.11896515 | 42.37678909 | 162.5593262 | 186.7467499 | 162.9462128
639.7910156 | 3.719379005 | 50.49181461 | 0.000266956 |  | 127.5282593 | 46.17404556 | 42.43307877 | 162.6508942 | 186.7397156 | 162.9491119
639.890625 | 3.718435342 | 51.3574152 | 0.00021106 |  | 127.4365387 | 46.18074799 | 42.49160767 | 162.6820679 | 186.66745 | 162.9965057
639.9902344 | 3.718985987 | 54.70703983 | 0.000273223 |  | 127.4000473 | 46.18713379 | 42.54943848 | 162.755249 | 186.6538086 | 163.1021423
640.0898438 | 3.718868174 | 53.47938251 | 0.000231498 |  | 127.3561554 | 46.20229721 | 42.61452484 | 162.7889862 | 186.5677948 | 163.0786133
640.1894531 | 3.718551292 | 49.95226002 | 0.000245473 |  | 127.2870026 | 46.20185089 | 42.65376663 | 162.8214569 | 186.5494537 | 163.1127167
640.2890625 | 3.718449079 | 54.27093601 | 0.000264764 |  | 127.2277298 | 46.21805573 | 42.73672104 | 162.8863525 | 186.5159454 | 163.1455536
640.3886719 | 3.71787585 | 47.38006306 | 0.000240387 |  | 127.1934052 | 46.25614166 | 42.75382614 | 162.9343262 | 186.4725494 | 163.1845856
640.4882813 | 3.718533131 | 45.75640202 | 0.000280708 |  | 127.1357422 | 46.27798843 | 42.86284637 | 162.9757996 | 186.4436493 | 163.2070007
640.5878906 | 3.71855362 | 48.53458118 | 0.000223354 |  | 127.0886612 | 46.27327347 | 42.91347504 | 163.0127106 | 186.4013824 | 163.2407532
640.6875 | 3.718748965 | 48.52318668 | 0.000237814 |  | 126.990509 | 46.30425644 | 42.93288803 | 163.0709991 | 186.3606415 | 163.2746124
640.7871094 | 3.718492386 | 53.63272572 | 0.000219131 |  | 126.9374084 | 46.30401993 | 43.04584122 | 163.1352386 | 186.3305206 | 163.3059845
640.8867188 | 3.71859553 | 52.83934879 | 0.000233204 |  | 126.8562241 | 46.30424881 | 43.10237122 | 163.1762543 | 186.322464 | 163.3677063
640.9863281 | 3.718187843 | 57.19926167 | 0.000186846 |  | 126.7633133 | 46.32864761 | 43.16887665 | 163.2466888 | 186.2368164 | 163.3668213
641.0859375 | 3.718226493 | 56.39654636 | 0.000245689 |  | 126.6922302 | 46.33281326 | 43.22989655 | 163.2672424 | 186.2206726 | 163.4051971
641.1855469 | 3.718563865 | 52.30390263 | 0.000211072 |  | 126.5957336 | 46.32275391 | 43.31299591 | 163.3105774 | 186.204361 | 163.4275513
641.2851563 | 3.718707754 | 59.13940907 | 0.000258138 |  | 126.5189056 | 46.34439468 | 43.32482529 | 163.3196259 | 186.168335 | 163.4167786
641.3847656 | 3.71867283 | 56.43687916 | 0.000222616 |  | 126.3849182 | 46.32031631 | 43.391716 | 163.3813477 | 186.1266632 | 163.4392853
641.484375 | 3.718896347 | 52.34195805 | 0.000217489 |  | 126.2793884 | 46.30469894 | 43.3955574 | 163.4230804 | 186.0981293 | 163.419342
641.5839844 | 3.71850915 | 59.38024998 | 0.000232465 |  | 126.1672516 | 46.27249527 | 43.45198441 | 163.4619446 | 186.0909729 | 163.3796539
641.6835938 | 3.718284468 | 59.50555897 | 0.000270828 |  | 126.052887 | 46.27945709 | 43.47248459 | 163.4562988 | 186.0384674 | 163.3648071
641.7832031 | 3.718510547 | 59.70402241 | 0.000241895 |  | 125.9377441 | 46.26907349 | 43.52242279 | 163.4618073 | 186.0157318 | 163.3509064
641.8828125 | 3.718429754 | 53.87287998 | 0.000265964 |  | 125.8598938 | 46.26887894 | 43.58685303 | 163.4979706 | 185.9931488 | 163.3156128
641.9824219 | 3.71818342 | 60.98271275 | 0.00026659 |  | 125.7148819 | 46.26377487 | 43.58410263 | 163.5246277 | 185.9544983 | 163.3007813
642.0820313 | 3.718251639 | 55.96386051 | 0.000242865 |  | 125.6157913 | 46.25408554 | 43.6606102 | 163.5587463 | 185.9619446 | 163.2658844
642.1816406 | 3.717941509 | 58.49299717 | 0.000279855 |  | 125.5100174 | 46.23346329 | 43.66999054 | 163.5771332 | 185.9247742 | 163.2171326
642.28125 | 3.718451408 | 55.19349766 | 0.000248612 |  | 125.4025803 | 46.17165756 | 43.71061707 | 163.6657257 | 185.8917389 | 163.2249298
642.3808594 | 3.718533131 | 60.46230412 | 0.000207252 |  | 125.325737 | 46.17032242 | 43.73727417 | 163.6982574 | 185.8730469 | 163.1961212
642.4804688 | 3.718311709 | 57.79030704 | 0.000181296 |  | 125.2114029 | 46.13380814 | 43.8074913 | 163.8179321 | 185.8464203 | 163.1741943
642.5800781 | 3.718099368 | 61.55825901 | 0.000247058 |  | 125.1277466 | 46.10976028 | 43.8298111 | 163.8580322 | 185.7977905 | 163.1582794
642.6796875 | 3.717946165 | 57.82220554 | 0.000226054 |  | 125.0695724 | 46.08466339 | 43.89224625 | 163.9233704 | 185.7761536 | 163.1323395
642.7792969 | 3.718190172 | 59.85189152 | 0.000248478 |  | 125.0293427 | 46.07861328 | 43.95611572 | 163.969986 | 185.7233582 | 163.0934143
642.8789063 | 3.718123349 | 62.059762 | 0.000226551 |  | 124.9895325 | 46.06893539 | 44.01110077 | 164.0677032 | 185.7033081 | 163.0790253
642.9785156 | 3.718502398 | 58.63905048 | 0.000251264 |  | 124.9712982 | 45.99905777 | 44.0512352 | 164.1069489 | 185.6632996 | 163.0847931
643.078125 | 3.717775733 | 51.14733982 | 0.000261598 |  | 124.9671631 | 46.01412964 | 44.1526947 | 164.1681976 | 185.6549225 | 163.0339661
643.1777344 | 3.717240921 | 54.0341959 | 0.000253242 |  | 124.9402695 | 45.98355103 | 44.18216705 | 164.2027588 | 185.6039124 | 162.9686584
643.2773438 | 3.718649081 | 55.17276478 | 0.00026689 |  | 124.9023819 | 45.98770905 | 44.24198914 | 164.2548828 | 185.5979004 | 162.9489441
643.3769531 | 3.717604137 | 56.50500584 | 0.000247274 |  | 124.8871155 | 45.95277023 | 44.29993439 | 164.3196564 | 185.5447083 | 162.9335327
643.4765625 | 3.717279571 | 63.47926426 | 0.000230487 |  | 124.8492203 | 45.97403717 | 44.34088516 | 164.3750153 | 185.5288849 | 162.9007874
643.5761719 | 3.717647443 | 57.97235966 | 0.000259102 |  | 124.8080978 | 45.95049667 | 44.43273163 | 164.4033356 | 185.5186768 | 162.8412781
643.6757813 | 3.717725907 | 56.5289278 | 0.000247434 |  | 124.7444839 | 45.96171951 | 44.46115112 | 164.4489441 | 185.4730682 | 162.8595276
643.7753906 | 3.719106593 | 61.5721674 | 0.000209295 |  | 124.687233 | 45.94488525 | 44.49795151 | 164.4785919 | 185.435791 | 162.8437958
643.875 | 3.718296808 | 61.06815434 | 0.000204414 |  | 124.6608963 | 45.98382568 | 44.55099487 | 164.5256042 | 185.3843842 | 162.833374
643.9746094 | 3.717725907 | 58.92431736 | 0.000266813 |  | 124.5341034 | 45.96950531 | 44.63470078 | 164.5460815 | 185.4130707 | 162.8182831
644.0742188 | 3.717812055 | 58.56910038 | 0.000256213 |  | 124.481369 | 45.95825195 | 44.68522644 | 164.5485077 | 185.3556061 | 162.8211212
644.1738281 | 3.717694941 | 51.58435154 | 0.000245816 |  | 124.4088974 | 45.99393463 | 44.74043655 | 164.58638 | 185.3559875 | 162.7745056
644.2734375 | 3.718267471 | 55.54598331 | 0.000252652 |  | 124.3045273 | 45.97982025 | 44.77771378 | 164.598053 | 185.3287506 | 162.7473907
644.3730469 | 3.718094944 | 60.19731236 | 0.000224997 |  | 124.2219391 | 46.00262833 | 44.843647 | 164.6259766 | 185.2713165 | 162.7353363
644.4726563 | 3.718578533 | 58.47681904 | 0.00026656 |  | 124.1399841 | 46.055233 | 44.90977097 | 164.6703186 | 185.2847595 | 162.6873627
644.5722656 | 3.71784954 | 56.72145939 | 0.000268255 |  | 124.0067139 | 46.07542419 | 44.94015884 | 164.7223663 | 185.2361603 | 162.6776276
644.671875 | 3.718200416 | 51.52420139 | 0.000263001 |  | 123.9198761 | 46.06316757 | 45.02575302 | 164.7477875 | 185.1827087 | 162.6477966
644.7714844 | 3.718319625 | 52.88834095 | 0.000262836 |  | 123.8505325 | 46.07001114 | 45.05854416 | 164.7284698 | 185.1658325 | 162.6245422
644.8710938 | 3.718659325 | 59.26791477 | 0.000220593 |  | 123.730423 | 46.11149216 | 45.09367752 | 164.7610931 | 185.1672211 | 162.5663147
644.9707031 | 3.718038133 | 58.40869236 | 0.000261873 |  | 123.6247406 | 46.10420227 | 45.1987915 | 164.7691803 | 185.0992126 | 162.5152435
645.0703125 | 3.717951753 | 62.45143986 | 0.000226495 |  | 123.5831757 | 46.08790207 | 45.26852036 | 164.7858734 | 185.0813446 | 162.4347534
645.1699219 | 3.717560132 | 59.374547 | 0.000245783 |  | 123.4618149 | 46.1692276 | 45.3104248 | 164.7737122 | 185.0708771 | 162.3815918
645.2695313 | 3.71801648 | 60.54752445 | 0.000250189 |  | 123.4353409 | 46.14482117 | 45.37281036 | 164.8123322 | 185.170166 | 162.3963165
645.3691406 | 3.718006235 | 62.55328465 | 0.000217928 |  | 123.34021 | 46.1701622 | 45.36949539 | 164.8142853 | 185.1412659 | 162.3068542
645.46875 | 3.718612526 | 59.41692829 | 0.000218375 |  | 123.3093338 | 46.20438766 | 45.44203949 | 164.8125916 | 185.1172791 | 162.2298279
645.5683594 | 3.717327068 | 53.6596117 | 0.0002429 |  | 123.2278214 | 46.19192123 | 45.5028038 | 164.8516083 | 185.0791321 | 162.1708221
645.6679688 | 3.71800414 | 58.96373844 | 0.000271798 |  | 123.1713943 | 46.25127792 | 45.53907394 | 164.8844147 | 185.0418396 | 162.1316986
645.7675781 | 3.718091219 | 61.71115208 | 0.000232751 |  | 123.1735458 | 46.24432373 | 45.56063843 | 164.8910065 | 185.0357971 | 162.04245
645.8671875 | 3.718078879 | 58.61808872 | 0.000256299 |  | 123.0894241 | 46.28828812 | 45.64929199 | 164.9044189 | 184.9961548 | 161.985199
645.9667969 | 3.717993895 | 57.6980257 | 0.000259501 |  | 123.0632858 | 46.26846695 | 45.67802048 | 164.9526215 | 184.9628448 | 161.9404144
646.0664063 | 3.71780181 | 59.86875248 | 0.000215863 |  | 123.0097122 | 46.27505875 | 45.71664047 | 164.950119 | 184.9320221 | 161.8647919
646.1660156 | 3.718361768 | 58.79786015 | 0.000245416 |  | 122.9824829 | 46.29113388 | 45.78780746 | 164.9839478 | 184.9231873 | 161.8101959
646.265625 | 3.717322645 | 59.58120441 | 0.000258593 |  | 122.9428787 | 46.29865646 | 45.78939819 | 165.0166473 | 184.9123688 | 161.8287964
646.3652344 | 3.718179927 | 55.65968037 | 0.000278458 |  | 122.8979797 | 46.29347229 | 45.85862732 | 165.0708771 | 184.878952 | 161.8023987
646.4648438 | 3.718320557 | 66.98702335 | 0.000239627 |  | 122.8616257 | 46.31245422 | 45.87436295 | 165.0807648 | 184.7839355 | 161.7852325
646.5644531 | 3.718446751 | 57.07690907 | 0.000252016 |  | 122.8468552 | 46.32403946 | 45.95467377 | 165.0914764 | 184.8000336 | 161.7849274
646.6640625 | 3.718027889 | 57.71443272 | 0.000281359 |  | 122.7737045 | 46.30471802 | 45.96949005 | 165.1208191 | 184.7685852 | 161.752243
646.7636719 | 3.718430919 | 54.71843052 | 0.000232025 |  | 122.7739258 | 46.35273361 | 46.01211166 | 165.1636047 | 184.7380981 | 161.7556763
646.8632813 | 3.718242559 | 60.03394794 | 0.00027545 |  | 122.730957 | 46.35474777 | 46.05455399 | 165.1725006 | 184.71698 | 161.7802124
646.9628906 | 3.718222069 | 56.56993961 | 0.000247504 |  | 122.6971588 | 46.37936783 | 46.0796051 | 165.2055817 | 184.7032623 | 161.7553253
647.0625 | 3.718299136 | 54.7002039 | 0.000259902 |  | 122.6836243 | 46.35698318 | 46.12009048 | 165.2073364 | 184.6517029 | 161.7581787
647.1621094 | 3.718237902 | 55.47739887 | 0.000263287 |  | 122.6195602 | 46.41397476 | 46.18185806 | 165.2316895 | 184.6135559 | 161.7674408
647.2617188 | 3.718903332 | 59.22143269 | 0.000273052 |  | 122.6177902 | 46.39899445 | 46.22056198 | 165.2589111 | 184.578125 | 161.8088531
647.3613281 | 3.718450011 | 57.56154728 | 0.000247993 |  | 122.6002502 | 46.41422272 | 46.22978592 | 165.2858124 | 184.5778351 | 161.7996979
647.4609375 | 3.718399021 | 55.16159916 | 0.000282031 |  | 122.588028 | 46.40597534 | 46.27638245 | 165.315506 | 184.5179291 | 161.7923126
647.5605469 | 3.718403677 | 56.3910799 | 0.000259206 |  | 122.5909424 | 46.43089676 | 46.28299713 | 165.3322754 | 184.5112457 | 161.8237762
647.6601563 | 3.718621607 | 52.32053471 | 0.000269369 |  | 122.5738068 | 46.43161392 | 46.33011627 | 165.3828888 | 184.4724274 | 161.811554
647.7597656 | 3.718512642 | 55.6284647 | 0.000268726 |  | 122.5486298 | 46.43871307 | 46.32316971 | 165.4223938 | 184.4380188 | 161.8407135
647.859375 | 3.717990403 | 54.71843052 | 0.000237993 |  | 122.5449448 | 46.45537949 | 46.38581848 | 165.4831543 | 184.4076538 | 161.9009552
647.9589844 | 3.718187843 | 60.18911457 | 0.00025043 |  | 122.5661469 | 46.47196198 | 46.39314651 | 165.5123291 | 184.3783112 | 161.9156342
648.0585938 | 3.7181925 | 60.83802891 | 0.00026441 |  | 122.5529861 | 46.5017395 | 46.42160034 | 165.5770264 | 184.372879 | 161.9284973
648.1582031 | 3.718233478 | 57.05754185 | 0.000223105 |  | 122.5411758 | 46.48046112 | 46.44254303 | 165.6781921 | 184.3176422 | 161.9664917
648.2578125 | 3.718730804 | 57.30247974 | 0.000232968 |  | 122.6021118 | 46.51460648 | 46.468853 | 165.681427 | 184.3236237 | 161.9835815
648.3574219 | 3.718741049 | 55.37418461 | 0.000230543 |  | 122.5983429 | 46.51487732 | 46.50786972 | 165.8031158 | 184.3147125 | 162.047287
648.4570313 | 3.717512402 | 59.9580698 | 0.000261975 |  | 122.614296 | 46.55581665 | 46.53375244 | 165.827301 | 184.2667847 | 162.0327759
648.5566406 | 3.718033709 | 56.53758717 | 0.000220285 |  | 122.6227646 | 46.58333588 | 46.56850433 | 165.8685455 | 184.2561951 | 162.10672
648.65625 | 3.718176667 | 57.4068346 | 0.000250497 |  | 122.6333084 | 46.58900452 | 46.62036896 | 165.890213 | 184.225708 | 162.1313019
648.7558594 | 3.718754553 | 58.30228519 | 0.000279714 |  | 122.6526108 | 46.59234619 | 46.63300705 | 165.9317169 | 184.1679688 | 162.1694489
648.8554688 | 3.718711479 | 53.96789265 | 0.000245899 |  | 122.697113 | 46.59448242 | 46.64993668 | 165.9905396 | 184.1742096 | 162.220932
648.9550781 | 3.718506821 | 62.56217289 | 0.000253658 |  | 122.7008209 | 46.6283493 | 46.69537735 | 165.9651337 | 184.139389 | 162.2373352
649.0546875 | 3.71887027 | 62.90052891 | 0.000246286 |  | 122.7170486 | 46.60836029 | 46.72813416 | 165.9948273 | 184.1149597 | 162.2787018
649.1542969 | 3.718370848 | 66.42446232 | 0.00023245 |  | 122.7276077 | 46.66316223 | 46.75761414 | 166.0393982 | 184.0748444 | 162.2750092
649.2539063 | 3.718229753 | 64.20702457 | 0.000241726 |  | 122.7272949 | 46.63982773 | 46.78780365 | 166.029068 | 184.0637817 | 162.2696381
649.3535156 | 3.718469336 | 61.52203465 | 0.000186057 |  | 122.7584991 | 46.6464119 | 46.8228302 | 166.0849915 | 184.0395203 | 162.3315277
649.453125 | 3.718382257 | 64.12043858 | 0.00019742 |  | 122.7808685 | 46.65956879 | 46.8271637 | 166.0802612 | 183.9897156 | 162.3397522
649.5527344 | 3.718550128 | 69.0128336 | 0.000269982 |  | 122.8121948 | 46.66234589 | 46.85501099 | 166.0861511 | 183.9847107 | 162.3337555
649.6523438 | 3.719087268 | 64.04866123 | 0.000254398 |  | 122.7946777 | 46.66799927 | 46.86587524 | 166.0925751 | 183.9429474 | 162.3458252
649.7519531 | 3.718291453 | 66.4255991 | 0.000243076 |  | 122.8141861 | 46.69694901 | 46.88441467 | 166.0919495 | 183.9142303 | 162.3527832
649.8515625 | 3.719238375 | 64.63925266 | 0.000272764 |  | 122.7893295 | 46.68481445 | 46.89241791 | 166.0463867 | 183.8754578 | 162.3681335
649.9511719 | 3.718864682 | 66.77260685 | 0.000254107 |  | 122.7936478 | 46.72357559 | 46.94329071 | 166.0289459 | 183.8618774 | 162.3647461
650.0507813 | 3.718497741 | 61.95723057 | 0.000253222 |  | 122.7684402 | 46.71589279 | 46.94649506 | 166.007309 | 183.8126373 | 162.3711243
650.1503906 | 3.719021377 | 69.31018162 | 0.00021601 |  | 122.7800674 | 46.73762131 | 46.94289017 | 165.9394989 | 183.8114777 | 162.3734436
650.25 | 3.719371089 | 67.19800663 | 0.000288457 |  | 122.7245178 | 46.7450676 | 46.97853088 | 165.9226227 | 183.7547913 | 162.3826752
650.3496094 | 3.71924373 | 65.33328342 | 0.000263998 |  | 122.7794037 | 46.76241684 | 46.9704361 | 165.8910675 | 183.7551575 | 162.3920288
650.4492188 | 3.71854454 | 68.65487766 | 0.00026626 |  | 122.8052444 | 46.75107574 | 46.98259354 | 165.9202118 | 183.8278809 | 162.3910065
650.5488281 | 3.718797627 | 63.75678349 | 0.000279628 |  | 122.8052597 | 46.77715683 | 46.94336319 | 165.8914795 | 183.7916412 | 162.4009247
650.6484375 | 3.719112181 | 67.18752384 | 0.000256124 |  | 122.8169937 | 46.76446915 | 46.93141556 | 165.8304596 | 183.7599182 | 162.3630829
650.7480469 | 3.71927004 | 62.64350986 | 0.000258127 |  | 122.8406219 | 46.76580048 | 46.91817093 | 165.7732544 | 183.7015686 | 162.3466034
650.8476563 | 3.71854454 | 63.61415195 | 0.000257429 |  | 122.8693695 | 46.80465698 | 46.92891312 | 165.7090607 | 183.7171631 | 162.3424683
650.9472656 | 3.718734064 | 63.70779514 | 0.000239609 |  | 122.8429947 | 46.8051033 | 46.89390945 | 165.662262 | 183.7058563 | 162.2775116
651.046875 | 3.718589942 | 60.28708744 | 0.000255724 |  | 122.8982849 | 46.82297134 | 46.90500641 | 165.634613 | 183.6647034 | 162.2450256
651.1464844 | 3.71881928 | 66.80313969 | 0.000260321 |  | 122.8789368 | 46.82639694 | 46.89624405 | 165.5793457 | 183.6245728 | 162.1999969
651.2460938 | 3.718845357 | 62.16343784 | 0.00024294 |  | 122.8511734 | 46.80273056 | 46.85244751 | 165.5561676 | 183.604538 | 162.1703186
651.3457031 | 3.718170847 | 61.25317478 | 0.000250638 |  | 122.8835297 | 46.82560349 | 46.82051849 | 165.5563202 | 183.5872803 | 162.1298981
651.4453125 | 3.71868191 | 55.936059 | 0.000267362 |  | 122.846489 | 46.81036758 | 46.78205109 | 165.5094452 | 183.54422 | 162.0918732
651.5449219 | 3.718798791 | 57.31022739 | 0.000227323 |  | 122.8297729 | 46.83026886 | 46.79008865 | 165.4500427 | 183.5564575 | 162.0633698
651.6445313 | 3.718878419 | 57.01402378 | 0.000257659 |  | 122.8346863 | 46.86861038 | 46.75078964 | 165.4003296 | 183.4889221 | 162.0140686
651.7441406 | 3.719468645 | 58.82451725 | 0.000251013 |  | 122.8295441 | 46.83493423 | 46.70323563 | 165.3207397 | 183.4850769 | 161.9804382
651.84375 | 3.719250715 | 54.41903782 | 0.000253946 |  | 122.8157959 | 46.87934113 | 46.6448288 | 165.2184296 | 183.446167 | 161.929306
651.9433594 | 3.719301705 | 53.50695133 | 0.000269009 |  | 122.7935181 | 46.86383057 | 46.63508224 | 165.1686401 | 183.3725586 | 161.8933868
652.0429688 | 3.718845357 | 59.97152042 | 0.000252349 |  | 122.7549896 | 46.85216522 | 46.5505867 | 165.1026459 | 183.411438 | 161.8600769
652.1425781 | 3.719207642 | 55.48309422 | 0.000254001 |  | 122.7060013 | 46.89736557 | 46.4903717 | 165.0381165 | 183.3687134 | 161.745224
652.2421875 | 3.719455141 | 57.99012852 | 0.000237442 |  | 122.6772537 | 46.84959412 | 46.44816971 | 164.9176331 | 183.3410339 | 161.7415314
652.3417969 | 3.718845357 | 56.88437366 | 0.000271938 |  | 122.6346359 | 46.88598633 | 46.41088867 | 164.8339844 | 183.3440247 | 161.7182159
652.4414063 | 3.719016953 | 58.98173237 | 0.000244998 |  | 122.6198807 | 46.89235687 | 46.37088394 | 164.8014984 | 183.2975006 | 161.6886749
652.5410156 | 3.718919164 | 53.39576435 | 0.000273861 |  | 122.6071548 | 46.90038681 | 46.31937408 | 164.7417145 | 183.2909393 | 161.6580811
652.640625 | 3.719620683 | 58.16375446 | 0.000239284 |  | 122.5987015 | 46.88493729 | 46.2955513 | 164.6709747 | 183.2752991 | 161.6324158
652.7402344 | 3.719402754 | 60.01298237 | 0.000257537 |  | 122.552597 | 46.89258194 | 46.22502899 | 164.6402588 | 183.2767029 | 161.5736389
652.8398438 | 3.71935968 | 58.44423389 | 0.000258705 |  | 122.5280075 | 46.89009476 | 46.25656509 | 164.6652985 | 183.2203979 | 161.5545807
652.9394531 | 3.719172251 | 55.11853504 | 0.00027275 |  | 122.4930344 | 46.8865242 | 46.20478821 | 164.5990295 | 183.2327728 | 161.5026855
653.0390625 | 3.719598099 | 61.89958286 | 0.000282336 |  | 122.4779282 | 46.88352585 | 46.16702271 | 164.5916901 | 183.204071 | 161.5277405
653.1386719 | 3.719425571 | 63.57428074 | 0.000277763 |  | 122.4477539 | 46.90956116 | 46.12453461 | 164.5379791 | 183.1570435 | 161.5206146
653.2382813 | 3.719736633 | 52.94530201 | 0.000248504 |  | 122.4319305 | 46.8643837 | 46.11233521 | 164.4901428 | 183.1417999 | 161.5055542
653.3378906 | 3.719645829 | 58.2229929 | 0.000270331 |  | 122.3945923 | 46.85773087 | 46.05103302 | 164.4567261 | 183.0939941 | 161.5063019
653.4375 | 3.71927004 | 56.50887775 | 0.000267368 |  | 122.3825607 | 46.91362 | 46.02631378 | 164.4207916 | 183.0577698 | 161.5049591
653.5371094 | 3.719246291 | 56.07368565 | 0.000208065 |  | 122.3626251 | 46.87931061 | 46.00172806 | 164.4280243 | 183.0756683 | 161.4771118
653.6367188 | 3.719193905 | 53.78652287 | 0.000202807 |  | 122.3388062 | 46.87195206 | 45.9668541 | 164.3981018 | 183.0431366 | 161.4938812
653.7363281 | 3.719536864 | 56.27943134 | 0.000186554 |  | 122.3196182 | 46.91524887 | 45.94250107 | 164.35289 | 183.0268707 | 161.4936981
653.8359375 | 3.718673994 | 58.29385853 | 0.000224074 |  | 122.3304596 | 46.9032402 | 45.9070816 | 164.3009491 | 182.9836731 | 161.5244446
653.9355469 | 3.719862827 | 55.81689548 | 0.000251869 |  | 122.3606567 | 46.90195084 | 45.87734604 | 164.3486481 | 182.9338989 | 161.4930878
654.0351563 | 3.719184824 | 57.24483204 | 0.00022211 |  | 122.3315125 | 46.87133789 | 45.87801361 | 164.4194946 | 182.920929 | 161.5383911
654.1347656 | 3.719072367 | 56.42525578 | 0.000230319 |  | 122.3041763 | 46.91430283 | 45.88697052 | 164.44487 | 182.8825836 | 161.4920197
654.234375 | 3.71929961 | 56.03813648 | 0.000255497 |  | 122.2887344 | 46.90299225 | 45.88169479 | 164.5278473 | 182.870636 | 161.5632629
654.3339844 | 3.719384826 | 56.91399479 | 0.000274391 |  | 122.2849579 | 46.89916229 | 45.89785004 | 164.591095 | 182.8461761 | 161.5094604
654.4335938 | 3.718963402 | 58.3959322 | 0.000232612 |  | 122.2613602 | 46.85475922 | 45.88882446 | 164.647583 | 182.8442688 | 161.4749756
654.5332031 | 3.71922231 | 52.11182499 | 0.000238897 |  | 122.2603302 | 46.88021088 | 45.8963089 | 164.6898499 | 182.8325653 | 161.3966675
654.6328125 | 3.719929649 | 57.9236002 | 0.000211804 |  | 122.2101288 | 46.89735794 | 45.90152359 | 164.6876373 | 182.7992401 | 161.4052582
654.7324219 | 3.719400658 | 55.36962605 | 0.000271832 |  | 122.2049408 | 46.91241837 | 45.90275955 | 164.756897 | 182.7334442 | 161.3662262
654.8320313 | 3.71952336 | 55.58585835 | 0.00026768 |  | 122.1711731 | 46.90743256 | 45.89767075 | 164.7778168 | 182.6998749 | 161.3672791
654.9316406 | 3.72027843 | 59.77647877 | 0.000268453 |  | 122.1388702 | 46.89012146 | 45.90198898 | 164.806839 | 182.6902313 | 161.3342896
655.03125 | 3.719322194 | 59.02685261 | 0.000265856 |  | 122.1017609 | 46.90032578 | 45.89547348 | 164.846344 | 182.6689911 | 161.3007965
655.1308594 | 3.718960143 | 55.49836063 | 0.000257188 |  | 122.0596619 | 46.93106079 | 45.89652634 | 164.9217682 | 182.6673431 | 161.240387
655.2304688 | 3.720059103 | 56.71234989 | 0.000246543 |  | 122.0500641 | 46.87538528 | 45.87327194 | 164.9835358 | 182.6114807 | 161.2041016
655.3300781 | 3.719943386 | 48.4562006 | 0.000209808 |  | 122.0272903 | 46.91030121 | 45.87517166 | 165.0364685 | 182.6079407 | 161.1689301
655.4296875 | 3.718815788 | 61.59130192 | 0.000282533 |  | 121.9988785 | 46.92020035 | 45.85853195 | 165.1274109 | 182.5648651 | 161.0975037
655.5292969 | 3.720087509 | 56.82308292 | 0.000272487 |  | 121.9626312 | 46.91809082 | 45.85331726 | 165.1863251 | 182.557312 | 161.0084991
655.6289063 | 3.719948974 | 56.84951496 | 0.000261172 |  | 121.923317 | 46.91983032 | 45.80940628 | 165.2417603 | 182.4961548 | 160.9298401
655.7285156 | 3.719850254 | 59.97789478 | 0.00027382 |  | 121.8856506 | 46.90335464 | 45.8205719 | 165.2870789 | 182.4676971 | 160.8539124
655.828125 | 3.719310786 | 52.99930286 | 0.000259977 |  | 121.8807068 | 46.91770172 | 45.82621384 | 165.3135529 | 182.4277802 | 160.7958221
655.9277344 | 3.719820685 | 53.56414127 | 0.000270603 |  | 121.7692947 | 46.92626572 | 45.81761169 | 165.3861237 | 182.4301453 | 160.7100525
656.0273438 | 3.718933833 | 58.50211048 | 0.00028487 |  | 121.818718 | 46.92934799 | 45.82713318 | 165.4113922 | 182.3955231 | 160.6625519
656.1269531 | 3.719024637 | 54.16521168 | 0.000285332 |  | 121.7809219 | 46.92621231 | 45.84331512 | 165.4160461 | 182.3567352 | 160.5544739
656.2265625 | 3.719179236 | 57.27604771 | 0.00027387 |  | 121.7292938 | 46.89247894 | 45.83304977 | 165.4276428 | 182.3356628 | 160.4251556
656.3261719 | 3.720122899 | 55.39947224 | 0.000271557 |  | 121.7723465 | 46.87575531 | 45.86449814 | 165.4717865 | 182.2991486 | 160.3305664
656.4257813 | 3.71864 | 53.78561497 | 0.000268619 |  | 121.7537003 | 46.87117386 | 45.8692894 | 165.4903412 | 182.2844391 | 160.1896515
656.5253906 | 3.719409739 | 52.69421101 | 0.000250831 |  | 121.7347794 | 46.88646698 | 45.90637207 | 165.4928589 | 182.242218 | 160.1003113
656.625 | 3.718862354 | 56.96503544 | 0.000238137 |  | 121.7033386 | 46.89647293 | 45.89335632 | 165.5173492 | 182.2346039 | 159.9937134
656.7246094 | 3.719750137 | 52.56297016 | 0.00024706 |  | 121.6652451 | 46.88282394 | 45.90899658 | 165.5480804 | 182.1847992 | 159.8102417
656.8242188 | 3.719629996 | 55.7847681 | 0.000224956 |  | 121.6694641 | 46.86683655 | 45.91845322 | 165.5630341 | 182.1917267 | 159.6708374
656.9238281 | 3.719334767 | 52.26881504 | 0.000272731 |  | 121.6240921 | 46.8963623 | 45.90515518 | 165.5531616 | 182.1697083 | 159.5457458
657.0234375 | 3.719310786 | 56.5414629 | 0.000249327 |  | 121.5568161 | 46.88233948 | 45.9571228 | 165.6040802 | 182.1236267 | 159.3813019
657.1230469 | 3.719888671 | 57.92952442 | 0.000273018 |  | 121.563797 | 46.88562012 | 45.91965103 | 165.5890045 | 182.1407166 | 159.2762756
657.2226563 | 3.719447224 | 51.87554646 | 0.000261517 |  | 121.5672836 | 46.85651779 | 45.93141174 | 165.5808563 | 182.0728149 | 159.1261902
657.3222656 | 3.718760374 | 55.1704874 | 0.000251257 |  | 121.4977722 | 46.86413574 | 45.93802261 | 165.5418091 | 182.075119 | 159.0259857
657.421875 | 3.719560613 | 55.22699451 | 0.00030026 |  | 121.4987869 | 46.85000992 | 45.92655945 | 165.5261078 | 182.0762177 | 158.8961029
657.5214844 | 3.719060027 | 62.96090794 | 0.000282706 |  | 121.4322662 | 46.84267426 | 45.89941788 | 165.4837189 | 182.0820313 | 158.7484741
657.6210938 | 3.71859553 | 60.56438541 | 0.000269435 |  | 121.4069443 | 46.86465836 | 45.93441391 | 165.4442902 | 181.9968414 | 158.6432037
657.7207031 | 3.719686807 | 60.26452732 | 0.000248875 |  | 121.3989563 | 46.83751297 | 45.95199966 | 165.3731689 | 181.9776917 | 158.508255
657.8203125 | 3.719221146 | 53.55115604 | 0.00027423 |  | 121.340126 | 46.82772827 | 45.92638016 | 165.3505859 | 181.9876709 | 158.3490143
657.9199219 | 3.719553861 | 60.04533863 | 0.000231553 |  | 121.2864838 | 46.82383728 | 45.96144867 | 165.2806396 | 181.9481812 | 158.2810669
658.0195313 | 3.71937202 | 53.66849995 | 0.000244576 |  | 121.2461472 | 46.7890358 | 45.99403 | 165.275116 | 181.9082031 | 158.1760864
658.1191406 | 3.718778535 | 55.49973011 | 0.000236441 |  | 121.2007217 | 46.79354477 | 46.00705719 | 165.216217 | 181.8955383 | 158.0609436
658.21875 | 3.719509623 | 58.35400867 | 0.000254417 |  | 121.1459579 | 46.81149292 | 46.01033783 | 165.2083893 | 181.8664551 | 157.9566956
658.3183594 | 3.719553861 | 58.55041218 | 0.000259287 |  | 121.0973892 | 46.81211853 | 46.02513885 | 165.1669159 | 181.8314972 | 157.8615723
658.4179688 | 3.719627668 | 59.346982 | 0.000237988 |  | 121.0944977 | 46.80950928 | 46.03062439 | 165.1173096 | 181.8187561 | 157.7937775
658.5175781 | 3.719007873 | 59.81840229 | 0.000253291 |  | 121.0254593 | 46.78149033 | 45.97956085 | 165.0352478 | 181.789917 | 157.7022247
658.6171875 | 3.719078188 | 61.52272129 | 0.000248688 |  | 120.9908295 | 46.80825424 | 45.98394775 | 164.9392853 | 181.7790985 | 157.696228
658.7167969 | 3.719014392 | 57.30703449 | 0.000255859 |  | 120.9546509 | 46.77126312 | 45.97111893 | 164.7897949 | 181.742981 | 157.611908
658.8164063 | 3.719066779 | 61.68949986 | 0.000283116 |  | 120.9301529 | 46.78191376 | 45.96438599 | 164.6724701 | 181.7070007 | 157.5615997
658.9160156 | 3.718946406 | 58.79535389 | 0.000263732 |  | 120.8804398 | 46.78186798 | 45.91938019 | 164.5442657 | 181.6970215 | 157.4899902
659.015625 | 3.719962711 | 65.67551517 | 0.000261177 |  | 120.8469315 | 46.73710251 | 45.88340378 | 164.4384613 | 181.6615448 | 157.4330597
659.1152344 | 3.719677727 | 62.52275181 | 0.000249795 |  | 120.8645401 | 46.77840042 | 45.86439896 | 164.3562469 | 181.6578979 | 157.4378815
659.2148438 | 3.719596934 | 61.65715122 | 0.000262184 |  | 120.7950821 | 46.75254822 | 45.83492661 | 164.2740631 | 181.6163025 | 157.386261
659.3144531 | 3.719857006 | 63.62235355 | 0.000273048 |  | 120.7585373 | 46.75919342 | 45.8020134 | 164.1560364 | 181.6171417 | 157.3423309
659.4140625 | 3.719200657 | 60.87790775 | 0.000290319 |  | 120.694313 | 46.7233696 | 45.74226761 | 164.0464478 | 181.5600739 | 157.3045502
659.5136719 | 3.719058863 | 61.62730503 | 0.000247234 |  | 120.6380539 | 46.71478271 | 45.71023941 | 163.984787 | 181.5763092 | 157.286911
659.6132813 | 3.719884247 | 60.3431406 | 0.000260323 |  | 120.6750565 | 46.71286011 | 45.67945862 | 163.9131622 | 181.5490875 | 157.2938995
659.7128906 | 3.719683315 | 62.37396336 | 0.000231737 |  | 120.6207199 | 46.74686432 | 45.68822479 | 163.9033661 | 181.5198059 | 157.3113403
659.8125 | 3.719465385 | 55.18347263 | 0.000285973 |  | 120.5797424 | 46.68167877 | 45.65418625 | 163.89328 | 181.459198 | 157.3425751
659.9121094 | 3.719434651 | 55.38307285 | 0.000256018 |  | 120.5716171 | 46.72919083 | 45.66921616 | 163.8762665 | 181.4512482 | 157.421402
660.0117188 | 3.71954478 | 59.71997166 | 0.000264204 |  | 120.578743 | 46.70375061 | 45.6620903 | 163.8791962 | 181.3905792 | 157.4298706
660.1113281 | 3.719776447 | 61.07454014 | 0.00024746 |  | 120.5430069 | 46.72093964 | 45.65510941 | 163.8928223 | 181.3622742 | 157.4955292
660.2109375 | 3.719402754 | 57.63605213 | 0.000265067 |  | 120.6003952 | 46.70691299 | 45.6896553 | 163.8948364 | 181.3379822 | 157.5267487
660.3105469 | 3.719310786 | 59.31553364 | 0.000314973 |  | 120.6125412 | 46.69765472 | 45.68198395 | 163.9031372 | 181.3269958 | 157.5754089
660.4101563 | 3.719943386 | 56.12608814 | 0.000272422 |  | 120.6216431 | 46.69637299 | 45.71197128 | 163.9293365 | 181.2802887 | 157.5692444
660.5097656 | 3.719447224 | 57.74701405 | 0.000267665 |  | 120.6343918 | 46.68918991 | 45.71327209 | 163.9321747 | 181.2389526 | 157.5659332
660.609375 | 3.719813933 | 60.13260746 | 0.000261829 |  | 120.6577682 | 46.66992569 | 45.77718353 | 163.9360657 | 181.1916809 | 157.4680176
660.7089844 | 3.71924373 | 56.85133457 | 0.000272817 |  | 120.6217728 | 46.66931152 | 45.77549362 | 163.9887695 | 181.0671387 | 157.3662109
660.8085938 | 3.719736633 | 52.6365633 | 0.000280209 |  | 120.6805038 | 46.64267349 | 45.79218674 | 163.9719238 | 181.0333252 | 157.2788696
660.9082031 | 3.719314278 | 51.09128666 | 0.000281344 |  | 120.6892242 | 46.61552429 | 45.82878494 | 163.9801025 | 180.9907684 | 157.1484375
661.0078125 | 3.71970264 | 54.12556553 | 0.000295117 |  | 120.6762085 | 46.61014938 | 45.81929016 | 164.0223541 | 180.9872742 | 157.0584259
661.1074219 | 3.718552456 | 63.33868504 | 0.000273563 |  | 120.6871262 | 46.57864761 | 45.87950897 | 164.0320892 | 180.9608307 | 156.9885101
661.2070313 | 3.718598789 | 60.45022678 | 0.000258388 |  | 120.6872864 | 46.56781387 | 45.85228348 | 164.0661621 | 180.9520721 | 156.92099
661.3066406 | 3.719632092 | 55.94608784 | 0.000283052 |  | 120.6937256 | 46.5605011 | 45.89064407 | 164.0795746 | 180.9343872 | 156.8602905
661.40625 | 3.718953158 | 54.45480824 | 0.000254407 |  | 120.6660233 | 46.52360153 | 45.87620926 | 164.0712585 | 180.8589325 | 156.7843933
661.5058594 | 3.71938599 | 58.22048664 | 0.000243248 |  | 120.6698227 | 46.49448395 | 45.96274567 | 164.1259613 | 180.8824158 | 156.7773743
661.6054688 | 3.719645829 | 52.81405735 | 0.000228108 |  | 120.6644669 | 46.47910309 | 45.90199661 | 164.115799 | 180.8274078 | 156.7471313
661.7050781 | 3.719086104 | 57.77048206 | 0.000257448 |  | 120.6669998 | 46.4769249 | 45.92818451 | 164.1148682 | 180.8031769 | 156.7752075
661.8046875 | 3.719360844 | 53.00659275 | 0.000319004 |  | 120.6744003 | 46.43912125 | 45.92851639 | 164.1329803 | 180.756958 | 156.778717
661.9042969 | 3.719365501 | 58.02841282 | 0.000245405 |  | 120.691803 | 46.41243362 | 45.92445374 | 164.1534424 | 180.7341614 | 156.7486115
662.0039063 | 3.718707754 | 54.33610249 | 0.000245669 |  | 120.7095032 | 46.39847183 | 45.94203186 | 164.1476593 | 180.7248535 | 156.808609
662.1035156 | 3.719677727 | 53.28206348 | 0.000271343 |  | 120.7022552 | 46.40542221 | 45.91491318 | 164.1503143 | 180.6784821 | 156.8195343
662.203125 | 3.719288201 | 57.2853899 | 0.000254281 |  | 120.7221909 | 46.39184189 | 45.89446259 | 164.2092285 | 180.6638336 | 156.822403
662.3027344 | 3.719307526 | 51.62855625 | 0.000298944 |  | 120.7020493 | 46.34867096 | 45.88337708 | 164.1876526 | 180.6379395 | 156.7828522
662.4023438 | 3.719120097 | 61.91484928 | 0.000212748 |  | 120.7126617 | 46.32882309 | 45.87081528 | 164.2056122 | 180.6259003 | 156.8039246
662.5019531 | 3.719727552 | 55.67858982 | 0.000264054 |  | 120.7320938 | 46.29427338 | 45.87407303 | 164.2469177 | 180.5928802 | 156.7821198
662.6015625 | 3.71954478 | 57.41481113 | 0.00029894 |  | 120.7220383 | 46.29794693 | 45.86462784 | 164.300705 | 180.5732727 | 156.7420197
662.7011719 | 3.718941982 | 53.23398685 | 0.000252322 |  | 120.7525101 | 46.25515366 | 45.84721756 | 164.319931 | 180.5309143 | 156.6684265
662.8007813 | 3.719599263 | 56.2655344 | 0.00027574 |  | 120.8054962 | 46.2675209 | 45.83367538 | 164.343811 | 180.5183411 | 156.606369
662.9003906 | 3.718887499 | 55.94016361 | 0.000265833 |  | 120.8595886 | 46.21611786 | 45.80706787 | 164.3673859 | 180.4612122 | 156.5290375
663 | 3.718345703 | 56.27578831 | 0.000292594 |  | 120.8702316 | 46.21513367 | 45.78084183 | 164.3623047 | 180.4596252 | 156.4454193
663.0996094 | 3.719412998 | 55.34729862 | 0.000251737 |  | 120.952713 | 46.2049675 | 45.76867294 | 164.374054 | 180.4159546 | 156.4151459
663.1992188 | 3.719255372 | 59.6010294 | 0.000263738 |  | 120.9845047 | 46.15352249 | 45.73274994 | 164.3499298 | 180.4221039 | 156.3706512
663.2988281 | 3.719019049 | 56.69093037 | 0.000251656 |  | 121.038559 | 46.15623093 | 45.72689056 | 164.3338318 | 180.3718872 | 156.3126984
663.3984375 | 3.718723819 | 57.03133869 | 0.000279719 |  | 121.1433487 | 46.18720245 | 45.71783829 | 164.2377625 | 180.3544159 | 156.2611847
663.4980469 | 3.719023473 | 56.32841969 | 0.000263459 |  | 121.222847 | 46.128582 | 45.67378235 | 164.0975494 | 180.3019714 | 156.2463837
663.5976563 | 3.719399494 | 57.72947025 | 0.000286416 |  | 121.2825394 | 46.16734695 | 45.67295837 | 164.0409851 | 180.286087 | 156.2173767
663.6972656 | 3.718654669 | 55.05997944 | 0.000240862 |  | 121.3699646 | 46.13684845 | 45.64123154 | 163.9647675 | 180.2560577 | 156.1869202
663.796875 | 3.718606938 | 56.27555943 | 0.00026592 |  | 121.4014282 | 46.17082596 | 45.61730957 | 163.9038696 | 180.2614136 | 156.1650543
663.8964844 | 3.71864 | 59.08837223 | 0.00021283 |  | 121.4638138 | 46.19600296 | 45.63183975 | 163.868103 | 180.2114716 | 156.1407928
663.9960938 | 3.719582266 | 54.93625736 | 0.000301861 |  | 121.5129547 | 46.16131973 | 45.62483215 | 163.786438 | 180.1917725 | 156.10495
664.0957031 | 3.718895183 | 53.76624775 | 0.000296742 |  | 121.5816879 | 46.11891937 | 45.59569168 | 163.7260437 | 180.1861267 | 156.0387115
664.1953125 | 3.719129178 | 55.82965565 | 0.000252756 |  | 121.6585312 | 46.1617775 | 45.59059906 | 163.6785736 | 180.160202 | 155.9593506
664.2949219 | 3.719358516 | 52.84322453 | 0.000285183 |  | 121.7080612 | 46.15551758 | 45.58551407 | 163.6505585 | 180.145401 | 155.9072266
664.3945313 | 3.719863991 | 60.27683353 | 0.000244407 |  | 121.7967758 | 46.12989807 | 45.55003357 | 163.6170502 | 180.0996552 | 155.7902222
664.4941406 | 3.718918 | 50.8540926 | 0.000267079 |  | 121.8319168 | 46.16132736 | 45.60694504 | 163.6366577 | 180.0828552 | 155.7154846
664.59375 | 3.719245127 | 55.62960529 | 0.000266463 |  | 121.8620453 | 46.13714981 | 45.57829285 | 163.6015625 | 180.0780334 | 155.6332855
664.6933594 | 3.718309381 | 47.81753635 | 0.000273823 |  | 121.8589706 | 46.14216995 | 45.60655594 | 163.6517639 | 180.0402985 | 155.5984192
664.7929688 | 3.719038374 | 51.10154057 | 0.000331536 |  | 121.9227982 | 46.09822083 | 45.61726379 | 163.6657257 | 180.0278473 | 155.602951
664.8925781 | 3.720069581 | 56.75267887 | 0.000262842 |  | 121.9472504 | 46.13131332 | 45.62580109 | 163.746994 | 180.0057983 | 155.5708618
664.9921875 | 3.71952336 | 57.96370029 | 0.000286394 |  | 121.971344 | 46.10264969 | 45.65456772 | 163.7870483 | 179.9415131 | 155.5287476
665.0917969 | 3.719224405 | 51.97033405 | 0.000312786 |  | 122.0026398 | 46.07820511 | 45.68308258 | 163.8231201 | 179.9320984 | 155.4727936
665.1914063 | 3.719335931 | 54.93147373 | 0.000270972 |  | 122.0303955 | 46.05947495 | 45.66518021 | 163.8360138 | 179.9039917 | 155.460968
665.2910156 | 3.719397166 | 54.71751881 | 0.000235257 |  | 122.0400162 | 46.05107498 | 45.68477631 | 163.8798676 | 179.8910675 | 155.4371796
665.390625 | 3.718919164 | 52.5461092 | 0.000267967 |  | 122.0645142 | 46.05667496 | 45.72957611 | 163.8783417 | 179.8805695 | 155.4862518
665.4902344 | 3.719058863 | 55.7531023 | 0.000245406 |  | 122.0754929 | 46.05480194 | 45.72634888 | 163.8608856 | 179.863205 | 155.4841003
665.5898438 | 3.718678417 | 51.70579624 | 0.000246457 |  | 122.0721054 | 46.05421066 | 45.77245331 | 163.8485413 | 179.8224182 | 155.4598694
665.6894531 | 3.719668646 | 53.37366199 | 0.000268844 |  | 122.0868225 | 46.01019669 | 45.7551384 | 163.8257141 | 179.8116608 | 155.4949341
665.7890625 | 3.719039538 | 55.45279408 | 0.000260461 |  | 122.0743256 | 45.99337769 | 45.77985764 | 163.7859192 | 179.7933655 | 155.5128784
665.8886719 | 3.71890892 | 55.90097141 | 0.000265105 |  | 122.0545197 | 45.96697998 | 45.81197739 | 163.7432556 | 179.7565155 | 155.4691162
665.9882813 | 3.719358516 | 57.51301289 | 0.000277224 |  | 122.0636749 | 45.96262741 | 45.79559326 | 163.7094116 | 179.7473755 | 155.4568634
666.0878906 | 3.719073531 | 58.68097401 | 0.000249159 |  | 122.037941 | 45.929039 | 45.85300064 | 163.6837311 | 179.7036285 | 155.4112549
666.1875 | 3.718517066 | 60.31624699 | 0.000262262 |  | 122.0346222 | 45.91051483 | 45.82278061 | 163.7190552 | 179.7010651 | 155.4111023
666.2871094 | 3.719429995 | 56.64809513 | 0.00029184 |  | 121.9929123 | 45.916008 | 45.87070465 | 163.6838684 | 179.6774445 | 155.311615
666.3867188 | 3.718659325 | 56.82240009 | 0.000299047 |  | 122.0078583 | 45.87216949 | 45.84743118 | 163.6527252 | 179.6632538 | 155.3063812
666.4863281 | 3.719250715 | 59.84095478 | 0.000267315 |  | 122.0149002 | 45.8446579 | 45.87498474 | 163.6823425 | 179.6230011 | 155.3101501
666.5859375 | 3.718820444 | 61.31082249 | 0.000238924 |  | 121.9989929 | 45.8306427 | 45.83234406 | 163.6190796 | 179.5861206 | 155.2632904
666.6855469 | 3.719328015 | 57.26966953 | 0.000262598 |  | 122.0431824 | 45.80596542 | 45.83181763 | 163.5675049 | 179.6100769 | 155.2570648
666.7851563 | 3.719310786 | 58.00562382 | 0.00028832 |  | 122.0817032 | 45.76093674 | 45.76840591 | 163.5448761 | 179.5572205 | 155.2308502
666.8847656 | 3.719589018 | 54.25361729 | 0.000253543 |  | 122.1497574 | 45.75003052 | 45.78016281 | 163.5258331 | 179.567337 | 155.2405853
666.984375 | 3.719434651 | 60.9802103 | 0.000289339 |  | 122.2204895 | 45.73448563 | 45.70552826 | 163.5013885 | 179.5179291 | 155.2252502
667.0839844 | 3.718846288 | 62.39811802 | 0.000270626 |  | 122.28685 | 45.69196701 | 45.72367096 | 163.4949036 | 179.5308533 | 155.2420502
667.1835938 | 3.719324523 | 59.92891026 | 0.00028071 |  | 122.3754196 | 45.67536163 | 45.65259171 | 163.3881378 | 179.5134277 | 155.2448578
667.2832031 | 3.719524524 | 60.490098 | 0.000252415 |  | 122.5177231 | 45.63739014 | 45.6279335 | 163.3140411 | 179.4806366 | 155.2303467
667.3828125 | 3.719263055 | 54.07202244 | 0.00028697 |  | 122.6416245 | 45.64318466 | 45.57123184 | 163.2415619 | 179.4378967 | 155.2111511
667.4824219 | 3.719230226 | 59.66278172 | 0.00025877 |  | 122.7766724 | 45.60070801 | 45.49705505 | 163.1418915 | 179.4438477 | 155.2184601
667.5820313 | 3.718379696 | 56.98964024 | 0.000284154 |  | 122.8969193 | 45.57257843 | 45.41677475 | 162.981842 | 179.4052429 | 155.265686
667.6816406 | 3.718226493 | 53.42743015 | 0.000293897 |  | 122.9762573 | 45.54029465 | 45.37474823 | 162.8465576 | 179.3639984 | 155.2917938
667.78125 | 3.719096349 | 54.69723988 | 0.000275406 |  | 123.1246109 | 45.5115242 | 45.33017731 | 162.7271118 | 179.3759613 | 155.3484344
667.8808594 | 3.719360844 | 58.16853809 | 0.000279528 |  | 123.2558136 | 45.46249008 | 45.27027893 | 162.6358185 | 179.3574982 | 155.4013672
667.9804688 | 3.719116838 | 56.89029789 | 0.000270732 |  | 123.3965607 | 45.46395874 | 45.24574661 | 162.5744934 | 179.2961578 | 155.4906158
668.0800781 | 3.718453736 | 54.8287096 | 0.000283399 |  | 123.4861374 | 45.42238998 | 45.16394043 | 162.5214539 | 179.2724457 | 155.4706879
668.1796875 | 3.719288201 | 51.15895557 | 0.000233292 |  | 123.5539551 | 45.40478897 | 45.11971664 | 162.4106903 | 179.2460175 | 155.5111084
668.2792969 | 3.718981563 | 54.5302248 | 0.000270846 |  | 123.6763992 | 45.39378738 | 45.09036255 | 162.3718414 | 179.2032928 | 155.5174713
668.3789063 | 3.718719396 | 45.86873341 | 0.000278682 |  | 123.709671 | 45.40552521 | 45.02968216 | 162.2934265 | 179.2081146 | 155.4259644
668.4785156 | 3.719364337 | 53.63454533 | 0.000276927 |  | 123.7955551 | 45.3989563 | 44.98234177 | 162.1821899 | 179.1897583 | 155.3663635
668.578125 | 3.719129178 | 57.27946949 | 0.000256772 |  | 123.855278 | 45.34849548 | 44.94858551 | 162.0914764 | 179.1555786 | 155.3047943
668.6777344 | 3.719584594 | 52.84573078 | 0.000269192 |  | 123.924263 | 45.33942413 | 44.89416122 | 162.0471954 | 179.1100159 | 155.2200623
668.7773438 | 3.718951994 | 48.52022648 | 0.000318968 |  | 123.9370804 | 45.34347534 | 44.87648773 | 162.0000305 | 179.0610046 | 155.2079163
668.8769531 | 3.719538028 | 52.96489429 | 0.000278955 |  | 123.9667664 | 45.30858612 | 44.82947159 | 161.9614716 | 179.0702362 | 155.1400757
668.9765625 | 3.719693559 | 50.00854206 | 0.00026975 |  | 124.0076981 | 45.29494095 | 44.82878113 | 161.8912964 | 179.0425873 | 155.147171
669.0761719 | 3.719175977 | 58.20977879 | 0.000265352 |  | 124.0602112 | 45.27655029 | 44.82803726 | 161.8496399 | 179.0128479 | 155.1298065
669.1757813 | 3.719018117 | 51.2184267 | 0.000276449 |  | 124.0155106 | 45.24091339 | 44.7569313 | 161.8136292 | 178.984314 | 155.0952148
669.2753906 | 3.719670742 | 51.87281132 | 0.000283423 |  | 123.9823532 | 45.23838425 | 44.76275635 | 161.7920837 | 178.9836273 | 155.0784607
669.375 | 3.71855362 | 53.60173893 | 0.000261718 |  | 124.0506516 | 45.21323776 | 44.71102524 | 161.7191772 | 178.9644318 | 155.0691223
669.4746094 | 3.718651176 | 48.57058048 | 0.000296315 |  | 124.0190125 | 45.16291428 | 44.70979691 | 161.6802979 | 178.9352875 | 155.0635681
669.5742188 | 3.719024637 | 48.14655018 | 0.000325897 |  | 124.0483322 | 45.11307526 | 44.68535233 | 161.6738129 | 178.897171 | 155.0368958
669.6738281 | 3.719251879 | 52.45428562 | 0.00028794 |  | 124.0788956 | 45.06434631 | 44.6701622 | 161.6626129 | 178.8718567 | 154.9931793
669.7734375 | 3.718960143 | 51.00629902 | 0.000296324 |  | 124.0786819 | 45.04645538 | 44.64328384 | 161.6856842 | 178.8481445 | 154.9122467
669.8730469 | 3.718811364 | 49.62028599 | 0.000262658 |  | 124.1278 | 45.02248764 | 44.61666107 | 161.6903992 | 178.8348389 | 154.8157043
669.9726563 | 3.718488661 | 58.68735218 | 0.000328777 |  | 124.1250381 | 44.97422028 | 44.62314987 | 161.7032776 | 178.7930298 | 154.7642517
670.0722656 | 3.719083776 | 53.79951191 | 0.000337821 |  | 124.1382065 | 44.96944046 | 44.60691452 | 161.7000427 | 178.7883148 | 154.7493439
670.171875 | 3.719529879 | 50.35624409 | 0.000294684 |  | 124.1437836 | 44.90369797 | 44.59262848 | 161.7169495 | 178.7539368 | 154.7245789
670.2714844 | 3.718801119 | 52.78033924 | 0.000274751 |  | 124.1173325 | 44.84447861 | 44.57063293 | 161.7369843 | 178.7296753 | 154.7307739
670.3710938 | 3.719825341 | 51.63675785 | 0.000295299 |  | 124.0403214 | 44.80774689 | 44.60845947 | 161.6812286 | 178.7286072 | 154.6930847
670.4707031 | 3.719429063 | 53.73685551 | 0.000306425 |  | 123.9831467 | 44.78237915 | 44.58939362 | 161.5904541 | 178.6735992 | 154.6948547
670.5703125 | 3.718582026 | 52.3093729 | 0.000308948 |  | 123.9496307 | 44.74427414 | 44.61096191 | 161.4996033 | 178.6235352 | 154.6580811
670.6699219 | 3.718895183 | 51.52670765 | 0.000284408 |  | 123.9064178 | 44.70428848 | 44.58952332 | 161.3477478 | 178.6291199 | 154.6786957
670.7695313 | 3.719181332 | 51.15530872 | 0.0003259 |  | 123.8485947 | 44.63433838 | 44.58702087 | 161.1350861 | 178.6077728 | 154.6867371
670.8691406 | 3.719002052 | 51.80377293 | 0.000253032 |  | 123.8142853 | 44.62926865 | 44.53675842 | 160.9021912 | 178.5873566 | 154.6577454
670.96875 | 3.718864682 | 54.27685642 | 0.000274283 |  | 123.7419052 | 44.61873245 | 44.52114487 | 160.629715 | 178.5641479 | 154.6622925
671.0683594 | 3.71944606 | 61.20349979 | 0.000252226 |  | 123.7063141 | 44.57397842 | 44.50960922 | 160.4447632 | 178.6611938 | 154.6905212
671.1679688 | 3.719332439 | 59.67508411 | 0.000274699 |  | 123.6357498 | 44.57747269 | 44.4707489 | 160.1389465 | 178.5969086 | 154.71875
671.2675781 | 3.719429063 | 55.96477222 | 0.000252404 |  | 123.5959015 | 44.55566406 | 44.49108887 | 159.6912842 | 178.6019135 | 154.7097473
671.3671875 | 3.719011132 | 62.11673069 | 0.00029485 |  | 123.5529327 | 44.50549698 | 44.45191193 | 159.3814697 | 178.574295 | 154.7327423
671.4667969 | 3.719041866 | 62.17141056 | 0.000288932 |  | 123.5011673 | 44.50351715 | 44.43482971 | 159.1993866 | 178.5645142 | 154.692215
671.5664063 | 3.718875858 | 50.20996189 | 0.000271606 |  | 123.4708023 | 44.48816681 | 44.40611267 | 159.0538483 | 178.5468903 | 154.7568359
671.6660156 | 3.719302869 | 53.69036961 | 0.000316727 |  | 123.4525375 | 44.48725128 | 44.37288284 | 158.9742737 | 178.5453491 | 154.7180786
671.765625 | 3.718865613 | 51.26741505 | 0.000248058 |  | 123.418457 | 44.42450714 | 44.3333168 | 158.8066559 | 178.510788 | 154.7353973
671.8652344 | 3.718421838 | 55.98231602 | 0.000250858 |  | 123.375679 | 44.4225235 | 44.27185822 | 158.6090088 | 178.4487915 | 154.6854401
671.9648438 | 3.719100772 | 51.14277744 | 0.0002743 |  | 123.3736725 | 44.38309479 | 44.23182678 | 158.3773041 | 178.4453583 | 154.7014008
672.0644531 | 3.718670501 | 57.00308323 | 0.000312757 |  | 123.33638 | 44.36362457 | 44.17934799 | 158.1238861 | 178.4314575 | 154.6646881
672.1640625 | 3.719441404 | 59.49302769 | 0.000271625 |  | 123.363121 | 44.35520172 | 44.14727783 | 157.9142914 | 178.3833771 | 154.6507111
672.2636719 | 3.719159911 | 55.54598331 | 0.000279631 |  | 123.3754044 | 44.32479095 | 44.10202026 | 157.774704 | 178.3694305 | 154.6040344
672.3632813 | 3.719939894 | 58.0263567 | 0.000298263 |  | 123.3764267 | 44.2928772 | 44.00650406 | 157.7064667 | 178.3397369 | 154.5947571
672.4628906 | 3.719444896 | 57.053895 | 0.000310481 |  | 123.3744354 | 44.23386383 | 43.98057938 | 157.5486603 | 178.3258514 | 154.6119843
672.5625 | 3.719543849 | 53.44907856 | 0.000254128 |  | 123.4028549 | 44.18406296 | 43.9594841 | 157.22229 | 178.3153229 | 154.6505127
672.6621094 | 3.719061191 | 54.94263935 | 0.000278545 |  | 123.4331207 | 44.14438629 | 43.89411545 | 156.6672668 | 178.2752838 | 154.6717224
672.7617188 | 3.71909402 | 58.13322163 | 0.000283378 |  | 123.3970795 | 44.11380768 | 43.84440231 | 156.2198334 | 178.2076721 | 154.7349396
672.8613281 | 3.719902641 | 56.97255039 | 0.000281216 |  | 123.420639 | 44.08662033 | 43.70955658 | 155.7965851 | 178.2273102 | 154.7819672
672.9609375 | 3.719626504 | 65.68782139 | 0.000295472 |  | 123.3787537 | 44.06661987 | 43.67365265 | 155.2788239 | 178.1917725 | 154.8621521
673.0605469 | 3.719008804 | 62.12059879 | 0.000304162 |  | 123.3631973 | 44.00029373 | 43.56628036 | 154.8980255 | 178.1765747 | 154.9289093
673.1601563 | 3.719491462 | 60.60994816 | 0.000284415 |  | 123.3021164 | 44.00299072 | 43.48562241 | 154.6170807 | 178.1260986 | 154.980896
673.2597656 | 3.718839769 | 57.73881245 | 0.000319185 |  | 123.2600861 | 43.95240021 | 43.43868637 | 154.4547424 | 178.0874329 | 155.0487518
673.359375 | 3.719212065 | 57.40888309 | 0.000336723 |  | 123.157692 | 43.95038605 | 43.34167099 | 154.2911072 | 178.0397644 | 155.1229858
673.4589844 | 3.719746877 | 57.00673008 | 0.000318325 |  | 123.1155167 | 43.91796112 | 43.30512238 | 154.1658783 | 178.0299835 | 155.1399384
673.5585938 | 3.719366665 | 59.36771488 | 0.00029026 |  | 123.0596542 | 43.90512085 | 43.21704102 | 154.1061096 | 177.9927368 | 155.2111206
673.6582031 | 3.719022541 | 59.90224934 | 0.000316796 |  | 123.0542526 | 43.89556503 | 43.1804657 | 154.0904236 | 177.9440613 | 155.2616577
673.7578125 | 3.719105196 | 62.83354282 | 0.000294654 |  | 122.9739456 | 43.86455917 | 43.08871841 | 154.0992737 | 177.9170227 | 155.314682
673.8574219 | 3.720132911 | 58.50758076 | 0.000275646 |  | 122.9601059 | 43.85309982 | 43.10961533 | 154.1978912 | 177.8974762 | 155.3763123
673.9570313 | 3.719529879 | 59.1441927 | 0.000308797 |  | 122.9896622 | 43.8699379 | 43.0519371 | 154.2084808 | 177.8578796 | 155.4503632
674.0566406 | 3.719324523 | 60.84167576 | 0.000266108 |  | 122.9865952 | 43.86481857 | 43.02126312 | 154.1454773 | 177.790802 | 155.4553833
674.15625 | 3.719607179 | 60.64936924 | 0.000293482 |  | 123.0362701 | 43.86322021 | 43.00711441 | 154.0823364 | 177.7987671 | 155.4760742
674.2558594 | 3.719661661 | 56.78070164 | 0.000297289 |  | 123.0643158 | 43.85686874 | 42.98535919 | 154.0062714 | 177.7763367 | 155.4946136
674.3554688 | 3.719630928 | 53.94351673 | 0.000278964 |  | 123.0861053 | 43.84777069 | 42.96890259 | 153.8900146 | 177.7160034 | 155.5880127
674.4550781 | 3.719723129 | 56.5464716 | 0.000320036 |  | 123.0951233 | 43.86412048 | 42.93767929 | 153.7620239 | 177.677124 | 155.6255188
674.5546875 | 3.718548964 | 61.48079777 | 0.000316616 |  | 123.0822296 | 43.85136414 | 42.90608597 | 153.6243439 | 177.6788483 | 155.6192474
674.6542969 | 3.719719636 | 53.62224674 | 0.00025981 |  | 123.0694885 | 43.87149048 | 42.8423233 | 153.5330658 | 177.6543884 | 155.6745911
674.7539063 | 3.719927321 | 61.11258793 | 0.000296666 |  | 123.0414124 | 43.87053299 | 42.80124664 | 153.3996124 | 177.6020966 | 155.730484
674.8535156 | 3.719548273 | 55.69203663 | 0.000286532 |  | 123.0669708 | 43.89953613 | 42.71245193 | 153.2409973 | 177.5802917 | 155.7866211
674.953125 | 3.71875921 | 61.1025629 | 0.000297579 |  | 123.0804749 | 43.89243317 | 42.67416 | 153.0958252 | 177.5786743 | 155.8160706
675.0527344 | 3.719548273 | 59.59761143 | 0.000277436 |  | 123.0506973 | 43.88544464 | 42.61516571 | 152.9098663 | 177.5436554 | 155.8410797
675.1523438 | 3.719453976 | 63.08417606 | 0.000274856 |  | 123.0548782 | 43.9483757 | 42.53761673 | 152.835434 | 177.4941101 | 155.8670349
675.2519531 | 3.719184824 | 57.07781696 | 0.00026915 |  | 123.0581284 | 43.93196487 | 42.47582245 | 152.7637634 | 177.4673309 | 155.9338837
675.3515625 | 3.71954478 | 63.99056339 | 0.000277549 |  | 123.0407715 | 43.95146942 | 42.4515419 | 152.7324219 | 177.4306488 | 155.956543
675.4511719 | 3.719067943 | 59.6864748 | 0.000277222 |  | 122.9836197 | 43.98369598 | 42.34238434 | 152.7387695 | 177.4080505 | 155.996109
675.5507813 | 3.718606938 | 59.78239918 | 0.000264658 |  | 122.9647751 | 43.98664093 | 42.31972504 | 152.74086 | 177.3960876 | 156.0794983
675.6503906 | 3.720545021 | 55.60909748 | 0.000236888 |  | 122.9254074 | 43.99634933 | 42.27350998 | 152.7619934 | 177.3361816 | 156.0841827
675.75 | 3.719784363 | 61.44456577 | 0.000276308 |  | 122.888298 | 44.04065323 | 42.15381241 | 152.7226715 | 177.3260498 | 156.1116028
675.8496094 | 3.719855842 | 65.32120609 | 0.000320946 |  | 122.8407516 | 44.02138138 | 42.13158035 | 152.7432251 | 177.2887726 | 156.1065826
675.9492188 | 3.719391345 | 62.91807652 | 0.000323964 |  | 122.8005524 | 44.04785919 | 42.04673767 | 152.7910919 | 177.2463531 | 156.1239624
676.0488281 | 3.719189481 | 64.10517216 | 0.000253621 |  | 122.7378845 | 44.03986359 | 42.02402878 | 152.872406 | 177.2592926 | 156.1200714
676.1484375 | 3.719561777 | 62.25343418 | 0.000321756 |  | 122.710022 | 44.04319 | 41.96743011 | 152.9180908 | 177.2359314 | 156.1058655
676.2480469 | 3.719656073 | 59.45292759 | 0.000285381 |  | 122.6735916 | 44.08035278 | 41.91044235 | 152.9485779 | 177.2919006 | 156.1160889
676.3476563 | 3.719464221 | 62.37852573 | 0.000317723 |  | 122.6008606 | 44.10391235 | 41.87982178 | 152.9433289 | 177.2536926 | 156.1014709
676.4472656 | 3.719668646 | 63.08554173 | 0.000270849 |  | 122.5593414 | 44.11693573 | 41.85817337 | 153.0173645 | 177.2462616 | 156.0475006
676.546875 | 3.719578774 | 58.36015797 | 0.00029368 |  | 122.5034866 | 44.13092422 | 41.82512283 | 153.0910797 | 177.1960602 | 156.0267639
676.6464844 | 3.719443965 | 59.2387476 | 0.000312037 |  | 122.4739304 | 44.13856888 | 41.77183533 | 153.2099152 | 177.1927948 | 156.0012207
676.7460938 | 3.720107998 | 62.84584904 | 0.000283389 |  | 122.3991547 | 44.1397438 | 41.75557709 | 153.324234 | 177.182373 | 156.005249
676.8457031 | 3.719038374 | 56.94042683 | 0.000275964 |  | 122.38974 | 44.15243149 | 41.74917984 | 153.3911285 | 177.1300659 | 155.998642
676.9453125 | 3.719004148 | 56.06252003 | 0.000238744 |  | 122.3286057 | 44.13160324 | 41.65859604 | 153.5487823 | 177.0841064 | 156.016571
677.0449219 | 3.719547109 | 63.07779789 | 0.000246077 |  | 122.3155594 | 44.15158463 | 41.64923859 | 153.612442 | 177.0775146 | 156.057373
677.1445313 | 3.720067019 | 61.73803806 | 0.0002716 |  | 122.2878723 | 44.16282272 | 41.56126785 | 153.7529144 | 177.0646057 | 156.0376434
677.2441406 | 3.71957435 | 55.29306889 | 0.00029069 |  | 122.2377167 | 44.21418762 | 41.53590012 | 153.8558197 | 177.0417938 | 156.0859222
677.34375 | 3.719699147 | 58.73451328 | 0.000286141 |  | 122.1656418 | 44.22694397 | 41.4912796 | 153.9619141 | 177.0119324 | 156.1260529
677.4433594 | 3.719725457 | 58.0439043 | 0.000296393 |  | 122.1698685 | 44.24007034 | 41.48001099 | 154.0645447 | 176.9802551 | 156.1491852
677.5429688 | 3.719766202 | 51.63812733 | 0.000281676 |  | 122.0797501 | 44.26115417 | 41.40719604 | 154.1442261 | 176.9600525 | 156.1663055
677.6425781 | 3.719646993 | 55.39491749 | 0.000342558 |  | 122.0586548 | 44.27100372 | 41.39167786 | 154.2398529 | 176.9185944 | 156.1703949
677.7421875 | 3.719634653 | 54.41835117 | 0.000320531 |  | 121.9985428 | 44.29154968 | 41.32127762 | 154.2257233 | 176.8917847 | 156.1907654
677.8417969 | 3.719252811 | 54.26797199 | 0.000298055 |  | 121.9655533 | 44.35233688 | 41.29840469 | 154.2757263 | 176.8372498 | 156.2018738
677.9414063 | 3.719749206 | 55.53458881 | 0.000268734 |  | 121.8787613 | 44.37077713 | 41.21920013 | 154.3648071 | 176.8471527 | 156.2588196
678.0410156 | 3.720313587 | 57.83245564 | 0.000288114 |  | 121.8418274 | 44.37242126 | 41.25016022 | 154.4317322 | 176.8055115 | 156.2894287
678.140625 | 3.719507295 | 50.56746006 | 0.000302181 |  | 121.7786942 | 44.40990448 | 41.18009186 | 154.5514526 | 176.7980347 | 156.2998962
678.2402344 | 3.719570857 | 51.8730402 | 0.000312198 |  | 121.7571945 | 44.44067001 | 41.15018463 | 154.68573 | 176.7408447 | 156.2823639
678.3398438 | 3.71930543 | 50.74107838 | 0.000310607 |  | 121.6984558 | 44.43721008 | 41.13705063 | 154.7711487 | 176.7040558 | 156.3183289
678.4394531 | 3.719968299 | 56.55308247 | 0.000303177 |  | 121.6314545 | 44.45820618 | 41.10331726 | 154.8086853 | 176.6425323 | 156.2799988
678.5390625 | 3.719742454 | 55.43729877 | 0.000290784 |  | 121.592041 | 44.4657402 | 41.08491135 | 154.8907623 | 176.6141052 | 156.3122559
678.6386719 | 3.719684479 | 54.48215199 | 0.00032315 |  | 121.5256958 | 44.4764061 | 41.04914474 | 154.9638824 | 176.577652 | 156.2995605
678.7382813 | 3.719491462 | 50.49477482 | 0.000289635 |  | 121.4786835 | 44.50520325 | 41.04121017 | 155.0525055 | 176.5290985 | 156.2917786
678.8378906 | 3.719618588 | 55.26846409 | 0.000315085 |  | 121.4154968 | 44.50489426 | 40.99620819 | 155.0697784 | 176.4962463 | 156.2501984
678.9375 | 3.719439075 | 51.7504549 | 0.000284539 |  | 121.3186646 | 44.57997131 | 40.97606277 | 155.1220551 | 176.4615936 | 156.2527771
679.0371094 | 3.719801593 | 53.00636768 | 0.000276722 |  | 121.2039413 | 44.59627151 | 40.94595718 | 155.1842651 | 176.4543457 | 156.2194519
679.1367188 | 3.719178072 | 55.04220676 | 0.000275083 |  | 121.1116714 | 44.63024521 | 40.96576691 | 155.2178802 | 176.3897552 | 156.1749573
679.2363281 | 3.719482149 | 56.8160181 | 0.000321399 |  | 121.005661 | 44.62229156 | 40.95188904 | 155.2147675 | 176.3776703 | 156.1365204
679.3359375 | 3.720235123 | 53.60173893 | 0.00028975 |  | 120.8951187 | 44.65700912 | 40.94747543 | 155.2962799 | 176.3391113 | 156.1274872
679.4355469 | 3.718813459 | 55.92922688 | 0.000272987 |  | 120.7604218 | 44.65942001 | 40.91610718 | 155.2832489 | 176.3236237 | 156.0242157
679.5351563 | 3.719392509 | 53.8377924 | 0.000311072 |  | 120.6670303 | 44.67615128 | 40.92874908 | 155.291687 | 176.2778015 | 155.9805908
679.6347656 | 3.719828601 | 54.80296421 | 0.00029746 |  | 120.5274582 | 44.69200897 | 40.93520355 | 155.3232727 | 176.2652283 | 155.8197021
679.734375 | 3.719715212 | 50.1254282 | 0.000262476 |  | 120.4074783 | 44.72846985 | 40.94374084 | 155.3143311 | 176.2104034 | 155.6963196
679.8339844 | 3.719337095 | 56.70847416 | 0.000239832 |  | 120.349884 | 44.74448395 | 40.96029663 | 155.3217621 | 176.1976471 | 155.5880737
679.9335938 | 3.71921905 | 59.32465076 | 0.000264347 |  | 120.1977234 | 44.75101089 | 40.96567917 | 155.3201447 | 176.1650543 | 155.3733673
680.0332031 | 3.719697052 | 55.2620821 | 0.000272917 |  | 120.0807877 | 44.74477005 | 40.96206665 | 155.3570099 | 176.1337738 | 155.2597961
680.1328125 | 3.720156659 | 61.13582706 | 0.000266162 |  | 119.984848 | 44.79314041 | 40.99725723 | 155.3484955 | 176.1050568 | 155.128952
680.2324219 | 3.719318935 | 55.79547977 | 0.000280065 |  | 119.8761978 | 44.79621887 | 41.03012848 | 155.3698578 | 176.0839386 | 155.0033722
680.3320313 | 3.718970387 | 56.29492664 | 0.000287044 |  | 119.7402649 | 44.81732178 | 41.03602982 | 155.3755951 | 176.0473022 | 154.8753204
680.4316406 | 3.71918366 | 55.5213747 | 0.000291076 |  | 119.6476364 | 44.84615326 | 41.05816269 | 155.4205322 | 176.0182495 | 154.7275391
680.53125 | 3.719468645 | 60.71658421 | 0.000254562 |  | 119.5537109 | 44.8902092 | 41.08300018 | 155.4419098 | 176.002243 | 154.597168
680.6308594 | 3.720061432 | 56.90692997 | 0.000311041 |  | 119.449646 | 44.87333298 | 41.10850906 | 155.4183502 | 175.9658356 | 154.4350586
680.7304688 | 3.719219982 | 52.97105122 | 0.000288298 |  | 119.3859863 | 44.88648987 | 41.17709351 | 155.4357147 | 175.9741516 | 154.3038177
680.8300781 | 3.719937566 | 58.91474247 | 0.00029255 |  | 119.2818985 | 44.92078018 | 41.19846344 | 155.4650879 | 175.9461517 | 154.2026367
680.9296875 | 3.719855842 | 61.74829197 | 0.000293134 |  | 119.1879425 | 44.90805435 | 41.20034409 | 155.4767303 | 175.9058533 | 154.0604706
681.0292969 | 3.719335931 | 57.23412418 | 0.000285434 |  | 119.1202698 | 44.93542862 | 41.25289917 | 155.5191193 | 175.9065094 | 153.9703369
681.1289063 | 3.720273773 | 51.58116245 | 0.000302133 |  | 119.0312271 | 44.9693985 | 41.34704208 | 155.5437927 | 175.8760681 | 153.7913971
681.2285156 | 3.719392509 | 56.43345737 | 0.0002695 |  | 118.9552536 | 44.95383072 | 41.36960983 | 155.6166229 | 175.8384705 | 153.6853943
681.328125 | 3.719404151 | 56.832654 | 0.000296991 |  | 118.8528442 | 44.97761536 | 41.39402008 | 155.6412354 | 175.8275757 | 153.5148163
681.4277344 | 3.719570857 | 60.88792515 | 0.000258056 |  | 118.816124 | 44.99414444 | 41.41475677 | 155.6593781 | 175.8048096 | 153.3491211
681.5273438 | 3.719644665 | 54.90002918 | 0.000239812 |  | 118.7250061 | 45.04839706 | 41.4728775 | 155.6658173 | 175.7799835 | 153.1983643
681.6269531 | 3.71936294 | 56.81282902 | 0.000240386 |  | 118.6429596 | 45.03702164 | 41.53992844 | 155.6620789 | 175.7414093 | 153.101181
681.7265625 | 3.718633016 | 56.6196146 | 0.000283163 |  | 118.6028366 | 45.04297638 | 41.52840042 | 155.6833649 | 175.7537994 | 152.990921
681.8261719 | 3.719570857 | 52.34058857 | 0.000293858 |  | 118.4992752 | 45.08650589 | 41.5790863 | 155.6692047 | 175.7264862 | 152.8973236
681.9257813 | 3.719367596 | 55.21354771 | 0.000264971 |  | 118.4314651 | 45.06343842 | 41.60935211 | 155.7007599 | 175.6324768 | 152.8310089
682.0253906 | 3.719210901 | 62.81872654 | 0.000263824 |  | 118.3720398 | 45.10183334 | 41.67357254 | 155.7051086 | 175.644928 | 152.7631989
682.125 | 3.719948974 | 57.34076023 | 0.000282411 |  | 118.3248291 | 45.14085388 | 41.68819427 | 155.7096863 | 175.6312561 | 152.7451324
682.2246094 | 3.719772023 | 58.56886768 | 0.000296687 |  | 118.2538757 | 45.10044479 | 41.69979477 | 155.6932678 | 175.6095886 | 152.7111359
682.3242188 | 3.7193506 | 55.39104176 | 0.000236148 |  | 118.228096 | 45.13941193 | 41.75543594 | 155.7487793 | 175.5901337 | 152.6766968
682.4238281 | 3.719578774 | 54.68129444 | 0.000286175 |  | 118.1624603 | 45.11853027 | 41.78130722 | 155.7362213 | 175.5851898 | 152.6510468
682.5234375 | 3.719760382 | 53.72910404 | 0.000288879 |  | 118.1053696 | 45.14910126 | 41.83099747 | 155.7414703 | 175.5542297 | 152.6595001
682.6230469 | 3.71850915 | 52.28476429 | 0.000317227 |  | 118.0622787 | 45.16780853 | 41.84217453 | 155.7733154 | 175.5653381 | 152.6917572
682.7226563 | 3.719568529 | 57.10083103 | 0.000291151 |  | 118.0015411 | 45.19257736 | 41.8942337 | 155.8196411 | 175.4973755 | 152.7083588
682.8222656 | 3.719725457 | 55.3331728 | 0.000307805 |  | 117.9729614 | 45.16987228 | 41.90391159 | 155.8334198 | 175.5006561 | 152.6756287
682.921875 | 3.719355256 | 56.52779102 | 0.000267494 |  | 117.9149857 | 45.15879059 | 41.92829132 | 155.828125 | 175.450592 | 152.7296295
683.0214844 | 3.718782958 | 54.80319309 | 0.000269866 |  | 117.8879395 | 45.21245193 | 41.95051575 | 155.8561096 | 175.4380188 | 152.720108
683.1210938 | 3.719545944 | 57.44215107 | 0.000287337 |  | 117.8827362 | 45.17150116 | 41.97357178 | 155.8516693 | 175.4190063 | 152.6815643
683.2207031 | 3.719360844 | 56.29310322 | 0.000290236 |  | 117.860199 | 45.20518875 | 42.00518417 | 155.862381 | 175.4052124 | 152.6938019
683.3203125 | 3.71951428 | 54.1093874 | 0.000314495 |  | 117.8477936 | 45.20778656 | 42.0326767 | 155.8245544 | 175.37677 | 152.6875153
683.4199219 | 3.719339191 | 52.53357792 | 0.000311558 |  | 117.8417435 | 45.18556595 | 42.04304886 | 155.8922272 | 175.3590698 | 152.6370239
683.5195313 | 3.719680986 | 50.74176121 | 0.000265814 |  | 117.8417053 | 45.22215652 | 42.05174637 | 155.8450623 | 175.3403015 | 152.5942688
683.6191406 | 3.720148743 | 53.07882404 | 0.000284199 |  | 117.807457 | 45.18898392 | 42.06094742 | 155.8533936 | 175.3156281 | 152.5644226
683.71875 | 3.718464912 | 52.16696644 | 0.000322785 |  | 117.8181 | 45.15658951 | 42.05217361 | 155.8356323 | 175.3114777 | 152.5243378
683.8183594 | 3.719521963 | 54.95083714 | 0.000249465 |  | 117.7816238 | 45.16362 | 42.09648895 | 155.8673553 | 175.264679 | 152.4906769
683.9179688 | 3.719162007 | 51.57820225 | 0.000281245 |  | 117.8026505 | 45.17835617 | 42.0958786 | 155.8774414 | 175.2622986 | 152.3841248
684.0175781 | 3.718859094 | 49.89484501 | 0.000297203 |  | 117.8057861 | 45.1876297 | 42.13715744 | 155.8695068 | 175.2249298 | 152.3653717
684.1171875 | 3.718774809 | 51.89901447 | 0.00029143 |  | 117.7879639 | 45.14762115 | 42.14371872 | 155.8952484 | 175.2530365 | 152.3674011
684.2167969 | 3.718860258 | 55.42704487 | 0.00028628 |  | 117.7785416 | 45.18264008 | 42.13883209 | 155.9086456 | 175.193573 | 152.3281708
684.3164063 | 3.7192733 | 51.34898472 | 0.000280047 |  | 117.7707977 | 45.17516708 | 42.14820099 | 155.8707275 | 175.1702728 | 152.2632599
684.4160156 | 3.719056767 | 53.67442417 | 0.000268835 |  | 117.7590256 | 45.18284988 | 42.13861084 | 155.9095612 | 175.1708679 | 152.1875
684.515625 | 3.718677253 | 54.71136951 | 0.000228282 |  | 117.7458572 | 45.17365265 | 42.13689804 | 155.8961029 | 175.1498413 | 152.1041412
684.6152344 | 3.719418819 | 48.80116367 | 0.000252888 |  | 117.7054749 | 45.15011215 | 42.1011734 | 155.8602295 | 175.1025391 | 152.066803
684.7148438 | 3.719087268 | 51.2348299 | 0.000293674 |  | 117.6671906 | 45.15008926 | 42.12157822 | 155.8527832 | 175.1085358 | 152.06073
684.8144531 | 3.719205313 | 50.35624409 | 0.000317205 |  | 117.6515961 | 45.14226532 | 42.10912323 | 155.7904816 | 175.0658569 | 152.0662994
684.9140625 | 3.719020213 | 54.97635746 | 0.000315648 |  | 117.5818787 | 45.14234161 | 42.11890411 | 155.7432098 | 175.0233002 | 152.0463715
685.0136719 | 3.719198561 | 55.86839008 | 0.000324195 |  | 117.5550995 | 45.12387466 | 42.11429977 | 155.669281 | 175.0509949 | 152.1182098
685.1132813 | 3.718713575 | 48.82212925 | 0.000283579 |  | 117.4970932 | 45.12595367 | 42.10229111 | 155.5983582 | 175.0286407 | 152.1382446
685.2128906 | 3.719137327 | 53.64366245 | 0.000288832 |  | 117.446434 | 45.10723495 | 42.1006813 | 155.5237579 | 174.9887543 | 152.1759033
685.3125 | 3.718534295 | 56.13497639 | 0.000268234 |  | 117.3970718 | 45.09710312 | 42.07178879 | 155.5477142 | 174.9378052 | 152.2009125
685.4121094 | 3.718712411 | 48.42817402 | 0.000273984 |  | 117.3457947 | 45.07131195 | 42.08651352 | 155.4689178 | 174.9149628 | 152.2410583
685.5117188 | 3.718844193 | 53.17930698 | 0.000279107 |  | 117.2470322 | 45.0719223 | 42.03420258 | 155.4807434 | 174.9275208 | 152.2805176
685.6113281 | 3.718955486 | 53.78652287 | 0.000249339 |  | 117.1839828 | 45.04331207 | 42.00712585 | 155.5340424 | 174.8578491 | 152.3248138
685.7109375 | 3.7192733 | 47.41833973 | 0.000278261 |  | 117.162323 | 45.0318718 | 42.00150681 | 155.5275116 | 174.8841095 | 152.315506
685.8105469 | 3.719389249 | 51.78212833 | 0.000257649 |  | 117.0944748 | 45.03601074 | 42.00354004 | 155.559021 | 174.8366241 | 152.3268433
685.9101563 | 3.71885793 | 50.01264286 | 0.000269245 |  | 117.0371399 | 45.0259819 | 41.98181915 | 155.5332336 | 174.8003845 | 152.2796173
686.0097656 | 3.718427426 | 51.27311039 | 0.000246417 |  | 116.9689865 | 45.02924728 | 41.95607376 | 155.5953674 | 174.7664185 | 152.209198
686.109375 | 3.719545944 | 56.26507664 | 0.000243849 |  | 116.8933258 | 45.01012421 | 41.94082642 | 155.5839844 | 174.7573547 | 152.1753998
686.2089844 | 3.719033717 | 46.66347599 | 0.000306447 |  | 116.8300171 | 45.02801132 | 41.9647522 | 155.6133118 | 174.7430725 | 152.1559601
686.3085938 | 3.719611603 | 50.14616108 | 0.000294489 |  | 116.7500992 | 44.9811821 | 41.96347809 | 155.669281 | 174.7051392 | 152.1458893
686.4082031 | 3.718808104 | 49.05339146 | 0.000263403 |  | 116.6575394 | 45.00731277 | 41.99718094 | 155.7131805 | 174.683548 | 152.1453552
686.5078125 | 3.718453736 | 47.78404331 | 0.00027242 |  | 116.603714 | 44.99956131 | 41.99534988 | 155.7263489 | 174.665451 | 152.1656952
686.6074219 | 3.719023473 | 55.47010899 | 0.000296493 |  | 116.5616608 | 44.99612045 | 41.99615479 | 155.7680206 | 174.5384369 | 152.1012115
686.7070313 | 3.719666318 | 52.10909367 | 0.000274975 |  | 116.4558945 | 44.98475647 | 41.992836 | 155.7870636 | 174.4864044 | 152.1808929
686.8066406 | 3.719469809 | 50.39133167 | 0.000293748 |  | 116.4105301 | 44.97405243 | 42.01394653 | 155.7837067 | 174.4605103 | 152.1404877
686.90625 | 3.719155255 | 50.10127735 | 0.000308734 |  | 116.3177567 | 44.9617691 | 42.07034683 | 155.8017731 | 174.4559021 | 152.1602325
687.0058594 | 3.719310786 | 50.89054966 | 0.000312685 |  | 116.2409744 | 44.98028183 | 42.06066513 | 155.7772217 | 174.4153748 | 152.1555481
687.1054688 | 3.719200657 | 49.77886677 | 0.000304484 |  | 116.2025528 | 44.9859581 | 42.08731079 | 155.7619476 | 174.3985748 | 152.1600647
687.2050781 | 3.719360844 | 55.09848499 | 0.000295259 |  | 116.1466217 | 44.98480988 | 42.12327576 | 155.7249603 | 174.3563538 | 152.2040405
687.3046875 | 3.718396925 | 52.48823261 | 0.000268332 |  | 116.0462112 | 44.99009323 | 42.15019608 | 155.7245941 | 174.358017 | 152.199295
687.4042969 | 3.719396234 | 46.99750233 | 0.000253301 |  | 115.9918594 | 44.98134232 | 42.17840576 | 155.7241821 | 174.3293915 | 152.2008209
687.5039063 | 3.718714739 | 55.27119541 | 0.000299401 |  | 115.9429016 | 44.98947144 | 42.21459961 | 155.7378082 | 174.2830048 | 152.1858826
687.6035156 | 3.71931777 | 51.73496342 | 0.000273978 |  | 115.8723831 | 44.98641586 | 42.25709152 | 155.7705078 | 174.2963257 | 152.1391602
687.703125 | 3.718462816 | 50.68571186 | 0.000256654 |  | 115.855835 | 44.98734665 | 42.27634811 | 155.7710724 | 174.2204285 | 152.0668793
687.8027344 | 3.719152926 | 53.21074772 | 0.000298616 |  | 115.7735672 | 44.9765358 | 42.31929779 | 155.7599945 | 174.1958923 | 152.0075836
687.9023438 | 3.718981563 | 48.79729176 | 0.000233784 |  | 115.7068939 | 44.96658325 | 42.36352921 | 155.7967529 | 174.196106 | 151.9759979
688.0019531 | 3.718311709 | 46.85122013 | 0.000260877 |  | 115.6341858 | 44.96029663 | 42.41498566 | 155.8414154 | 174.1624146 | 151.9294128
688.1015625 | 3.719429063 | 52.06694126 | 0.000308091 |  | 115.5887833 | 44.94886398 | 42.44805145 | 155.8617706 | 174.1382446 | 151.9276886
688.2011719 | 3.719014392 | 58.46314716 | 0.000287481 |  | 115.5540848 | 44.97015762 | 42.51113892 | 155.8653107 | 174.1109314 | 151.9223175
688.3007813 | 3.718860258 | 53.81067753 | 0.000316364 |  | 115.4651184 | 44.95612717 | 42.55416489 | 155.8753967 | 174.1018677 | 151.9010468
688.4003906 | 3.718756649 | 53.19365788 | 0.000250794 |  | 115.4602127 | 44.92703247 | 42.60335541 | 155.8907166 | 174.0478363 | 151.8957825
688.5 | 3.71881928 | 57.1124506 | 0.00029023 |  | 115.4195938 | 44.92321777 | 42.6684761 | 155.8847046 | 174.0171356 | 151.8724976
688.5996094 | 3.719259796 | 54.19733906 | 0.000246352 |  | 115.3958282 | 44.91207123 | 42.67978287 | 155.9050446 | 174.0077972 | 151.846817
688.6992188 | 3.718704495 | 57.1352396 | 0.000235309 |  | 115.3572922 | 44.90184402 | 42.7020607 | 155.9159698 | 174.006424 | 151.8503876
688.7988281 | 3.71923139 | 58.16193104 | 0.000247123 |  | 115.2828674 | 44.88716125 | 42.74669647 | 155.9341278 | 173.9634399 | 151.8219299
688.8984375 | 3.719030457 | 61.44069004 | 0.000280097 |  | 115.2691269 | 44.87842178 | 42.82899475 | 155.9087067 | 173.9434052 | 151.8509369
688.9980469 | 3.719086104 | 56.23932743 | 0.000284673 |  | 115.22332 | 44.88491821 | 42.84648895 | 155.9206085 | 173.8901978 | 151.8280029
689.0976563 | 3.71864 | 57.03270435 | 0.000243944 |  | 115.1218414 | 44.90325546 | 42.88924789 | 155.9888458 | 173.9053345 | 151.8431091
689.1972656 | 3.719239307 | 61.57785892 | 0.000264696 |  | 115.1318436 | 44.90000153 | 42.89232635 | 156.0295868 | 173.8890991 | 151.8712311
689.296875 | 3.718919164 | 64.70510197 | 0.000290512 |  | 115.0729599 | 44.89521408 | 42.92577744 | 156.0665436 | 173.8482666 | 151.8331146
689.3964844 | 3.718233478 | 51.68984699 | 0.000304524 |  | 115.062088 | 44.91534805 | 42.97352982 | 156.1436005 | 173.8131104 | 151.815979
689.4960938 | 3.718965731 | 64.59253788 | 0.000309139 |  | 115.0360641 | 44.88977814 | 43.02090073 | 156.1837006 | 173.818573 | 151.8364258
689.5957031 | 3.71881928 | 59.36589146 | 0.000290827 |  | 115.0498657 | 44.88689804 | 43.08056641 | 156.2067261 | 173.7857208 | 151.8155212
689.6953125 | 3.719039538 | 62.32656956 | 0.000299726 |  | 115.0054169 | 44.91124344 | 43.11241531 | 156.2832794 | 173.7657623 | 151.8786316
689.7949219 | 3.718808104 | 62.009408 | 0.00029774 |  | 114.9582825 | 44.90220261 | 43.18332672 | 156.3330231 | 173.7404938 | 151.9004669
689.8945313 | 3.71845816 | 59.02092075 | 0.000306078 |  | 114.9188309 | 44.91531754 | 43.21421432 | 156.32901 | 173.6962891 | 151.947052
689.9941406 | 3.718653505 | 56.77500629 | 0.000287584 |  | 114.9141235 | 44.89812088 | 43.25457001 | 156.3556213 | 173.6564789 | 151.9654541
690.09375 | 3.718395761 | 56.84974003 | 0.000254064 |  | 114.8632431 | 44.92825317 | 43.28382111 | 156.3502655 | 173.6729279 | 151.9937897
690.1933594 | 3.718502398 | 60.31420231 | 0.000257526 |  | 114.823822 | 44.97048569 | 43.32591248 | 156.3701782 | 173.6243896 | 152.0424805
690.2929688 | 3.717941509 | 56.946805 | 0.000259265 |  | 114.7802887 | 44.94015503 | 43.34162521 | 156.3454285 | 173.623703 | 152.0938873
690.3925781 | 3.718855602 | 56.79027271 | 0.000295401 |  | 114.7286301 | 44.94005203 | 43.39715576 | 156.3841553 | 173.5978699 | 152.1410522
690.4921875 | 3.71865234 | 55.12947178 | 0.000283794 |  | 114.7218018 | 44.92549133 | 43.41610336 | 156.3571777 | 173.5950317 | 152.137558
690.5917969 | 3.718300301 | 56.66358662 | 0.000286021 |  | 114.6615219 | 44.92579269 | 43.44768906 | 156.3516235 | 173.502594 | 152.1882935
690.6914063 | 3.717545231 | 52.96740437 | 0.000293203 |  | 114.6164398 | 44.9129715 | 43.48445892 | 156.3046265 | 173.5003204 | 152.194931
690.7910156 | 3.718047214 | 54.56235218 | 0.000266401 |  | 114.5827255 | 44.91521454 | 43.5240097 | 156.2662811 | 173.4785004 | 152.2176514
690.890625 | 3.717872125 | 51.06781864 | 0.000270892 |  | 114.5273285 | 44.92508698 | 43.57449341 | 156.2256012 | 173.4714355 | 152.2619934
690.9902344 | 3.718087959 | 55.33567905 | 0.000274511 |  | 114.5023651 | 44.9413681 | 43.5950737 | 156.1714935 | 173.4625397 | 152.2969513
691.0898438 | 3.718173175 | 52.82021427 | 0.000262023 |  | 114.4405899 | 44.9135704 | 43.62065125 | 156.1076813 | 173.4133453 | 152.3215027
691.1894531 | 3.718316133 | 54.67081165 | 0.000256525 |  | 114.4342651 | 44.87446976 | 43.65563583 | 156.0995636 | 173.3762817 | 152.3644104
691.2890625 | 3.718418346 | 55.87841511 | 0.000274908 |  | 114.3750839 | 44.89108276 | 43.70914841 | 156.0631409 | 173.3468323 | 152.3294983
691.3886719 | 3.71875921 | 56.16095066 | 0.000312032 |  | 114.3185577 | 44.87372208 | 43.73414993 | 156.0468597 | 173.3246307 | 152.3835449
691.4882813 | 3.717579457 | 54.97567463 | 0.000283298 |  | 114.2494888 | 44.83452225 | 43.76775742 | 156.0666962 | 173.3366241 | 152.3293304
691.5878906 | 3.717998319 | 58.69919682 | 0.000293744 |  | 114.1906052 | 44.87704086 | 43.75690842 | 156.0424194 | 173.2865753 | 152.3729858
691.6875 | 3.717557804 | 55.05063725 | 0.000313883 |  | 114.1734467 | 44.87683487 | 43.85077667 | 156.0643158 | 173.2536774 | 152.3410797
691.7871094 | 3.718098204 | 54.5500536 | 0.000250456 |  | 114.0558167 | 44.85627747 | 43.87885666 | 156.0226746 | 173.1455994 | 152.3266754
691.8867188 | 3.718165259 | 54.82415485 | 0.000292923 |  | 114.0290756 | 44.82475281 | 43.90037537 | 156.005249 | 173.1160889 | 152.3531494
691.9863281 | 3.718344538 | 50.74518299 | 0.000272625 |  | 113.9360809 | 44.88144684 | 43.964077 | 156.0199738 | 173.1037598 | 152.3448334
692.0859375 | 3.71809378 | 52.06398106 | 0.000282206 |  | 113.9189758 | 44.84824753 | 44.04043961 | 156.0513153 | 173.0513763 | 152.3742065
692.1855469 | 3.718101463 | 49.76656818 | 0.000305415 |  | 113.8180771 | 44.87462997 | 44.09129715 | 156.0537109 | 173.0275116 | 152.3641205
692.2851563 | 3.71781415 | 50.91561222 | 0.000303146 |  | 113.7822037 | 44.86388397 | 44.1097374 | 156.0924683 | 173.0226898 | 152.3505249
692.3847656 | 3.718117528 | 52.33010578 | 0.000305811 |  | 113.7209702 | 44.86482239 | 44.2096405 | 156.1355591 | 173.0162354 | 152.3341064
692.484375 | 3.71742835 | 51.46974277 | 0.000333859 |  | 113.6351624 | 44.87689972 | 44.23125076 | 156.1351166 | 172.980835 | 152.2980499
692.5839844 | 3.71797783 | 51.93114185 | 0.000311722 |  | 113.5792923 | 44.88676071 | 44.25709915 | 156.1876831 | 172.9385529 | 152.299469
692.6835938 | 3.718311709 | 50.68183994 | 0.000289355 |  | 113.4929581 | 44.87046814 | 44.31231308 | 156.245575 | 172.8960266 | 152.2499847
692.7832031 | 3.717955246 | 50.80624485 | 0.000279032 |  | 113.4206009 | 44.91102219 | 44.36339951 | 156.2911682 | 172.8817291 | 152.2359009
692.8828125 | 3.718097039 | 50.68548298 | 0.000266309 |  | 113.3822174 | 44.84821701 | 44.37758255 | 156.2851105 | 172.8684998 | 152.2219849
692.9824219 | 3.71793918 | 50.35008717 | 0.00028176 |  | 113.3076096 | 44.86292267 | 44.40652847 | 156.3269806 | 172.7900085 | 152.1689911
693.0820313 | 3.717655592 | 52.08015537 | 0.000258486 |  | 113.2438278 | 44.85331726 | 44.47112656 | 156.2968445 | 172.7553253 | 152.1375732
693.1816406 | 3.718075619 | 50.68229389 | 0.000258217 |  | 113.1452789 | 44.82102966 | 44.46998215 | 156.3363342 | 172.740799 | 152.0924988
693.28125 | 3.718001579 | 50.20198536 | 0.000265843 |  | 113.0826035 | 44.80483627 | 44.53459167 | 156.3240356 | 172.6761169 | 152.0179749
693.3808594 | 3.717999483 | 51.1648798 | 0.000239098 |  | 113.0633087 | 44.80154419 | 44.56748581 | 156.2983704 | 172.659668 | 151.9421082
693.4804688 | 3.718575041 | 59.01021671 | 0.000240237 |  | 113.0223923 | 44.79621887 | 44.64515305 | 156.2910461 | 172.6322784 | 151.8543243
693.5800781 | 3.718230917 | 53.83984089 | 0.000268296 |  | 112.9347382 | 44.78020096 | 44.64624405 | 156.2687378 | 172.59375 | 151.8026428
693.6796875 | 3.71810612 | 51.14665318 | 0.000290787 |  | 112.883461 | 44.75999069 | 44.65697861 | 156.2543945 | 172.5776062 | 151.7072754
693.7792969 | 3.71855688 | 52.68532276 | 0.000275954 |  | 112.8411713 | 44.71642303 | 44.72203827 | 156.2230377 | 172.582962 | 151.6221771
693.8789063 | 3.718851178 | 52.91226673 | 0.000311157 |  | 112.8100662 | 44.72870636 | 44.72536087 | 156.1841431 | 172.5567474 | 151.5086975
693.9785156 | 3.71807655 | 50.83700657 | 0.000273707 |  | 112.7377777 | 44.70818329 | 44.79940796 | 156.1893158 | 172.5433197 | 151.4018097
694.078125 | 3.718559208 | 53.89429569 | 0.000297086 |  | 112.7166519 | 44.72024536 | 44.8157959 | 156.1225281 | 172.4976349 | 151.2882996
694.1777344 | 3.717928004 | 54.87883854 | 0.000288793 |  | 112.7041473 | 44.67705154 | 44.8625412 | 156.0944672 | 172.4705353 | 151.174881
694.2773438 | 3.718798791 | 49.54988194 | 0.000290598 |  | 112.6575089 | 44.64297867 | 44.84264755 | 156.0902405 | 172.4683838 | 151.08992
694.3769531 | 3.717628118 | 50.531003 | 0.000291357 |  | 112.6702042 | 44.6660614 | 44.8947258 | 156.0447235 | 172.4236755 | 150.9550781
694.4765625 | 3.717330794 | 47.26796055 | 0.000260396 |  | 112.6735153 | 44.69417191 | 44.89660263 | 156.0169525 | 172.393692 | 150.869751
694.5761719 | 3.718713575 | 50.13727665 | 0.000304143 |  | 112.6350479 | 44.68547821 | 44.90346527 | 156.0318909 | 172.4071198 | 150.7932129
694.6757813 | 3.717447675 | 43.90990925 | 0.000258811 |  | 112.5945206 | 44.64262772 | 44.9284668 | 156.0055084 | 172.388031 | 150.7750854
694.7753906 | 3.717711006 | 53.91913319 | 0.000256781 |  | 112.5841675 | 44.6574173 | 44.96152496 | 155.9863892 | 172.3613586 | 150.7424469
694.875 | 3.718358275 | 51.70534229 | 0.000279267 |  | 112.5514374 | 44.67214203 | 44.96940994 | 155.9709473 | 172.3305969 | 150.6728973
694.9746094 | 3.718168518 | 46.52380085 | 0.000276032 |  | 112.5148392 | 44.66191101 | 44.97576904 | 156.0085754 | 172.3252869 | 150.6246643
695.0742188 | 3.71800414 | 46.41283894 | 0.000282622 |  | 112.4765472 | 44.64551163 | 44.98535156 | 156.0049896 | 172.2783813 | 150.6092987
695.1738281 | 3.718297972 | 52.95122623 | 0.000302959 |  | 112.4176865 | 44.6830368 | 44.97004318 | 156.0230103 | 172.2720795 | 150.5538788
695.2734375 | 3.718430919 | 55.76722813 | 0.000278746 |  | 112.3774796 | 44.66610336 | 44.98787308 | 156.0158539 | 172.2671814 | 150.5228119
695.3730469 | 3.718412758 | 51.50392246 | 0.000283268 |  | 112.3415146 | 44.6721611 | 45.06194305 | 155.9954529 | 172.2526703 | 150.4994354
695.4726563 | 3.718536391 | 45.01862431 | 0.000286189 |  | 112.2963028 | 44.6849823 | 45.04333115 | 155.9897919 | 172.1846313 | 150.4298096
695.5722656 | 3.718548964 | 50.76158619 | 0.000247489 |  | 112.2810745 | 44.66765594 | 45.0494957 | 155.9942474 | 172.1847992 | 150.3530731
695.671875 | 3.718777138 | 45.89812565 | 0.000263247 |  | 112.2752457 | 44.64085007 | 45.08555222 | 155.9807281 | 172.1635284 | 150.3419342
695.7714844 | 3.718394597 | 53.03986073 | 0.000279032 |  | 112.2391052 | 44.66093063 | 45.08685684 | 155.9858551 | 172.1409607 | 150.2392273
695.8710938 | 3.718432083 | 50.85067463 | 0.000295735 |  | 112.2564545 | 44.66523743 | 45.12550354 | 155.9674225 | 172.1432495 | 150.2218628
695.9707031 | 3.718469336 | 50.40317631 | 0.000278747 |  | 112.2405014 | 44.64564896 | 45.13407516 | 155.9522858 | 172.1204681 | 150.1203308
696.0703125 | 3.718622771 | 47.69517994 | 0.000275048 |  | 112.2278976 | 44.64624786 | 45.16036987 | 155.9993439 | 172.076416 | 150.0337677
696.1699219 | 3.718460488 | 46.60924625 | 0.000292259 |  | 112.2436066 | 44.62602997 | 45.20119858 | 155.9608917 | 172.075882 | 149.9283752
696.2695313 | 3.718493317 | 44.59391117 | 0.000284739 |  | 112.2360687 | 44.62635803 | 45.22839737 | 155.9517212 | 172.0595093 | 149.8463135
696.3691406 | 3.718911248 | 50.80533314 | 0.000277825 |  | 112.1739044 | 44.62244415 | 45.22063828 | 155.977951 | 172.0410156 | 149.6993561
696.46875 | 3.718022068 | 52.13119602 | 0.000282786 |  | 112.1641846 | 44.60372543 | 45.29891968 | 155.9613495 | 172.03479 | 149.6654663
696.5683594 | 3.718582026 | 46.70539951 | 0.000298046 |  | 112.1495972 | 44.5929451 | 45.33444214 | 155.9845276 | 171.9901276 | 149.6281891
696.6679688 | 3.71852731 | 53.98065281 | 0.000278626 |  | 112.1090012 | 44.61211395 | 45.34480286 | 155.9839325 | 171.9707489 | 149.6179199
696.7675781 | 3.718785054 | 47.43383503 | 0.000239414 |  | 112.0987396 | 44.60441208 | 45.42388153 | 155.969635 | 171.9548035 | 149.5642853
696.8671875 | 3.718866777 | 55.01349735 | 0.000260907 |  | 112.0745773 | 44.58121109 | 45.45885849 | 155.9454346 | 171.972641 | 149.5332031
696.9667969 | 3.718199252 | 51.11885548 | 0.000271874 |  | 112.0788727 | 44.58122635 | 45.5175705 | 155.9683075 | 171.9216461 | 149.5135193
697.0664063 | 3.717688422 | 50.37333012 | 0.000275096 |  | 112.0264893 | 44.5753479 | 45.60730362 | 155.9783173 | 171.92099 | 149.5079956
697.1660156 | 3.718552456 | 52.32304478 | 0.000315753 |  | 112.065506 | 44.53831863 | 45.65524673 | 155.9477692 | 171.875946 | 149.4653015
697.265625 | 3.718453736 | 51.91359806 | 0.000291817 |  | 112.0786667 | 44.57034683 | 45.73690796 | 155.9011536 | 171.8577271 | 149.4367523
697.3652344 | 3.718739885 | 48.51908588 | 0.000296045 |  | 112.1024704 | 44.55516815 | 45.78530884 | 155.8900757 | 171.8653717 | 149.4043121
697.4648438 | 3.718727079 | 54.88407993 | 0.000270865 |  | 112.0828018 | 44.53947449 | 45.84177399 | 155.841217 | 171.8386841 | 149.4005432
697.5644531 | 3.719025801 | 48.31037617 | 0.000275451 |  | 112.1645737 | 44.52505493 | 45.8781395 | 155.7945557 | 171.8332977 | 149.3521729
697.6640625 | 3.718833948 | 52.62563038 | 0.000249269 |  | 112.1864243 | 44.55897903 | 45.94375229 | 155.7808685 | 171.8075714 | 149.3480988
697.7636719 | 3.718667009 | 57.26397419 | 0.000275399 |  | 112.252655 | 44.54070663 | 45.95636368 | 155.7236023 | 171.7823639 | 149.3234863
697.8632813 | 3.718803215 | 49.47833347 | 0.000280918 |  | 112.3584747 | 44.54977036 | 46.01703262 | 155.7077484 | 171.776001 | 149.3124084
697.9628906 | 3.718430919 | 58.96282291 | 0.000296983 |  | 112.3801422 | 44.55715942 | 46.06731415 | 155.7050629 | 171.711731 | 149.2597504
698.0625 | 3.719210901 | 57.93157291 | 0.000261595 |  | 112.4261627 | 44.57741165 | 46.11401367 | 155.6743622 | 171.696991 | 149.2650146
698.1621094 | 3.718686334 | 61.1087122 | 0.000246338 |  | 112.4732513 | 44.53442383 | 46.17308807 | 155.6404419 | 171.7109985 | 149.229248
698.2617188 | 3.718601351 | 59.70128727 | 0.000311382 |  | 112.5519638 | 44.55257034 | 46.21323395 | 155.5734406 | 171.6532135 | 149.1925659
698.3613281 | 3.719164335 | 61.31536961 | 0.000302071 |  | 112.6218567 | 44.56796265 | 46.25166321 | 155.5405121 | 171.6352081 | 149.179718
698.4609375 | 3.719181332 | 58.14939594 | 0.00025379 |  | 112.6871414 | 44.58781052 | 46.27552032 | 155.5078583 | 171.6096649 | 149.152832
698.5605469 | 3.718914508 | 55.93241596 | 0.000278449 |  | 112.7266693 | 44.57695007 | 46.31341171 | 155.5095673 | 171.6226654 | 149.1450195
698.6601563 | 3.718628359 | 61.89320469 | 0.000271156 |  | 112.8052826 | 44.57963181 | 46.32597733 | 155.4460754 | 171.5780487 | 149.0801544
698.7597656 | 3.719200657 | 55.83945179 | 0.000274935 |  | 112.8126984 | 44.60460281 | 46.36263657 | 155.4213409 | 171.5550232 | 149.0620422
698.859375 | 3.718971318 | 50.85796833 | 0.000295089 |  | 112.9101791 | 44.60180283 | 46.37977219 | 155.3824768 | 171.5445709 | 149.0557861
698.9589844 | 3.718836277 | 55.59155369 | 0.000280915 |  | 112.9369354 | 44.58598328 | 46.39078903 | 155.3760071 | 171.5244751 | 148.9672699
699.0585938 | 3.719532207 | 58.20841312 | 0.000264483 |  | 112.9737854 | 44.60184479 | 46.38317108 | 155.3087158 | 171.5086823 | 148.9403534
699.1582031 | 3.718692155 | 54.03146458 | 0.000292363 |  | 113.0562973 | 44.62030411 | 46.40925598 | 155.3088226 | 171.4843292 | 148.9199066
699.2578125 | 3.719538028 | 52.28772831 | 0.000306895 |  | 113.0860138 | 44.59973526 | 46.41464615 | 155.2771759 | 171.4843292 | 148.8836517
699.3574219 | 3.71927004 | 55.43046284 | 0.000306664 |  | 113.159935 | 44.65948105 | 46.40723801 | 155.2187958 | 171.4575348 | 148.8232422
699.4570313 | 3.718922657 | 48.76857853 | 0.000281507 |  | 113.220665 | 44.65610123 | 46.3686676 | 155.1848297 | 171.4767761 | 148.8033905
699.5566406 | 3.718860258 | 54.04126453 | 0.000298294 |  | 113.3198013 | 44.64857483 | 46.35522842 | 155.1004028 | 171.4512329 | 148.8087921
699.65625 | 3.719000888 | 51.79670811 | 0.000264925 |  | 113.3830261 | 44.68951797 | 46.32912827 | 155.06427 | 171.4281006 | 148.7608032
699.7558594 | 3.718627195 | 52.92570591 | 0.000299924 |  | 113.4662552 | 44.68548203 | 46.27592087 | 155.000885 | 171.4172363 | 148.7065582
699.8554688 | 3.719435816 | 51.39705753 | 0.000304046 |  | 113.5306931 | 44.67307663 | 46.25776291 | 154.9236755 | 171.3891602 | 148.6829834
699.9550781 | 3.719326851 | 45.85551929 | 0.000308835 |  | 113.6218872 | 44.69421768 | 46.2423439 | 154.8702393 | 171.3391418 | 148.6388397
700.0546875 | 3.719481218 | 47.74348545 | 0.000271035 |  | 113.6863785 | 44.7161293 | 46.22492981 | 154.8361816 | 171.3307495 | 148.6441345
700.1542969 | 3.71927004 | 50.00831699 | 0.000302654 |  | 113.8301315 | 44.73397064 | 46.14068985 | 154.7446899 | 171.2980042 | 148.605957
700.2539063 | 3.719677727 | 44.50482273 | 0.000253211 |  | 113.8895264 | 44.74335861 | 46.08662033 | 154.6903839 | 171.3188324 | 148.5603638
700.3535156 | 3.719388085 | 51.67276096 | 0.000286086 |  | 113.9716721 | 44.73181152 | 46.07738495 | 154.601944 | 171.27034 | 148.4934235
700.453125 | 3.719292625 | 47.19094563 | 0.000306592 |  | 114.0335083 | 44.76735687 | 46.06789017 | 154.5419312 | 171.2836609 | 148.4256287
700.5527344 | 3.719131506 | 47.38894749 | 0.000238673 |  | 114.1348953 | 44.71381378 | 45.99048233 | 154.4779053 | 171.2571259 | 148.4287872
700.6523438 | 3.719579938 | 45.25604343 | 0.000299669 |  | 114.2141724 | 44.72288513 | 45.98278427 | 154.4293518 | 171.2132416 | 148.3430328
700.7519531 | 3.719195069 | 50.01583195 | 0.000256714 |  | 114.3209991 | 44.75024414 | 45.92848587 | 154.3887939 | 171.20578 | 148.2866974
700.8515625 | 3.71917458 | 45.7235918 | 0.000255146 |  | 114.4310455 | 44.75614929 | 45.92810059 | 154.2957306 | 171.1951752 | 148.2201233
700.9511719 | 3.719841174 | 47.93943501 | 0.00030249 |  | 114.5557861 | 44.77332687 | 45.90066528 | 154.2577209 | 171.1686401 | 148.2028198
701.0507813 | 3.718980399 | 44.24461842 | 0.000285612 |  | 114.6500015 | 44.7547493 | 45.87156677 | 154.213089 | 171.1257019 | 148.1663055
701.1503906 | 3.719690067 | 48.06839848 | 0.000288226 |  | 114.6957703 | 44.80232239 | 45.85306549 | 154.1741486 | 171.1376648 | 148.1178741
701.25 | 3.719332439 | 46.57119465 | 0.000257354 |  | 114.8623199 | 44.78158951 | 45.83524323 | 154.1015778 | 171.0794678 | 148.0426178
701.3496094 | 3.719517539 | 41.01096821 | 0.000264779 |  | 114.9425278 | 44.82064056 | 45.85140991 | 154.0984344 | 171.030365 | 147.9600372
701.4492188 | 3.719919405 | 43.24139118 | 0.000239882 |  | 115.0323715 | 44.82841873 | 45.82782745 | 154.0757904 | 171.0120544 | 147.8504028
701.5488281 | 3.719828601 | 45.91885853 | 0.000322629 |  | 115.1058731 | 44.86997986 | 45.83191299 | 154.0188599 | 171.0042725 | 147.7907257
701.6484375 | 3.71930543 | 39.66619968 | 0.000299195 |  | 115.1256104 | 44.88909912 | 45.84078979 | 154.0210876 | 170.9863281 | 147.6708374
701.7480469 | 3.718552456 | 47.61155796 | 0.000274218 |  | 115.2307205 | 44.90265656 | 45.87644577 | 153.9940796 | 170.9861145 | 147.6863098
701.8476563 | 3.720310095 | 47.03509998 | 0.000269298 |  | 115.2568665 | 44.87060547 | 45.84160614 | 153.9922943 | 170.950119 | 147.6979218
701.9472656 | 3.719531043 | 45.10953617 | 0.000250444 |  | 115.3138809 | 44.9263382 | 45.86907959 | 154.0187683 | 170.9085388 | 147.7055664
702.046875 | 3.720048859 | 52.15580082 | 0.000272269 |  | 115.3779144 | 44.93722153 | 45.86806107 | 153.9883728 | 171.0059052 | 147.7045288
702.1464844 | 3.719788787 | 45.46315861 | 0.000292871 |  | 115.3927841 | 44.95352554 | 45.92792892 | 153.9569397 | 170.9881897 | 147.732666
702.2460938 | 3.719736633 | 45.55384541 | 0.00029144 |  | 115.4152908 | 44.9715538 | 45.9143486 | 153.9330444 | 170.9395752 | 147.6992035
702.3457031 | 3.72006376 | 46.24924564 | 0.000290228 |  | 115.4533005 | 44.96488571 | 45.9613266 | 153.8892365 | 170.9273682 | 147.7175903
702.4453125 | 3.719730812 | 46.39233112 | 0.000277489 |  | 115.4597702 | 44.99879837 | 45.97135162 | 153.8404388 | 170.910202 | 147.7588501
702.5449219 | 3.719337095 | 43.73878956 | 0.000310838 |  | 115.4575195 | 44.99993515 | 46.00681305 | 153.750473 | 170.8622894 | 147.7774963
702.6445313 | 3.71952336 | 49.37147236 | 0.000284494 |  | 115.4306183 | 45.0495224 | 46.03583145 | 153.7248383 | 170.8451385 | 147.8050995
702.7441406 | 3.720095425 | 46.95831394 | 0.000294867 |  | 115.453476 | 45.05318451 | 46.03769684 | 153.6916962 | 170.8421631 | 147.8153381
702.84375 | 3.719197397 | 50.36330509 | 0.00029548 |  | 115.4003983 | 45.05262756 | 46.05793762 | 153.6353607 | 170.7762299 | 147.7991638
702.9433594 | 3.719034881 | 45.20842457 | 0.000273017 |  | 115.3611679 | 45.05376434 | 46.0848465 | 153.6658478 | 170.7673798 | 147.823822
703.0429688 | 3.720505207 | 49.57015705 | 0.000266741 |  | 115.3793106 | 45.11591721 | 46.12917709 | 153.616745 | 170.7497101 | 147.8192596
703.1425781 | 3.720168068 | 50.00444126 | 0.000278924 |  | 115.3292923 | 45.12804413 | 46.15121078 | 153.5760345 | 170.7262421 | 147.8287506
703.2421875 | 3.719283544 | 48.26343632 | 0.000295302 |  | 115.2914658 | 45.12128067 | 46.17361069 | 153.5545197 | 170.6665344 | 147.8353424
703.3417969 | 3.719256536 | 51.04298115 | 0.000268878 |  | 115.2859802 | 45.15249634 | 46.21232224 | 153.5657654 | 170.6433563 | 147.8224792
703.4414063 | 3.719668646 | 55.90689945 | 0.000266833 |  | 115.2352676 | 45.11881256 | 46.25833893 | 153.5543671 | 170.649292 | 147.7840118
703.5410156 | 3.719785527 | 51.36356449 | 0.000251855 |  | 115.2151871 | 45.16815948 | 46.29494095 | 153.5745392 | 170.6019287 | 147.6876831
703.640625 | 3.719306362 | 49.39494419 | 0.000287188 |  | 115.1959 | 45.17347336 | 46.36083603 | 153.5527649 | 170.5921783 | 147.5935516
703.7402344 | 3.719734537 | 54.73460865 | 0.000273244 |  | 115.1459656 | 45.17575836 | 46.38996124 | 153.5773621 | 170.5808563 | 147.5374451
703.8398438 | 3.719988788 | 49.8608942 | 0.000270564 |  | 115.0995789 | 45.1972084 | 46.39116287 | 153.5842743 | 170.5589447 | 147.4427338
703.9394531 | 3.719971792 | 48.33156681 | 0.000301048 |  | 115.1122131 | 45.21300125 | 46.45256805 | 153.5709229 | 170.5382843 | 147.3923492
704.0390625 | 3.719818356 | 47.35818958 | 0.000299486 |  | 115.074234 | 45.20261383 | 46.54843903 | 153.609726 | 170.5439911 | 147.3695526
704.1386719 | 3.719958055 | 54.76331806 | 0.00028676 |  | 115.0574646 | 45.2324295 | 46.53804779 | 153.6113434 | 170.4872437 | 147.3441162
704.2382813 | 3.720233959 | 51.82382298 | 0.000290614 |  | 115.062149 | 45.25314331 | 46.6361084 | 153.6079407 | 170.5142365 | 147.3460541
704.3378906 | 3.719779706 | 55.27826023 | 0.000326288 |  | 115.0460358 | 45.24325943 | 46.68396378 | 153.6635437 | 170.4308472 | 147.3528137
704.4375 | 3.719202985 | 49.20149708 | 0.00031736 |  | 115.0631104 | 45.25395966 | 46.69068146 | 153.676651 | 170.4438477 | 147.3100281
704.5371094 | 3.720121735 | 53.15036869 | 0.000295842 |  | 115.0686417 | 45.24617386 | 46.75156784 | 153.6550598 | 170.4057617 | 147.2928467
704.6367188 | 3.719857006 | 47.5710001 | 0.000250744 |  | 115.0752335 | 45.27835083 | 46.8183136 | 153.6403961 | 170.3780823 | 147.2817535
704.7363281 | 3.720011606 | 50.15254307 | 0.000320637 |  | 115.0686722 | 45.25022125 | 46.85246277 | 153.6406403 | 170.3521881 | 147.2327881
704.8359375 | 3.719396234 | 51.7515955 | 0.000312972 |  | 115.0360947 | 45.26811218 | 46.89217377 | 153.6179657 | 170.374527 | 147.1667328
704.9355469 | 3.719862827 | 49.45554829 | 0.000336264 |  | 115.0734024 | 45.24951553 | 46.96208572 | 153.6150818 | 170.3593903 | 147.1237335
705.0351563 | 3.719984132 | 50.96619511 | 0.000291585 |  | 115.0499115 | 45.28220367 | 46.98498154 | 153.6282654 | 170.3018341 | 147.0779572
705.1347656 | 3.720180641 | 51.2535181 | 0.000304614 |  | 115.0867767 | 45.29575729 | 47.00683594 | 153.6058655 | 170.2958679 | 146.9867706
705.234375 | 3.720070512 | 46.88380527 | 0.000319539 |  | 115.0468369 | 45.25603867 | 47.02491379 | 153.5821686 | 170.2177429 | 146.9784546
705.3339844 | 3.720141991 | 49.1559267 | 0.000291681 |  | 115.0505829 | 45.30574036 | 47.07318497 | 153.5626373 | 170.2199554 | 146.9715576
705.4335938 | 3.719950371 | 52.69102192 | 0.00029827 |  | 115.0086823 | 45.30437851 | 47.12451172 | 153.5243835 | 170.2203064 | 146.9366302
705.5332031 | 3.720437453 | 53.13715458 | 0.000286033 |  | 114.9855194 | 45.30861282 | 47.14728546 | 153.529007 | 170.1795349 | 146.9090576
705.6328125 | 3.720342924 | 53.38095188 | 0.000324307 |  | 114.9739304 | 45.32605362 | 47.17781448 | 153.4979401 | 170.1562195 | 146.9393158
705.7324219 | 3.720979948 | 56.71872807 | 0.000288747 |  | 114.9767151 | 45.31774902 | 47.21175385 | 153.4876099 | 170.105011 | 146.9701691
705.8320313 | 3.720207882 | 54.3575182 | 0.000303624 |  | 114.9389343 | 45.32481384 | 47.25917435 | 153.4242554 | 170.0797729 | 147.03125
705.9316406 | 3.720093329 | 54.90572453 | 0.000300521 |  | 114.955658 | 45.35797882 | 47.32679749 | 153.4072418 | 170.0439911 | 147.0759277
706.03125 | 3.720127323 | 48.82600117 | 0.00027369 |  | 114.9325562 | 45.37307358 | 47.36080933 | 153.3692627 | 170.0075684 | 147.1199493
706.1308594 | 3.719933142 | 53.52928257 | 0.000280037 |  | 114.918129 | 45.37984085 | 47.37462616 | 153.2670746 | 170.0137634 | 147.1847839
706.2304688 | 3.720325927 | 55.02147388 | 0.000275597 |  | 114.896759 | 45.37605286 | 47.44655228 | 153.2640228 | 169.9909515 | 147.279068
706.3300781 | 3.72002837 | 60.10503483 | 0.000257468 |  | 114.9111786 | 45.37310028 | 47.46505737 | 153.2554169 | 169.9363708 | 147.3040009
706.4296875 | 3.720361317 | 52.16628361 | 0.000306207 |  | 114.9042511 | 45.34332657 | 47.5320015 | 153.2206421 | 169.9035492 | 147.2994232
706.5292969 | 3.72001277 | 52.86054325 | 0.000282629 |  | 114.9534378 | 45.37546158 | 47.59498596 | 153.1657562 | 169.8839722 | 147.3179932
706.6289063 | 3.719979475 | 49.26825809 | 0.000299763 |  | 114.950531 | 45.35569 | 47.64266586 | 153.1507874 | 169.8776398 | 147.3293457
706.7285156 | 3.720291934 | 53.54614353 | 0.000292472 |  | 114.9801331 | 45.38205719 | 47.67041397 | 153.119339 | 169.8278961 | 147.337677
706.828125 | 3.720251188 | 47.59834385 | 0.000307013 |  | 115.0023956 | 45.4206543 | 47.73781586 | 153.0778198 | 169.7838287 | 147.3288879
706.9277344 | 3.720467954 | 49.28739643 | 0.000294148 |  | 115.0646896 | 45.42970276 | 47.80302429 | 153.0496826 | 169.7620544 | 147.3531036
707.0273438 | 3.719960383 | 52.5698061 | 0.000305077 |  | 115.0809174 | 45.42153549 | 47.89160538 | 152.9681854 | 169.7382355 | 147.2972717
707.1269531 | 3.720718945 | 48.90688419 | 0.000293542 |  | 115.1752701 | 45.41661835 | 47.93904495 | 152.9366455 | 169.6866608 | 147.2716675
707.2265625 | 3.720170629 | 54.45457935 | 0.000319136 |  | 115.2123184 | 45.47783661 | 48.01238632 | 152.9358063 | 169.7958069 | 147.2780457
707.3261719 | 3.719375745 | 49.25914097 | 0.000331137 |  | 115.2530975 | 45.46312714 | 48.09658813 | 152.8696899 | 169.7232361 | 147.1838226
707.4257813 | 3.720842578 | 53.78082752 | 0.000315599 |  | 115.2981262 | 45.4576149 | 48.1978569 | 152.82341 | 169.7168579 | 147.1108093
707.5253906 | 3.720091001 | 51.57159138 | 0.000300741 |  | 115.3699875 | 45.48594666 | 48.27608871 | 152.7413483 | 169.6694336 | 147.011734
707.625 | 3.719724293 | 52.39481449 | 0.000319713 |  | 115.3737335 | 45.48548889 | 48.37563705 | 152.6404266 | 169.6471558 | 146.9809875
707.7246094 | 3.720259105 | 54.50858021 | 0.000313259 |  | 115.4390335 | 45.46990967 | 48.42941284 | 152.5764923 | 169.6198883 | 146.8413696
707.8242188 | 3.719621847 | 55.74398518 | 0.000286796 |  | 115.4382553 | 45.47981644 | 48.54186249 | 152.5016632 | 169.5761871 | 146.8187866
707.9238281 | 3.720280525 | 50.52826786 | 0.000293735 |  | 115.4823837 | 45.47864532 | 48.58786011 | 152.4410706 | 169.5542755 | 146.7698212
708.0234375 | 3.720180641 | 47.53272343 | 0.000309186 |  | 115.4859772 | 45.48396301 | 48.67876816 | 152.3588867 | 169.5040131 | 146.7076569
708.1230469 | 3.719987624 | 50.36626911 | 0.000284571 |  | 115.4769363 | 45.49977112 | 48.74828339 | 152.3051147 | 169.4837036 | 146.629837
708.2226563 | 3.720352237 | 50.76135731 | 0.000272084 |  | 115.4685364 | 45.48601532 | 48.83507919 | 152.205307 | 169.4534912 | 146.5289459
708.3222656 | 3.720255612 | 50.30611515 | 0.000272308 |  | 115.4378738 | 45.5027504 | 48.94025421 | 152.0843506 | 169.4257507 | 146.4249115
708.421875 | 3.720092165 | 53.41399097 | 0.000310757 |  | 115.4348145 | 45.51536942 | 49.02461243 | 151.9272308 | 169.3974609 | 146.3651581
708.5214844 | 3.720134075 | 50.26852131 | 0.000331856 |  | 115.370903 | 45.50115967 | 49.08524704 | 151.7176361 | 169.3540039 | 146.2901001
708.6210938 | 3.720184133 | 53.0854311 | 0.000319323 |  | 115.3695755 | 45.50920105 | 49.16755676 | 151.4688721 | 169.3322601 | 146.259613
708.7207031 | 3.719676562 | 53.43153477 | 0.000311735 |  | 115.3051071 | 45.5039444 | 49.21689224 | 151.2060394 | 169.2957611 | 146.1708527
708.8203125 | 3.720504275 | 50.12611485 | 0.000352926 |  | 115.2701035 | 45.53385544 | 49.30852509 | 150.9995575 | 169.2805176 | 146.1245575
708.9199219 | 3.719675398 | 45.42192173 | 0.000318961 |  | 115.2295303 | 45.55353546 | 49.34405899 | 150.7726593 | 169.2672577 | 146.0674438
709.0195313 | 3.719760382 | 45.67596912 | 0.000292023 |  | 115.1939087 | 45.53064346 | 49.39139175 | 150.5848846 | 169.2251282 | 145.987793
709.1191406 | 3.720087509 | 48.61797428 | 0.000308988 |  | 115.1965866 | 45.53398132 | 49.4557457 | 150.3022766 | 169.2144165 | 145.9165344
709.21875 | 3.720575754 | 48.21467686 | 0.000276853 |  | 115.1757965 | 45.51100922 | 49.53847885 | 150.0360413 | 169.1693878 | 145.8513336
709.3183594 | 3.720265857 | 46.55159855 | 0.000324958 |  | 115.1382904 | 45.54098129 | 49.63743973 | 149.8562469 | 169.1671143 | 145.7824554
709.4179688 | 3.720178313 | 49.38582706 | 0.000280543 |  | 115.0869141 | 45.56234741 | 49.71144867 | 149.5929565 | 169.1326447 | 145.7235107
709.5175781 | 3.720209046 | 41.05767918 | 0.000328754 |  | 115.035675 | 45.54292679 | 49.80875397 | 149.3248749 | 169.0942841 | 145.6886444
709.6171875 | 3.719789951 | 52.58279133 | 0.000286144 |  | 115.0374527 | 45.57168198 | 49.89717865 | 149.0377045 | 169.1018524 | 145.6804504
709.7167969 | 3.720791588 | 43.79757404 | 0.000318853 |  | 115.0373535 | 45.5659256 | 49.98923874 | 148.9132233 | 169.0438232 | 145.5885162
709.8164063 | 3.719921966 | 45.92934132 | 0.000265401 |  | 115.0238647 | 45.53100204 | 50.03023148 | 148.6843109 | 169.029541 | 145.5424957
709.9160156 | 3.719699147 | 47.66419315 | 0.000269909 |  | 115.0129242 | 45.55709457 | 50.1442337 | 148.5223694 | 168.991272 | 145.519104
710.015625 | 3.720597408 | 47.23970509 | 0.000340936 |  | 114.9670944 | 45.56092453 | 50.21819305 | 148.32164 | 168.9673615 | 145.4743195
710.1152344 | 3.719892396 | 47.39191151 | 0.00033008 |  | 114.9879456 | 45.56745148 | 50.32859039 | 148.215271 | 168.9434052 | 145.4074249
710.2148438 | 3.719818356 | 48.14905643 | 0.000313346 |  | 115.0011826 | 45.53876877 | 50.40573502 | 148.0414429 | 168.9194183 | 145.3789368
710.3144531 | 3.719366665 | 50.02358341 | 0.0003019 |  | 114.964653 | 45.58534622 | 50.49250793 | 147.8838806 | 168.8870239 | 145.3178864
710.4140625 | 3.720428373 | 48.75354481 | 0.000314322 |  | 114.9747849 | 45.56134033 | 50.56818008 | 147.729126 | 168.9006348 | 145.2388306
710.5136719 | 3.720199966 | 55.76790714 | 0.000266277 |  | 114.9841766 | 45.58919525 | 50.66025925 | 147.5734711 | 168.8520813 | 145.2050476
710.6132813 | 3.720010442 | 49.54874134 | 0.000293512 |  | 114.9809875 | 45.58047104 | 50.7419281 | 147.4363098 | 168.8003998 | 145.1414642
710.7128906 | 3.71984909 | 46.72134495 | 0.000261801 |  | 115.0242233 | 45.57102966 | 50.77809906 | 147.2523956 | 168.7757568 | 145.0902252
710.8125 | 3.720020686 | 47.93761158 | 0.000278495 |  | 115.0288467 | 45.57318878 | 50.89349747 | 147.0139465 | 168.7686462 | 145.0365143
710.9121094 | 3.720118009 | 49.3145113 | 0.000293316 |  | 115.086525 | 45.52135849 | 50.95915222 | 146.7331543 | 168.7335358 | 144.9647675
711.0117188 | 3.720456545 | 49.98985767 | 0.000294738 |  | 115.1223907 | 45.55242157 | 51.05618286 | 146.4669037 | 168.7048187 | 144.9331207
711.1113281 | 3.719884247 | 50.42345905 | 0.000307025 |  | 115.2073669 | 45.53496933 | 51.17554092 | 146.1597595 | 168.7050018 | 144.8640289
711.2109375 | 3.720631401 | 54.71934223 | 0.00033454 |  | 115.2562027 | 45.54027557 | 51.21788025 | 145.8864899 | 168.6661377 | 144.7949524
711.3105469 | 3.720491703 | 45.85597324 | 0.000283277 |  | 115.3056412 | 45.54006577 | 51.26644516 | 145.5865173 | 168.6611786 | 144.7766724
711.4101563 | 3.720146648 | 50.16165638 | 0.000309739 |  | 115.3719864 | 45.52527618 | 51.38340759 | 145.339325 | 168.6112061 | 144.7266083
711.5097656 | 3.719031622 | 49.12812901 | 0.000360388 |  | 115.4176025 | 45.51789093 | 51.41223526 | 145.0518799 | 168.5883026 | 144.701828
711.609375 | 3.719432323 | 54.95266438 | 0.000316981 |  | 115.4844818 | 45.52700043 | 51.52901077 | 144.8373871 | 168.5568848 | 144.7373199
711.7089844 | 3.720461202 | 55.94517612 | 0.000317722 |  | 115.5269775 | 45.51498032 | 51.61074066 | 144.681427 | 168.536438 | 144.7406464
711.8085938 | 3.720462133 | 57.18878269 | 0.000287925 |  | 115.5301666 | 45.53434753 | 51.64157486 | 144.5917206 | 168.5252991 | 144.7378387
711.9082031 | 3.72061324 | 52.47069263 | 0.000303706 |  | 115.5912933 | 45.5355072 | 51.73398972 | 144.4345703 | 168.4730988 | 144.7631073
712.0078125 | 3.720062596 | 58.43694401 | 0.000316796 |  | 115.6341324 | 45.53746414 | 51.79146576 | 144.2089233 | 168.4668884 | 144.7359161
712.1074219 | 3.71947563 | 52.9165926 | 0.000302595 |  | 115.6486359 | 45.51024628 | 51.88020325 | 143.9384918 | 168.4535828 | 144.7607574
712.2070313 | 3.719976216 | 54.40103626 | 0.000294148 |  | 115.6499405 | 45.52023315 | 51.94795227 | 143.712677 | 168.4078827 | 144.72966
712.3066406 | 3.719592278 | 55.09370136 | 0.000264622 |  | 115.6498947 | 45.54252243 | 51.98423004 | 143.4287109 | 168.4073486 | 144.7306213
712.40625 | 3.720298919 | 56.02241611 | 0.000252595 |  | 115.6547165 | 45.55473709 | 52.04074478 | 143.266983 | 168.3057404 | 144.7279053
712.5058594 | 3.720043271 | 51.76184559 | 0.00031845 |  | 115.6237335 | 45.52817917 | 52.05661011 | 143.11586 | 168.3430023 | 144.7437897
712.6054688 | 3.72071196 | 50.70211887 | 0.000312678 |  | 115.6089859 | 45.54634857 | 52.11114883 | 143.0552826 | 168.3034973 | 144.7388
712.7050781 | 3.720259105 | 51.89764881 | 0.000318142 |  | 115.5650177 | 45.53014755 | 52.1456337 | 142.9141541 | 168.2780151 | 144.7221069
712.8046875 | 3.719804852 | 57.30886173 | 0.000291068 |  | 115.5433807 | 45.51243591 | 52.20259857 | 142.8557739 | 168.2708588 | 144.7305603
712.9042969 | 3.720127323 | 50.21975803 | 0.00027335 |  | 115.5316544 | 45.50338364 | 52.19108582 | 142.7716064 | 168.2494507 | 144.7469788
713.0039063 | 3.719512883 | 56.19284916 | 0.000302298 |  | 115.5300598 | 45.47696686 | 52.25717545 | 142.7305603 | 168.2401123 | 144.7900085
713.1035156 | 3.720289838 | 56.55034733 | 0.000296811 |  | 115.512291 | 45.51527786 | 52.27362442 | 142.7411499 | 168.2075958 | 144.8443451
713.203125 | 3.721264002 | 57.13432789 | 0.00030488 |  | 115.4909058 | 45.49114609 | 52.30092239 | 142.752182 | 168.1703491 | 144.836319
713.3027344 | 3.72029985 | 49.38332081 | 0.000307241 |  | 115.4337006 | 45.48532867 | 52.31821442 | 142.7077637 | 168.1930389 | 144.8674469
713.4023438 | 3.719733373 | 52.89881992 | 0.000301979 |  | 115.439827 | 45.54528427 | 52.36124802 | 142.6800385 | 168.1611633 | 144.8488007
713.5019531 | 3.719852582 | 50.31978321 | 0.000265706 |  | 115.3961411 | 45.47896194 | 52.35224152 | 142.6388092 | 168.1271973 | 144.8699646
713.6015625 | 3.719902641 | 53.27454472 | 0.00030174 |  | 115.3481674 | 45.50675201 | 52.37751389 | 142.6209412 | 168.0948334 | 144.8971558
713.7011719 | 3.719769462 | 51.34670353 | 0.000295884 |  | 115.2992554 | 45.48975754 | 52.39538193 | 142.592804 | 168.0994873 | 144.9315186
713.8007813 | 3.720477034 | 51.28518391 | 0.000292249 |  | 115.2376862 | 45.50153351 | 52.31510162 | 142.5434265 | 168.0779724 | 144.9515533
713.9003906 | 3.719743618 | 55.77520084 | 0.00028326 |  | 115.2202072 | 45.53519058 | 52.32990646 | 142.5076752 | 168.0697479 | 144.9836273
714 | 3.719281216 | 50.04477024 | 0.000293653 |  | 115.2266922 | 45.49382401 | 52.27239227 | 142.4585571 | 168.023056 | 145.0190277
714.0996094 | 3.719984132 | 52.67416096 | 0.000295335 |  | 115.1557846 | 45.49044037 | 52.22739029 | 142.4019775 | 168.0232849 | 145.0353088
714.1992188 | 3.720394147 | 49.32544804 | 0.000303967 |  | 115.1592636 | 45.47290039 | 52.20902252 | 142.3699493 | 167.9479065 | 145.0639954
714.2988281 | 3.72069054 | 52.05030918 | 0.000259019 |  | 115.1846924 | 45.46435165 | 52.15073776 | 142.3455811 | 167.9802094 | 145.0906067
714.3984375 | 3.719914981 | 50.55857182 | 0.000248949 |  | 115.1765442 | 45.46325302 | 52.08656311 | 142.3115845 | 167.8992767 | 145.1188965
714.4980469 | 3.720425811 | 56.36077213 | 0.00034432 |  | 115.1688461 | 45.48289871 | 52.0633316 | 142.3574982 | 167.9337158 | 145.0839996
714.5976563 | 3.720403227 | 49.50522327 | 0.000305471 |  | 115.185257 | 45.49454117 | 52.04759979 | 142.3915405 | 167.8707275 | 145.107132
714.6972656 | 3.720443972 | 50.1532259 | 0.000293751 |  | 115.2151031 | 45.47725677 | 52.00865173 | 142.3968506 | 167.8553619 | 145.0851135
714.796875 | 3.720207882 | 56.06776142 | 0.000297321 |  | 115.1971817 | 45.48709869 | 51.96780014 | 142.4194946 | 167.8194733 | 145.0728607
714.8964844 | 3.720089837 | 44.44558048 | 0.000318343 |  | 115.2125397 | 45.48156357 | 51.9335556 | 142.4809418 | 167.7916412 | 145.1041565
714.9960938 | 3.720385066 | 54.03488255 | 0.000283988 |  | 115.2222443 | 45.47452164 | 51.89176178 | 142.5413513 | 167.7664642 | 145.143158
715.0957031 | 3.719788787 | 47.1387682 | 0.000296042 |  | 115.2202072 | 45.45114136 | 51.80620956 | 142.6216431 | 167.7417297 | 145.1797028
715.1953125 | 3.719654909 | 53.5926218 | 0.000299383 |  | 115.2212219 | 45.4562912 | 51.80173874 | 142.7111359 | 167.7274628 | 145.2821198
715.2949219 | 3.71992639 | 46.0006609 | 0.000295319 |  | 115.2218781 | 45.46643829 | 51.70152283 | 142.7909241 | 167.6820831 | 145.2975616
715.3945313 | 3.719677727 | 47.65302753 | 0.000294807 |  | 115.2232971 | 45.47938156 | 51.72580719 | 142.8914948 | 167.6811066 | 145.4087372
715.4941406 | 3.719962711 | 52.31165028 | 0.000281216 |  | 115.2160034 | 45.48371887 | 51.63511658 | 142.9536438 | 167.6471558 | 145.4723511
715.59375 | 3.720653986 | 51.80331516 | 0.000327067 |  | 115.2061005 | 45.4416275 | 51.65190125 | 143.0257263 | 167.6163025 | 145.4987946
715.6933594 | 3.720285182 | 50.58522892 | 0.000293498 |  | 115.1372528 | 45.43195343 | 51.58534622 | 143.0579529 | 167.5871735 | 145.5262756
715.7929688 | 3.719889835 | 42.25776386 | 0.000275072 |  | 115.107399 | 45.44761658 | 51.50641251 | 143.1255798 | 167.5338745 | 145.5268555
715.8925781 | 3.720344088 | 46.41807652 | 0.000327874 |  | 115.0820923 | 45.4513588 | 51.54076767 | 143.1725922 | 167.5306854 | 145.4963074
715.9921875 | 3.720529188 | 45.82043171 | 0.000286199 |  | 115.059021 | 45.44527054 | 51.48566818 | 143.2277679 | 167.4844513 | 145.4722137
716.0917969 | 3.719697983 | 49.28352451 | 0.000299429 |  | 115.0391998 | 45.45090103 | 51.45066833 | 143.3065033 | 167.4517517 | 145.4259949
716.1914063 | 3.720040011 | 48.26115894 | 0.000274731 |  | 115.0127487 | 45.43754196 | 51.42220306 | 143.3366699 | 167.4278259 | 145.3979797
716.2910156 | 3.719557353 | 44.22980976 | 0.000304531 |  | 114.9817047 | 45.43175507 | 51.42392349 | 143.3444672 | 167.400116 | 145.3509369
716.390625 | 3.719801593 | 49.75312138 | 0.000315073 |  | 114.9469681 | 45.45981598 | 51.38563538 | 143.3653717 | 167.35849 | 145.3092499
716.4902344 | 3.7200761 | 45.81404972 | 0.000276561 |  | 114.931839 | 45.46575928 | 51.34950638 | 143.4003601 | 167.3576965 | 145.3385468
716.5898438 | 3.719860266 | 48.0506258 | 0.000324096 |  | 114.8667297 | 45.42503738 | 51.37306595 | 143.4197083 | 167.3274536 | 145.348877
716.6894531 | 3.720212539 | 45.73498631 | 0.000296159 |  | 114.8156586 | 45.44132233 | 51.33837128 | 143.47789 | 167.3291168 | 145.3668976
716.7890625 | 3.720322668 | 43.24276066 | 0.000249358 |  | 114.7699509 | 45.41907501 | 51.29549408 | 143.5178375 | 167.2660217 | 145.3190765
716.8886719 | 3.719806016 | 46.32056141 | 0.000307149 |  | 114.7215652 | 45.43010712 | 51.27642441 | 143.5861664 | 167.2657928 | 145.3460083
716.9882813 | 3.720586232 | 48.39080524 | 0.000323037 |  | 114.6519165 | 45.44512177 | 51.25953293 | 143.5910034 | 167.2414703 | 145.3781586
717.0878906 | 3.719994376 | 47.56758213 | 0.000317729 |  | 114.598732 | 45.41800308 | 51.28655624 | 143.6712494 | 167.1938934 | 145.4040833
717.1875 | 3.719629996 | 45.70331287 | 0.000302745 |  | 114.5379562 | 45.42031097 | 51.24043274 | 143.7621918 | 167.1929169 | 145.3986664
717.2871094 | 3.719929649 | 45.40163898 | 0.00034358 |  | 114.4768982 | 45.42796326 | 51.23299026 | 143.8988342 | 167.1607361 | 145.4405212
717.3867188 | 3.720029534 | 45.22437382 | 0.000277813 |  | 114.4119415 | 45.38196564 | 51.24711227 | 143.9416656 | 167.1216431 | 145.4447327
717.4863281 | 3.720310095 | 45.51716328 | 0.00029918 |  | 114.3157806 | 45.40510178 | 51.20492554 | 144.0189972 | 167.0952148 | 145.4651337
717.5859375 | 3.720173889 | 46.51423359 | 0.000313321 |  | 114.2149429 | 45.39998627 | 51.21509552 | 144.1016998 | 166.9874878 | 145.4643707
717.6855469 | 3.719752698 | 46.65549946 | 0.00027969 |  | 114.1428223 | 45.38086319 | 51.2142334 | 144.1751862 | 166.9463043 | 145.4397278
717.7851563 | 3.720797176 | 43.248456 | 0.000339693 |  | 114.062233 | 45.38893509 | 51.18246078 | 144.2666016 | 166.9054413 | 145.4580078
717.8847656 | 3.720065855 | 44.82563496 | 0.000305395 |  | 114.0252075 | 45.37552643 | 51.13111115 | 144.3132019 | 166.873764 | 145.4272614
717.984375 | 3.71990916 | 45.88308811 | 0.000318695 |  | 113.9642487 | 45.38764572 | 51.08896637 | 144.3669739 | 166.844162 | 145.4538422
718.0839844 | 3.719741057 | 43.93930149 | 0.000309674 |  | 113.9125671 | 45.37466431 | 51.0651741 | 144.4297028 | 166.8265839 | 145.4313354
718.1835938 | 3.720617897 | 40.79542255 | 0.000316999 |  | 113.9126282 | 45.36843109 | 50.97352982 | 144.5078278 | 166.7848206 | 145.411377
718.2832031 | 3.72010241 | 44.56474781 | 0.000321756 |  | 113.8532791 | 45.35459137 | 50.96066666 | 144.5469513 | 166.7798615 | 145.4095306
718.3828125 | 3.720262364 | 41.12945271 | 0.000267738 |  | 113.8069763 | 45.39011002 | 50.89869308 | 144.6129456 | 166.74823 | 145.3999329
718.4824219 | 3.720045599 | 45.11113071 | 0.000285185 |  | 113.7670517 | 45.36080933 | 50.8420372 | 144.6942596 | 166.7167969 | 145.3590546
718.5820313 | 3.720406487 | 39.89336109 | 0.000327201 |  | 113.7439346 | 45.36024094 | 50.75577545 | 144.7399139 | 166.6963959 | 145.3287506
718.6816406 | 3.719802524 | 47.58672428 | 0.000272964 |  | 113.7196732 | 45.4017334 | 50.6639595 | 144.8090515 | 166.6393433 | 145.3050537
718.78125 | 3.719804852 | 41.37120152 | 0.000301203 |  | 113.6549606 | 45.38961029 | 50.60301971 | 144.873291 | 166.6384888 | 145.265564
718.8808594 | 3.71947563 | 45.88878345 | 0.000287486 |  | 113.6307907 | 45.4044342 | 50.54413605 | 144.886795 | 166.6295929 | 145.2469788
718.9804688 | 3.71957435 | 46.60970402 | 0.000306579 |  | 113.5678635 | 45.39502335 | 50.4534111 | 144.9519501 | 166.5644531 | 145.2150421
719.0800781 | 3.720036519 | 46.38755131 | 0.000296709 |  | 113.564064 | 45.39869308 | 50.33613205 | 145.0214844 | 166.5779419 | 145.0915375
719.1796875 | 3.719572022 | 47.74075031 | 0.000325294 |  | 113.5445328 | 45.39328384 | 50.28365326 | 145.0904083 | 166.5337067 | 145.0684509
719.2792969 | 3.71933011 | 44.2355051 | 0.000260506 |  | 113.5102615 | 45.40487289 | 50.1805191 | 145.1611023 | 166.5204773 | 145.0397186
719.3789063 | 3.72029985 | 43.76681614 | 0.000293789 |  | 113.4653473 | 45.3966713 | 50.12054443 | 145.2752075 | 166.5093994 | 144.993454
719.4785156 | 3.720275869 | 47.12487125 | 0.00028512 |  | 113.4612198 | 45.40808868 | 49.99003601 | 145.3952942 | 166.4666595 | 144.904129
719.578125 | 3.720041175 | 45.96260929 | 0.000292522 |  | 113.4165192 | 45.38851547 | 49.95274353 | 145.3878937 | 166.4439545 | 144.8299255
719.6777344 | 3.719314278 | 47.63798618 | 0.000284842 |  | 113.3945007 | 45.40638351 | 49.8559494 | 145.4162598 | 166.4072723 | 144.7200775
719.7773438 | 3.719596934 | 51.25921345 | 0.000248509 |  | 113.3758087 | 45.39774704 | 49.82537079 | 145.4464111 | 166.3794098 | 144.6317444
719.8769531 | 3.719632092 | 50.73105717 | 0.000265763 |  | 113.3608704 | 45.39180374 | 49.73516083 | 145.4402924 | 166.3430023 | 144.5393219
719.9765625 | 3.719953631 | 52.72793293 | 0.000297538 |  | 113.3551636 | 45.40421295 | 49.62514496 | 145.4999084 | 166.2964783 | 144.4609528
720.0761719 | 3.719683315 | 52.54041386 | 0.000281684 |  | 113.3125687 | 45.36523819 | 49.56045151 | 145.5323792 | 166.3135376 | 144.3564148
720.1757813 | 3.720068184 | 50.43234348 | 0.000279312 |  | 113.3242416 | 45.37014771 | 49.44029236 | 145.5944519 | 166.2762909 | 144.2675018
720.2753906 | 3.719773187 | 53.74049854 | 0.00028311 |  | 113.3041077 | 45.38175583 | 49.39687729 | 145.6282959 | 166.2472992 | 144.203537
720.375 | 3.719767366 | 53.75781727 | 0.000324894 |  | 113.3047256 | 45.35441208 | 49.31738281 | 145.6294708 | 166.2389526 | 144.1328888
720.4746094 | 3.719371089 | 54.74349308 | 0.000283791 |  | 113.2575989 | 45.33848953 | 49.28662491 | 145.6650848 | 166.2206421 | 144.0242615
720.5742188 | 3.719971792 | 54.54207706 | 0.000300559 |  | 113.2793274 | 45.36403275 | 49.20160294 | 145.6692047 | 166.2207336 | 143.9082184
720.6738281 | 3.719609507 | 57.41731358 | 0.000314932 |  | 113.2429581 | 45.34927368 | 49.1264534 | 145.6975098 | 166.1664276 | 143.7988434
720.7734375 | 3.719864922 | 54.80387592 | 0.000307055 |  | 113.2376022 | 45.36274719 | 49.00177765 | 145.6770935 | 166.1734619 | 143.7057648
720.8730469 | 3.719518703 | 56.59227085 | 0.000307271 |  | 113.2415695 | 45.36438751 | 48.96599579 | 145.733963 | 166.143631 | 143.599823
720.9726563 | 3.719880988 | 51.69144154 | 0.000316087 |  | 113.1786499 | 45.31056976 | 48.85374069 | 145.7497711 | 166.0952148 | 143.4898834
721.0722656 | 3.719719636 | 52.71494389 | 0.000262363 |  | 113.1770248 | 45.35128403 | 48.8409996 | 145.744339 | 166.0694733 | 143.3616333
721.171875 | 3.719855842 | 55.33362675 | 0.000304226 |  | 113.1341858 | 45.30412292 | 48.71155167 | 145.6824493 | 166.0730591 | 143.2666016
721.2714844 | 3.719626504 | 49.48631001 | 0.000312214 |  | 113.0877304 | 45.33927536 | 48.66284561 | 145.6319122 | 166.0670776 | 143.2330475
721.3710938 | 3.719847926 | 47.60654545 | 0.000270717 |  | 113.0521698 | 45.3279686 | 48.57321167 | 145.5799255 | 166.0138397 | 143.1388245
721.4707031 | 3.71975945 | 51.22935963 | 0.000293144 |  | 112.9972763 | 45.34087372 | 48.46429062 | 145.4968262 | 166.0072174 | 143.0628662
721.5703125 | 3.719859335 | 51.50323582 | 0.000277823 |  | 112.95578 | 45.28596115 | 48.35536194 | 145.4196014 | 165.9683228 | 142.9368439
721.6699219 | 3.719575514 | 50.5298624 | 0.000328738 |  | 112.8734436 | 45.28089905 | 48.26327515 | 145.3302155 | 165.9449768 | 142.8752594
721.7695313 | 3.720118009 | 55.49927616 | 0.000285999 |  | 112.7967987 | 45.25749588 | 48.17525864 | 145.2375336 | 165.9064789 | 142.8592072
721.8691406 | 3.720080756 | 51.98126698 | 0.000327747 |  | 112.7187653 | 45.26512146 | 48.03096008 | 145.2100067 | 165.8980255 | 142.8173981
721.96875 | 3.719993445 | 52.55886936 | 0.000322831 |  | 112.6778412 | 45.26745605 | 47.9536438 | 145.1191254 | 165.8833313 | 142.7576447
722.0683594 | 3.720004621 | 60.32650852 | 0.000327609 |  | 112.5860825 | 45.24187088 | 47.84683609 | 144.9689026 | 165.8533325 | 142.6972046
722.1679688 | 3.720127323 | 49.54258823 | 0.000299451 |  | 112.5436401 | 45.25522232 | 47.69622803 | 144.8527832 | 165.8360596 | 142.6220398
722.2675781 | 3.719656073 | 49.3104105 | 0.000329017 |  | 112.4779282 | 45.19188309 | 47.53141022 | 144.7366333 | 165.8343506 | 142.5840454
722.3671875 | 3.719952467 | 53.35999012 | 0.00031142 |  | 112.454216 | 45.24108124 | 47.42218018 | 144.5972443 | 165.8031311 | 142.5760956
722.4667969 | 3.719256536 | 55.07501698 | 0.000309167 |  | 112.4046707 | 45.18994522 | 47.28406143 | 144.4852448 | 165.8062744 | 142.5205078
722.5664063 | 3.719929649 | 50.79394245 | 0.000323512 |  | 112.3547363 | 45.22706985 | 47.1228714 | 144.3364868 | 165.7897797 | 142.4674988
722.6660156 | 3.72018879 | 51.19336414 | 0.000311205 |  | 112.3222275 | 45.18312454 | 46.98904419 | 144.200592 | 165.7372437 | 142.4374695
722.765625 | 3.72029985 | 51.88761997 | 0.000323109 |  | 112.2996216 | 45.21253586 | 46.89746094 | 144.1174469 | 165.6455231 | 142.4467773
722.8652344 | 3.719197397 | 53.59353352 | 0.000295876 |  | 112.2441406 | 45.19818878 | 46.75754929 | 144.0067444 | 165.6117249 | 142.4463654
722.9648438 | 3.719596934 | 55.2096796 | 0.000330004 |  | 112.2305832 | 45.20573425 | 46.63206482 | 143.9673767 | 165.5690002 | 142.4203949
723.0644531 | 3.719170156 | 54.73210239 | 0.000279431 |  | 112.1992188 | 45.18459702 | 46.4347496 | 143.8833008 | 165.5960693 | 142.472702
723.1640625 | 3.719325687 | 58.9466486 | 0.000318277 |  | 112.2166901 | 45.17785645 | 46.29833603 | 143.8325806 | 165.5245056 | 142.4957733
723.2636719 | 3.719440239 | 55.9547472 | 0.000293726 |  | 112.1992035 | 45.16995239 | 46.11182785 | 143.7154388 | 165.525177 | 142.4494019
723.3632813 | 3.719582266 | 47.47256947 | 0.000287514 |  | 112.1742935 | 45.17373657 | 45.93976593 | 143.638092 | 165.503418 | 142.4933014
723.4628906 | 3.719920802 | 48.97250462 | 0.000285119 |  | 112.1618423 | 45.20129776 | 45.81117249 | 143.6160126 | 165.473877 | 142.4493256
723.5625 | 3.720154564 | 51.80331516 | 0.000278207 |  | 112.1264725 | 45.18245316 | 45.67355347 | 143.5398102 | 165.4549103 | 142.4881134
723.6621094 | 3.720065855 | 50.19765568 | 0.000280068 |  | 112.1153717 | 45.16561127 | 45.53347397 | 143.4606781 | 165.4145355 | 142.4973907
723.7617188 | 3.719847926 | 51.95369816 | 0.000259627 |  | 112.1037064 | 45.17407227 | 45.40153885 | 143.5135956 | 165.3794861 | 142.5127411
723.8613281 | 3.719548273 | 48.64645481 | 0.000295886 |  | 112.0676422 | 45.15803146 | 45.30610275 | 143.5315399 | 165.3494568 | 142.5578156
723.9609375 | 3.718877022 | 44.55586338 | 0.000300676 |  | 112.0348892 | 45.14712143 | 45.23441696 | 143.5917664 | 165.3255615 | 142.5897369
724.0605469 | 3.719682383 | 43.5922823 | 0.000289313 |  | 112.0363617 | 45.14719009 | 45.09791565 | 143.5736847 | 165.323761 | 142.6025696
724.1601563 | 3.719566434 | 47.06585789 | 0.000275461 |  | 111.9729614 | 45.13877869 | 45.03865051 | 143.4696045 | 165.2940674 | 142.6206818
724.2597656 | 3.719585759 | 46.93643665 | 0.00030008 |  | 111.9489746 | 45.1234436 | 44.90501404 | 143.2545319 | 165.2744446 | 142.6850586
724.359375 | 3.719348271 | 45.03343678 | 0.000293008 |  | 111.8766022 | 45.12542343 | 44.86681747 | 142.9981232 | 165.2015533 | 142.750351
724.4589844 | 3.719596003 | 45.02864933 | 0.000304584 |  | 111.8634796 | 45.09965515 | 44.76916885 | 142.7438965 | 165.148468 | 142.8023376
724.5585938 | 3.719515444 | 44.88396549 | 0.000330022 |  | 111.8222656 | 45.10782242 | 44.75868988 | 142.6220245 | 165.131424 | 142.8756561
724.6582031 | 3.719501474 | 44.07145023 | 0.000308716 |  | 111.7715759 | 45.14024734 | 44.74686432 | 142.6231842 | 165.0965881 | 142.892807
724.7578125 | 3.719673303 | 45.34444904 | 0.000317849 |  | 111.7191467 | 45.14813614 | 44.67654037 | 142.6142883 | 165.0644989 | 142.9810791
724.8574219 | 3.719214394 | 45.36062717 | 0.000323143 |  | 111.6658249 | 45.13707352 | 44.6884079 | 142.630127 | 165.0100098 | 143.0349121
724.9570313 | 3.719049782 | 44.38087177 | 0.000260391 |  | 111.6337433 | 45.13411713 | 44.63250351 | 142.6869354 | 165.0104065 | 143.0856628
725.0566406 | 3.719066779 | 48.08366489 | 0.000310929 |  | 111.5702209 | 45.09768677 | 44.60738754 | 142.7129517 | 164.9502411 | 143.1389771
725.15625 | 3.719552697 | 45.20090199 | 0.00032258 |  | 111.5259323 | 45.10918808 | 44.60601807 | 142.7556458 | 164.9347229 | 143.1207581
725.2558594 | 3.719423243 | 43.40908909 | 0.00030927 |  | 111.4831161 | 45.12413025 | 44.61668015 | 142.7969513 | 164.9019623 | 143.1150055
725.3554688 | 3.719644665 | 49.21061039 | 0.000270241 |  | 111.4020462 | 45.08589935 | 44.5397644 | 142.7673645 | 164.815033 | 143.1272583
725.4550781 | 3.719636748 | 48.83533955 | 0.000259109 |  | 111.3595047 | 45.07447815 | 44.57449341 | 142.7810211 | 164.8308868 | 143.1633148
725.5546875 | 3.719304033 | 42.94746876 | 0.000309141 |  | 111.2844238 | 45.10354996 | 44.57519531 | 142.788269 | 164.8012543 | 143.1451569
725.6542969 | 3.719552697 | 43.66359806 | 0.000301614 |  | 111.216156 | 45.07145309 | 44.55945206 | 142.7300262 | 164.7170715 | 143.1945343
725.7539063 | 3.71947563 | 43.74197865 | 0.000302107 |  | 111.1602783 | 45.05587769 | 44.54920959 | 142.6665344 | 164.7080536 | 143.2634583
725.8535156 | 3.719332439 | 45.23143482 | 0.000290361 |  | 111.1456299 | 45.0423851 | 44.55427551 | 142.6236267 | 164.6768188 | 143.3116455
725.953125 | 3.71905537 | 46.70380497 | 0.000341092 |  | 111.0812759 | 45.04966354 | 44.52814484 | 142.5509033 | 164.6432037 | 143.3370361
726.0527344 | 3.719634653 | 47.68378544 | 0.000297814 |  | 111.0640564 | 45.04550552 | 44.49731827 | 142.4201965 | 164.6347198 | 143.3778381
726.1523438 | 3.719348271 | 39.73751545 | 0.00029737 |  | 111.05439 | 45.04064941 | 44.47226715 | 142.2663879 | 164.5852661 | 143.4049377
726.2519531 | 3.71980718 | 48.160676 | 0.00032472 |  | 111.0579147 | 45.05517578 | 44.45018387 | 142.242569 | 164.5753937 | 143.4367676
726.3515625 | 3.719569693 | 45.72951984 | 0.000322231 |  | 111.0124359 | 45.04740524 | 44.42192459 | 142.20784 | 164.5240784 | 143.4455872
726.4511719 | 3.719885412 | 40.85284138 | 0.00030557 |  | 110.9707336 | 45.03642654 | 44.36915588 | 142.3576508 | 164.5114136 | 143.4579773
726.5507813 | 3.719765038 | 39.77807331 | 0.000316471 |  | 110.9989243 | 45.03778458 | 44.32170868 | 142.4210052 | 164.4654541 | 143.4945526
726.6503906 | 3.719482149 | 42.51728535 | 0.000279303 |  | 110.9910507 | 45.04171753 | 44.25707245 | 142.4694061 | 164.4310608 | 143.5335083
726.75 | 3.718843029 | 40.97018528 | 0.000284895 |  | 110.9770508 | 45.01549149 | 44.21951294 | 142.512558 | 164.4240265 | 143.5648193
726.8496094 | 3.720068184 | 38.15600681 | 0.000284724 |  | 110.9925613 | 44.9978981 | 44.16923141 | 142.595108 | 164.3631134 | 143.5260468
726.9492188 | 3.719741057 | 39.48847675 | 0.000291793 |  | 110.9926682 | 45.02591324 | 44.11252213 | 142.6752472 | 164.3594818 | 143.4791412
727.0488281 | 3.720026274 | 40.95377827 | 0.00030327 |  | 111.0120697 | 45.02300262 | 44.07522202 | 142.7723236 | 164.3380585 | 143.4709778
727.1484375 | 3.718923588 | 46.9833765 | 0.00029456 |  | 111.0265121 | 45.02191162 | 44.08924484 | 142.8728333 | 164.3064117 | 143.465683
727.2480469 | 3.719640008 | 46.76737309 | 0.000352053 |  | 111.0300064 | 45.00629425 | 44.06531906 | 142.9786224 | 164.2526245 | 143.4985199
727.3476563 | 3.719232554 | 50.52188969 | 0.000318617 |  | 111.0202789 | 45.01049042 | 44.06891632 | 143.0876617 | 164.2478485 | 143.4723511
727.4472656 | 3.718755484 | 43.47881413 | 0.000318637 |  | 111.0712891 | 44.98551941 | 44.04755783 | 143.1997833 | 164.2226257 | 143.5191345
727.546875 | 3.719279121 | 46.55661488 | 0.000333039 |  | 111.0489731 | 45.01531982 | 44.03047562 | 143.3181915 | 164.2128754 | 143.5245514
727.6464844 | 3.719661661 | 46.09157276 | 0.000287263 |  | 111.1035156 | 44.99149323 | 44.06524658 | 143.4240723 | 164.1644287 | 143.5881042
727.7460938 | 3.719462824 | 54.03260136 | 0.000275357 |  | 111.1148071 | 45.01015472 | 44.05252457 | 143.4437561 | 164.1456757 | 143.6496277
727.8457031 | 3.719148503 | 46.68284321 | 0.000295785 |  | 111.117012 | 44.9741478 | 44.03134537 | 143.3992462 | 164.1967316 | 143.6973267
727.9453125 | 3.719525455 | 47.79224491 | 0.000275735 |  | 111.1277008 | 44.95273209 | 44.03907013 | 143.3036652 | 164.1680756 | 143.7156372
728.0449219 | 3.718980399 | 49.71096897 | 0.000292405 |  | 111.1844482 | 44.91550827 | 44.04164886 | 143.1663513 | 164.168869 | 143.7211761
728.1445313 | 3.719334767 | 54.96382618 | 0.000267261 |  | 111.2290497 | 44.88951874 | 44.01996613 | 143.0212097 | 164.1481171 | 143.7241669
728.2441406 | 3.719516375 | 47.5545969 | 0.000309387 |  | 111.2372665 | 44.86726761 | 43.9977417 | 142.9607697 | 164.096405 | 143.7528992
728.34375 | 3.719306362 | 47.19983387 | 0.000305908 |  | 111.2886658 | 44.8682785 | 43.99053192 | 142.9381256 | 164.0930786 | 143.7562256
728.4433594 | 3.72006376 | 51.53809834 | 0.000306119 |  | 111.3202286 | 44.84672165 | 43.97785187 | 142.8896179 | 164.0499115 | 143.7506561
728.5429688 | 3.719592278 | 46.68785191 | 0.000316297 |  | 111.3823624 | 44.82269287 | 43.9458046 | 142.907135 | 164.0263367 | 143.6669006
728.6425781 | 3.719307526 | 49.55534458 | 0.000339379 |  | 111.4438858 | 44.81210709 | 43.92133331 | 142.9311981 | 164.0066528 | 143.6246643
728.7421875 | 3.719815097 | 46.93393421 | 0.000293414 |  | 111.4920349 | 44.78032684 | 43.86206055 | 142.9273224 | 163.989212 | 143.55336
728.8417969 | 3.719519867 | 51.62582111 | 0.000278277 |  | 111.5397873 | 44.76483536 | 43.7788353 | 142.984375 | 163.9702301 | 143.5186768
728.9414063 | 3.718946406 | 47.10185719 | 0.000282862 |  | 111.5709152 | 44.74140549 | 43.76072693 | 143.0914459 | 163.9341583 | 143.4360504
729.0410156 | 3.718915672 | 44.34942722 | 0.000317777 |  | 111.6367645 | 44.71216965 | 43.69225693 | 143.1898346 | 163.952652 | 143.4138947
729.140625 | 3.719386921 | 53.26588917 | 0.000300912 |  | 111.6365814 | 44.73303223 | 43.59024429 | 143.2696075 | 163.9228058 | 143.3657074
729.2402344 | 3.719073531 | 49.3505106 | 0.000273317 |  | 111.6695709 | 44.69360352 | 43.56693268 | 143.3451385 | 163.9014893 | 143.3138275
729.3398438 | 3.71912359 | 51.29544163 | 0.000261141 |  | 111.7216949 | 44.67343521 | 43.52791595 | 143.4232788 | 163.8863678 | 143.2162476
729.4394531 | 3.719656073 | 48.76288319 | 0.000274791 |  | 111.7467117 | 44.62263489 | 43.44198608 | 143.5167084 | 163.8280487 | 143.1601715
729.5390625 | 3.718730804 | 53.38414097 | 0.00029517 |  | 111.799408 | 44.62432861 | 43.42999649 | 143.6212769 | 163.8512573 | 143.0720825
729.6386719 | 3.719036045 | 56.66450214 | 0.000255281 |  | 111.8907089 | 44.58061981 | 43.33714676 | 143.7392883 | 163.8316345 | 142.9402466
729.7382813 | 3.719290529 | 50.61667347 | 0.000323866 |  | 111.9221268 | 44.53764725 | 43.31795883 | 143.8645782 | 163.7999268 | 142.8931122
729.8378906 | 3.719205313 | 52.08676243 | 0.000302156 |  | 112.0087509 | 44.53180695 | 43.28873444 | 143.9415894 | 163.7818756 | 142.8382721
729.9375 | 3.719302869 | 47.92029285 | 0.000310558 |  | 112.0882339 | 44.53226471 | 43.24542618 | 144.077652 | 163.7848663 | 142.8045349
730.0371094 | 3.720251188 | 50.92381763 | 0.000289046 |  | 112.2081528 | 44.49120331 | 43.18480682 | 144.1343994 | 163.7523041 | 142.793869
730.1367188 | 3.719122426 | 49.09987736 | 0.000296199 |  | 112.2950821 | 44.50146484 | 43.12977982 | 144.1756134 | 163.733551 | 142.8281403
730.2363281 | 3.718994136 | 52.88902378 | 0.000299233 |  | 112.3794632 | 44.46331406 | 43.06038284 | 144.2627106 | 163.7176056 | 142.8295441
730.3359375 | 3.719041866 | 50.81262302 | 0.000274113 |  | 112.4746475 | 44.43865967 | 43.04423141 | 144.3050079 | 163.6978455 | 142.8828888
730.4355469 | 3.719853747 | 50.46059513 | 0.000315971 |  | 112.5095673 | 44.41773224 | 42.9665451 | 144.3641815 | 163.6579285 | 142.9573822
730.5351563 | 3.719653978 | 55.25570393 | 0.000331108 |  | 112.5808105 | 44.39411545 | 42.90054321 | 144.3696442 | 163.6421661 | 143.0062103
730.6347656 | 3.718613691 | 44.34669209 | 0.000314031 |  | 112.6392746 | 44.36372757 | 42.84695053 | 144.3616333 | 163.6120758 | 143.0484467
730.734375 | 3.719559449 | 45.09814548 | 0.00028761 |  | 112.7123718 | 44.37854767 | 42.78778458 | 144.3637238 | 163.6060486 | 143.0994873
730.8339844 | 3.719245127 | 49.18007755 | 0.000304509 |  | 112.6980438 | 44.36170578 | 42.74193192 | 144.4206848 | 163.5910492 | 143.1480103
730.9335938 | 3.71929961 | 48.0269289 | 0.000327783 |  | 112.7412262 | 44.29269791 | 42.67646408 | 144.4036407 | 163.5586395 | 143.1972656
731.0332031 | 3.719284941 | 45.81496143 | 0.000328905 |  | 112.7585526 | 44.34786224 | 42.605896 | 144.4451752 | 163.5109863 | 143.1943207
731.1328125 | 3.719775283 | 50.26236439 | 0.00029449 |  | 112.7726822 | 44.30845642 | 42.54024887 | 144.4441528 | 163.5070648 | 143.212616
731.2324219 | 3.719046523 | 46.84165668 | 0.000310781 |  | 112.7831726 | 44.28907776 | 42.4691124 | 144.459198 | 163.4829102 | 143.2212219
731.3320313 | 3.719121261 | 46.13099003 | 0.000329586 |  | 112.7837753 | 44.2949028 | 42.39247131 | 144.4546509 | 163.4397888 | 143.1853027
731.4316406 | 3.719265616 | 54.49901295 | 0.000318583 |  | 112.8025284 | 44.26211929 | 42.34607697 | 144.4490814 | 163.415329 | 143.1872253
731.53125 | 3.718775974 | 48.30877781 | 0.000295454 |  | 112.8045731 | 44.22323227 | 42.28594208 | 144.3892517 | 163.407135 | 143.0955963
731.6308594 | 3.718799955 | 51.87873554 | 0.000296783 |  | 112.799881 | 44.24139404 | 42.18338776 | 144.2794495 | 163.359314 | 143.1197205
731.7304688 | 3.718609267 | 49.32521915 | 0.00029958 |  | 112.7825089 | 44.2327652 | 42.1063385 | 144.0836487 | 163.3529968 | 143.1408844
731.8300781 | 3.718874927 | 52.64499378 | 0.000318845 |  | 112.7749252 | 44.19610977 | 42.0620575 | 143.769928 | 163.3010559 | 143.152771
731.9296875 | 3.719615328 | 47.27889729 | 0.000331574 |  | 112.7773666 | 44.18108368 | 42.0096283 | 143.5086823 | 163.315506 | 143.1487579
732.0292969 | 3.718161766 | 51.70238209 | 0.000322332 |  | 112.7633438 | 44.16610336 | 41.93691635 | 143.2879791 | 163.2731628 | 143.1714325
732.1289063 | 3.719542452 | 48.69794941 | 0.000325022 |  | 112.7413559 | 44.12319565 | 41.8663826 | 143.1091003 | 163.2667542 | 143.2494659
732.2285156 | 3.718525215 | 46.66894245 | 0.000306887 |  | 112.7209167 | 44.13801575 | 41.8035965 | 143.0290375 | 163.2126007 | 143.2634277
732.328125 | 3.719253975 | 44.75135899 | 0.000306677 |  | 112.7234726 | 44.08263016 | 41.74638367 | 143.0407257 | 163.2036896 | 143.2966919
732.4277344 | 3.718713575 | 42.02626896 | 0.000286759 |  | 112.7326202 | 44.08517075 | 41.68237686 | 143.0778961 | 163.1689453 | 143.3795776
732.5273438 | 3.719390414 | 48.39582157 | 0.000278563 |  | 112.7218323 | 44.05042267 | 41.63105774 | 143.1570435 | 163.1421814 | 143.40065
732.6269531 | 3.718487729 | 47.14925098 | 0.00027695 |  | 112.7182388 | 44.03198624 | 41.55285263 | 143.1525574 | 163.1159668 | 143.391571
732.7265625 | 3.718829525 | 47.34838963 | 0.000303697 |  | 112.6963501 | 44.03960037 | 41.52902985 | 143.1257935 | 163.1026001 | 143.3691711
732.8261719 | 3.718773878 | 46.29276371 | 0.00029136 |  | 112.6991272 | 44.01909256 | 41.4693718 | 143.0700989 | 163.0766602 | 143.3700867
732.9257813 | 3.719232554 | 45.36859989 | 0.000313461 |  | 112.6404572 | 43.98074722 | 41.44329071 | 143.0117798 | 163.0451508 | 143.3059692
733.0253906 | 3.719376909 | 41.16021061 | 0.000333058 |  | 112.6298676 | 44.00468826 | 41.38438797 | 142.9969788 | 163.1178741 | 143.2490387
733.125 | 3.718588545 | 45.29979038 | 0.000359218 |  | 112.5703964 | 43.96562958 | 41.31341171 | 142.9508514 | 163.1185608 | 143.1510315
733.2246094 | 3.719438144 | 41.65236759 | 0.000290214 |  | 112.557579 | 43.98740005 | 41.27179337 | 142.9296875 | 163.0666351 | 143.1176453
733.3242188 | 3.718832784 | 40.85990238 | 0.000361097 |  | 112.4989471 | 43.93015289 | 41.20841599 | 142.9252777 | 163.0309753 | 143.0328369
733.4238281 | 3.718863518 | 40.55344868 | 0.000288881 |  | 112.4820786 | 43.95125198 | 41.18135071 | 142.9833069 | 163.0202942 | 143.0068512
733.5234375 | 3.718437671 | 43.00511265 | 0.000301251 |  | 112.4459915 | 43.87295151 | 41.10074615 | 142.9932404 | 163.001297 | 142.9955597
733.6230469 | 3.719038374 | 40.08043003 | 0.000289444 |  | 112.4224701 | 43.9193573 | 41.06628036 | 143.01474 | 162.9556732 | 143.0723114
733.7226563 | 3.719016953 | 40.42926884 | 0.000286899 |  | 112.3880386 | 43.86225128 | 41.03022003 | 143.0580444 | 162.9325562 | 143.0932465
733.8222656 | 3.71927004 | 41.57011127 | 0.000289781 |  | 112.2795181 | 43.83286667 | 41.00271606 | 143.1066895 | 162.9403381 | 143.0950775
733.921875 | 3.718882843 | 44.43737888 | 0.000287867 |  | 112.2697525 | 43.81864548 | 40.95258331 | 143.1043701 | 162.8854828 | 143.1278687
734.0214844 | 3.718536391 | 41.47783375 | 0.000309455 |  | 112.2328033 | 43.81996918 | 40.90407944 | 143.0599518 | 162.882782 | 143.1654663
734.1210938 | 3.71845816 | 37.25804996 | 0.000310035 |  | 112.2129974 | 43.7791481 | 40.8421669 | 143.0180817 | 162.82901 | 143.1973877
734.2207031 | 3.719066779 | 40.09979725 | 0.00031377 |  | 112.1313782 | 43.79533386 | 40.80249405 | 142.9435577 | 162.811203 | 143.2446899
734.3203125 | 3.718860258 | 40.85762501 | 0.000287744 |  | 112.1346512 | 43.79094315 | 40.76338577 | 142.8262634 | 162.7559357 | 143.2715759
734.4199219 | 3.718912412 | 39.02867603 | 0.000291626 |  | 112.1208649 | 43.77324295 | 40.70602798 | 142.7648621 | 162.7493286 | 143.3344116
734.5195313 | 3.719041866 | 43.48679066 | 0.000340297 |  | 112.0523376 | 43.78494263 | 40.67570877 | 142.7485809 | 162.7004547 | 143.3939056
734.6191406 | 3.717951753 | 40.39167118 | 0.000309474 |  | 112.026123 | 43.76362991 | 40.58881378 | 142.7209778 | 162.7096863 | 143.4694366
734.71875 | 3.719004148 | 43.27807713 | 0.000330114 |  | 111.9935226 | 43.76266098 | 40.59683228 | 142.6966095 | 162.676178 | 143.511795
734.8183594 | 3.718778535 | 36.76224995 | 0.000331321 |  | 111.9539566 | 43.76141739 | 40.51889038 | 142.6951752 | 162.6673584 | 143.5828247
734.9179688 | 3.7183776 | 38.39411259 | 0.000303153 |  | 111.9153824 | 43.73391724 | 40.50811768 | 142.7329865 | 162.598175 | 143.6338501
735.0175781 | 3.718984823 | 39.17791462 | 0.000296485 |  | 111.9267807 | 43.74115753 | 40.44272614 | 142.7292938 | 162.5694885 | 143.6560364
735.1171875 | 3.719401589 | 44.6296854 | 0.000305436 |  | 111.8969498 | 43.73067856 | 40.40366745 | 142.693512 | 162.5626526 | 143.7102966
735.2167969 | 3.718296808 | 45.47591877 | 0.000310753 |  | 111.8870621 | 43.7482872 | 40.37449646 | 142.6519012 | 162.5323639 | 143.7311401
735.3164063 | 3.719170156 | 45.12457371 | 0.000282385 |  | 111.9074631 | 43.73968887 | 40.32284927 | 142.574234 | 162.5330505 | 143.8030396
735.4160156 | 3.718702399 | 41.07317448 | 0.000305831 |  | 111.8970032 | 43.72445297 | 40.26362991 | 142.5879517 | 162.507782 | 143.8170624
735.515625 | 3.719159911 | 43.66998005 | 0.000302725 |  | 111.9345474 | 43.69643021 | 40.21845627 | 142.5144806 | 162.4872437 | 143.8486481
735.6152344 | 3.718318461 | 44.7686739 | 0.000251848 |  | 111.9498291 | 43.70415497 | 40.18050385 | 142.528656 | 162.4335175 | 143.9153137
735.7148438 | 3.719245127 | 42.56581974 | 0.000283133 |  | 111.9492722 | 43.72902679 | 40.0896759 | 142.5681458 | 162.419281 | 143.993988
735.8144531 | 3.719045126 | 48.41495609 | 0.000283995 |  | 111.9109039 | 43.73246002 | 40.08749771 | 142.585022 | 162.3821869 | 143.9770508
735.9140625 | 3.718704495 | 46.08017826 | 0.000302719 |  | 111.8760986 | 43.71526718 | 40.03168488 | 142.6668701 | 162.3536835 | 143.9045715
736.0136719 | 3.718723819 | 47.12190723 | 0.000327624 |  | 111.8725586 | 43.72781754 | 40.01557541 | 142.7534027 | 162.348877 | 143.9087524
736.1132813 | 3.718719396 | 40.44020557 | 0.000295457 |  | 111.8147202 | 43.73209 | 39.99349213 | 142.8088531 | 162.3169708 | 143.8926544
736.2128906 | 3.718884007 | 43.87550068 | 0.00027049 |  | 111.7486725 | 43.7695961 | 39.97059631 | 142.8713837 | 162.2814178 | 143.8986969
736.3125 | 3.71864652 | 46.39529514 | 0.000299732 |  | 111.724144 | 43.73062134 | 39.96829605 | 142.9815674 | 162.2653503 | 143.847229
736.4121094 | 3.71864326 | 44.61783695 | 0.000274848 |  | 111.6389923 | 43.78547668 | 39.90496826 | 143.0236816 | 162.2275848 | 143.8154755
736.5117188 | 3.719065615 | 44.62330341 | 0.00027439 |  | 111.5747986 | 43.77912521 | 39.9042511 | 143.042511 | 162.1930237 | 143.8030396
736.6113281 | 3.718436506 | 41.37803745 | 0.000262682 |  | 111.4932327 | 43.78367996 | 39.86573792 | 143.1110229 | 162.1653137 | 143.82724
736.7109375 | 3.718894019 | 47.71454716 | 0.000279695 |  | 111.4845352 | 43.8010025 | 39.85213852 | 143.156662 | 162.1135254 | 143.8459778
736.8105469 | 3.718785054 | 44.86869907 | 0.000268057 |  | 111.3933334 | 43.82204056 | 39.83314514 | 143.191925 | 162.0540466 | 143.8382874
736.9101563 | 3.718852109 | 43.82309437 | 0.000276898 |  | 111.3364792 | 43.84272003 | 39.80706787 | 143.2883148 | 162.0356903 | 143.8560638
737.0097656 | 3.718796463 | 48.19394398 | 0.000266686 |  | 111.2514267 | 43.86259079 | 39.79714966 | 143.3764954 | 162.0164795 | 143.8670349
737.109375 | 3.719021377 | 45.18062687 | 0.00028713 |  | 111.1754379 | 43.87979507 | 39.79113007 | 143.4298401 | 161.9850464 | 143.806015
737.2089844 | 3.718815788 | 45.54017353 | 0.000333224 |  | 111.1197357 | 43.88851547 | 39.77476883 | 143.54599 | 161.9624329 | 143.7105713
737.3085938 | 3.718647684 | 46.82843876 | 0.000306979 |  | 111.1129379 | 43.89571381 | 39.79501343 | 143.6637573 | 161.9503784 | 143.6018829
737.4082031 | 3.718485401 | 47.61975956 | 0.000344506 |  | 111.0634766 | 43.9267807 | 39.76111984 | 143.7607422 | 161.9363708 | 143.4688721
737.5078125 | 3.718789711 | 50.89442539 | 0.000284156 |  | 111.014267 | 43.91954041 | 39.76232529 | 143.8408813 | 161.9055939 | 143.3743134
737.6074219 | 3.718755484 | 48.01303196 | 0.000329554 |  | 110.9591064 | 43.94562149 | 39.72027206 | 143.9028168 | 161.8596649 | 143.2787933
737.7070313 | 3.718707754 | 46.43949986 | 0.000283987 |  | 110.9631424 | 43.96766663 | 39.78339767 | 143.9344025 | 161.8775482 | 143.1838379
737.8066406 | 3.719121261 | 49.86134815 | 0.000320106 |  | 110.9460602 | 43.94997025 | 39.76280594 | 143.9192963 | 161.8114166 | 143.0402679
737.90625 | 3.718443491 | 46.13942051 | 0.000312662 |  | 110.9222031 | 44.00475311 | 39.775177 | 143.9568329 | 161.7984467 | 142.9521484
738.0058594 | 3.718274224 | 43.93975544 | 0.000281194 |  | 110.9362106 | 43.96790314 | 39.77598572 | 143.9374237 | 161.7768555 | 142.8664856
738.1054688 | 3.719125918 | 47.33153248 | 0.000266449 |  | 110.9585953 | 43.9896698 | 39.8240242 | 143.9068909 | 161.7563171 | 142.8002319
738.2050781 | 3.718288892 | 46.58828449 | 0.000276189 |  | 110.9656219 | 44.0534935 | 39.82952499 | 143.8904877 | 161.6931915 | 142.7566681
738.3046875 | 3.719051878 | 52.38045979 | 0.000323323 |  | 110.9997559 | 44.05598068 | 39.82851028 | 143.8482208 | 161.707016 | 142.7119598
738.4042969 | 3.718619511 | 46.96560383 | 0.000320635 |  | 110.9725647 | 44.0684967 | 39.87336731 | 143.8592529 | 161.6639099 | 142.6929932
738.5039063 | 3.718343607 | 41.68859577 | 0.000297214 |  | 111.0042496 | 44.08382034 | 39.88703918 | 143.8167877 | 161.6149292 | 142.6461945
738.6035156 | 3.718938489 | 45.31528568 | 0.000299934 |  | 110.9699249 | 44.09969711 | 39.89950943 | 143.7922363 | 161.6071167 | 142.592865
738.703125 | 3.718501466 | 42.00439548 | 0.000290585 |  | 110.9719162 | 44.10536957 | 39.93441772 | 143.7770538 | 161.5873871 | 142.6203461
738.8027344 | 3.718687498 | 43.78299427 | 0.00032202 |  | 110.9889832 | 44.15161133 | 39.91167068 | 143.7971649 | 161.5367584 | 142.6216278
738.9023438 | 3.718402513 | 45.56546497 | 0.000290998 |  | 110.9638062 | 44.11277771 | 39.93634796 | 143.8119202 | 161.4959717 | 142.6254578
739.0019531 | 3.719198561 | 48.44868183 | 0.000305407 |  | 110.9719467 | 44.14926529 | 39.92688751 | 143.8152924 | 161.4877014 | 142.6112671
739.1015625 | 3.719078188 | 47.95378971 | 0.000310566 |  | 110.9383011 | 44.14274597 | 39.93360519 | 143.8298492 | 161.4655304 | 142.5724335
739.2011719 | 3.718676089 | 45.97080708 | 0.000298208 |  | 110.9013901 | 44.16685104 | 39.9536972 | 143.8090363 | 161.4350281 | 142.5222015
739.3007813 | 3.718292384 | 51.78144169 | 0.000345695 |  | 110.8761292 | 44.17945862 | 39.95522308 | 143.8280029 | 161.4082184 | 142.4151611
739.4003906 | 3.718860258 | 45.18427372 | 0.000332394 |  | 110.8142014 | 44.17806625 | 39.91219711 | 143.8320313 | 161.3739014 | 142.3087006
739.5 | 3.719028129 | 43.17395115 | 0.000296321 |  | 110.7582626 | 44.18011856 | 39.99221802 | 143.8178406 | 161.358551 | 142.2020721
739.5996094 | 3.719158747 | 44.76799107 | 0.000289932 |  | 110.7242432 | 44.19346237 | 39.94671249 | 143.7936401 | 161.3481598 | 142.1087799
739.6992188 | 3.718784123 | 49.5480547 | 0.000319536 |  | 110.6445923 | 44.20868301 | 39.960392 | 143.7899017 | 161.2978516 | 141.9302216
739.7988281 | 3.718620675 | 44.6100893 | 0.000296534 |  | 110.5415955 | 44.19677734 | 39.91323853 | 143.7883911 | 161.2502289 | 141.8115692
739.8984375 | 3.718417182 | 48.8574419 | 0.000315815 |  | 110.4455643 | 44.22008133 | 39.92048264 | 143.8110809 | 161.2113953 | 141.7103424
739.9980469 | 3.719481218 | 51.29065418 | 0.000316687 |  | 110.342659 | 44.21643066 | 39.91162491 | 143.7649689 | 161.2276764 | 141.612854
740.0976563 | 3.719644665 | 51.65749454 | 0.000277996 |  | 110.2873611 | 44.24461746 | 39.93389511 | 143.7028198 | 161.1939545 | 141.5949707
740.1972656 | 3.719050947 | 45.47067738 | 0.000315532 |  | 110.1823349 | 44.2515831 | 39.90562439 | 143.636322 | 161.1576843 | 141.5157318
740.296875 | 3.719452812 | 48.0157671 | 0.000293843 |  | 110.1051407 | 44.25289154 | 39.8962822 | 143.5925293 | 161.1549835 | 141.437149
740.3964844 | 3.719280285 | 45.52285862 | 0.000305794 |  | 110.0288849 | 44.23500061 | 39.88880539 | 143.6274414 | 161.1489868 | 141.4382172
740.4960938 | 3.719250715 | 49.84175587 | 0.000331643 |  | 109.941391 | 44.2414856 | 39.90512466 | 143.6075134 | 161.112442 | 141.4002075
740.5957031 | 3.718843029 | 50.58089924 | 0.000343203 |  | 109.81707 | 44.2624588 | 39.90358353 | 143.6391449 | 161.0744171 | 141.3597412
740.6953125 | 3.719215558 | 48.64759541 | 0.000279022 |  | 109.7242126 | 44.26654053 | 39.86075592 | 143.6851349 | 161.0466003 | 141.3245392
740.7949219 | 3.719147571 | 50.7706995 | 0.000295789 |  | 109.6171875 | 44.28091049 | 39.89782333 | 143.6911316 | 161.038147 | 141.265625
740.8945313 | 3.719393673 | 53.64867496 | 0.000291385 |  | 109.5694046 | 44.28800964 | 39.84031677 | 143.7602234 | 161.0103455 | 141.1945038
740.9941406 | 3.718866777 | 45.77030277 | 0.000282086 |  | 109.3980255 | 44.29907608 | 39.87036133 | 143.7929535 | 161.0243683 | 141.1328888
741.09375 | 3.719412998 | 52.34286594 | 0.000297916 |  | 109.3248749 | 44.28852081 | 39.86954117 | 143.815033 | 160.9527893 | 141.0581207
741.1933594 | 3.71882254 | 50.96209431 | 0.000324117 |  | 109.2721405 | 44.27508926 | 39.83543777 | 143.8080597 | 160.9694824 | 141.0539856
741.2929688 | 3.718620675 | 46.10797596 | 0.000320074 |  | 109.1857758 | 44.2939415 | 39.82735062 | 143.8635254 | 160.9591217 | 141.0292969
741.3925781 | 3.71954478 | 49.48585606 | 0.000307545 |  | 109.1118088 | 44.2758255 | 39.85171127 | 143.89151 | 160.9197388 | 141.0899353
741.4921875 | 3.71882836 | 49.33843327 | 0.000291231 |  | 109.0828781 | 44.23954391 | 39.80340195 | 143.8780365 | 160.9408569 | 141.0878296
741.5917969 | 3.719420914 | 52.17972279 | 0.000343488 |  | 108.9892578 | 44.25026321 | 39.79123306 | 143.9728699 | 160.8836975 | 141.058197
741.6914063 | 3.71944606 | 51.07169056 | 0.000297586 |  | 108.9354477 | 44.26776123 | 39.75669098 | 144.042572 | 160.8744354 | 141.0674286
741.7910156 | 3.719038374 | 50.18581104 | 0.000330135 |  | 108.8736267 | 44.27715302 | 39.75275803 | 144.0740356 | 160.8476715 | 141.0829315
741.890625 | 3.719193905 | 51.79465961 | 0.000299268 |  | 108.8259964 | 44.27098846 | 39.76054382 | 144.1066895 | 160.8464508 | 141.0624542
741.9902344 | 3.718586449 | 49.34253407 | 0.000308789 |  | 108.7915649 | 44.26716232 | 39.73816299 | 144.1608582 | 160.8152161 | 141.0735626
742.0898438 | 3.718859094 | 51.77551746 | 0.000305425 |  | 108.7544403 | 44.2794342 | 39.76123047 | 144.1454315 | 160.7958527 | 141.1097412
742.1894531 | 3.71905537 | 49.04063511 | 0.000316668 |  | 108.6972427 | 44.28923035 | 39.77621078 | 144.1340027 | 160.7465057 | 141.0845337
742.2890625 | 3.719670742 | 46.83572865 | 0.000287559 |  | 108.619606 | 44.26057816 | 39.76792145 | 144.1321716 | 160.7611847 | 141.0791168
742.3886719 | 3.718554552 | 47.83849812 | 0.000310899 |  | 108.5697861 | 44.28266907 | 39.77523804 | 144.140274 | 160.7332458 | 141.0310059
742.4882813 | 3.718934997 | 46.69013309 | 0.000295334 |  | 108.5262756 | 44.2780571 | 39.82139587 | 144.1750946 | 160.6613159 | 140.9999237
742.5878906 | 3.718454667 | 49.56491566 | 0.000308222 |  | 108.4352036 | 44.28355026 | 39.81156158 | 144.2415924 | 160.6568146 | 140.9750366
742.6875 | 3.718660257 | 46.72795582 | 0.000286703 |  | 108.3551331 | 44.29329681 | 39.84019852 | 144.266571 | 160.6114502 | 140.9619446
742.7871094 | 3.718602515 | 44.50595951 | 0.000282917 |  | 108.2989655 | 44.28660583 | 39.84751511 | 144.3044128 | 160.609787 | 140.9065704
742.8867188 | 3.718889595 | 47.28299809 | 0.000313699 |  | 108.2750015 | 44.31035614 | 39.84627914 | 144.3559265 | 160.5947571 | 140.8977356
742.9863281 | 3.719128246 | 42.99804783 | 0.000332401 |  | 108.2259521 | 44.28598785 | 39.88839722 | 144.4064789 | 160.5625916 | 140.8634949
743.0859375 | 3.71845816 | 51.62969685 | 0.000331786 |  | 108.2030411 | 44.34732819 | 39.93099976 | 144.4362793 | 160.5772095 | 140.8784027
743.1855469 | 3.718361768 | 50.27900028 | 0.000314901 |  | 108.1367264 | 44.28295517 | 39.97067642 | 144.4276733 | 160.5356293 | 140.8470612
743.2851563 | 3.719099608 | 50.16051579 | 0.000327187 |  | 108.0960922 | 44.32762909 | 39.98293686 | 144.4431458 | 160.5541077 | 140.8705902
743.3847656 | 3.718799955 | 46.72317219 | 0.000320459 |  | 108.0843735 | 44.30420303 | 40.01910782 | 144.4346619 | 160.3961334 | 140.8724823
743.484375 | 3.718215317 | 47.97406864 | 0.000303269 |  | 108.0078354 | 44.27900314 | 40.05101776 | 144.3474884 | 160.3722839 | 140.8706818
743.5839844 | 3.71941067 | 48.31265354 | 0.000356887 |  | 107.912117 | 44.33219147 | 40.06728363 | 144.3318787 | 160.3525696 | 140.8668365
743.6835938 | 3.719081447 | 48.24110889 | 0.000322873 |  | 107.8394852 | 44.27814102 | 40.1303215 | 144.2701111 | 160.3383636 | 140.8806
743.7832031 | 3.718582026 | 51.25214863 | 0.000350912 |  | 107.7651215 | 44.3255806 | 40.1077919 | 144.2212524 | 160.3300781 | 140.8586121
743.8828125 | 3.719313114 | 48.6218462 | 0.0003138 |  | 107.7426758 | 44.29718399 | 40.15332031 | 144.1991272 | 160.3336792 | 140.8332062
743.9824219 | 3.71850915 | 51.04685688 | 0.000323348 |  | 107.7059402 | 44.29640198 | 40.16923523 | 144.1566467 | 160.3225403 | 140.8178406
744.0820313 | 3.718605774 | 51.25943851 | 0.000355105 |  | 107.6307526 | 44.30949783 | 40.20043182 | 144.1367493 | 160.3193817 | 140.7727356
744.1816406 | 3.718490058 | 54.62865925 | 0.000348751 |  | 107.5858841 | 44.31604385 | 40.20208359 | 144.1317139 | 160.3022156 | 140.7561798
744.28125 | 3.719114276 | 46.39415455 | 0.00031038 |  | 107.5041656 | 44.32693481 | 40.27893066 | 144.1368256 | 160.2865295 | 140.747879
744.3808594 | 3.718747568 | 49.11058521 | 0.000295322 |  | 107.5345688 | 44.32736588 | 40.26149368 | 144.1121979 | 160.2647705 | 140.6954041
744.4804688 | 3.718520791 | 46.73593235 | 0.000314866 |  | 107.4361801 | 44.33079529 | 40.33200836 | 144.1127472 | 160.2419586 | 140.6950989
744.5800781 | 3.718680746 | 48.07386494 | 0.000321113 |  | 107.414238 | 44.35601044 | 40.35742188 | 144.1107483 | 160.2213135 | 140.7051392
744.6796875 | 3.718426262 | 47.35408878 | 0.000320206 |  | 107.3382111 | 44.33268738 | 40.43031311 | 144.1186523 | 160.2052917 | 140.7184906
744.7792969 | 3.718142674 | 49.45851231 | 0.000311338 |  | 107.2861481 | 44.3487854 | 40.42897797 | 144.1391296 | 160.1891785 | 140.7051849
744.8789063 | 3.718934997 | 51.54698658 | 0.000346222 |  | 107.2258682 | 44.36566162 | 40.50708008 | 144.1663208 | 160.1515961 | 140.7618561
744.9785156 | 3.719020213 | 48.21877766 | 0.000263764 |  | 107.208725 | 44.31665039 | 40.52675629 | 144.186676 | 160.1537323 | 140.7855988
745.078125 | 3.718650245 | 53.6628046 | 0.000300092 |  | 107.1071472 | 44.38124084 | 40.58653259 | 144.2142487 | 160.1315765 | 140.8306427
745.1777344 | 3.71882836 | 54.53638172 | 0.000284831 |  | 107.0821915 | 44.34580231 | 40.60799408 | 144.2377167 | 160.1079254 | 140.7879944
745.2773438 | 3.718442327 | 54.15837574 | 0.000284228 |  | 106.9996033 | 44.39238739 | 40.66798401 | 144.2891998 | 160.0960236 | 140.7976227
745.3769531 | 3.71851823 | 54.23994923 | 0.000283236 |  | 106.9662476 | 44.36593628 | 40.73156738 | 144.2847443 | 160.069931 | 140.8122559
745.4765625 | 3.719054206 | 50.63148594 | 0.000301917 |  | 106.919281 | 44.38011551 | 40.78002167 | 144.3135529 | 160.0442963 | 140.8096771
745.5761719 | 3.718468404 | 51.15599537 | 0.000299022 |  | 106.8631897 | 44.37444305 | 40.80977249 | 144.3345947 | 160.0580597 | 140.8051147
745.6757813 | 3.719018117 | 50.82128239 | 0.00032883 |  | 106.8152084 | 44.38409424 | 40.83989716 | 144.3560944 | 159.9968872 | 140.8247833
745.7753906 | 3.718616019 | 54.10551548 | 0.000307881 |  | 106.773674 | 44.40934372 | 40.84720993 | 144.4065247 | 159.9957123 | 140.8623047
745.875 | 3.718503562 | 54.45435429 | 0.000321839 |  | 106.7660599 | 44.41083908 | 40.90603256 | 144.4018402 | 159.9896393 | 140.8824005
745.9746094 | 3.719056767 | 52.56068897 | 0.000274844 |  | 106.7152176 | 44.44219589 | 40.96790695 | 144.4150543 | 159.9782257 | 140.8976746
746.0742188 | 3.718674925 | 48.86610126 | 0.000361438 |  | 106.6772156 | 44.43587112 | 40.97950363 | 144.4218292 | 159.9047546 | 140.8713531
746.1738281 | 3.718124513 | 51.38475895 | 0.000338319 |  | 106.6630783 | 44.45268631 | 41.00005341 | 144.4304047 | 159.9226685 | 140.8624573
746.2734375 | 3.718625099 | 49.06182194 | 0.00032499 |  | 106.6371918 | 44.4275322 | 41.06176376 | 144.3942871 | 159.8919373 | 140.8278961
746.3730469 | 3.718722655 | 49.51296711 | 0.000311379 |  | 106.5771637 | 44.43477631 | 41.0992012 | 144.4228516 | 159.897644 | 140.811203
746.4726563 | 3.718290056 | 46.30119419 | 0.000357517 |  | 106.5267029 | 44.43484879 | 41.10430527 | 144.4749451 | 159.8601532 | 140.7550964
746.5722656 | 3.718560372 | 45.72723866 | 0.000289113 |  | 106.4825821 | 44.43796921 | 41.12375641 | 144.4046631 | 159.8412933 | 140.7263947
746.671875 | 3.718601351 | 43.14387226 | 0.000320647 |  | 106.4339066 | 44.43937683 | 41.20637512 | 144.4326935 | 159.8139801 | 140.6924591
746.7714844 | 3.718391337 | 50.0112772 | 0.000295207 |  | 106.390419 | 44.42813873 | 41.20944214 | 144.4341583 | 159.8108368 | 140.6877747
746.8710938 | 3.71860461 | 49.0283289 | 0.000304154 |  | 106.3596802 | 44.42050171 | 41.24464417 | 144.4097748 | 159.7874298 | 140.6249695
746.9707031 | 3.71878063 | 48.17844868 | 0.000330739 |  | 106.3018951 | 44.44189453 | 41.26617432 | 144.3864136 | 159.7639923 | 140.65065
747.0703125 | 3.717983651 | 45.52832508 | 0.000367711 |  | 106.2932968 | 44.41793823 | 41.27998734 | 144.3664093 | 159.7621307 | 140.6514282
747.1699219 | 3.718234409 | 43.56015491 | 0.000344776 |  | 106.2493439 | 44.41544342 | 41.30931091 | 144.3562775 | 159.7191315 | 140.6576691
747.2695313 | 3.718312873 | 47.69745731 | 0.00031439 |  | 106.2233734 | 44.43671036 | 41.31089783 | 144.3241272 | 159.7108002 | 140.6698608
747.3691406 | 3.718840933 | 41.46006489 | 0.000290117 |  | 106.218605 | 44.44255829 | 41.31890488 | 144.2794037 | 159.695282 | 140.6588593
747.46875 | 3.718696578 | 46.05146885 | 0.000313697 |  | 106.1903152 | 44.46261215 | 41.3498497 | 144.2919312 | 159.6591949 | 140.6656952
747.5683594 | 3.718846288 | 47.91004276 | 0.000313778 |  | 106.1645584 | 44.43281555 | 41.35362625 | 144.2395325 | 159.6480713 | 140.6824188
747.6679688 | 3.718173175 | 42.55510807 | 0.000342216 |  | 106.1672821 | 44.46541595 | 41.39426804 | 144.2199249 | 159.6374817 | 140.6766052
747.7675781 | 3.718150358 | 38.29453754 | 0.000343897 |  | 106.1732941 | 44.4645462 | 41.39932632 | 144.2122803 | 159.6432648 | 140.662323
747.8671875 | 3.718372944 | 44.49935246 | 0.000290007 |  | 106.1177673 | 44.46284866 | 41.46839523 | 144.2228851 | 159.6055145 | 140.6781006
747.9667969 | 3.718246982 | 41.92806339 | 0.000329147 |  | 106.1403122 | 44.44330597 | 41.45693588 | 144.2000427 | 159.5841064 | 140.648941
748.0664063 | 3.718747568 | 45.4221468 | 0.000311234 |  | 106.11586 | 44.47063828 | 41.46721649 | 144.2043457 | 159.5716095 | 140.6171265
748.1660156 | 3.71784372 | 47.4723444 | 0.00034501 |  | 106.0618668 | 44.49375153 | 41.50866699 | 144.2258759 | 159.5872498 | 140.5990143
748.265625 | 3.718728476 | 39.2922945 | 0.000307714 |  | 106.050972 | 44.47603607 | 41.50669861 | 144.1939697 | 159.533844 | 140.5562134
748.3652344 | 3.718383188 | 43.27306461 | 0.000321068 |  | 105.9968567 | 44.45328903 | 41.54385376 | 144.2127228 | 159.5448914 | 140.5505981
748.4648438 | 3.718113105 | 43.21610355 | 0.000273273 |  | 106.0011292 | 44.49422455 | 41.55169678 | 144.2449036 | 159.5104828 | 140.4729614
748.5644531 | 3.718099368 | 42.712327 | 0.000301168 |  | 105.9508057 | 44.4925766 | 41.62966156 | 144.2261353 | 159.4557648 | 140.4191895
748.6640625 | 3.718343607 | 41.65282154 | 0.000348512 |  | 105.9231339 | 44.46993637 | 41.63816452 | 144.2605133 | 159.4682007 | 140.4068451
748.7636719 | 3.719078188 | 47.43269444 | 0.000329362 |  | 105.9235916 | 44.4794693 | 41.66850662 | 144.2631836 | 159.4629669 | 140.4050903
748.8632813 | 3.718344538 | 38.9785471 | 0.000349482 |  | 105.8913879 | 44.45065689 | 41.68802643 | 144.2419128 | 159.4250031 | 140.2817078
748.9628906 | 3.719578774 | 44.90219593 | 0.000313094 |  | 105.859169 | 44.43490219 | 41.70181274 | 144.2685242 | 159.4003601 | 140.239975
749.0625 | 3.717925676 | 41.54185963 | 0.000298572 |  | 105.8438797 | 44.45644379 | 41.77218628 | 144.3128357 | 159.3915863 | 140.1844635
749.1621094 | 3.718503562 | 46.89611149 | 0.000274144 |  | 105.835907 | 44.41514587 | 41.78515244 | 144.2949677 | 159.3658752 | 140.1229248
749.2617188 | 3.718209497 | 45.196805 | 0.000323432 |  | 105.7993393 | 44.4446373 | 41.83211517 | 144.2884674 | 159.3588867 | 140.0944672
749.3613281 | 3.718348962 | 42.23293018 | 0.000318647 |  | 105.8154984 | 44.43053818 | 41.85276794 | 144.2501678 | 159.3571777 | 140.0188141
749.4609375 | 3.717999483 | 43.52096653 | 0.000287561 |  | 105.7955246 | 44.4118042 | 41.89721298 | 144.2900085 | 159.352066 | 139.981308
749.5605469 | 3.71869099 | 44.2375536 | 0.00033123 |  | 105.7611465 | 44.40753555 | 41.92794037 | 144.2453918 | 159.3665924 | 139.956543
749.6601563 | 3.718198088 | 46.78514576 | 0.000308722 |  | 105.7666092 | 44.39877319 | 41.98322296 | 144.2583313 | 159.31633 | 139.9169159
749.7597656 | 3.718961074 | 40.74005604 | 0.000299135 |  | 105.7559967 | 44.40446091 | 42.02879715 | 144.2836456 | 159.3180084 | 139.8600616
749.859375 | 3.718237902 | 44.10426426 | 0.000322907 |  | 105.7511139 | 44.40222549 | 42.03343201 | 144.2758179 | 159.3186951 | 139.8513947
749.9589844 | 3.71924373 | 42.34639835 | 0.000338301 |  | 105.7254181 | 44.37221146 | 42.06504822 | 144.2876892 | 159.2928162 | 139.8242493
750.0585938 | 3.718854437 | 40.83712101 | 0.000304509 |  | 105.7478714 | 44.36331558 | 42.14241791 | 144.3048096 | 159.2532501 | 139.7770233
750.1582031 | 3.719025801 | 44.61897373 | 0.000354144 |  | 105.7566833 | 44.33289719 | 42.19052887 | 144.3002625 | 159.2611389 | 139.7376862
750.2578125 | 3.718212989 | 43.71805668 | 0.000325513 |  | 105.7499237 | 44.31947708 | 42.21184158 | 144.3156433 | 159.2639313 | 139.7625885
750.3574219 | 3.71805513 | 45.24829578 | 0.000320218 |  | 105.7630463 | 44.28804779 | 42.26144028 | 144.3253021 | 159.241684 | 139.7677917
750.4570313 | 3.718468404 | 46.03415394 | 0.00031046 |  | 105.7683411 | 44.28798294 | 42.31004715 | 144.2958069 | 159.2174377 | 139.774765
750.5566406 | 3.718006235 | 45.48594379 | 0.000320282 |  | 105.7891769 | 44.25509644 | 42.33925247 | 144.3402252 | 159.2428741 | 139.7605286
750.65625 | 3.717988075 | 48.23951435 | 0.000310781 |  | 105.8021774 | 44.26072311 | 42.35141754 | 144.3277435 | 159.2193756 | 139.8227081
750.7558594 | 3.718983891 | 48.48581791 | 0.000270435 |  | 105.7946396 | 44.24952316 | 42.37646866 | 144.3235321 | 159.2012939 | 139.8434296
750.8554688 | 3.718229753 | 50.45262241 | 0.000310142 |  | 105.787735 | 44.17870331 | 42.43238449 | 144.3141785 | 159.1648865 | 139.8333893
750.9550781 | 3.718063046 | 47.74052143 | 0.000325008 |  | 105.851059 | 44.19761276 | 42.4469223 | 144.3155518 | 159.1549072 | 139.8992767
751.0546875 | 3.718201348 | 52.89790821 | 0.000269514 |  | 105.8361816 | 44.19292068 | 42.45430756 | 144.3231506 | 159.1595154 | 139.9044037
751.1542969 | 3.718369451 | 46.21620655 | 0.000322484 |  | 105.8818665 | 44.19501877 | 42.50292969 | 144.3551178 | 159.1512756 | 139.9055023
751.2539063 | 3.71838994 | 48.72711277 | 0.000292951 |  | 105.9181366 | 44.16210556 | 42.5247879 | 144.3544769 | 159.114151 | 139.8815155
751.3535156 | 3.718041393 | 50.44669819 | 0.000313559 |  | 105.9369583 | 44.15802002 | 42.5535965 | 144.3739166 | 159.1320343 | 139.8463135
751.453125 | 3.718355947 | 51.32665348 | 0.000327195 |  | 105.9365768 | 44.13932419 | 42.55123901 | 144.38591 | 159.0994263 | 139.8237457
751.5527344 | 3.718492386 | 51.54356861 | 0.000313453 |  | 105.9366226 | 44.10108185 | 42.58121109 | 144.3898773 | 159.0614471 | 139.778717
751.6523438 | 3.718898908 | 48.69225407 | 0.000352092 |  | 105.9493637 | 44.10079193 | 42.58698654 | 144.3421936 | 159.0708923 | 139.7613983
751.7519531 | 3.718189007 | 48.12741184 | 0.000364562 |  | 105.94207 | 44.08478165 | 42.5717926 | 144.3498535 | 159.0498047 | 139.7245941
751.8515625 | 3.718291453 | 47.34748173 | 0.000330053 |  | 105.9320908 | 44.0669899 | 42.61137009 | 144.3291321 | 159.0194855 | 139.6930237
751.9511719 | 3.718563865 | 56.10011387 | 0.000320544 |  | 105.9330597 | 44.05995941 | 42.61468506 | 144.3210449 | 159.0226898 | 139.66185
752.0507813 | 3.718165259 | 49.69843769 | 0.000287139 |  | 105.916832 | 44.06946564 | 42.61670303 | 144.3348846 | 158.9985352 | 139.6004944
752.1503906 | 3.718249078 | 50.12269306 | 0.000329744 |  | 105.8962936 | 44.06682968 | 42.60433578 | 144.3000183 | 158.9605408 | 139.5701294
752.25 | 3.718773878 | 47.03555393 | 0.000326291 |  | 105.8780746 | 44.06647491 | 42.65724564 | 144.3035583 | 158.9524078 | 139.5189972
752.3496094 | 3.718235574 | 51.10176563 | 0.000288956 |  | 105.8460388 | 44.06193542 | 42.63081741 | 144.2798157 | 158.9557037 | 139.4783478
752.4492188 | 3.718513806 | 48.39604664 | 0.000333932 |  | 105.8205185 | 44.0757637 | 42.63455582 | 144.2430573 | 158.9454651 | 139.444397
752.5488281 | 3.718636275 | 50.84315586 | 0.000315417 |  | 105.7929153 | 44.0418396 | 42.61956787 | 144.2325592 | 158.9334412 | 139.3868103
752.6484375 | 3.718869339 | 54.95106983 | 0.000338027 |  | 105.785553 | 44.05674744 | 42.64380264 | 144.2241211 | 158.9058228 | 139.3434143
752.7480469 | 3.719013461 | 52.16240788 | 0.000350099 |  | 105.7817459 | 44.04686737 | 42.63270569 | 144.1878967 | 158.8863831 | 139.2949829
752.8476563 | 3.718736159 | 54.99116611 | 0.000333487 |  | 105.8254166 | 44.06690598 | 42.64405823 | 144.192688 | 158.8844452 | 139.2328491
752.9472656 | 3.718506821 | 54.74622822 | 0.000302739 |  | 105.8253555 | 44.01518631 | 42.63057327 | 144.2109222 | 158.8425598 | 139.1608734
753.046875 | 3.718092383 | 55.81142902 | 0.000315261 |  | 105.8714828 | 44.05062103 | 42.60779572 | 144.1601715 | 158.8560028 | 139.1429901
753.1464844 | 3.718946406 | 54.34475803 | 0.000342786 |  | 105.9072037 | 44.03303528 | 42.6625824 | 144.1403198 | 158.8366699 | 139.0978699
753.2460938 | 3.718314038 | 52.29319477 | 0.000320379 |  | 105.9420624 | 44.00713348 | 42.60369873 | 144.1435394 | 158.7991486 | 139.0820923
753.3457031 | 3.718267471 | 56.30745792 | 0.000335131 |  | 105.9649582 | 43.99047852 | 42.63127136 | 144.1118927 | 158.7724304 | 139.0952301
753.4453125 | 3.718355947 | 52.26083851 | 0.000347998 |  | 106.006897 | 43.96020508 | 42.56079102 | 144.0774689 | 158.7758179 | 139.1273346
753.5449219 | 3.718734064 | 55.89140034 | 0.000312368 |  | 106.0663681 | 43.95233536 | 42.58724213 | 144.0806122 | 158.7386322 | 139.1535492
753.6445313 | 3.718766893 | 56.60411549 | 0.000326783 |  | 106.0667953 | 43.91026688 | 42.54005814 | 144.0335846 | 158.7183838 | 139.1596222
753.7441406 | 3.718320557 | 53.51173878 | 0.000297447 |  | 106.1546936 | 43.9147377 | 42.52521133 | 144.0093994 | 158.8374481 | 139.219986
753.84375 | 3.71864652 | 50.6244173 | 0.000332976 |  | 106.2079926 | 43.9022522 | 42.51716232 | 144.0084076 | 158.817627 | 139.2436371
753.9433594 | 3.719256536 | 60.76716709 | 0.000292249 |  | 106.2275848 | 43.87656403 | 42.49485779 | 143.9874725 | 158.7693787 | 139.2987366
754.0429688 | 3.719124521 | 47.25337696 | 0.000313941 |  | 106.2558746 | 43.90594101 | 42.50233078 | 143.9879761 | 158.7468414 | 139.3313751
754.1425781 | 3.718128937 | 54.45093632 | 0.000331725 |  | 106.2691727 | 43.88272095 | 42.44924927 | 143.964447 | 158.7268982 | 139.3412323
754.2421875 | 3.718555716 | 47.75647068 | 0.000342086 |  | 106.3210602 | 43.87836456 | 42.42806244 | 143.9092255 | 158.6940765 | 139.3292542
754.3417969 | 3.718408101 | 51.58799839 | 0.000300991 |  | 106.3413391 | 43.8898735 | 42.41275406 | 143.9103851 | 158.6714935 | 139.3302612
754.4414063 | 3.71850915 | 54.73483753 | 0.00030477 |  | 106.3697433 | 43.8464241 | 42.38349915 | 143.904541 | 158.6356506 | 139.3326874
754.5410156 | 3.718541047 | 48.28895664 | 0.000317272 |  | 106.3930588 | 43.84548569 | 42.35149384 | 143.8539124 | 158.624588 | 139.3728638
754.640625 | 3.718268403 | 51.00447178 | 0.000311643 |  | 106.3515778 | 43.86595917 | 42.32804489 | 143.8776703 | 158.6151428 | 139.3654327
754.7402344 | 3.718404841 | 51.6989603 | 0.00033224 |  | 106.4111938 | 43.83670044 | 42.34403992 | 143.8257141 | 158.5876465 | 139.3486176
754.8398438 | 3.718653505 | 47.80933094 | 0.000291539 |  | 106.4279022 | 43.83311081 | 42.26716995 | 143.7957458 | 158.5561066 | 139.4278412
754.9394531 | 3.71851497 | 47.80408955 | 0.000344393 |  | 106.4594955 | 43.84693146 | 42.28642654 | 143.8018188 | 158.5579834 | 139.4407806
755.0390625 | 3.71859227 | 46.62154865 | 0.000338761 |  | 106.4929047 | 43.84101486 | 42.27598953 | 143.7785492 | 158.5161743 | 139.4597626
755.1386719 | 3.718887499 | 44.3394022 | 0.000312961 |  | 106.5475388 | 43.81504822 | 42.26781464 | 143.7202454 | 158.5145416 | 139.4767609
755.2382813 | 3.718712411 | 48.75604725 | 0.000268526 |  | 106.6137543 | 43.82102203 | 42.22628784 | 143.7220917 | 158.4597015 | 139.5007935
755.3378906 | 3.719391345 | 45.22528553 | 0.000345152 |  | 106.6711807 | 43.80455399 | 42.20185471 | 143.6537018 | 158.4287415 | 139.4745636
755.4375 | 3.718631851 | 42.68931293 | 0.000372188 |  | 106.7101059 | 43.80665588 | 42.16675949 | 143.5677338 | 158.4232941 | 139.499115
755.5371094 | 3.71851823 | 46.93210697 | 0.000331462 |  | 106.7232208 | 43.80450058 | 42.19578171 | 143.5270538 | 158.4021759 | 139.4893951
755.6367188 | 3.718443491 | 46.06240559 | 0.000332086 |  | 106.7488632 | 43.79780579 | 42.14706039 | 143.4741516 | 158.3627319 | 139.4649963
755.7363281 | 3.717860949 | 45.54837513 | 0.000329243 |  | 106.8088303 | 43.7804451 | 42.1367836 | 143.4320374 | 158.342453 | 139.4585266
755.8359375 | 3.718881679 | 39.66551304 | 0.000317955 |  | 106.8135071 | 43.80533218 | 42.07000351 | 143.326889 | 158.2911072 | 139.464447
755.9355469 | 3.719030457 | 43.25415134 | 0.000329467 |  | 106.8011856 | 43.78730774 | 42.06831741 | 143.2966614 | 158.279007 | 139.5048828
756.0351563 | 3.718838605 | 43.60777378 | 0.00035236 |  | 106.7921448 | 43.78849411 | 42.04282379 | 143.2125854 | 158.2660217 | 139.4790039
756.1347656 | 3.718636275 | 43.74836063 | 0.000309737 |  | 106.7973328 | 43.78456879 | 42.0062294 | 143.1933136 | 158.2466278 | 139.5088043
756.234375 | 3.717683765 | 45.06761265 | 0.000337172 |  | 106.7840271 | 43.77606201 | 41.9863739 | 143.1575012 | 158.2076874 | 139.4385529
756.3339844 | 3.718245818 | 46.70380497 | 0.000335364 |  | 106.7442627 | 43.79799652 | 41.93842316 | 143.126297 | 158.1839142 | 139.3905029
756.4335938 | 3.71860787 | 42.90121555 | 0.000310585 |  | 106.7376862 | 43.80598831 | 41.97154617 | 143.0367126 | 158.1201019 | 139.3352356
756.5332031 | 3.71874198 | 43.84952259 | 0.000331091 |  | 106.7321472 | 43.81666565 | 41.90687943 | 142.9895782 | 158.1318817 | 139.3138123
756.6328125 | 3.718310545 | 46.23352146 | 0.000296126 |  | 106.7088852 | 43.8079071 | 41.91221237 | 142.9667969 | 158.095459 | 139.1980896
756.7324219 | 3.718360371 | 44.17010975 | 0.000321813 |  | 106.7019348 | 43.80805206 | 41.85479355 | 142.9645844 | 158.0363312 | 139.1723633
756.8320313 | 3.718836277 | 42.62323856 | 0.000317013 |  | 106.6895065 | 43.8437767 | 41.87705231 | 142.9750977 | 158.0567627 | 139.0968018
756.9316406 | 3.718513806 | 41.99505329 | 0.000333658 |  | 106.6768723 | 43.82065201 | 41.87672043 | 142.980957 | 158.011322 | 139.0227966
757.03125 | 3.718562701 | 41.78566074 | 0.000316579 |  | 106.6641159 | 43.84317017 | 41.84435272 | 142.980423 | 158.0133972 | 138.9770813
757.1308594 | 3.71851823 | 44.45309925 | 0.00031545 |  | 106.6369095 | 43.86501694 | 41.8519516 | 142.9803162 | 157.949295 | 138.905777
757.2304688 | 3.718596694 | 42.2183466 | 0.000353362 |  | 106.5927048 | 43.86685562 | 41.86783981 | 143.0192108 | 157.9496918 | 138.8518372
757.3300781 | 3.718242559 | 45.44014835 | 0.000313872 |  | 106.4919052 | 43.89691544 | 41.86339951 | 143.0013885 | 157.908493 | 138.7710724
757.4296875 | 3.718080043 | 46.79312229 | 0.000340122 |  | 106.425766 | 43.9186821 | 41.83093262 | 143.0062103 | 157.8761292 | 138.7797241
757.5292969 | 3.718611595 | 48.43819904 | 0.000333459 |  | 106.3724594 | 43.90166092 | 41.84186554 | 143.0385437 | 157.8787842 | 138.7816467
757.6289063 | 3.719027198 | 49.79322529 | 0.000324289 |  | 106.3230743 | 43.93595123 | 41.8272934 | 143.028717 | 157.8455811 | 138.7661896
757.7285156 | 3.718765729 | 51.56567097 | 0.000283874 |  | 106.2584152 | 43.93656158 | 41.86177444 | 143.0473633 | 157.846344 | 138.7978973
757.828125 | 3.718330801 | 54.71205235 | 0.000336827 |  | 106.2061234 | 43.92015457 | 41.87695694 | 143.0775757 | 157.7983551 | 138.8327332
757.9277344 | 3.718441163 | 48.32563877 | 0.000289291 |  | 106.1200485 | 43.93782043 | 41.87440872 | 143.1055603 | 157.774353 | 138.8698425
758.0273438 | 3.718676089 | 50.72763538 | 0.00031619 |  | 106.1209183 | 43.93490601 | 41.84257126 | 143.0751495 | 157.7501068 | 138.8500671
758.1269531 | 3.717971078 | 47.14856815 | 0.000321935 |  | 106.0613708 | 43.93460464 | 41.883255 | 143.186554 | 157.7207947 | 138.8924103
758.2265625 | 3.718332198 | 56.78640079 | 0.000273522 |  | 105.979744 | 43.95916367 | 41.86398697 | 143.1917267 | 157.6878204 | 138.8891296
758.3261719 | 3.719031622 | 54.49354267 | 0.000300227 |  | 106.0033188 | 43.92752457 | 41.90349197 | 143.2688446 | 157.6650238 | 138.9495087
758.4257813 | 3.718277483 | 47.89910603 | 0.000304894 |  | 105.9713058 | 43.97935486 | 41.92837906 | 143.3409271 | 157.6228333 | 138.9451599
758.5253906 | 3.718739885 | 49.66266346 | 0.000334547 |  | 105.941391 | 43.98404694 | 41.96593094 | 143.3944092 | 157.6004944 | 138.9497681
758.625 | 3.718490058 | 51.40275669 | 0.000313638 |  | 105.929512 | 44.00360489 | 41.95031357 | 143.4611664 | 157.5912933 | 139.0113373
758.7246094 | 3.718372012 | 47.93351078 | 0.000318808 |  | 105.9123764 | 44.02404022 | 41.9948616 | 143.5592346 | 157.5645599 | 138.9806213
758.8242188 | 3.718686334 | 45.84868336 | 0.000291272 |  | 105.9332199 | 44.01871109 | 42.01704788 | 143.5981598 | 157.6337128 | 139.0698395
758.9238281 | 3.718902168 | 45.59462833 | 0.000297883 |  | 105.9129562 | 44.03319168 | 42.00955582 | 143.6586609 | 157.609436 | 139.0283661
759.0234375 | 3.718110544 | 48.01781559 | 0.000285087 |  | 105.9230728 | 44.04018784 | 42.00038147 | 143.7234955 | 157.5838928 | 139.0577545
759.1230469 | 3.718541047 | 49.30038548 | 0.000299737 |  | 105.9310074 | 44.05239487 | 42.05236816 | 143.7367401 | 157.527298 | 139.0680847
759.2226563 | 3.719014392 | 46.72203159 | 0.000323427 |  | 105.9402313 | 44.10204697 | 42.09518433 | 143.7703857 | 157.5188141 | 139.0614471
759.3222656 | 3.718628359 | 50.04340458 | 0.000259597 |  | 105.9176941 | 44.08053589 | 42.10076523 | 143.8326416 | 157.5201721 | 139.0795441
759.421875 | 3.719005312 | 47.27114964 | 0.000344842 |  | 105.9343872 | 44.09013748 | 42.11541748 | 143.9130554 | 157.4998627 | 139.100174
759.5214844 | 3.718567124 | 46.81476688 | 0.000310007 |  | 105.9362106 | 44.07770538 | 42.13299942 | 143.9588165 | 157.4715118 | 139.1292114
759.6210938 | 3.718613691 | 50.12405872 | 0.000326761 |  | 105.9635849 | 44.08858109 | 42.12441254 | 144.0143585 | 157.4221039 | 139.1597595
759.7207031 | 3.718756649 | 47.31489658 | 0.000303479 |  | 105.9748306 | 44.07777405 | 42.15800095 | 144.0319366 | 157.4411163 | 139.1697235
759.8203125 | 3.718919164 | 47.9127779 | 0.0003731 |  | 105.9773941 | 44.10198975 | 42.19446945 | 144.0550385 | 157.3873596 | 139.1821442
759.9199219 | 3.719329179 | 50.58705616 | 0.00030835 |  | 106.0033417 | 44.09819412 | 42.15456772 | 144.0522919 | 157.3593903 | 139.204895
760.0195313 | 3.718579697 | 48.59792042 | 0.000318617 |  | 106.0069504 | 44.10970688 | 42.20010757 | 144.0679321 | 157.3379364 | 139.1515198
760.1191406 | 3.718388776 | 49.27782536 | 0.000310913 |  | 106.0191422 | 44.10547256 | 42.21189117 | 144.0337219 | 157.3099823 | 139.1491394
760.21875 | 3.718596694 | 46.7723856 | 0.000333497 |  | 106.0363922 | 44.1068573 | 42.22665787 | 144.0256958 | 157.2864227 | 139.1463928
760.3183594 | 3.719284941 | 52.35038853 | 0.000319059 |  | 106.0167007 | 44.09329605 | 42.26258469 | 143.9965668 | 157.2561951 | 139.1376343
760.4179688 | 3.71872964 | 52.79902363 | 0.00030716 |  | 105.9965744 | 44.09244919 | 42.18605042 | 144.0031891 | 157.2021637 | 139.139801
760.5175781 | 3.718619511 | 50.13932514 | 0.000326415 |  | 105.9841232 | 44.06378937 | 42.22923279 | 144.0289459 | 157.1657104 | 139.1520538
760.6171875 | 3.719191576 | 52.73271656 | 0.000341473 |  | 105.9762573 | 44.10033417 | 42.22850037 | 143.9896851 | 157.1503448 | 139.1447906
760.7167969 | 3.718175503 | 45.6413393 | 0.000342977 |  | 105.9784775 | 44.04263306 | 42.22623062 | 144.0286407 | 157.120285 | 139.138443
760.8164063 | 3.718233478 | 46.62177753 | 0.000341417 |  | 105.9291687 | 44.07369995 | 42.25761414 | 143.9860077 | 157.0874481 | 139.1260986
760.9160156 | 3.718887499 | 44.19175434 | 0.000337938 |  | 105.929039 | 44.07679367 | 42.2647438 | 143.9660492 | 157.0692596 | 139.1224213
761.015625 | 3.718408101 | 50.07165623 | 0.000311916 |  | 105.9297562 | 44.06075287 | 42.24869919 | 143.9414978 | 157.0437012 | 139.1117401
761.1152344 | 3.718799955 | 48.68268299 | 0.000307722 |  | 105.967659 | 44.04719543 | 42.20964813 | 143.9111023 | 157.0187378 | 139.1277313
761.2148438 | 3.718622771 | 46.48324299 | 0.000330208 |  | 105.9602737 | 44.04814148 | 42.19060135 | 143.899353 | 156.9923401 | 139.1244354
761.3144531 | 3.718901004 | 51.35786915 | 0.000331124 |  | 105.9463806 | 44.04701996 | 42.1470871 | 143.8341827 | 156.9884338 | 139.11409
761.4140625 | 3.719448388 | 49.89962864 | 0.000302417 |  | 105.9624634 | 44.04373932 | 42.13237 | 143.7773895 | 156.9127197 | 139.1215057
761.5136719 | 3.718490058 | 43.6417284 | 0.000331314 |  | 105.9531555 | 44.03278732 | 42.09436798 | 143.6858063 | 156.9174957 | 139.1157532
761.6132813 | 3.7188102 | 50.4002161 | 0.000304703 |  | 105.9427261 | 44.04858398 | 42.08934021 | 143.6124268 | 156.875473 | 139.0285645
761.7128906 | 3.718087959 | 47.91733265 | 0.00029576 |  | 105.9554825 | 44.04059601 | 42.03376389 | 143.5096741 | 156.8258057 | 138.9225769
761.8125 | 3.718688429 | 53.56414127 | 0.000307801 |  | 105.932991 | 44.06002045 | 42.01457977 | 143.438324 | 156.8457336 | 138.8048248
761.9121094 | 3.718517066 | 50.30360889 | 0.00029451 |  | 105.9356003 | 44.02226639 | 41.97490692 | 143.35112 | 156.7993622 | 138.6841278
762.0117188 | 3.718219741 | 50.43029499 | 0.000330913 |  | 105.9047165 | 44.04669571 | 41.91249084 | 143.2957458 | 156.7823029 | 138.5179901
762.1113281 | 3.71881928 | 48.1246767 | 0.00026564 |  | 105.8783798 | 43.98802948 | 41.84617996 | 143.2344055 | 156.7758942 | 138.4344025
762.2109375 | 3.718912412 | 47.79475117 | 0.000281674 |  | 105.8511505 | 44.01953506 | 41.83181381 | 143.173645 | 156.7721558 | 138.3767242
762.3105469 | 3.718975742 | 50.40568638 | 0.000296227 |  | 105.7827225 | 44.01703262 | 41.80251312 | 143.0769806 | 156.7070313 | 138.3666534
762.4101563 | 3.718877022 | 51.79055882 | 0.000272188 |  | 105.7926407 | 44.02207947 | 41.76234818 | 142.9742432 | 156.6956482 | 138.3175201
762.5097656 | 3.718843029 | 52.52491856 | 0.000319361 |  | 105.7307434 | 43.99316788 | 41.73291397 | 142.8610687 | 156.6660156 | 138.3348999
762.609375 | 3.718871434 | 54.81823063 | 0.000340409 |  | 105.6701508 | 44.03505325 | 41.68284225 | 142.7411194 | 156.6228638 | 138.3153076
762.7089844 | 3.719601591 | 53.05262089 | 0.000335044 |  | 105.5867004 | 44.02607346 | 41.63785553 | 142.6471252 | 156.6039124 | 138.3309326
762.8085938 | 3.718635344 | 47.89363575 | 0.00034729 |  | 105.5415649 | 44.06761932 | 41.57426453 | 142.5432739 | 156.6091156 | 138.3574524
762.9082031 | 3.718705659 | 50.68457508 | 0.000337862 |  | 105.4724197 | 43.99241638 | 41.53652191 | 142.4600983 | 156.5904541 | 138.3766327
763.0078125 | 3.718818116 | 46.53542042 | 0.00032364 |  | 105.4214859 | 44.01978683 | 41.48670578 | 142.3817902 | 156.5644379 | 138.3694
763.1074219 | 3.718473992 | 46.82684422 | 0.000279361 |  | 105.3509979 | 44.03070831 | 41.45692444 | 142.3518677 | 156.5073242 | 138.3664246
763.2070313 | 3.719291461 | 46.1300745 | 0.00033006 |  | 105.2757111 | 44.03748703 | 41.40972519 | 142.264389 | 156.4693298 | 138.3639069
763.3066406 | 3.718797627 | 45.93594837 | 0.000345576 |  | 105.1838455 | 44.049263 | 41.35367966 | 142.2157288 | 156.4760895 | 138.4018707
763.40625 | 3.719558517 | 47.16337681 | 0.000319216 |  | 105.1018982 | 44.03923798 | 41.28043365 | 142.1364136 | 156.4278717 | 138.3862915
763.5058594 | 3.718951994 | 48.81323719 | 0.000307474 |  | 105.0455627 | 44.04921722 | 41.26054764 | 142.0561676 | 156.4180603 | 138.4193573
763.6054688 | 3.719634653 | 48.10325718 | 0.000273854 |  | 104.9860458 | 44.03439713 | 41.23183441 | 141.9976196 | 156.4115906 | 138.4258423
763.7050781 | 3.71944932 | 44.48659229 | 0.000338859 |  | 104.9004974 | 44.10012054 | 41.16152954 | 141.9262543 | 156.3675232 | 138.4398499
763.8046875 | 3.719247456 | 45.78260899 | 0.000315713 |  | 104.858017 | 44.03822708 | 41.09927368 | 141.8468018 | 156.3285675 | 138.4698792
763.9042969 | 3.719298446 | 45.24328709 | 0.000288016 |  | 104.8100357 | 44.06683731 | 41.06383514 | 141.8225861 | 156.2865753 | 138.4776459
764.0039063 | 3.719649321 | 44.44717503 | 0.000316415 |  | 104.826973 | 44.09253693 | 41.03866959 | 141.7533722 | 156.2267761 | 138.4816132
764.1035156 | 3.719737797 | 45.64976978 | 0.000294332 |  | 104.8364868 | 44.06720734 | 40.95277023 | 141.7175293 | 156.1699371 | 138.4998474
764.203125 | 3.719217886 | 44.56110477 | 0.000317914 |  | 104.8278046 | 44.09892654 | 40.9453392 | 141.6659393 | 156.1847687 | 138.5410004
764.3027344 | 3.719290529 | 49.0985117 | 0.000328557 |  | 104.8677063 | 44.05634689 | 40.91948318 | 141.6214447 | 156.1399384 | 138.5595703
764.4023438 | 3.719779706 | 44.84294987 | 0.000335273 |  | 104.8585052 | 44.08055878 | 40.86172485 | 141.624115 | 156.1088104 | 138.5609589
764.5019531 | 3.72000788 | 48.37098408 | 0.000317075 |  | 104.8797836 | 44.07062149 | 40.83517456 | 141.6139984 | 156.0865326 | 138.571228
764.6015625 | 3.719439075 | 46.7878809 | 0.000336902 |  | 104.9191895 | 44.10837936 | 40.78914261 | 141.5891724 | 156.0478668 | 138.591156
764.7011719 | 3.719460728 | 47.58330631 | 0.000325388 |  | 105.0140686 | 44.06657791 | 40.74232864 | 141.578064 | 156.0218506 | 138.5879974
764.8007813 | 3.719279121 | 42.43457508 | 0.000312902 |  | 104.9934921 | 44.08439255 | 40.70491791 | 141.575531 | 155.9901886 | 138.5851288
764.9003906 | 3.719533604 | 43.24777317 | 0.000333886 |  | 105.0275955 | 44.06231308 | 40.66328812 | 141.5494385 | 155.9550629 | 138.5401917
765 | 3.719789951 | 43.77137089 | 0.000309364 |  | 105.0484467 | 44.06995392 | 40.65018463 | 141.4848022 | 155.9524841 | 138.5203094
765.0996094 | 3.720494031 | 42.62870502 | 0.000345495 |  | 105.0997162 | 44.08026505 | 40.62163925 | 141.487854 | 155.9398651 | 138.4752808
765.1992188 | 3.720079825 | 44.14390659 | 0.0003115 |  | 105.149437 | 44.08819962 | 40.56825256 | 141.4610443 | 155.9038696 | 138.4586334
765.2988281 | 3.71992639 | 42.63234806 | 0.00034005 |  | 105.2056274 | 44.11650085 | 40.57792664 | 141.4207611 | 155.8800049 | 138.4113464
765.3984375 | 3.719864922 | 44.28563023 | 0.000312404 |  | 105.2287216 | 44.0770607 | 40.52575684 | 141.3975067 | 155.855545 | 138.3699799
765.4980469 | 3.719699147 | 47.42950535 | 0.000329482 |  | 105.3034744 | 44.10053635 | 40.49689484 | 141.3746185 | 155.8143921 | 138.3192596
765.5976563 | 3.72003745 | 49.613904 | 0.000296302 |  | 105.3414001 | 44.08537674 | 40.52289581 | 141.3950195 | 155.7849426 | 138.2354279
765.6972656 | 3.720518012 | 48.94858265 | 0.000347451 |  | 105.3863297 | 44.09672546 | 40.51896286 | 141.3901978 | 155.7902222 | 138.2098083
765.796875 | 3.720375986 | 38.36745167 | 0.000315415 |  | 105.4233627 | 44.09303284 | 40.49626923 | 141.4086914 | 155.7776642 | 138.1266785
765.8964844 | 3.719369925 | 44.84523106 | 0.000333348 |  | 105.4283524 | 44.08119202 | 40.50604248 | 141.3994446 | 155.7654877 | 138.0825195
765.9960938 | 3.720222783 | 45.9017725 | 0.000323314 |  | 105.4288559 | 44.10043335 | 40.47257996 | 141.3735962 | 155.7549133 | 137.9642181
766.0957031 | 3.720209046 | 48.5384531 | 0.000288384 |  | 105.4710617 | 44.09322357 | 40.48031616 | 141.4326324 | 155.7351379 | 137.8863525
766.1953125 | 3.719921966 | 41.18436146 | 0.000289679 |  | 105.4543686 | 44.10609436 | 40.45404434 | 141.436676 | 155.7184143 | 137.7634735
766.2949219 | 3.720492867 | 45.39799213 | 0.000278735 |  | 105.4645004 | 44.12464142 | 40.42676544 | 141.426712 | 155.6855469 | 137.6956482
766.3945313 | 3.720257708 | 42.36872959 | 0.000313896 |  | 105.4512634 | 44.13382721 | 40.42350388 | 141.4485474 | 155.6612091 | 137.6207275
766.4941406 | 3.720193214 | 41.95677662 | 0.000333851 |  | 105.4619827 | 44.08539963 | 40.40559006 | 141.5023956 | 155.6539001 | 137.541748
766.59375 | 3.720897294 | 49.44575214 | 0.000305247 |  | 105.4635391 | 44.10061264 | 40.43538666 | 141.5721436 | 155.6229706 | 137.4137421
766.6933594 | 3.720449793 | 50.31363392 | 0.000304082 |  | 105.5169067 | 44.1202774 | 40.40413666 | 141.6026306 | 155.6344299 | 137.4042664
766.7929688 | 3.720855151 | 42.43480396 | 0.000291967 |  | 105.5217667 | 44.10395432 | 40.3939476 | 141.6067047 | 155.5904999 | 137.3015137
766.8925781 | 3.720548513 | 45.46748829 | 0.000302385 |  | 105.5394821 | 44.12244797 | 40.40882874 | 141.64888 | 155.5667725 | 137.2833405
766.9921875 | 3.720765511 | 45.98630238 | 0.000351934 |  | 105.6063843 | 44.13653564 | 40.40408325 | 141.6126404 | 155.522644 | 137.2843018
767.0917969 | 3.721397879 | 43.57906818 | 0.000299087 |  | 105.6529541 | 44.13493347 | 40.36249161 | 141.6403351 | 155.5414734 | 137.2672577
767.1914063 | 3.72004653 | 45.80265522 | 0.000312222 |  | 105.7057266 | 44.11955643 | 40.38519287 | 141.6138916 | 155.5263367 | 137.3103943
767.2910156 | 3.721772504 | 45.50622272 | 0.000282494 |  | 105.7308807 | 44.13951492 | 40.36107254 | 141.5750122 | 155.5078583 | 137.2663879
767.390625 | 3.720683555 | 46.1765604 | 0.000302849 |  | 105.7664261 | 44.1689949 | 40.33585358 | 141.6063232 | 155.4386597 | 137.2951965
767.4902344 | 3.720978784 | 42.95338917 | 0.000330309 |  | 105.7694626 | 44.12889481 | 40.34033203 | 141.6081696 | 155.4546356 | 137.2850037
767.5898438 | 3.720323599 | 53.40738392 | 0.000304612 |  | 105.8057404 | 44.112854 | 40.37374496 | 141.5965576 | 155.4447021 | 137.2638092
767.6894531 | 3.720363413 | 47.60335636 | 0.00032033 |  | 105.8068924 | 44.13647842 | 40.33288574 | 141.6404266 | 155.3885193 | 137.2236328
767.7890625 | 3.720973196 | 49.7127924 | 0.000318726 |  | 105.8547211 | 44.14997482 | 40.33580399 | 141.6818542 | 155.3782196 | 137.2155457
767.8886719 | 3.721504516 | 51.33189487 | 0.000325989 |  | 105.81884 | 44.11497116 | 40.36396027 | 141.6825104 | 155.3524475 | 137.1773682
767.9882813 | 3.72094386 | 45.06123066 | 0.000324871 |  | 105.8476486 | 44.11647797 | 40.37979126 | 141.745636 | 155.33815 | 137.1548767
768.0878906 | 3.721173198 | 51.32095814 | 0.000272602 |  | 105.8048477 | 44.11660004 | 40.38008499 | 141.7680969 | 155.3385468 | 137.118103
768.1875 | 3.720892404 | 50.9199419 | 0.00030969 |  | 105.8129196 | 44.14102554 | 40.3735199 | 141.7993927 | 155.2940063 | 137.0990753
768.2871094 | 3.720998109 | 52.36588001 | 0.000294887 |  | 105.7751999 | 44.1259346 | 40.39801788 | 141.8478546 | 155.3202667 | 137.0318909
768.3867188 | 3.721116387 | 50.05274296 | 0.000345391 |  | 105.7292404 | 44.1057663 | 40.35133743 | 141.8611603 | 155.2434692 | 136.9731293
768.4863281 | 3.720641645 | 51.63333988 | 0.000322401 |  | 105.7126236 | 44.10308075 | 40.41490173 | 141.8855743 | 155.2354736 | 136.9098053
768.5859375 | 3.721097994 | 47.38963413 | 0.000333389 |  | 105.69561 | 44.0662117 | 40.39624405 | 141.8696289 | 155.2283478 | 136.8444366
768.6855469 | 3.72221302 | 47.89682865 | 0.0003292 |  | 105.6328125 | 44.06292343 | 40.41906357 | 141.8305817 | 155.2207489 | 136.7681274
768.7851563 | 3.721518253 | 47.09821033 | 0.00029157 |  | 105.6179733 | 44.02166748 | 40.4213028 | 141.8154297 | 155.189621 | 136.7426758
768.8847656 | 3.720621156 | 47.1098299 | 0.000336218 |  | 105.5911102 | 44.0200386 | 40.42635727 | 141.7922974 | 155.1808624 | 136.6482697
768.984375 | 3.72158298 | 47.69700336 | 0.000298444 |  | 105.5648727 | 44.02317429 | 40.43557358 | 141.7816315 | 155.151886 | 136.5418854
769.0839844 | 3.721208122 | 42.70639896 | 0.000303995 |  | 105.5800171 | 44.01289368 | 40.41518021 | 141.736908 | 155.1187592 | 136.519989
769.1835938 | 3.721186702 | 48.13538456 | 0.000326105 |  | 105.5448685 | 43.98828125 | 40.43542099 | 141.7119598 | 155.0068512 | 136.4384613
769.2832031 | 3.72132058 | 42.05862522 | 0.000274337 |  | 105.4757004 | 43.94809341 | 40.46251678 | 141.6973419 | 154.9947662 | 136.4299469
769.3828125 | 3.721552246 | 45.4447031 | 0.000328599 |  | 105.4662628 | 43.95198059 | 40.45703888 | 141.6906586 | 154.9568329 | 136.4245758
769.4824219 | 3.720510096 | 45.88855839 | 0.000314358 |  | 105.4365387 | 43.89547729 | 40.43164444 | 141.6866608 | 154.9467468 | 136.4216919
769.5820313 | 3.721928268 | 43.50228214 | 0.000293323 |  | 105.4107971 | 43.92024612 | 40.47621155 | 141.6657715 | 154.9386444 | 136.3996277
769.6816406 | 3.721696368 | 43.15959644 | 0.000298743 |  | 105.3985748 | 43.92420197 | 40.45398712 | 141.7128754 | 154.9287262 | 136.4315491
769.78125 | 3.721321977 | 47.50583744 | 0.00031872 |  | 105.3810501 | 43.88749695 | 40.44013596 | 141.704361 | 154.8826447 | 136.427475
769.8808594 | 3.721682864 | 43.11789799 | 0.000325878 |  | 105.3745117 | 43.85428619 | 40.49781036 | 141.6662903 | 154.8955231 | 136.3954163
769.9804688 | 3.72132058 | 49.60843372 | 0.00031601 |  | 105.334137 | 43.84072495 | 40.50002289 | 141.6524506 | 154.8782349 | 136.3425293
770.0800781 | 3.720951543 | 47.92986393 | 0.000341937 |  | 105.290062 | 43.8606987 | 40.52079391 | 141.6333466 | 154.8321533 | 136.3342285
770.1796875 | 3.721075409 | 46.23375034 | 0.000315613 |  | 105.267395 | 43.84565735 | 40.51244736 | 141.5946503 | 154.8264923 | 136.2589417
770.2792969 | 3.720884721 | 49.4965601 | 0.000342103 |  | 105.2069016 | 43.8494072 | 40.55479813 | 141.5580444 | 154.8228302 | 136.2003937
770.3789063 | 3.720991357 | 46.97950077 | 0.000309858 |  | 105.1168289 | 43.81170654 | 40.58948135 | 141.5169678 | 154.8127899 | 136.1403961
770.4785156 | 3.721743167 | 52.02524281 | 0.000317602 |  | 105.0837631 | 43.82208633 | 40.58805084 | 141.4933014 | 154.787735 | 136.1072235
770.578125 | 3.721476111 | 48.69179249 | 0.000269497 |  | 105.0053024 | 43.81227875 | 40.58145142 | 141.4975433 | 154.7770386 | 136.044754
770.6777344 | 3.721593224 | 48.78703785 | 0.000267164 |  | 104.8914413 | 43.83403397 | 40.62939835 | 141.5057678 | 154.7616425 | 136.0302277
770.7773438 | 3.72082791 | 45.94300938 | 0.000347791 |  | 104.8638763 | 43.78585052 | 40.62266922 | 141.4326782 | 154.7167816 | 136.0184021
770.8769531 | 3.721638393 | 48.1413126 | 0.000296794 |  | 104.7794266 | 43.82121658 | 40.65148544 | 141.3889465 | 154.7147675 | 135.9608459
770.9765625 | 3.721620466 | 47.28915119 | 0.000310439 |  | 104.705452 | 43.82309341 | 40.66753006 | 141.3246155 | 154.687027 | 135.8548126
771.0761719 | 3.720896129 | 45.48366642 | 0.000312399 |  | 104.6701889 | 43.82131577 | 40.64246368 | 141.3084869 | 154.6594391 | 135.8227081
771.1757813 | 3.721386471 | 51.22708607 | 0.000309301 |  | 104.6081314 | 43.80738831 | 40.64874649 | 141.2648315 | 154.653595 | 135.7792969
771.2753906 | 3.721695437 | 46.56960011 | 0.000305885 |  | 104.5787201 | 43.8036232 | 40.62734985 | 141.2447357 | 154.6375885 | 135.7067261
771.375 | 3.721952016 | 46.4461031 | 0.000344325 |  | 104.5078506 | 43.80922318 | 40.66112518 | 141.2065582 | 154.6279144 | 135.6539764
771.4746094 | 3.721515925 | 45.72086048 | 0.000311023 |  | 104.4923782 | 43.78404617 | 40.62739182 | 141.1754303 | 154.6221161 | 135.5679626
771.5742188 | 3.720674475 | 45.0156641 | 0.000317481 |  | 104.4065018 | 43.78603745 | 40.64126205 | 141.1657257 | 154.5883789 | 135.5489807
771.6738281 | 3.721513829 | 46.02891254 | 0.000338523 |  | 104.3703003 | 43.76649857 | 40.62121964 | 141.1473541 | 154.5705719 | 135.5406036
771.7734375 | 3.721759 | 45.37931156 | 0.000319008 |  | 104.3280716 | 43.78814697 | 40.60764694 | 141.1288452 | 154.5449371 | 135.5307465
771.8730469 | 3.72144561 | 47.70361042 | 0.000289572 |  | 104.2670746 | 43.76661682 | 40.59571457 | 141.1578979 | 154.5159149 | 135.5215149
771.9726563 | 3.721185538 | 43.5469408 | 0.000309121 |  | 104.2296219 | 43.77728271 | 40.5917244 | 141.1620789 | 154.5053406 | 135.5185699
772.0722656 | 3.720983208 | 39.73979664 | 0.000302089 |  | 104.2100449 | 43.77070236 | 40.58899689 | 141.1357422 | 154.5263062 | 135.4533997
772.171875 | 3.721409055 | 46.44793034 | 0.000311537 |  | 104.2043533 | 43.7779541 | 40.58133698 | 141.1867523 | 154.5158539 | 135.4716644
772.2714844 | 3.721183442 | 49.14681339 | 0.000309968 |  | 104.1602097 | 43.75740433 | 40.55251312 | 141.1629639 | 154.459549 | 135.4453888
772.3710938 | 3.721644214 | 48.65830326 | 0.000315611 |  | 104.174408 | 43.76347733 | 40.52741241 | 141.2240295 | 154.4429474 | 135.4158936
772.4707031 | 3.721435365 | 43.38174915 | 0.000344121 |  | 104.1359253 | 43.73381042 | 40.49980164 | 141.1786957 | 154.419754 | 135.40242
772.5703125 | 3.721566914 | 46.05375004 | 0.000324972 |  | 104.085762 | 43.71413803 | 40.50671768 | 141.2091522 | 154.4120026 | 135.4112854
772.6699219 | 3.721321977 | 40.10913944 | 0.000336575 |  | 104.0666351 | 43.73918152 | 40.49325562 | 141.1691895 | 154.375061 | 135.4007721
772.7695313 | 3.721973437 | 44.07692051 | 0.000356035 |  | 104.0420227 | 43.72221375 | 40.48602295 | 141.1376801 | 154.3824768 | 135.4133453
772.8691406 | 3.721295667 | 43.76294041 | 0.00029947 |  | 104.0190048 | 43.67723846 | 40.45209503 | 141.1104736 | 154.3598328 | 135.4209137
772.96875 | 3.721447705 | 49.23635578 | 0.000334774 |  | 104.012886 | 43.70982742 | 40.41864014 | 141.0313263 | 154.3524475 | 135.4304504
773.0683594 | 3.721218367 | 49.85496998 | 0.000366233 |  | 103.9229584 | 43.68712616 | 40.39310837 | 140.9812317 | 154.293045 | 135.4985962
773.1679688 | 3.721796253 | 47.7006464 | 0.000315011 |  | 103.8894424 | 43.67821884 | 40.39250565 | 140.9248047 | 154.3188782 | 135.5224762
773.2675781 | 3.721252593 | 47.2087183 | 0.000356629 |  | 103.8795929 | 43.69083405 | 40.35974884 | 140.845993 | 154.2816772 | 135.5869598
773.3671875 | 3.7213264 | 42.27644825 | 0.00034822 |  | 103.8579407 | 43.66200638 | 40.32468033 | 140.7861176 | 154.2680969 | 135.6183167
773.4667969 | 3.720749446 | 46.5007906 | 0.000355095 |  | 103.775177 | 43.61969757 | 40.32583237 | 140.7028046 | 154.2569427 | 135.6564789
773.5664063 | 3.721840723 | 43.79552555 | 0.000337939 |  | 103.7378387 | 43.63553238 | 40.30661774 | 140.6421051 | 154.1963501 | 135.7230225
773.6660156 | 3.720482622 | 45.3120966 | 0.000334513 |  | 103.6776352 | 43.60469437 | 40.25991058 | 140.5696411 | 154.1995087 | 135.7434235
773.765625 | 3.720469118 | 43.93063831 | 0.00029535 |  | 103.6549911 | 43.57081223 | 40.24834061 | 140.4520874 | 154.1834106 | 135.7970123
773.8652344 | 3.721037923 | 44.62945652 | 0.000339387 |  | 103.5967255 | 43.54888916 | 40.19348907 | 140.3546753 | 154.1670227 | 135.8444824
773.9648438 | 3.721210451 | 43.11357212 | 0.000335243 |  | 103.5802078 | 43.52857208 | 40.18764877 | 140.1598206 | 154.133728 | 135.908371
774.0644531 | 3.720825582 | 42.17278004 | 0.000354394 |  | 103.5251541 | 43.51205063 | 40.16868591 | 140.0794067 | 154.1175385 | 135.9358368
774.1640625 | 3.720503111 | 48.42748737 | 0.00036811 |  | 103.5111618 | 43.51359558 | 40.13108826 | 139.987915 | 154.1037292 | 135.953064
774.2636719 | 3.720863999 | 44.13980579 | 0.000338973 |  | 103.4756165 | 43.44375992 | 40.09402847 | 139.8989716 | 154.0890808 | 136.0101166
774.3632813 | 3.720986933 | 46.55387974 | 0.000398374 |  | 103.4356918 | 43.44387436 | 40.0761528 | 139.7639923 | 154.0409851 | 136.0481415
774.4628906 | 3.721312896 | 48.9984827 | 0.000312442 |  | 103.4165878 | 43.43797684 | 40.0696106 | 139.682312 | 154.0413666 | 136.0732117
774.5625 | 3.721922447 | 45.75640202 | 0.000342694 |  | 103.4308548 | 43.42289352 | 40.06025696 | 139.5325165 | 153.9831696 | 136.0995331
774.6621094 | 3.720849563 | 47.67627048 | 0.000343037 |  | 103.3936157 | 43.38549423 | 40.02689362 | 139.3999329 | 153.9526978 | 136.1235352
774.7617188 | 3.721102883 | 44.00241566 | 0.000345878 |  | 103.3730164 | 43.32509232 | 39.98901749 | 139.2433319 | 153.9546204 | 136.1583862
774.8613281 | 3.720279594 | 48.44002247 | 0.000307856 |  | 103.3957214 | 43.310215 | 39.99061966 | 139.1130676 | 153.9321289 | 136.1817627
774.9609375 | 3.720586232 | 43.20448399 | 0.000362354 |  | 103.3133163 | 43.2978096 | 39.9405632 | 138.9042358 | 153.9312744 | 136.2360382
775.0605469 | 3.721153873 | 44.87097645 | 0.000306237 |  | 103.3067474 | 43.29918671 | 39.97071457 | 138.6444855 | 153.8901367 | 136.2759399
775.1601563 | 3.721365982 | 45.17629719 | 0.000340154 |  | 103.3576431 | 43.2477684 | 39.92358017 | 138.2700653 | 153.9056396 | 136.3001251
775.2597656 | 3.720640481 | 48.00164127 | 0.00030381 |  | 103.2796249 | 43.21720886 | 39.93229675 | 137.7399292 | 153.8782501 | 136.3174438
775.359375 | 3.721217436 | 43.99694538 | 0.000332673 |  | 103.2882309 | 43.2077713 | 39.93309021 | 137.3048706 | 153.8546906 | 136.3480225
775.4589844 | 3.721226516 | 47.04717731 | 0.000316006 |  | 103.2713776 | 43.18428802 | 39.9408226 | 136.8801575 | 153.8402405 | 136.3555908
775.5585938 | 3.721252593 | 46.08519077 | 0.000350694 |  | 103.2869568 | 43.14855576 | 39.90201187 | 136.5191193 | 153.8353119 | 136.3300476
775.6582031 | 3.72004653 | 43.11995029 | 0.000337104 |  | 103.2918243 | 43.15053177 | 39.89895248 | 136.2350464 | 153.8011169 | 136.3190308
775.7578125 | 3.720894965 | 41.86608982 | 0.000360979 |  | 103.2733154 | 43.11733246 | 39.84589767 | 136.1325836 | 153.7766266 | 136.2765045
775.8574219 | 3.721002533 | 42.59566593 | 0.000330473 |  | 103.2601395 | 43.093853 | 39.7810936 | 136.0362244 | 153.7711029 | 136.2340088
775.9570313 | 3.720686116 | 44.40775776 | 0.000339283 |  | 103.2640533 | 43.09522247 | 39.73696136 | 135.9801636 | 153.7269135 | 136.1631775
776.0566406 | 3.721143628 | 45.93435383 | 0.000334209 |  | 103.2320557 | 43.0533371 | 39.69560623 | 135.8142395 | 153.686676 | 136.1486359
776.15625 | 3.720701716 | 45.13756275 | 0.00035809 |  | 103.2492752 | 43.01628494 | 39.64502716 | 135.6896362 | 153.6704254 | 136.073349
776.2558594 | 3.720335008 | 47.43383503 | 0.000302579 |  | 103.2218246 | 43.00024033 | 39.58720779 | 135.6032104 | 153.6525726 | 136.070282
776.3554688 | 3.720633729 | 39.89176655 | 0.000337026 |  | 103.2093964 | 42.9790535 | 39.56055832 | 135.4855652 | 153.6325226 | 136.0180206
776.4550781 | 3.72078926 | 39.74890614 | 0.000317656 |  | 103.2023621 | 42.95503616 | 39.51019669 | 135.4699707 | 153.5764008 | 135.9820251
776.5546875 | 3.72068146 | 43.2288599 | 0.000340173 |  | 103.1847839 | 42.90410233 | 39.49921799 | 135.4338837 | 153.5972443 | 135.9656372
776.6542969 | 3.720961788 | 41.5605402 | 0.000331457 |  | 103.1004333 | 42.89846802 | 39.46007538 | 135.41745 | 153.5601501 | 135.9872894
776.7539063 | 3.720231864 | 40.86787891 | 0.000361254 |  | 103.1255264 | 42.86046219 | 39.48267365 | 135.3034973 | 153.5559998 | 135.9652405
776.8535156 | 3.720894965 | 43.20470905 | 0.000342329 |  | 103.1432419 | 42.82893753 | 39.41084671 | 135.1986847 | 153.5581665 | 135.95755
776.953125 | 3.720548513 | 40.76694202 | 0.000348784 |  | 103.1356964 | 42.83493423 | 39.38354492 | 135.1010742 | 153.5417175 | 136.0089569
777.0527344 | 3.720298919 | 48.5589571 | 0.00034411 |  | 103.1384964 | 42.79420853 | 39.36677551 | 134.9627533 | 153.4985504 | 135.9814911
777.1523438 | 3.720467954 | 38.91656971 | 0.000342603 |  | 103.1803436 | 42.81154251 | 39.30918121 | 134.9082489 | 153.4671326 | 135.9597778
777.2519531 | 3.720423716 | 37.55858707 | 0.000322028 |  | 103.203331 | 42.73949432 | 39.26363754 | 134.8401031 | 153.4607697 | 135.8908386
777.3515625 | 3.720305438 | 39.06717777 | 0.000332927 |  | 103.2276459 | 42.76030731 | 39.21164322 | 134.7297211 | 153.4354858 | 135.8550568
777.4511719 | 3.720640481 | 37.95663548 | 0.000327617 |  | 103.2662125 | 42.76786804 | 39.16246033 | 134.5848236 | 153.4325714 | 135.8445282
777.5507813 | 3.720455381 | 36.66336155 | 0.00036697 |  | 103.2353973 | 42.75784683 | 39.13337708 | 134.5566864 | 153.4395142 | 135.811264
777.6503906 | 3.720242108 | 40.22010136 | 0.00032736 |  | 103.2454987 | 42.73894501 | 39.10670471 | 134.4802399 | 153.4149323 | 135.7976532
777.75 | 3.720022782 | 40.05764484 | 0.000348818 |  | 103.2386246 | 42.74136353 | 39.05527878 | 134.4129333 | 153.384903 | 135.7649994
777.8496094 | 3.721350149 | 37.49683475 | 0.000335298 |  | 103.2379303 | 42.71426392 | 39.02607727 | 134.3255463 | 153.35672 | 135.7265167
777.9492188 | 3.720683555 | 38.59758091 | 0.000351602 |  | 103.1987228 | 42.765728 | 38.99979019 | 134.2606812 | 153.351181 | 135.7406158
778.0488281 | 3.720146648 | 41.82234287 | 0.000352199 |  | 103.2485199 | 42.76715088 | 38.97848511 | 134.1543427 | 153.3339691 | 135.7295837
778.1484375 | 3.720575754 | 35.02853489 | 0.000321076 |  | 103.2494049 | 42.73005295 | 38.93799591 | 134.0670166 | 153.3110352 | 135.7330627
778.2480469 | 3.720708701 | 33.70928288 | 0.000340931 |  | 103.2599716 | 42.77608871 | 38.86651993 | 134.0544586 | 153.284256 | 135.7565918
778.3476563 | 3.720321503 | 38.24646473 | 0.000339372 |  | 103.2529221 | 42.71573257 | 38.82491684 | 134.0143585 | 153.2661133 | 135.8303223
778.4472656 | 3.720199966 | 41.78201389 | 0.000323577 |  | 103.2642746 | 42.71925354 | 38.75960159 | 134.0639191 | 153.2694092 | 135.8255615
778.546875 | 3.720373657 | 35.99120426 | 0.000340183 |  | 103.2705994 | 42.69162369 | 38.69474411 | 134.0470428 | 153.253891 | 135.853241
778.6464844 | 3.719666318 | 43.57109165 | 0.000313978 |  | 103.2736053 | 42.69262695 | 38.62831116 | 133.9947205 | 153.2418213 | 135.8510132
778.7460938 | 3.720113586 | 37.84818363 | 0.000326479 |  | 103.2794647 | 42.66837692 | 38.52938843 | 134.0028534 | 153.2430725 | 135.9033508
778.8457031 | 3.720005785 | 43.01604939 | 0.000374845 |  | 103.3319855 | 42.64221573 | 38.49102402 | 133.9955139 | 153.2285461 | 135.9030914
778.9453125 | 3.719978544 | 39.74457645 | 0.000345326 |  | 103.347702 | 42.58765793 | 38.43131638 | 134.1102448 | 153.1769409 | 135.9176941
779.0449219 | 3.720333843 | 48.5168047 | 0.000318249 |  | 103.3931351 | 42.57570648 | 38.37406158 | 134.1918488 | 153.1756744 | 136.0011902
779.1445313 | 3.720328488 | 43.24185276 | 0.000362283 |  | 103.4257278 | 42.54203415 | 38.3675499 | 134.2366486 | 153.1727753 | 136.0461121
779.2441406 | 3.720227207 | 46.34972477 | 0.000304166 |  | 103.4468536 | 42.47563553 | 38.3356514 | 134.294754 | 153.1334839 | 136.0956268
779.34375 | 3.720341992 | 39.63179111 | 0.000334723 |  | 103.467804 | 42.49329376 | 38.38256454 | 134.2646027 | 153.1495056 | 136.0987854
779.4433594 | 3.719668646 | 44.41846943 | 0.00036334 |  | 103.4472275 | 42.45230103 | 38.36604691 | 134.2956543 | 153.1203003 | 136.1707916
779.5429688 | 3.719697052 | 42.43138981 | 0.000299391 |  | 103.4538574 | 42.43496323 | 38.39460373 | 134.2988434 | 153.188736 | 136.1996002
779.6425781 | 3.719789951 | 43.720788 | 0.000310627 |  | 103.4323502 | 42.40315247 | 38.42329788 | 134.3079071 | 153.1902008 | 136.2693024
779.7421875 | 3.719633489 | 43.65699482 | 0.000334164 |  | 103.4173813 | 42.34869385 | 38.42961502 | 134.2696838 | 153.1704407 | 136.3155365
779.8417969 | 3.720409048 | 43.31931782 | 0.000320353 |  | 103.4095306 | 42.31053543 | 38.45447159 | 134.3187103 | 153.1547089 | 136.3308258
779.9414063 | 3.720166904 | 42.26528645 | 0.00035579 |  | 103.3663788 | 42.30941772 | 38.46874619 | 134.35672 | 153.1378784 | 136.383194
780.0410156 | 3.71998646 | 46.51445866 | 0.00035092 |  | 103.2805786 | 42.31864929 | 38.44316483 | 134.4212036 | 153.0907288 | 136.3982849
780.140625 | 3.719879591 | 46.27202702 | 0.000298059 |  | 103.2702332 | 42.27767181 | 38.45724487 | 134.4793854 | 153.066803 | 136.3832397
780.2402344 | 3.719921966 | 43.1466074 | 0.000370464 |  | 103.2430573 | 42.29664993 | 38.43289566 | 134.5521545 | 153.0848999 | 136.4067383
780.3398438 | 3.720486115 | 45.92592335 | 0.000341727 |  | 103.2189636 | 42.31289291 | 38.45142365 | 134.6047668 | 153.0468903 | 136.4002533
780.4394531 | 3.72006376 | 43.31749821 | 0.000316554 |  | 103.1635437 | 42.30060577 | 38.40470505 | 134.6056061 | 153.022049 | 136.4145966
780.5390625 | 3.719598099 | 41.26342869 | 0.00035052 |  | 103.1429367 | 42.2898674 | 38.4078598 | 134.6166534 | 152.9621735 | 136.33992
780.6386719 | 3.719883316 | 43.00944233 | 0.000342902 |  | 103.1642914 | 42.28462982 | 38.38681412 | 134.6412659 | 152.9464264 | 136.2828979
780.7382813 | 3.720009045 | 42.26574039 | 0.000351679 |  | 103.1136932 | 42.27125931 | 38.41490936 | 134.7324677 | 152.9531555 | 136.2132721
780.8378906 | 3.719792512 | 40.99137211 | 0.000329707 |  | 103.1706314 | 42.30080032 | 38.38092804 | 134.8077087 | 152.8908691 | 136.1668854
780.9375 | 3.719860266 | 36.3518877 | 0.000354813 |  | 103.147644 | 42.28630829 | 38.38342667 | 134.8833313 | 152.8807526 | 136.1655884
781.0371094 | 3.719666318 | 44.01608372 | 0.000373943 |  | 103.1798935 | 42.30566025 | 38.34981918 | 134.9293823 | 152.8768463 | 136.1082611
781.1367188 | 3.719190412 | 42.77703571 | 0.000314493 |  | 103.16082 | 42.298069 | 38.34061432 | 134.9668121 | 152.8509521 | 136.093277
781.2363281 | 3.719718472 | 39.00771046 | 0.000346491 |  | 103.1980972 | 42.27472687 | 38.28488922 | 134.8832245 | 152.8307953 | 136.0580902
781.3359375 | 3.719335931 | 41.22765446 | 0.000358168 |  | 103.2387543 | 42.29284286 | 38.26486969 | 134.8350983 | 152.7907562 | 135.9865723
781.4355469 | 3.719691231 | 41.26843739 | 0.000378483 |  | 103.2557373 | 42.29828262 | 38.24898148 | 134.7488098 | 152.7670746 | 135.9344025
781.5351563 | 3.719300541 | 40.72433186 | 0.000332588 |  | 103.3006973 | 42.29190826 | 38.2382164 | 134.6979523 | 152.750885 | 135.9104614
781.6347656 | 3.719006709 | 40.26521397 | 0.000336099 |  | 103.3144836 | 42.26341248 | 38.16637421 | 134.6003876 | 152.7361298 | 135.8569031
781.734375 | 3.719555025 | 36.85680485 | 0.000351976 |  | 103.3361664 | 42.34360504 | 38.16739273 | 134.5660095 | 152.7179565 | 135.8512878
781.8339844 | 3.718567124 | 41.76424122 | 0.000355481 |  | 103.4166794 | 42.29800034 | 38.13360596 | 134.5424957 | 152.7311249 | 135.8553009
781.9335938 | 3.719139422 | 41.44411182 | 0.000329395 |  | 103.4458008 | 42.2884903 | 38.08873367 | 134.4979401 | 152.6689301 | 135.8675232
782.0332031 | 3.719433487 | 37.88896656 | 0.00034655 |  | 103.4571686 | 42.38586044 | 38.03735352 | 134.4800568 | 152.6490021 | 135.8679962
782.1328125 | 3.71934734 | 38.27335072 | 0.000309398 |  | 103.5016861 | 42.35565567 | 38.03340912 | 134.4447632 | 152.6445313 | 135.8680573
782.2324219 | 3.71894757 | 40.72615528 | 0.000341379 |  | 103.5669556 | 42.37404633 | 37.99212265 | 134.4827271 | 152.6533508 | 135.8592834
782.3320313 | 3.719090528 | 39.94668293 | 0.000314334 |  | 103.5930939 | 42.38145828 | 37.92226028 | 134.4969177 | 152.6199341 | 135.8325043
782.4316406 | 3.718520791 | 40.53157139 | 0.000320676 |  | 103.6714935 | 42.38231277 | 37.91004181 | 134.5310059 | 152.6083221 | 135.7867889
782.53125 | 3.719023473 | 40.39258671 | 0.000331944 |  | 103.7292709 | 42.42128754 | 37.83831406 | 134.5826263 | 152.5757141 | 135.7896729
782.6308594 | 3.71882254 | 42.1709528 | 0.000345111 |  | 103.7814255 | 42.44158173 | 37.80111313 | 134.6652527 | 152.5717926 | 135.8157196
782.7304688 | 3.718969223 | 38.22413349 | 0.000325802 |  | 103.81147 | 42.40684891 | 37.74341583 | 134.7215271 | 152.560318 | 135.8005371
782.8300781 | 3.718619511 | 40.50423145 | 0.00036082 |  | 103.8317871 | 42.4462738 | 37.74216843 | 134.8059235 | 152.5160065 | 135.753006
782.9296875 | 3.718897744 | 43.62326908 | 0.000312596 |  | 103.8065338 | 42.4305687 | 37.70414734 | 134.8656616 | 152.5173187 | 135.7533875
783.0292969 | 3.718567124 | 38.43124866 | 0.000334095 |  | 103.7876282 | 42.50357056 | 37.68431091 | 134.8104858 | 152.5062561 | 135.7263947
783.1289063 | 3.718278647 | 34.55232716 | 0.000333964 |  | 103.7778168 | 42.49526596 | 37.64936829 | 134.6132813 | 152.4849701 | 135.6715851
783.2285156 | 3.719028129 | 39.52333546 | 0.000339429 |  | 103.8109131 | 42.50667572 | 37.63943481 | 134.4809723 | 152.4682312 | 135.6920776
783.328125 | 3.718697742 | 40.74278736 | 0.000329482 |  | 103.7478714 | 42.51398468 | 37.62794113 | 134.3703003 | 152.4490814 | 135.6483765
783.4277344 | 3.718894019 | 40.13784504 | 0.000323221 |  | 103.7498322 | 42.53206635 | 37.61943817 | 134.3084412 | 152.389679 | 135.6307983
783.5273438 | 3.719152926 | 48.86063099 | 0.000349078 |  | 103.7543793 | 42.55551529 | 37.64592743 | 134.2603455 | 152.4425201 | 135.6049957
783.6269531 | 3.719042797 | 38.21593189 | 0.000302104 |  | 103.8252716 | 42.5765686 | 37.61146164 | 134.2466583 | 152.4050293 | 135.6056061
783.7265625 | 3.719342683 | 44.44216251 | 0.000324706 |  | 103.8431702 | 42.57552719 | 37.60497665 | 134.2538757 | 152.3280334 | 135.5871735
783.8261719 | 3.719038374 | 46.34425831 | 0.000330237 |  | 103.8634262 | 42.56582642 | 37.58439255 | 134.282959 | 152.3533783 | 135.555191
783.9257813 | 3.718206004 | 44.56497288 | 0.000310382 |  | 103.929985 | 42.52526093 | 37.61410141 | 134.3319244 | 152.3375092 | 135.5151825
784.0253906 | 3.718393433 | 44.86414051 | 0.000317039 |  | 103.9290924 | 42.53814316 | 37.57082748 | 134.3641968 | 152.295929 | 135.4855652
784.125 | 3.718220672 | 41.56555653 | 0.000330924 |  | 103.9623337 | 42.52244568 | 37.59056091 | 134.3410492 | 152.2868347 | 135.4915924
784.2246094 | 3.718257227 | 39.78581715 | 0.0003692 |  | 104.0072708 | 42.53696442 | 37.57151413 | 134.2259064 | 152.2607574 | 135.4965973
784.3242188 | 3.719054206 | 36.55308247 | 0.000340368 |  | 104.0900116 | 42.49804688 | 37.54790878 | 134.0489655 | 152.2549133 | 135.4980011
784.4238281 | 3.718625099 | 39.49940968 | 0.000356876 |  | 104.154747 | 42.48184204 | 37.53118134 | 133.9383545 | 152.217926 | 135.4703522
784.5234375 | 3.718576205 | 46.92800617 | 0.000283177 |  | 104.211525 | 42.46641159 | 37.55745697 | 133.9225922 | 152.1988678 | 135.4816895
784.6230469 | 3.718326378 | 40.59833241 | 0.000363688 |  | 104.2891998 | 42.46208954 | 37.51758957 | 133.8945618 | 152.187851 | 135.4504089
784.7226563 | 3.718435342 | 37.22387028 | 0.000320536 |  | 104.3207703 | 42.48692703 | 37.47840881 | 133.916214 | 152.2410126 | 135.484375
784.8222656 | 3.718965731 | 38.63243961 | 0.00034929 |  | 104.3496857 | 42.45320511 | 37.48516464 | 133.9354553 | 152.2351837 | 135.4933014
784.921875 | 3.719247456 | 42.51387119 | 0.000334919 |  | 104.4457321 | 42.48222733 | 37.46899796 | 133.9459381 | 152.2003784 | 135.50354
785.0214844 | 3.718839769 | 41.97249699 | 0.000340696 |  | 104.4505386 | 42.48556137 | 37.46727753 | 133.9224701 | 152.1708984 | 135.4921112
785.1210938 | 3.718629756 | 41.09322453 | 0.000318288 |  | 104.5000076 | 42.44723129 | 37.4379158 | 133.8604584 | 152.1707153 | 135.495697
785.2207031 | 3.719105196 | 42.95271015 | 0.000337429 |  | 104.4888535 | 42.50266647 | 37.42154312 | 133.7786102 | 152.1387024 | 135.533905
785.3203125 | 3.718686334 | 43.36352253 | 0.000335731 |  | 104.4667587 | 42.47908783 | 37.36636734 | 133.6975708 | 152.0999451 | 135.4900208
785.4199219 | 3.718793203 | 38.04322147 | 0.000320512 |  | 104.4818649 | 42.47539902 | 37.38592148 | 133.5775146 | 152.0886688 | 135.524231
785.5195313 | 3.718723819 | 37.85023212 | 0.000313141 |  | 104.4233093 | 42.4655304 | 37.35669327 | 133.4853821 | 152.0720062 | 135.5213318
785.6191406 | 3.718586449 | 33.61814594 | 0.00034472 |  | 104.4161835 | 42.4804306 | 37.318573 | 133.4074707 | 152.0709229 | 135.5546112
785.71875 | 3.719031622 | 38.20157719 | 0.000313426 |  | 104.3579102 | 42.4771843 | 37.32098389 | 133.3410034 | 152.0163116 | 135.5441589
785.8183594 | 3.718279811 | 37.24324131 | 0.000370266 |  | 104.3350906 | 42.47230148 | 37.26414108 | 133.2900391 | 152.0110931 | 135.5583649
785.9179688 | 3.719071203 | 40.13465595 | 0.00034219 |  | 104.3278275 | 42.47609329 | 37.27902985 | 133.2876587 | 151.982254 | 135.5399933
786.0175781 | 3.718251639 | 35.39469242 | 0.00037403 |  | 104.2611389 | 42.43583298 | 37.25739288 | 133.2650757 | 151.9885712 | 135.5255432
786.1171875 | 3.71815385 | 40.93965244 | 0.000328632 |  | 104.2329865 | 42.42793655 | 37.23994827 | 133.3020477 | 151.9582977 | 135.5816193
786.2167969 | 3.718674925 | 34.81845951 | 0.000337648 |  | 104.1785126 | 42.39031219 | 37.24081039 | 133.3832092 | 151.9449463 | 135.5621796
786.3164063 | 3.718186679 | 37.97919559 | 0.000335517 |  | 104.0919037 | 42.36032104 | 37.23992157 | 133.4371643 | 151.9200592 | 135.5508423
786.4160156 | 3.717868865 | 40.27546787 | 0.000324529 |  | 104.0433273 | 42.34838867 | 37.18416214 | 133.4965515 | 151.9295959 | 135.5037079
786.515625 | 3.718207168 | 37.3368845 | 0.000342669 |  | 103.9615097 | 42.30388641 | 37.19574356 | 133.4265289 | 151.878479 | 135.527298
786.6152344 | 3.718653505 | 33.29459476 | 0.00032941 |  | 103.9288712 | 42.28339005 | 37.21060944 | 133.3173065 | 151.8710175 | 135.5322723
786.7148438 | 3.718263979 | 36.68797016 | 0.000344933 |  | 103.8548279 | 42.27342224 | 37.21072006 | 133.1390991 | 151.8426666 | 135.5095825
786.8144531 | 3.717672356 | 31.68984699 | 0.00036343 |  | 103.7916412 | 42.26925278 | 37.25845718 | 133.0286713 | 151.832077 | 135.5231476
786.9140625 | 3.718190172 | 34.91278934 | 0.000343187 |  | 103.6860428 | 42.26029587 | 37.25460052 | 132.8829498 | 151.8051147 | 135.4831543
787.0136719 | 3.718437671 | 35.38922215 | 0.000357047 |  | 103.6396027 | 42.22561646 | 37.23737717 | 132.7401886 | 151.761734 | 135.4662018
787.1132813 | 3.718230917 | 35.36119556 | 0.000348505 |  | 103.598671 | 42.19263077 | 37.22286606 | 132.5501404 | 151.7779999 | 135.432785
787.2128906 | 3.718125445 | 36.38174152 | 0.000337849 |  | 103.5118027 | 42.20017242 | 37.27549744 | 132.4437408 | 151.7382813 | 135.4314423
787.3125 | 3.718323118 | 32.80790806 | 0.000371633 |  | 103.464447 | 42.18964767 | 37.24428177 | 132.2420502 | 151.7161407 | 135.3777924
787.4121094 | 3.718219741 | 37.77116871 | 0.000347622 |  | 103.4354782 | 42.16782761 | 37.2203598 | 132.07724 | 151.6784058 | 135.2952728
787.5117188 | 3.717587373 | 36.5722208 | 0.000307244 |  | 103.382019 | 42.15234375 | 37.19904709 | 131.9631805 | 151.6996918 | 135.2958374
787.6113281 | 3.718464912 | 38.91087437 | 0.000378017 |  | 103.2850876 | 42.16946411 | 37.24051285 | 131.8143616 | 151.6782227 | 135.2496643
787.7109375 | 3.718297972 | 34.49787235 | 0.000302855 |  | 103.2650223 | 42.13879013 | 37.17562485 | 131.7151642 | 151.6371765 | 135.1947174
787.8105469 | 3.717544067 | 34.40741825 | 0.00033116 |  | 103.2044144 | 42.18403625 | 37.15272522 | 131.5891571 | 151.6062164 | 135.1739197
787.9101563 | 3.71832987 | 36.64946079 | 0.000319758 |  | 103.1509476 | 42.15910721 | 37.12403488 | 131.3223419 | 151.5823364 | 135.1812286
788.0097656 | 3.717778061 | 35.7118578 | 0.000313937 |  | 103.1425171 | 42.19862366 | 37.12560654 | 130.9896088 | 151.5692444 | 135.1459808
788.109375 | 3.717949425 | 41.54208851 | 0.000343973 |  | 103.1380081 | 42.19194031 | 37.09753418 | 130.6319427 | 151.5333099 | 135.1210175
788.2089844 | 3.717867701 | 45.6764307 | 0.000369612 |  | 103.1256638 | 42.22547531 | 37.0826149 | 130.3556213 | 151.5113678 | 135.1228027
788.3085938 | 3.718191103 | 39.48391438 | 0.000379077 |  | 103.1601257 | 42.19836807 | 37.07806396 | 130.1728516 | 151.476059 | 135.1112671
788.4082031 | 3.717781321 | 41.3281374 | 0.000342075 |  | 103.1356201 | 42.20875168 | 37.02545547 | 130.1107635 | 151.4403229 | 135.1098785
788.5078125 | 3.717519154 | 44.94798756 | 0.00035419 |  | 103.1666718 | 42.21766663 | 37.01504135 | 130.0762939 | 151.4285431 | 135.0695801
788.6074219 | 3.717803906 | 41.71343327 | 0.000331117 |  | 103.1930618 | 42.18266296 | 36.99968338 | 129.9241333 | 151.4013367 | 135.0247498
788.7070313 | 3.718273059 | 39.31211567 | 0.000359174 |  | 103.21315 | 42.21037292 | 36.98500061 | 129.7491608 | 151.3590851 | 135.0030823
788.8066406 | 3.718426262 | 40.81068897 | 0.000331216 |  | 103.2159348 | 42.20067215 | 36.9603653 | 129.6292725 | 151.3580627 | 134.9838867
788.90625 | 3.718550128 | 40.89408207 | 0.000310178 |  | 103.2457962 | 42.18487167 | 36.96006012 | 129.5926514 | 151.3262634 | 134.9577179
789.0058594 | 3.718571781 | 38.73611164 | 0.000333879 |  | 103.2169952 | 42.14163971 | 36.93375397 | 129.4807434 | 151.3109283 | 134.9341888
789.1054688 | 3.71799506 | 36.50135899 | 0.000345847 |  | 103.2372665 | 42.17658615 | 36.94282532 | 129.4389801 | 151.2765961 | 134.8933716
789.2050781 | 3.718277483 | 34.92190266 | 0.000348637 |  | 103.2179108 | 42.11748886 | 36.93667984 | 129.393219 | 151.2443848 | 134.8929291
789.3046875 | 3.718293548 | 40.89864063 | 0.00033414 |  | 103.1964035 | 42.13340378 | 36.9209671 | 129.3675232 | 151.2363739 | 134.8493958
789.4042969 | 3.718502398 | 41.73006535 | 0.00029864 |  | 103.1892929 | 42.13072586 | 36.88693237 | 129.3739929 | 151.1900787 | 134.8456573
789.5039063 | 3.717752916 | 37.14070988 | 0.000312365 |  | 103.1619873 | 42.09552765 | 36.8281517 | 129.3935242 | 151.1976166 | 134.8182373
789.6035156 | 3.717761065 | 36.63351536 | 0.000342244 |  | 103.1416321 | 42.10234451 | 36.85111237 | 129.4810791 | 151.1565704 | 134.8084869
789.703125 | 3.71770309 | 38.4658823 | 0.000338376 |  | 103.1403275 | 42.07991028 | 36.83633041 | 129.5417786 | 151.0916901 | 134.8514099
789.8027344 | 3.718084699 | 47.43292713 | 0.000329125 |  | 103.1536407 | 42.07513809 | 36.81131744 | 129.5921021 | 151.0476074 | 134.8011169
789.9023438 | 3.717832544 | 42.50908375 | 0.000368526 |  | 103.1233673 | 42.04840851 | 36.81852722 | 129.6660156 | 151.0065155 | 134.8039093
790.0019531 | 3.717863045 | 42.22700214 | 0.000351758 |  | 103.1283035 | 42.08945084 | 36.7952652 | 129.7590027 | 150.9494324 | 134.7679291
790.1015625 | 3.717954081 | 44.37973499 | 0.000339776 |  | 103.0883408 | 42.02297592 | 36.81697464 | 129.8663788 | 150.9212952 | 134.7500763
790.2011719 | 3.717105879 | 42.35277653 | 0.0003481 |  | 103.0897827 | 42.03180313 | 36.80480194 | 129.8979187 | 150.893631 | 134.7396545
790.3007813 | 3.717853964 | 43.62007999 | 0.000336258 |  | 103.0607224 | 41.9985199 | 36.81512833 | 129.9494476 | 150.8731537 | 134.717392
790.4003906 | 3.717345229 | 43.82264042 | 0.000305024 |  | 103.0824203 | 41.99601364 | 36.81270981 | 129.9468231 | 150.8262329 | 134.6842346
790.5 | 3.717873289 | 39.16355991 | 0.000356375 |  | 103.1172943 | 42.00707626 | 36.824646 | 130.0728607 | 150.8210754 | 134.6764069
790.5996094 | 3.718001579 | 43.40453434 | 0.000338858 |  | 103.0900726 | 41.94744873 | 36.86107254 | 130.2143097 | 150.8118744 | 134.6645508
790.6992188 | 3.717677013 | 42.9212656 | 0.000342524 |  | 103.1235657 | 41.97287369 | 36.86595154 | 130.3925781 | 150.7808685 | 134.6775665
790.7988281 | 3.71742835 | 46.13303852 | 0.000343945 |  | 103.1382446 | 41.92875671 | 36.90278625 | 130.5460815 | 150.7454681 | 134.7075195
790.8984375 | 3.717555242 | 40.57372379 | 0.000342064 |  | 103.1654205 | 41.92008591 | 36.90398407 | 130.7174683 | 150.7033234 | 134.7275085
790.9980469 | 3.717561063 | 38.02248859 | 0.00036463 |  | 103.1579895 | 41.85625076 | 36.89728165 | 130.8813019 | 150.7106018 | 134.7351227
791.0976563 | 3.717799482 | 38.03342152 | 0.000324154 |  | 103.1875 | 41.92061996 | 36.94796371 | 131.0166321 | 150.6510315 | 134.6761627
791.1972656 | 3.717941509 | 43.15458393 | 0.000376444 |  | 103.2158356 | 41.87969589 | 36.94981384 | 131.1092377 | 150.6419678 | 134.6274109
791.296875 | 3.717519154 | 38.72039127 | 0.000339653 |  | 103.213501 | 41.9116478 | 36.99221802 | 131.2387085 | 150.6121979 | 134.5732727
791.3964844 | 3.717916596 | 42.00029469 | 0.000390917 |  | 103.2360916 | 41.88771057 | 37.00048065 | 131.4029388 | 150.5795135 | 134.5718079
791.4960938 | 3.717086554 | 41.21968174 | 0.000335489 |  | 103.2552643 | 41.92894745 | 37.03117752 | 131.5332947 | 150.5652008 | 134.5762177
791.5957031 | 3.71711496 | 41.19894505 | 0.000326963 |  | 103.2752151 | 41.91114044 | 37.03376007 | 131.6373291 | 150.5628204 | 134.5593719
791.6953125 | 3.718201348 | 38.77530384 | 0.000355022 |  | 103.3128662 | 41.91679382 | 37.03645706 | 131.793869 | 150.5381165 | 134.5393372
791.7949219 | 3.717498665 | 40.44384861 | 0.000354894 |  | 103.3361969 | 41.90564346 | 37.06332779 | 131.9477081 | 150.4945068 | 134.4894562
791.8945313 | 3.717906351 | 37.75727177 | 0.000357193 |  | 103.3902817 | 41.92637634 | 37.10248947 | 132.0322266 | 150.4838562 | 134.4214783
791.9941406 | 3.718034641 | 36.32887745 | 0.000345391 |  | 103.3905029 | 41.90180206 | 37.122509 | 132.167984 | 150.4666595 | 134.3666077
792.09375 | 3.717624626 | 38.26810932 | 0.000315832 |  | 103.4086609 | 41.8911972 | 37.09807205 | 132.2936401 | 150.4381409 | 134.298584
792.1933594 | 3.718133594 | 40.45570087 | 0.000311713 |  | 103.3667984 | 41.93646622 | 37.15695953 | 132.4057007 | 150.4267273 | 134.2159882
792.2929688 | 3.7179301 | 42.59247684 | 0.000345955 |  | 103.3996353 | 41.88720322 | 37.14881516 | 132.427475 | 150.4067535 | 134.1831055
792.3925781 | 3.717990403 | 43.21086216 | 0.000327325 |  | 103.3760681 | 41.88489532 | 37.2173996 | 132.3263702 | 150.3604279 | 134.1109467
792.4921875 | 3.717860949 | 41.97545719 | 0.00033922 |  | 103.3618011 | 41.86894608 | 37.20363617 | 132.1706543 | 150.3574524 | 133.9977875
792.5917969 | 3.71730006 | 34.08432484 | 0.000307147 |  | 103.3744583 | 41.93157578 | 37.24446106 | 132.0860138 | 150.3268127 | 133.9859772
792.6914063 | 3.717640691 | 35.63803577 | 0.000331708 |  | 103.3551331 | 41.90013123 | 37.27270889 | 132.026947 | 150.3144684 | 133.8839722
792.7910156 | 3.717785046 | 32.44699574 | 0.000339851 |  | 103.3033676 | 41.92813492 | 37.2495842 | 131.9977264 | 150.3083496 | 133.8291779
792.890625 | 3.717761065 | 39.23579121 | 0.000383105 |  | 103.2956314 | 41.88107681 | 37.23349762 | 131.9461365 | 150.2735443 | 133.7920837
792.9902344 | 3.717525906 | 36.65789127 | 0.000323475 |  | 103.2649002 | 41.8960228 | 37.25301743 | 131.9515076 | 150.2798157 | 133.769577
793.0898438 | 3.717905187 | 31.43989658 | 0.000335193 |  | 103.2741623 | 41.94028854 | 37.23591614 | 131.9698792 | 150.260376 | 133.7490845
793.1894531 | 3.718022068 | 35.62299824 | 0.00034098 |  | 103.2661896 | 41.92647552 | 37.22484589 | 132.0003815 | 150.2300873 | 133.7003784
793.2890625 | 3.717169442 | 42.16707706 | 0.000348463 |  | 103.2503433 | 41.94441605 | 37.25185394 | 132.0499878 | 150.2170715 | 133.7030792
793.3886719 | 3.717315893 | 39.95488071 | 0.000339257 |  | 103.242775 | 41.89931107 | 37.24876404 | 132.0975647 | 150.1963348 | 133.7018585
793.4882813 | 3.71797783 | 38.48639011 | 0.000334699 |  | 103.2130661 | 41.93305588 | 37.24448395 | 132.0835419 | 150.1959381 | 133.741806
793.5878906 | 3.718051637 | 32.80973148 | 0.000283498 |  | 103.189621 | 41.93231583 | 37.22434235 | 132.0985718 | 150.1433411 | 133.7249146
793.6875 | 3.717263739 | 37.95185184 | 0.00035537 |  | 103.1889114 | 41.91543579 | 37.2322464 | 132.1197205 | 150.1430206 | 133.7391663
793.7871094 | 3.717817875 | 37.73061085 | 0.00032086 |  | 103.1771317 | 41.90249634 | 37.20738602 | 132.0050049 | 150.1242676 | 133.7242737
793.8867188 | 3.71747934 | 36.69138813 | 0.000317791 |  | 103.1473694 | 41.94424438 | 37.16008759 | 132.0079803 | 150.097168 | 133.7583618
793.9863281 | 3.717075146 | 36.83652592 | 0.000362569 |  | 103.150116 | 41.89979172 | 37.14722824 | 131.9390259 | 150.0716553 | 133.7796936
794.0859375 | 3.717446278 | 40.9565134 | 0.000331454 |  | 103.0984879 | 41.93484879 | 37.13922882 | 131.8644409 | 150.0635376 | 133.7808228
794.1855469 | 3.717706582 | 37.20063496 | 0.00032742 |  | 103.1010971 | 41.91199493 | 37.05799866 | 131.6526184 | 150.033371 | 133.7357941
794.2851563 | 3.717675849 | 37.13888264 | 0.000328144 |  | 103.0971069 | 41.93130875 | 37.0518074 | 131.4851837 | 150.0359344 | 133.7148285
794.3847656 | 3.717205764 | 35.42545033 | 0.000343581 |  | 103.1043777 | 41.90724945 | 36.98742676 | 131.228714 | 150.0044403 | 133.7053528
794.484375 | 3.717045576 | 36.09601307 | 0.000342791 |  | 103.0960922 | 41.9397583 | 36.93389511 | 131.0147247 | 149.9866333 | 133.7013092
794.5839844 | 3.717925676 | 35.56102085 | 0.000319095 |  | 103.0773926 | 41.94192886 | 36.91936111 | 130.8866882 | 149.9620667 | 133.7256927
794.6835938 | 3.717648608 | 35.32770252 | 0.000357047 |  | 103.0935059 | 41.93789291 | 36.88949966 | 130.746109 | 149.9216766 | 133.6904907
794.7832031 | 3.717403204 | 35.1438303 | 0.000336578 |  | 103.1455688 | 41.94329453 | 36.81967545 | 130.7406921 | 149.9337006 | 133.6550598
794.8828125 | 3.717230677 | 41.3629961 | 0.000358851 |  | 103.1493378 | 41.95117569 | 36.7964592 | 130.7328644 | 149.9177704 | 133.6393738
794.9824219 | 3.717504253 | 34.73871326 | 0.000336717 |  | 103.1360855 | 41.94480896 | 36.81016541 | 130.7159119 | 149.7584686 | 133.5643463
795.0820313 | 3.717216008 | 38.82155704 | 0.000323714 |  | 103.1277237 | 41.93283081 | 36.77731705 | 130.719101 | 149.7645569 | 133.5424042
795.1816406 | 3.717457919 | 36.35075092 | 0.000351182 |  | 103.1718597 | 41.95299911 | 36.77860641 | 130.860733 | 149.7668762 | 133.4467163
795.28125 | 3.717113796 | 35.7294054 | 0.000314614 |  | 103.1703796 | 41.93696213 | 36.75027847 | 130.9027863 | 149.7391357 | 133.4300385
795.3808594 | 3.717634871 | 40.72137165 | 0.000361273 |  | 103.2004166 | 41.96496964 | 36.72613525 | 130.9610443 | 149.7278748 | 133.388916
795.4804688 | 3.717473752 | 39.12550831 | 0.000330508 |  | 103.1664429 | 41.94552612 | 36.71995926 | 130.98172 | 149.668869 | 133.3012238
795.5800781 | 3.71716269 | 39.17472553 | 0.00033866 |  | 103.2042618 | 41.92628479 | 36.6798172 | 131.0359955 | 149.6611633 | 133.2738495
795.6796875 | 3.71771217 | 36.93746281 | 0.000362571 |  | 103.1615677 | 41.93230057 | 36.67716599 | 131.0097809 | 149.6328125 | 133.2142181
795.7792969 | 3.717147789 | 38.11408329 | 0.000326461 |  | 103.189827 | 41.93798828 | 36.62144852 | 131.0079346 | 149.6356201 | 133.142334
795.8789063 | 3.717058149 | 43.34756947 | 0.000352945 |  | 103.2017975 | 41.96227264 | 36.6174736 | 131.0603485 | 149.6179962 | 133.1054688
795.9785156 | 3.716916122 | 40.65962696 | 0.000373028 |  | 103.2411804 | 41.9397583 | 36.57699585 | 131.1042023 | 149.6233368 | 133.048111
796.078125 | 3.717550819 | 34.14174366 | 0.000344464 |  | 103.2252808 | 41.98020554 | 36.52139282 | 131.1171265 | 149.5819092 | 133.0376587
796.1777344 | 3.71718737 | 36.01809025 | 0.00034831 |  | 103.2310867 | 41.9835701 | 36.54880524 | 131.126358 | 149.5452881 | 132.994339
796.2773438 | 3.717658852 | 39.40849781 | 0.000347025 |  | 103.2222977 | 42.00122452 | 36.49636459 | 131.1019135 | 149.5333405 | 133.0147552
796.3769531 | 3.717039988 | 42.97936726 | 0.000327171 |  | 103.2607956 | 42.00180435 | 36.44656754 | 131.1879578 | 149.5293732 | 133.063797
796.4765625 | 3.717433938 | 41.10484028 | 0.000277125 |  | 103.2426376 | 42.04304123 | 36.45331192 | 131.2318268 | 149.5046234 | 133.070816
796.5761719 | 3.717155705 | 41.22765446 | 0.000344285 |  | 103.2179413 | 42.04132462 | 36.4506073 | 131.2663879 | 149.5167847 | 133.0783234
796.6757813 | 3.716815074 | 32.58211231 | 0.000280835 |  | 103.2535324 | 42.08492661 | 36.44029236 | 131.3629303 | 149.4833527 | 133.133667
796.7753906 | 3.716401799 | 38.91497517 | 0.000290337 |  | 103.198204 | 42.06715393 | 36.44826889 | 131.3361511 | 149.495636 | 133.1321106
796.875 | 3.717542902 | 40.60471058 | 0.000317477 |  | 103.1456528 | 42.09522629 | 36.43520737 | 131.0223236 | 149.4620056 | 133.0910034
796.9746094 | 3.716955936 | 41.52522755 | 0.000278962 |  | 103.1055908 | 42.11172485 | 36.45149612 | 130.5913391 | 149.4347382 | 133.116394
797.0742188 | 3.717473752 | 38.17263889 | 0.000327223 |  | 103.0795364 | 42.12863541 | 36.49136353 | 130.2723541 | 149.3931732 | 133.1448364
797.1738281 | 3.716502848 | 37.98306751 | 0.000346279 |  | 103.0589752 | 42.12205505 | 36.48549652 | 130.1517487 | 149.4078827 | 133.1405182
797.2734375 | 3.716948951 | 46.21164799 | 0.000341657 |  | 103.001976 | 42.16012955 | 36.44896317 | 130.116272 | 149.3851776 | 133.1348877
797.3730469 | 3.717029744 | 40.06448078 | 0.000322964 |  | 102.9198456 | 42.14354706 | 36.51389313 | 130.1356659 | 149.3706665 | 133.1373138
797.4726563 | 3.717305648 | 37.85889149 | 0.00033686 |  | 102.8473969 | 42.14044189 | 36.4640274 | 130.2058563 | 149.33078 | 133.1542969
797.5722656 | 3.717679341 | 38.9414072 | 0.000320782 |  | 102.8050613 | 42.15753555 | 36.48856354 | 130.2070007 | 149.3287354 | 133.1560211
797.671875 | 3.717288651 | 35.87317753 | 0.000324422 |  | 102.7787552 | 42.15299988 | 36.43891144 | 130.2696075 | 149.3103638 | 133.1832886
797.7714844 | 3.717092142 | 37.42483616 | 0.000336389 |  | 102.7289658 | 42.17750168 | 36.43431091 | 130.3500671 | 149.2703247 | 133.1817474
797.8710938 | 3.716897962 | 40.0601511 | 0.000356476 |  | 102.6632462 | 42.15184784 | 36.44170761 | 130.3796234 | 149.2763367 | 133.2092285
797.9707031 | 3.717022992 | 37.94000721 | 0.000327525 |  | 102.6615067 | 42.18009949 | 36.41884995 | 130.4356842 | 149.2461243 | 133.2714996
798.0703125 | 3.717073982 | 35.05132008 | 0.000334674 |  | 102.6633835 | 42.15835953 | 36.42781448 | 130.4888153 | 149.2332306 | 133.2452545
798.1699219 | 3.716882129 | 34.96724415 | 0.000325031 |  | 102.6376266 | 42.16443253 | 36.40106964 | 130.5366211 | 149.1949921 | 133.1947479
798.2695313 | 3.716934283 | 30.70644855 | 0.000340884 |  | 102.6081619 | 42.17685318 | 36.37171936 | 130.5550232 | 149.1624908 | 133.1879272
798.3691406 | 3.717091211 | 37.4346323 | 0.000334631 |  | 102.6007309 | 42.17491913 | 36.37573624 | 130.6310577 | 149.1236572 | 133.1027222
798.46875 | 3.717129861 | 35.09985447 | 0.000338218 |  | 102.5352707 | 42.21362305 | 36.37742996 | 130.6436615 | 149.1325989 | 133.0007782
798.5683594 | 3.716593885 | 32.71198368 | 0.000305078 |  | 102.5463181 | 42.20485687 | 36.30899811 | 130.6177063 | 149.0881958 | 132.8959656
798.6679688 | 3.717133121 | 32.53038883 | 0.000305332 |  | 102.5252228 | 42.23212051 | 36.29938889 | 130.6070251 | 149.0769806 | 132.8456116
798.7675781 | 3.717493077 | 33.52678013 | 0.000305135 |  | 102.4917831 | 42.24598312 | 36.28530502 | 130.5244446 | 149.0215149 | 132.8097992
798.8671875 | 3.717874686 | 43.20060825 | 0.000340979 |  | 102.4866943 | 42.24876404 | 36.3144989 | 130.4823303 | 149.0258789 | 132.7815247
798.9667969 | 3.717615546 | 36.62827396 | 0.000340213 |  | 102.4607697 | 42.24565887 | 36.30047607 | 130.4619446 | 149.0066833 | 132.7457886
799.0664063 | 3.717416708 | 36.05340672 | 0.000321097 |  | 102.4716568 | 42.28181076 | 36.30555725 | 130.4912567 | 148.9978333 | 132.7423706
799.1660156 | 3.71751799 | 38.02476597 | 0.000338338 |  | 102.4418182 | 42.28701401 | 36.3337326 | 130.3894958 | 148.943634 | 132.7082367
799.265625 | 3.717336149 | 40.77650928 | 0.000344294 |  | 102.3829575 | 42.29177094 | 36.32554626 | 130.3625488 | 148.9700623 | 132.6967163
799.3652344 | 3.717636268 | 32.35129642 | 0.000278621 |  | 102.2970734 | 42.32370758 | 36.35269165 | 130.3416443 | 148.8728638 | 132.6791229
799.4648438 | 3.717269326 | 34.35820103 | 0.000348962 |  | 102.2575684 | 42.31988525 | 36.37711716 | 130.3786621 | 148.8894653 | 132.7036896
799.5644531 | 3.717615546 | 35.14952564 | 0.000374164 |  | 102.1550217 | 42.33530045 | 36.41159821 | 130.4048462 | 148.863266 | 132.7024384
799.6640625 | 3.717102387 | 36.87662983 | 0.000348984 |  | 102.0730667 | 42.36666489 | 36.37873459 | 130.4470215 | 148.818222 | 132.6895447
799.7636719 | 3.717557804 | 33.64685154 | 0.000322385 |  | 101.9634476 | 42.34124756 | 36.45874405 | 130.4483643 | 148.807251 | 132.7042389
799.8632813 | 3.717459083 | 39.51695728 | 0.000329623 |  | 101.8455276 | 42.37195206 | 36.44038773 | 130.4361877 | 148.7744446 | 132.7215729
799.9628906 | 3.717568048 | 39.65662861 | 0.000315776 |  | 101.7188416 | 42.38692093 | 36.49319458 | 130.4110565 | 148.7332458 | 132.7227173
800.0625 | 3.717557804 | 36.939744 | 0.000323336 |  | 101.6180573 | 42.37627029 | 36.51999283 | 130.3845062 | 148.7263947 | 132.737381
800.1621094 | 3.71722602 | 33.36272526 | 0.000359365 |  | 101.5161591 | 42.39635468 | 36.55689621 | 130.3521729 | 148.6695862 | 132.7313385
800.2617188 | 3.717808795 | 36.93199635 | 0.000339995 |  | 101.4422073 | 42.40914536 | 36.59249115 | 130.3357239 | 148.6359711 | 132.7742767
800.3613281 | 3.717514497 | 38.2888422 | 0.000325052 |  | 101.3658295 | 42.41643524 | 36.60538483 | 130.3115082 | 148.6041107 | 132.756485
800.4609375 | 3.717505417 | 36.1513834 | 0.000329644 |  | 101.2759781 | 42.43807602 | 36.63632965 | 130.3672943 | 148.6045227 | 132.7893066
800.5605469 | 3.717429514 | 33.76100636 | 0.000324159 |  | 101.1707764 | 42.4292717 | 36.63130951 | 130.3394623 | 148.5823059 | 132.7612762
800.6601563 | 3.717591797 | 33.06059361 | 0.000337268 |  | 101.1252975 | 42.44815445 | 36.69309998 | 130.3306885 | 148.5250854 | 132.7574921
800.7597656 | 3.717508909 | 33.13624287 | 0.000250248 |  | 101.0783997 | 42.44670868 | 36.71818924 | 130.263031 | 148.5418549 | 132.7676239
800.859375 | 3.717626023 | 36.37854862 | 0.000338702 |  | 101.0424576 | 42.46419907 | 36.74454498 | 130.1385803 | 148.5093384 | 132.7916718
800.9589844 | 3.71726141 | 32.41145039 | 0.000302022 |  | 101.005394 | 42.47179794 | 36.78029251 | 130.0870514 | 148.471283 | 132.7901764
801.0585938 | 3.717411353 | 37.18308735 | 0.000335079 |  | 100.9878693 | 42.45490646 | 36.74582291 | 130.0850983 | 148.4588165 | 132.7733612
801.1582031 | 3.717649772 | 34.04923344 | 0.000321201 |  | 100.9261398 | 42.49717712 | 36.78710938 | 130.146759 | 148.4099426 | 132.7864227
801.2578125 | 3.717940344 | 38.98515034 | 0.000293243 |  | 100.9036713 | 42.47526932 | 36.80051041 | 130.1912384 | 148.3939972 | 132.8323364
801.3574219 | 3.717370375 | 34.6589632 | 0.000327715 |  | 100.8758316 | 42.49173355 | 36.82270432 | 130.2794647 | 148.3686066 | 132.844986
801.4570313 | 3.717560132 | 34.76263523 | 0.000317322 |  | 100.8743515 | 42.47542953 | 36.85375977 | 130.3012848 | 148.3600006 | 132.8489838
801.5566406 | 3.717633706 | 34.33040714 | 0.000341543 |  | 100.8204269 | 42.49516678 | 36.90032578 | 130.3717041 | 148.3295898 | 132.9109497
801.65625 | 3.716886553 | 38.78852177 | 0.000308271 |  | 100.8056717 | 42.50250244 | 36.92043686 | 130.4582367 | 148.3085022 | 132.9395599
801.7558594 | 3.717707747 | 38.29157734 | 0.000325424 |  | 100.808609 | 42.52387238 | 36.97620392 | 130.5045471 | 148.29422 | 132.9588776
801.8554688 | 3.71814477 | 33.39074802 | 0.000366578 |  | 100.7581329 | 42.52412796 | 37.01514053 | 130.6094971 | 148.2574005 | 132.9994659
801.9550781 | 3.717460015 | 31.8484354 | 0.000337268 |  | 100.7691879 | 42.5699234 | 37.04487228 | 130.6736755 | 148.2309723 | 133.0373993
802.0546875 | 3.718542212 | 34.96724415 | 0.000334438 |  | 100.7909012 | 42.54498672 | 37.09587097 | 130.753952 | 148.2058716 | 132.9905396
802.1542969 | 3.717590633 | 32.98905277 | 0.000312477 |  | 100.7812881 | 42.56294632 | 37.09877777 | 130.7819214 | 148.1794281 | 133.0364838
802.2539063 | 3.717316824 | 34.97954655 | 0.000313025 |  | 100.7688065 | 42.54598618 | 37.1696167 | 130.8994141 | 148.1477814 | 133.0636292
802.3535156 | 3.71781415 | 39.34903049 | 0.000330796 |  | 100.7565689 | 42.53068161 | 37.21129608 | 130.9341736 | 148.1446991 | 133.1003418
802.453125 | 3.717423693 | 38.29066944 | 0.000283239 |  | 100.774025 | 42.53583145 | 37.23113632 | 130.917572 | 148.1347198 | 133.1222687
802.5527344 | 3.718199252 | 38.1108942 | 0.000326299 |  | 100.7745972 | 42.49855804 | 37.27585983 | 130.9092407 | 148.0911407 | 133.119339
802.6523438 | 3.717954081 | 32.72041416 | 0.000301695 |  | 100.8102875 | 42.46744537 | 37.3192749 | 130.8876953 | 148.0897369 | 133.1161499
802.7519531 | 3.718327542 | 40.48463535 | 0.00032341 |  | 100.7790527 | 42.45751953 | 37.32672501 | 130.8957214 | 148.0471039 | 133.115509
802.8515625 | 3.717324973 | 36.37809467 | 0.000325462 |  | 100.8029327 | 42.46669388 | 37.36478043 | 130.9054565 | 148.0505524 | 133.1053314
802.9511719 | 3.718436506 | 38.30069447 | 0.000329596 |  | 100.8293304 | 42.44070816 | 37.37792587 | 130.9481812 | 148.0196838 | 133.1066284
803.0507813 | 3.717460015 | 34.95607853 | 0.000327951 |  | 100.8254242 | 42.41907501 | 37.4327507 | 130.9454651 | 147.9916229 | 133.0716095
803.1503906 | 3.717976666 | 38.45813465 | 0.000333769 |  | 100.8291168 | 42.44885254 | 37.41423035 | 130.9506073 | 147.9754639 | 133.0004883
803.25 | 3.718368287 | 31.17513752 | 0.00033302 |  | 100.8319855 | 42.4443512 | 37.45390701 | 131.0003662 | 147.9541168 | 132.9852753
803.3496094 | 3.717980158 | 31.63379765 | 0.000315631 |  | 100.8256683 | 42.38788986 | 37.48960495 | 131.0345917 | 147.9368896 | 132.9208984
803.4492188 | 3.718233478 | 35.07615757 | 0.000321574 |  | 100.7960815 | 42.44200516 | 37.48994827 | 131.0713654 | 147.9288788 | 132.8703308
803.5488281 | 3.717967586 | 33.86308384 | 0.000324876 |  | 100.8160172 | 42.41801071 | 37.4697113 | 131.1215515 | 147.9109802 | 132.7388153
803.6484375 | 3.717639527 | 32.14691639 | 0.000340857 |  | 100.8325958 | 42.43045044 | 37.51621246 | 131.1825562 | 147.879425 | 132.6711731
803.7480469 | 3.718388776 | 30.85067844 | 0.000358676 |  | 100.8159714 | 42.40948486 | 37.48405075 | 131.2341003 | 147.8349457 | 132.5926361
803.8476563 | 3.718597625 | 32.59737492 | 0.000350138 |  | 100.8143616 | 42.43930817 | 37.49154282 | 131.2491455 | 147.816925 | 132.5001831
803.9472656 | 3.71787003 | 32.02342319 | 0.000332008 |  | 100.8265228 | 42.41347885 | 37.47611618 | 131.3093414 | 147.8022308 | 132.3994751
804.046875 | 3.718291453 | 40.55754948 | 0.000342275 |  | 100.8211746 | 42.43101501 | 37.47490311 | 131.254425 | 147.8050232 | 132.2704163
804.1464844 | 3.718862354 | 34.3080759 | 0.00035566 |  | 100.8243179 | 42.44824219 | 37.49998856 | 131.2823029 | 147.7903137 | 132.166748
804.2460938 | 3.718167354 | 38.41256809 | 0.00034677 |  | 100.8006821 | 42.40808105 | 37.49107361 | 131.3522949 | 147.7671356 | 132.085083
804.3457031 | 3.718395761 | 31.13799381 | 0.000353598 |  | 100.8364029 | 42.45737839 | 37.46340942 | 131.4575653 | 147.7556 | 131.9694214
804.4453125 | 3.718623935 | 30.42550755 | 0.000379758 |  | 100.843544 | 42.44438553 | 37.48585129 | 131.5785675 | 147.712738 | 131.8948059
804.5449219 | 3.717592961 | 30.40340519 | 0.000339965 |  | 100.8942337 | 42.48295593 | 37.473423 | 131.6616821 | 147.6802368 | 131.8201904
804.6445313 | 3.718455831 | 34.05789661 | 0.000354474 |  | 100.9047165 | 42.46931458 | 37.5259552 | 131.7927246 | 147.6935272 | 131.727066
804.7441406 | 3.717940344 | 39.09429646 | 0.000318136 |  | 100.9458313 | 42.48122406 | 37.53930664 | 131.8365784 | 147.6294556 | 131.6826782
804.84375 | 3.718362932 | 33.83847523 | 0.000332596 |  | 100.9435425 | 42.47356415 | 37.56516647 | 131.9367371 | 147.6443176 | 131.6278992
804.9433594 | 3.718895183 | 39.74685764 | 0.00031269 |  | 100.9878922 | 42.46722031 | 37.57504272 | 132.017395 | 147.605957 | 131.6045074
805.0429688 | 3.718206004 | 38.54699802 | 0.000331875 |  | 101.0188675 | 42.50762939 | 37.60552597 | 132.1893005 | 147.6078949 | 131.5367279
805.1425781 | 3.718023465 | 34.42268467 | 0.000333537 |  | 101.0005341 | 42.44089508 | 37.60231018 | 132.2862396 | 147.5702515 | 131.444809
805.2421875 | 3.718469336 | 36.06684971 | 0.00029906 |  | 101.0435104 | 42.45721054 | 37.65727234 | 132.3735809 | 147.5548706 | 131.3625183
805.3417969 | 3.718348962 | 38.66183567 | 0.000328365 |  | 101.0401382 | 42.49121094 | 37.66689682 | 132.390213 | 147.6192627 | 131.3193817
805.4414063 | 3.718888664 | 34.46437931 | 0.000301517 |  | 101.0474243 | 42.50848007 | 37.7113266 | 132.4263306 | 147.6194458 | 131.310257
805.5410156 | 3.718502398 | 37.62853336 | 0.000318996 |  | 101.0808868 | 42.44965744 | 37.72693253 | 132.388855 | 147.6276855 | 131.3035889
805.640625 | 3.718890759 | 40.3905344 | 0.000313755 |  | 101.0982666 | 42.42172241 | 37.70933914 | 132.3555603 | 147.5810852 | 131.2615051
805.7402344 | 3.71828214 | 39.8553133 | 0.000336586 |  | 101.0776215 | 42.43439484 | 37.76062012 | 132.3706665 | 147.562439 | 131.1941376
805.8398438 | 3.719118933 | 40.80567646 | 0.000332845 |  | 101.1139297 | 42.44288635 | 37.78257751 | 132.3134155 | 147.5387421 | 131.0847473
805.9394531 | 3.718923588 | 34.27366734 | 0.000321149 |  | 101.0675278 | 42.45952225 | 37.79943085 | 132.2225342 | 147.5172577 | 131.0241241
806.0390625 | 3.718990643 | 35.04813099 | 0.000351088 |  | 101.0919495 | 42.45211029 | 37.79070282 | 132.0928955 | 147.4860382 | 130.8960419
806.1386719 | 3.718898908 | 30.41479969 | 0.000369369 |  | 101.0661926 | 42.42360306 | 37.84218979 | 131.9268646 | 147.4583588 | 130.8704376
806.2382813 | 3.719382265 | 35.28737354 | 0.000340856 |  | 101.0684433 | 42.43616104 | 37.9017868 | 131.7693176 | 147.4624176 | 130.7405396
806.3378906 | 3.718602515 | 36.75769138 | 0.000336153 |  | 101.0581589 | 42.42733383 | 37.9341507 | 131.6175232 | 147.4494019 | 130.6027069
806.4375 | 3.718344538 | 33.33788776 | 0.000350056 |  | 101.0556564 | 42.44788742 | 38.010746 | 131.4282684 | 147.4240723 | 130.4406433
806.5371094 | 3.718942913 | 36.10535526 | 0.000295657 |  | 101.0224228 | 42.43321991 | 38.0618248 | 131.2888184 | 147.4036102 | 130.2985077
806.6367188 | 3.719021377 | 32.76871967 | 0.000344651 |  | 101.0266876 | 42.44561005 | 38.10046005 | 131.1601715 | 147.4021912 | 130.2281647
806.7363281 | 3.718898908 | 31.95278645 | 0.000339927 |  | 101.0047531 | 42.4541893 | 38.11561203 | 131.0268097 | 147.315979 | 130.1524811
806.8359375 | 3.718379696 | 28.02852535 | 0.000336902 |  | 100.9726486 | 42.44002914 | 38.14757919 | 130.940033 | 147.3558197 | 130.0922089
806.9355469 | 3.718625099 | 29.99373341 | 0.000366292 |  | 100.9652328 | 42.44410324 | 38.16691971 | 130.7826233 | 147.3173676 | 130.0849304
807.0351563 | 3.719624408 | 28.95131779 | 0.000331399 |  | 100.9151459 | 42.44401169 | 38.20028305 | 130.6709137 | 147.2836304 | 130.045105
807.1347656 | 3.718869339 | 33.11368275 | 0.00030161 |  | 100.8813629 | 42.42811966 | 38.20590973 | 130.5943909 | 147.2820435 | 129.9418793
807.234375 | 3.719558517 | 34.44888401 | 0.000321962 |  | 100.8563919 | 42.46372223 | 38.2608757 | 130.5249939 | 147.2667084 | 129.8900604
807.3339844 | 3.718946406 | 28.86336613 | 0.00035935 |  | 100.8196487 | 42.46350098 | 38.2910347 | 130.5085144 | 147.2606812 | 129.8453674
807.4335938 | 3.719029293 | 26.76258945 | 0.000382438 |  | 100.8098602 | 42.47888565 | 38.31158447 | 130.4613647 | 147.2363586 | 129.7901154
807.5332031 | 3.718728476 | 28.95610523 | 0.00034573 |  | 100.7679977 | 42.47012711 | 38.34008789 | 130.4374847 | 147.1942139 | 129.7037659
807.6328125 | 3.718734064 | 28.90825748 | 0.000357094 |  | 100.7477341 | 42.47576141 | 38.40282822 | 130.3990631 | 147.1466522 | 129.6756744
807.7324219 | 3.719293789 | 26.11435795 | 0.000319088 |  | 100.7608719 | 42.45328903 | 38.44355392 | 130.3622589 | 147.1485596 | 129.5937042
807.8320313 | 3.718837208 | 28.2636652 | 0.000343716 |  | 100.7369919 | 42.46457672 | 38.50162125 | 130.2772369 | 147.1161346 | 129.5752411
807.9316406 | 3.718930573 | 27.63389111 | 0.000320062 |  | 100.7301788 | 42.45809937 | 38.53913116 | 130.1662445 | 147.113205 | 129.5211334
808.03125 | 3.71894757 | 27.36229229 | 0.000323036 |  | 100.6902847 | 42.42685318 | 38.59930801 | 130.0789185 | 147.0985718 | 129.5097961
808.1308594 | 3.719060027 | 30.54626942 | 0.000312097 |  | 100.6869354 | 42.41862869 | 38.62607193 | 129.9644775 | 147.0296173 | 129.5161285
808.2304688 | 3.718839769 | 30.83951283 | 0.000327733 |  | 100.6257706 | 42.40897751 | 38.72043991 | 129.9498596 | 147.003006 | 129.477829
808.3300781 | 3.719016953 | 31.31845188 | 0.000307303 |  | 100.5976486 | 42.41794586 | 38.76179504 | 129.9117889 | 147.0189209 | 129.4806366
808.4296875 | 3.718965731 | 31.71946812 | 0.000326787 |  | 100.5838928 | 42.37651443 | 38.78626633 | 130.0331268 | 147.0019379 | 129.4362183
808.5292969 | 3.718512642 | 26.44998074 | 0.00032 |  | 100.5745544 | 42.37964249 | 38.84046173 | 130.1244507 | 146.9801483 | 129.4550171
808.6289063 | 3.718833948 | 33.62338734 | 0.000333336 |  | 100.5589142 | 42.37113571 | 38.8590889 | 130.2656097 | 146.9557495 | 129.4099274
808.7285156 | 3.718940818 | 27.53545666 | 0.000341733 |  | 100.5778885 | 42.37762833 | 38.8886528 | 130.3370972 | 146.9528351 | 129.3910522
808.828125 | 3.718987384 | 28.66080952 | 0.000324872 |  | 100.5837784 | 42.33718491 | 38.94424057 | 130.45224 | 146.8979034 | 129.3292542
808.9277344 | 3.719000888 | 32.40279102 | 0.000312994 |  | 100.5916138 | 42.35448074 | 38.93509674 | 130.5699615 | 146.9059906 | 129.3107758
809.0273438 | 3.719414395 | 29.06136799 | 0.000344598 |  | 100.5669327 | 42.33844757 | 38.96458435 | 130.6744843 | 146.897522 | 129.2791748
809.1269531 | 3.718511711 | 31.31252766 | 0.000297305 |  | 100.6167526 | 42.30521774 | 38.94848251 | 130.7574768 | 146.8478088 | 129.2413788
809.2265625 | 3.719011132 | 36.34209156 | 0.000338557 |  | 100.6033401 | 42.29559708 | 38.9646492 | 130.8048859 | 146.8564453 | 129.1932068
809.3261719 | 3.719214394 | 29.82512379 | 0.000319132 |  | 100.6333084 | 42.31890106 | 38.98226547 | 130.8631744 | 146.8000031 | 129.2044525
809.4257813 | 3.719100772 | 32.54588413 | 0.000349416 |  | 100.6595612 | 42.29035568 | 39.03715515 | 130.8751831 | 146.8250732 | 129.1795197
809.5253906 | 3.718538719 | 32.44084263 | 0.000310138 |  | 100.6448898 | 42.22735596 | 39.01917267 | 130.8812714 | 146.8204803 | 129.0767975
809.625 | 3.71948471 | 31.51417637 | 0.000294932 |  | 100.6896973 | 42.24066162 | 39.0009079 | 130.9446869 | 146.7787781 | 129.0220947
809.7246094 | 3.718997628 | 28.25842762 | 0.000324664 |  | 100.6915054 | 42.2254982 | 39.01787567 | 130.9608765 | 146.7654724 | 128.9623871
809.8242188 | 3.719564105 | 33.05649281 | 0.00026597 |  | 100.7279587 | 42.22515488 | 39.00918961 | 130.9781799 | 146.7559357 | 128.9052887
809.9238281 | 3.718688429 | 35.13494205 | 0.00034711 |  | 100.7224121 | 42.17656708 | 39.00196838 | 131.0058441 | 146.7352753 | 128.8583984
810.0234375 | 3.719640008 | 32.28704166 | 0.000316977 |  | 100.7366714 | 42.19326019 | 38.97633743 | 131.0380707 | 146.6904907 | 128.7962494
810.1230469 | 3.719457469 | 38.80013752 | 0.000332056 |  | 100.7657471 | 42.17137527 | 39.00276184 | 130.9819031 | 146.6810608 | 128.7418976
810.2226563 | 3.719379005 | 33.53224277 | 0.000328701 |  | 100.7569427 | 42.16558075 | 38.98966599 | 131.0116119 | 146.6549835 | 128.6936798
810.3222656 | 3.719322194 | 36.22155857 | 0.000322157 |  | 100.7653275 | 42.12457275 | 38.99203873 | 130.9720154 | 146.6362915 | 128.6766357
810.421875 | 3.720313587 | 37.45650959 | 0.000331745 |  | 100.7745743 | 42.11862183 | 38.9822731 | 130.9855957 | 146.6469421 | 128.6440582
810.5214844 | 3.719239307 | 35.62641621 | 0.00035902 |  | 100.8011398 | 42.13579559 | 38.97093201 | 130.9931641 | 146.7425079 | 128.6691437
810.6210938 | 3.71943698 | 31.14482975 | 0.000315113 |  | 100.8015747 | 42.12472916 | 38.96631241 | 130.9679871 | 146.7161865 | 128.599884
810.7207031 | 3.719090528 | 26.97289562 | 0.000332243 |  | 100.7909775 | 42.10925674 | 38.91179276 | 130.9488068 | 146.715332 | 128.5661163
810.8203125 | 3.719539192 | 25.15442562 | 0.000303089 |  | 100.7602997 | 42.09127045 | 38.91104126 | 130.9535828 | 146.6711121 | 128.5429077
810.9199219 | 3.718808104 | 31.29908466 | 0.000329036 |  | 100.7554932 | 42.07209015 | 38.87857437 | 130.9571381 | 146.6761017 | 128.4825745
811.0195313 | 3.718922657 | 28.2636652 | 0.000343943 |  | 100.7745361 | 42.0911026 | 38.8712616 | 130.9691772 | 146.6786041 | 128.3894958
811.1191406 | 3.719459564 | 27.65462208 | 0.000318045 |  | 100.7465591 | 42.0558815 | 38.85443115 | 130.9656067 | 146.6230621 | 128.3481903
811.21875 | 3.719625573 | 28.33339024 | 0.000311666 |  | 100.7057724 | 42.05524826 | 38.79827499 | 130.9586639 | 146.602478 | 128.2853699
811.3183594 | 3.71952662 | 32.93072224 | 0.000370758 |  | 100.7062454 | 42.06057358 | 38.80125046 | 130.9350433 | 146.5992737 | 128.2043304
811.4179688 | 3.719435816 | 29.14225864 | 0.000312998 |  | 100.6367645 | 42.02870941 | 38.77132034 | 130.9599457 | 146.5892639 | 128.1354523
811.5175781 | 3.719279121 | 34.69450855 | 0.000357353 |  | 100.6175919 | 42.02672958 | 38.77357483 | 130.9054565 | 146.5840912 | 128.0852661
811.6171875 | 3.719315442 | 26.9628706 | 0.000348715 |  | 100.585289 | 41.9828186 | 38.71794128 | 130.9133301 | 146.5452881 | 128.0427704
811.7167969 | 3.719280285 | 32.87352848 | 0.000325517 |  | 100.552475 | 41.96214294 | 38.75532532 | 130.8208923 | 146.5354767 | 127.987236
811.8164063 | 3.71941067 | 31.90949726 | 0.000351785 |  | 100.5220642 | 41.97786331 | 38.69491959 | 130.7863617 | 146.541214 | 127.9005508
811.9160156 | 3.718904263 | 32.46294498 | 0.000326094 |  | 100.4718018 | 41.9456749 | 38.69147491 | 130.7749023 | 146.500351 | 127.8279724
812.015625 | 3.71952336 | 26.1107111 | 0.000346689 |  | 100.4775162 | 41.932827 | 38.66479874 | 130.7627258 | 146.5070343 | 127.7869186
812.1152344 | 3.719632092 | 33.09272099 | 0.000343956 |  | 100.4509735 | 41.92859268 | 38.65610886 | 130.7881622 | 146.4861603 | 127.7329559
812.2148438 | 3.719971792 | 27.05834103 | 0.000345384 |  | 100.4455719 | 41.91503906 | 38.64586639 | 130.7957458 | 146.4305725 | 127.6976624
812.3144531 | 3.720582507 | 31.49367237 | 0.000344322 |  | 100.3993225 | 41.89282608 | 38.64699173 | 130.8371582 | 146.4209137 | 127.6186371
812.4140625 | 3.719701475 | 33.68422031 | 0.000323225 |  | 100.4222565 | 41.8686142 | 38.64027023 | 130.8534698 | 146.4119873 | 127.5466843
812.5136719 | 3.720144319 | 34.55141926 | 0.000302218 |  | 100.394165 | 41.86185455 | 38.60425949 | 130.9171753 | 146.3822327 | 127.4634781
812.6132813 | 3.719650253 | 37.37242985 | 0.000349242 |  | 100.3687668 | 41.80905914 | 38.60528946 | 130.9374542 | 146.3684235 | 127.3783112
812.7128906 | 3.720113586 | 37.06893253 | 0.00036705 |  | 100.3585892 | 41.82091522 | 38.61706924 | 130.9816742 | 146.3647003 | 127.2934952
812.8125 | 3.719876331 | 39.11320591 | 0.000319175 |  | 100.3613358 | 41.80278778 | 38.60518265 | 131.0303345 | 146.3286133 | 127.2191391
812.9121094 | 3.719189481 | 31.10404682 | 0.00031681 |  | 100.3421783 | 41.80209732 | 38.60381317 | 131.0877686 | 146.3413544 | 127.2219925
813.0117188 | 3.719576678 | 35.66605854 | 0.000323767 |  | 100.3283997 | 41.78437042 | 38.62506104 | 131.100296 | 146.284256 | 127.1916504
813.1113281 | 3.719958055 | 36.01193714 | 0.000301778 |  | 100.311203 | 41.76819992 | 38.63295364 | 131.1258545 | 146.2779999 | 127.1640244
813.2109375 | 3.719083776 | 39.72999287 | 0.000330242 |  | 100.2958527 | 41.75065231 | 38.67439651 | 131.170105 | 146.2531586 | 127.1504059
813.3105469 | 3.719524524 | 37.13546848 | 0.000325746 |  | 100.2640457 | 41.72980499 | 38.69996262 | 131.1461487 | 146.247818 | 127.1189651
813.4101563 | 3.719524524 | 39.51194096 | 0.000303359 |  | 100.2621536 | 41.75151825 | 38.72088242 | 131.1204376 | 146.2409363 | 127.10746
813.5097656 | 3.719485874 | 36.60936069 | 0.000333634 |  | 100.2260666 | 41.75366974 | 38.70062256 | 131.0439911 | 146.2035065 | 127.1572952
813.609375 | 3.720303343 | 34.8813448 | 0.000322155 |  | 100.2329483 | 41.73825073 | 38.75107574 | 130.9301758 | 146.1908722 | 127.1054764
813.7089844 | 3.719406246 | 36.19786167 | 0.000321483 |  | 100.2141418 | 41.68365479 | 38.71675873 | 130.6422882 | 146.1636963 | 127.108139
813.8085938 | 3.71917132 | 36.82262897 | 0.000299299 |  | 100.1821136 | 41.71186829 | 38.68249512 | 130.4287872 | 146.1460876 | 127.0997238
813.9082031 | 3.719371089 | 43.04931736 | 0.000339082 |  | 100.1767044 | 41.72719193 | 38.67608261 | 130.0953217 | 146.1434326 | 127.1200409
814.0078125 | 3.719181332 | 39.35791492 | 0.000326142 |  | 100.2137756 | 41.70957184 | 38.70041275 | 129.8361664 | 146.1321411 | 127.1115799
814.1074219 | 3.71930869 | 40.53088856 | 0.000307287 |  | 100.1884995 | 41.68469238 | 38.72235489 | 129.6943359 | 146.0662079 | 127.067482
814.2070313 | 3.718975742 | 37.05025196 | 0.000312272 |  | 100.1929855 | 41.67773438 | 38.75034714 | 129.6113434 | 146.0305176 | 127.0377121
814.3066406 | 3.719628832 | 36.86888218 | 0.000334568 |  | 100.2231522 | 41.6712265 | 38.73794556 | 129.452652 | 146.0574799 | 127.0317078
814.40625 | 3.719699147 | 43.54329395 | 0.000349637 |  | 100.254425 | 41.70545959 | 38.73466873 | 129.2610474 | 146.0523834 | 126.9985199
814.5058594 | 3.719184824 | 34.49354267 | 0.000316536 |  | 100.2548447 | 41.69779968 | 38.75427628 | 129.1086731 | 146.0248718 | 126.9212418
814.6054688 | 3.719996705 | 39.5208292 | 0.000333575 |  | 100.325264 | 41.63525772 | 38.77673721 | 129.0015564 | 146.0421295 | 126.8672638
814.7050781 | 3.719383429 | 31.10085773 | 0.000333754 |  | 100.3426437 | 41.67065811 | 38.80833435 | 128.9554138 | 145.9670105 | 126.8487167
814.8046875 | 3.720004621 | 37.98853779 | 0.000348315 |  | 100.4227219 | 41.67269516 | 38.78187561 | 128.9141235 | 145.9584656 | 126.846138
814.9042969 | 3.720287277 | 38.54540348 | 0.000316675 |  | 100.470993 | 41.69090271 | 38.81476974 | 128.9348297 | 145.9328003 | 126.8703613
815.0039063 | 3.719136163 | 41.00094318 | 0.000332767 |  | 100.5034714 | 41.68878937 | 38.81507492 | 128.940506 | 145.936264 | 126.8971481
815.1035156 | 3.719616259 | 42.11581516 | 0.000334402 |  | 100.5595245 | 41.69479752 | 38.79288483 | 128.9820557 | 145.9093475 | 126.9580002
815.203125 | 3.719733373 | 34.33222675 | 0.000301478 |  | 100.6235199 | 41.69532394 | 38.76424026 | 129.0805359 | 145.8572693 | 126.9830246
815.3027344 | 3.719962711 | 40.4224329 | 0.000349816 |  | 100.688652 | 41.68861771 | 38.75366211 | 129.1419373 | 145.869751 | 127.0449677
815.4023438 | 3.719676562 | 35.69978428 | 0.000296249 |  | 100.758873 | 41.68813324 | 38.71216583 | 129.2345123 | 145.8044434 | 127.0518875
815.5019531 | 3.72011149 | 38.32439137 | 0.000320471 |  | 100.8119659 | 41.72118759 | 38.67479706 | 129.3186188 | 145.7780609 | 127.0517883
815.6015625 | 3.719880988 | 39.14988804 | 0.000270274 |  | 100.9033356 | 41.67799759 | 38.69828796 | 129.3748627 | 145.7931061 | 126.9679642
815.7011719 | 3.719548273 | 37.2452898 | 0.00036763 |  | 100.9614258 | 41.70036316 | 38.66705704 | 129.4707642 | 145.7142029 | 126.9800491
815.8007813 | 3.720042107 | 32.84185886 | 0.000296452 |  | 101.0484161 | 41.71430206 | 38.66388321 | 129.5703278 | 145.7074127 | 126.9756165
815.9003906 | 3.7200605 | 36.54624653 | 0.000317016 |  | 101.1247177 | 41.71844101 | 38.62164307 | 129.6969147 | 145.6754456 | 126.9785233
816 | 3.71866957 | 36.77432346 | 0.000334889 |  | 101.2046585 | 41.73461151 | 38.61658478 | 129.7513885 | 145.6765442 | 126.9887924
816.0996094 | 3.719635584 | 37.90377903 | 0.000296001 |  | 101.2783585 | 41.73279572 | 38.62203217 | 129.8703766 | 145.6570435 | 127.0167389
816.1992188 | 3.719735469 | 37.94069004 | 0.000315631 |  | 101.3464508 | 41.74459076 | 38.64270782 | 129.919281 | 145.6645203 | 127.0769806
816.2988281 | 3.719419983 | 34.23561954 | 0.000333663 |  | 101.4002991 | 41.73361206 | 38.62395096 | 129.9432678 | 145.6300812 | 127.0372009
816.3984375 | 3.719777611 | 34.80729389 | 0.000341342 |  | 101.4077148 | 41.75246048 | 38.59212875 | 130.0072479 | 145.6026306 | 127.0515366
816.4980469 | 3.719876331 | 32.30276585 | 0.000310631 |  | 101.4089508 | 41.74577332 | 38.6145134 | 129.9809723 | 145.605011 | 127.0350266
816.5976563 | 3.719609507 | 33.61677647 | 0.00031089 |  | 101.4277954 | 41.75350571 | 38.57772827 | 129.8977203 | 145.5660553 | 127.0498428
816.6972656 | 3.720047695 | 33.18158436 | 0.000327094 |  | 101.402298 | 41.76690674 | 38.60771561 | 129.8670959 | 145.5462952 | 126.9905548
816.796875 | 3.720205554 | 32.86828709 | 0.000344768 |  | 101.3806076 | 41.75323105 | 38.57391357 | 129.8424988 | 145.5568085 | 126.957962
816.8964844 | 3.719730812 | 35.36530018 | 0.0003319 |  | 101.3565445 | 41.78765488 | 38.56871033 | 129.8723755 | 145.5311584 | 126.9752045
816.9960938 | 3.719030457 | 34.06017399 | 0.0003166 |  | 101.3287888 | 41.80554581 | 38.52783585 | 129.8884583 | 145.5267334 | 126.9331207
817.0957031 | 3.719358516 | 34.71501637 | 0.000343058 |  | 101.3045044 | 41.80895233 | 38.5533638 | 129.9681549 | 145.4743195 | 126.9206619
817.1953125 | 3.7199832 | 40.24516392 | 0.000350743 |  | 101.233345 | 41.81742477 | 38.51485825 | 130.0187531 | 145.4420624 | 126.9425735
817.2949219 | 3.719967135 | 37.16600132 | 0.000341034 |  | 101.1839752 | 41.84381104 | 38.55978394 | 130.1024475 | 145.456955 | 126.9124527
817.3945313 | 3.719776447 | 32.21914387 | 0.000328203 |  | 101.1499176 | 41.86743927 | 38.52399445 | 130.1764374 | 145.4266663 | 126.9673157
817.4941406 | 3.71951428 | 42.33158588 | 0.000356212 |  | 101.0839996 | 41.87448883 | 38.54122925 | 130.2407227 | 145.4445953 | 126.9557419
817.59375 | 3.720006949 | 44.89626789 | 0.000328656 |  | 101.0140686 | 41.91328049 | 38.57980728 | 130.2888031 | 145.4085083 | 126.8978424
817.6933594 | 3.719712884 | 37.25144291 | 0.000330783 |  | 100.9495544 | 41.93422318 | 38.60231018 | 130.3601227 | 145.3727417 | 126.8802948
817.7929688 | 3.719831162 | 36.990098 | 0.000345982 |  | 100.9122391 | 41.93022156 | 38.61772919 | 130.4070892 | 145.3495941 | 126.884285
817.8925781 | 3.720202294 | 38.18790531 | 0.00031868 |  | 100.8232574 | 41.95750427 | 38.61423874 | 130.4702454 | 145.3453674 | 126.9668503
817.9921875 | 3.719345012 | 38.3075304 | 0.000336836 |  | 100.7528687 | 41.96712112 | 38.6492157 | 130.5220642 | 145.3148499 | 126.9801407
818.0917969 | 3.719602755 | 37.39726734 | 0.000304083 |  | 100.6903076 | 41.99700546 | 38.69684982 | 130.5666656 | 145.2978363 | 127.0025406
818.1914063 | 3.718965731 | 37.45286274 | 0.000322129 |  | 100.6138458 | 42.01678848 | 38.71788406 | 130.5915527 | 145.2752991 | 127.0262985
818.2910156 | 3.720318244 | 38.7974062 | 0.000284095 |  | 100.5718384 | 42.04159164 | 38.72855377 | 130.5782776 | 145.2454071 | 127.0122757
818.390625 | 3.72007284 | 43.28217793 | 0.000277776 |  | 100.4973831 | 42.06560135 | 38.76499939 | 130.6076813 | 145.2296295 | 127.0065613
818.4902344 | 3.719982036 | 43.37035847 | 0.000277579 |  | 100.4040298 | 42.07940292 | 38.7551651 | 130.6148071 | 145.2121124 | 126.9893494
818.5898438 | 3.719178072 | 40.63250828 | 0.000304724 |  | 100.3925247 | 42.11418533 | 38.80630493 | 130.6632385 | 145.202179 | 126.9821243
818.6894531 | 3.719851418 | 40.02620029 | 0.000266109 |  | 100.3488083 | 42.10887909 | 38.8074646 | 130.6776428 | 145.1643524 | 126.9602814
818.7890625 | 3.719952467 | 36.28786182 | 0.000291056 |  | 100.3018951 | 42.13259888 | 38.82775116 | 130.7000275 | 145.1559906 | 126.9547348
818.8886719 | 3.720067019 | 37.77390385 | 0.000319116 |  | 100.2611008 | 42.16439819 | 38.81394577 | 130.6880188 | 145.1513062 | 126.9603729
818.9882813 | 3.719555025 | 39.58098316 | 0.000332259 |  | 100.2338028 | 42.16830063 | 38.85420227 | 130.6698303 | 145.1277924 | 126.9215469
819.0878906 | 3.719563174 | 37.80762577 | 0.000307364 |  | 100.2198563 | 42.17882538 | 38.87989044 | 130.6449738 | 145.1008453 | 126.9325485
819.1875 | 3.719528948 | 45.77349186 | 0.000309293 |  | 100.1493988 | 42.22304535 | 38.8564415 | 130.6491547 | 145.0872803 | 126.9085922
819.2871094 | 3.720205554 | 41.379632 | 0.000294999 |  | 100.1380844 | 42.22677994 | 38.86000824 | 130.6130524 | 145.0557404 | 126.8380432
819.3867188 | 3.719439075 | 43.39428425 | 0.000332629 |  | 100.1073608 | 42.22999954 | 38.90753937 | 130.574173 | 145.0533752 | 126.8794556
819.4863281 | 3.719149667 | 42.57949162 | 0.000308624 |  | 100.039772 | 42.24306488 | 38.86610413 | 130.5604858 | 145.0602722 | 126.9026718
819.5859375 | 3.71948797 | 43.54261112 | 0.00031645 |  | 100.0326385 | 42.24516678 | 38.88217545 | 130.5701599 | 145.0202179 | 126.8530121
819.6855469 | 3.719508459 | 38.13230991 | 0.000322825 |  | 99.98421478 | 42.2808609 | 38.87448883 | 130.5544128 | 145.0058746 | 126.8970871
819.7851563 | 3.71980718 | 42.14178944 | 0.000311775 |  | 99.95079041 | 42.28346634 | 38.85352325 | 130.5727997 | 144.993454 | 126.9337387
819.8847656 | 3.719740125 | 45.9810648 | 0.000277538 |  | 99.92247009 | 42.30532074 | 38.83669281 | 130.5748749 | 144.9541168 | 126.9222336
819.984375 | 3.719666318 | 43.40521717 | 0.000267966 |  | 99.89911652 | 42.30210495 | 38.85406876 | 130.5513763 | 144.9415588 | 126.9276581
820.0839844 | 3.719751301 | 44.20634174 | 0.000292986 |  | 99.81793976 | 42.2966423 | 38.83414078 | 130.5817566 | 144.9354248 | 126.9234619
820.1835938 | 3.719462824 | 36.28718281 | 0.000315997 |  | 99.78838348 | 42.3263092 | 38.840065 | 130.5558472 | 144.8778687 | 126.9690247
820.2832031 | 3.719916145 | 39.01955891 | 0.000306745 |  | 99.76763916 | 42.37625885 | 38.8237381 | 130.5502777 | 144.8752289 | 126.9899216
820.3828125 | 3.719297281 | 37.70828342 | 0.00028871 |  | 99.72714996 | 42.34448624 | 38.80530548 | 130.5777893 | 144.8589325 | 127.0317917
820.4824219 | 3.719101936 | 40.22078419 | 0.000319051 |  | 99.66756439 | 42.36595154 | 38.80059052 | 130.5894928 | 144.8517914 | 127.0688095
820.5820313 | 3.719869346 | 36.36510563 | 0.000337478 |  | 99.61264801 | 42.36692047 | 38.80044937 | 130.6113586 | 144.7536011 | 127.0896301
820.6816406 | 3.719335931 | 37.07007313 | 0.000287199 |  | 99.56681824 | 42.38081741 | 38.82155609 | 130.610733 | 144.7672729 | 127.1388168
820.78125 | 3.719661661 | 40.90228367 | 0.000347069 |  | 99.52151489 | 42.35402298 | 38.79512024 | 130.6303406 | 144.7678986 | 127.1113129
820.8808594 | 3.718933833 | 36.68044758 | 0.000331781 |  | 99.48122406 | 42.37847137 | 38.83374786 | 130.65242 | 144.5948639 | 127.1265869
820.9804688 | 3.719992281 | 36.72283268 | 0.000299802 |  | 99.43509674 | 42.35481644 | 38.83785629 | 130.6536407 | 144.6004486 | 127.1379776
821.0800781 | 3.719355256 | 39.07150745 | 0.000305338 |  | 99.36139679 | 42.33232117 | 38.83953476 | 130.6632538 | 144.5760803 | 127.1351318
821.1796875 | 3.719568529 | 36.92926121 | 0.000309513 |  | 99.31967163 | 42.36088562 | 38.8368988 | 130.6764679 | 144.558548 | 127.1280823
821.2792969 | 3.719802524 | 36.51525974 | 0.000293674 |  | 99.26238251 | 42.33027649 | 38.86600113 | 130.6672974 | 144.5101471 | 127.0935669
821.3789063 | 3.719420914 | 38.13048649 | 0.000334306 |  | 99.20743561 | 42.38339233 | 38.87479782 | 130.6806793 | 144.5077362 | 127.0615997
821.4785156 | 3.71970264 | 40.27865696 | 0.000327805 |  | 99.17070007 | 42.3874054 | 38.89521027 | 130.6950378 | 144.4870148 | 127.0480118
821.578125 | 3.719834422 | 36.4033823 | 0.000305884 |  | 99.0969162 | 42.37937546 | 38.90124512 | 130.6996765 | 144.4555664 | 127.0037384
821.6777344 | 3.719329179 | 39.6659708 | 0.000309307 |  | 99.03891754 | 42.38122177 | 38.92299271 | 130.7103424 | 144.4680023 | 126.9781189
821.7773438 | 3.719587854 | 41.39557743 | 0.000288852 |  | 99.01103973 | 42.40372849 | 38.94324493 | 130.7608337 | 144.4098969 | 126.9470062
821.8769531 | 3.719443965 | 35.99530506 | 0.000299082 |  | 98.92601013 | 42.39006042 | 38.97229004 | 130.7636871 | 144.3936005 | 126.9272308
821.9765625 | 3.718955486 | 37.2133913 | 0.000330949 |  | 98.92028046 | 42.42942047 | 38.96342468 | 130.8419037 | 144.3530426 | 126.8815918
822.0761719 | 3.719920802 | 37.14685917 | 0.000275233 |  | 98.86454773 | 42.38708496 | 38.9797821 | 130.8259277 | 144.3425903 | 126.8594513
822.1757813 | 3.719114276 | 39.77123737 | 0.000304194 |  | 98.84214783 | 42.38011169 | 39.00267792 | 130.8630829 | 144.3337097 | 126.8434448
822.2753906 | 3.719284941 | 38.69054508 | 0.000283574 |  | 98.84079742 | 42.36799622 | 39.00806046 | 130.9053192 | 144.3305511 | 126.8142548
822.375 | 3.719988788 | 39.42627048 | 0.000282476 |  | 98.84053802 | 42.38788986 | 39.05156326 | 130.9103699 | 144.3153076 | 126.7630844
822.4746094 | 3.719549204 | 39.68373966 | 0.00032475 |  | 98.81796265 | 42.37116623 | 39.05902481 | 130.9882202 | 144.2855988 | 126.7580185
822.5742188 | 3.719827437 | 32.01202869 | 0.000327209 |  | 98.80109406 | 42.3589859 | 39.07661819 | 130.9888 | 144.234024 | 126.6578674
822.6738281 | 3.719764107 | 36.56424427 | 0.000303327 |  | 98.78759766 | 42.35788727 | 39.11363602 | 131.0375977 | 144.2174835 | 126.6670532
822.7734375 | 3.719107757 | 38.1088419 | 0.000331919 |  | 98.81091309 | 42.35308075 | 39.15341568 | 131.0466766 | 144.2181244 | 126.6012878
822.8730469 | 3.719233486 | 36.05545521 | 0.000335905 |  | 98.81604767 | 42.37882996 | 39.21448517 | 131.065155 | 144.2118835 | 126.5732803
822.9726563 | 3.720038614 | 41.16841221 | 0.000312839 |  | 98.78819275 | 42.37278748 | 39.23475647 | 131.0867767 | 144.213974 | 126.5387115
823.0722656 | 3.719208806 | 40.84942341 | 0.000299672 |  | 98.808815 | 42.32904434 | 39.24682236 | 131.1059418 | 144.1902924 | 126.5648575
823.171875 | 3.719765038 | 32.99520206 | 0.000290626 |  | 98.78221893 | 42.35314178 | 39.29571533 | 131.1842194 | 144.1615753 | 126.5171356
823.2714844 | 3.719773187 | 40.54137135 | 0.000294259 |  | 98.79289246 | 42.34703064 | 39.37067795 | 131.2202148 | 144.1392517 | 126.4888458
823.3710938 | 3.719302869 | 37.0620966 | 0.000308581 |  | 98.74501038 | 42.3458786 | 39.40058136 | 131.2709045 | 144.1144867 | 126.5050964
823.4707031 | 3.719857006 | 43.62851048 | 0.000328093 |  | 98.71094513 | 42.33829498 | 39.4612236 | 131.2899933 | 144.1174774 | 126.506424
823.5703125 | 3.719190412 | 37.09878254 | 0.000340169 |  | 98.69996643 | 42.35218048 | 39.49691772 | 131.3380585 | 144.0942383 | 126.5020447
823.6699219 | 3.719504035 | 38.70808887 | 0.000340525 |  | 98.65296936 | 42.33887482 | 39.5326004 | 131.392746 | 144.0871429 | 126.5091553
823.7695313 | 3.719912653 | 32.43468952 | 0.000284323 |  | 98.67850494 | 42.32357788 | 39.58489227 | 131.3905334 | 144.0590363 | 126.5999908
823.8691406 | 3.719730812 | 38.11340046 | 0.000294618 |  | 98.64408875 | 42.37101746 | 39.60018921 | 131.4513092 | 144.07164 | 126.5985718
823.96875 | 3.719399494 | 33.40396595 | 0.000330245 |  | 98.62637329 | 42.36035156 | 39.63645172 | 131.470871 | 144.0249023 | 126.5755081
824.0683594 | 3.719286105 | 34.01528645 | 0.000330243 |  | 98.64240265 | 42.3109169 | 39.67053986 | 131.4821625 | 144.0233154 | 126.5307541
824.1679688 | 3.719789951 | 30.38631916 | 0.000289914 |  | 98.60145569 | 42.3383255 | 39.68811798 | 131.490036 | 144.0157776 | 126.6518326
824.2675781 | 3.719472137 | 28.76425266 | 0.00030175 |  | 98.57332611 | 42.33826065 | 39.72916412 | 131.5327606 | 143.9833221 | 126.6274033
824.3671875 | 3.719649321 | 36.42457294 | 0.000301351 |  | 98.54177856 | 42.3768692 | 39.77862549 | 131.5233917 | 143.9849701 | 126.6804886
824.4667969 | 3.719670742 | 33.82184315 | 0.000343545 |  | 98.53594971 | 42.34980392 | 39.76709747 | 131.4816132 | 143.9467163 | 126.6763306
824.5664063 | 3.720265857 | 37.86504459 | 0.000327576 |  | 98.47047424 | 42.3658638 | 39.81546402 | 131.5130463 | 143.9405975 | 126.6882629
824.6660156 | 3.71944932 | 32.26585484 | 0.000326944 |  | 98.45327759 | 42.33995056 | 39.81401825 | 131.5083313 | 143.9107513 | 126.6441422
824.765625 | 3.719725457 | 30.91971684 | 0.000325944 |  | 98.44225311 | 42.335289 | 39.84956741 | 131.4732208 | 143.8953857 | 126.6212845
824.8652344 | 3.719478889 | 30.7264986 | 0.000325654 |  | 98.3817749 | 42.36448288 | 39.87260056 | 131.4738159 | 143.8724823 | 126.5571747
824.9648438 | 3.719190412 | 34.35660648 | 0.00030885 |  | 98.32888031 | 42.37316895 | 39.88453674 | 131.4539642 | 143.8603973 | 126.5730667
825.0644531 | 3.719676562 | 34.05333805 | 0.000299052 |  | 98.32453918 | 42.35557938 | 39.91773605 | 131.4533844 | 143.8439941 | 126.5376282
825.1640625 | 3.719599263 | 32.57436466 | 0.000331477 |  | 98.27302551 | 42.38812256 | 39.9446907 | 131.4468994 | 143.8490753 | 126.499382
825.2636719 | 3.719057699 | 33.25950718 | 0.000330842 |  | 98.21993256 | 42.38635254 | 39.98532867 | 131.3974762 | 143.8168335 | 126.5007782
825.3632813 | 3.719561777 | 34.3080759 | 0.000292965 |  | 98.19045258 | 42.35274124 | 39.98455811 | 131.4164276 | 143.8361053 | 126.4567413
825.4628906 | 3.719400658 | 30.32001591 | 0.000372126 |  | 98.13670349 | 42.38514709 | 40.01475906 | 131.3915558 | 143.7864532 | 126.4328156
825.5625 | 3.71934734 | 29.15137196 | 0.000288654 |  | 98.08740234 | 42.36040497 | 40.01609421 | 131.3907928 | 143.771225 | 126.4353485
825.6621094 | 3.719058863 | 34.48853397 | 0.000339922 |  | 98.04825592 | 42.37273788 | 40.03872681 | 131.3703461 | 143.7798309 | 126.3921509
825.7617188 | 3.719212065 | 31.5818491 | 0.000307285 |  | 98.03638458 | 42.34544754 | 40.07113266 | 131.3338928 | 143.7454224 | 126.3425751
825.8613281 | 3.719984132 | 30.74791813 | 0.000325837 |  | 98.04202271 | 42.34563065 | 40.08843231 | 131.321579 | 143.7247009 | 126.3320007
825.9609375 | 3.71951428 | 27.88475132 | 0.000315563 |  | 97.99495697 | 42.33837891 | 40.1001091 | 131.326416 | 143.6769104 | 126.3029404
826.0605469 | 3.71914501 | 36.81100941 | 0.00031526 |  | 98.04826355 | 42.2987442 | 40.12518692 | 131.2970886 | 143.6886902 | 126.2940445
826.1601563 | 3.719679822 | 32.06602955 | 0.000295227 |  | 98.05045319 | 42.32868576 | 40.14275742 | 131.2761688 | 143.6216583 | 126.2476273
826.2597656 | 3.718928245 | 30.5535593 | 0.000301008 |  | 98.04878235 | 42.30649948 | 40.13713837 | 131.2772827 | 143.6129761 | 126.2616043
826.359375 | 3.719179236 | 31.1300211 | 0.000323374 |  | 98.06876373 | 42.31895447 | 40.14329529 | 131.2580261 | 143.5953674 | 126.2776413
826.4589844 | 3.718996231 | 37.32002354 | 0.00030176 |  | 98.05639648 | 42.2913208 | 40.16674423 | 131.2381439 | 143.5802612 | 126.2883606
826.5585938 | 3.719619752 | 32.09109211 | 0.00031603 |  | 98.03502655 | 42.27183914 | 40.21496964 | 131.2412415 | 143.5424347 | 126.3419037
826.6582031 | 3.719346176 | 37.1589365 | 0.000298841 |  | 98.06070709 | 42.28465271 | 40.22632217 | 131.2314606 | 143.5515442 | 126.3747101
826.7578125 | 3.71909402 | 36.97961521 | 0.000310007 |  | 98.05743408 | 42.28934479 | 40.25815964 | 131.2278595 | 143.5369415 | 126.4056702
826.8574219 | 3.719005312 | 39.49052525 | 0.000290514 |  | 98.07146454 | 42.28626633 | 40.29403305 | 131.2272797 | 143.5082245 | 126.3826828
826.9570313 | 3.718846288 | 28.45551777 | 0.000311857 |  | 98.05144501 | 42.25727844 | 40.31186295 | 131.2071686 | 143.4525452 | 126.3663025
827.0566406 | 3.719382265 | 37.40842915 | 0.000276677 |  | 98.01312256 | 42.22911072 | 40.32155609 | 131.1741638 | 143.4433746 | 126.3872604
827.15625 | 3.719033717 | 34.5541544 | 0.0003139 |  | 97.99632263 | 42.25178909 | 40.34762573 | 131.1851044 | 143.4499969 | 126.3821564
827.2558594 | 3.719573186 | 34.93785191 | 0.00032244 |  | 97.97760773 | 42.25944519 | 40.3887291 | 131.1825714 | 143.4352722 | 126.4061508
827.3554688 | 3.719143846 | 37.85387897 | 0.000319768 |  | 97.97703552 | 42.26669693 | 40.41948318 | 131.1799164 | 143.4285278 | 126.4080048
827.4550781 | 3.719651417 | 38.31892109 | 0.000330468 |  | 97.93453979 | 42.25058365 | 40.50122833 | 131.1850586 | 143.4096832 | 126.3951874
827.5546875 | 3.719619752 | 41.80434513 | 0.000289319 |  | 97.92072296 | 42.21035767 | 40.49925995 | 131.2260284 | 143.4025574 | 126.4054718
827.6542969 | 3.718631851 | 27.9066267 | 0.0003096 |  | 97.89608765 | 42.22245789 | 40.5604248 | 131.1484222 | 143.3836212 | 126.4441223
827.7539063 | 3.719041866 | 36.76953983 | 0.0003437 |  | 97.89850616 | 42.19463348 | 40.5735817 | 131.1774445 | 143.348877 | 126.3280792
827.8535156 | 3.718838605 | 37.5303278 | 0.000322773 |  | 97.88801575 | 42.2216835 | 40.63718796 | 131.2119446 | 143.3526001 | 126.3122711
827.953125 | 3.719164335 | 37.81013203 | 0.000356102 |  | 97.842659 | 42.19530106 | 40.6700325 | 131.2087097 | 143.3525696 | 126.3049774
828.0527344 | 3.719163171 | 32.75664234 | 0.000338821 |  | 97.84355164 | 42.20580673 | 40.72461319 | 131.2600861 | 143.3180237 | 126.2617569
828.1523438 | 3.719480053 | 31.05597019 | 0.0002936 |  | 97.85932159 | 42.18805313 | 40.7652359 | 131.2516785 | 143.3078003 | 126.2157211
828.2519531 | 3.719519867 | 31.15941334 | 0.000302139 |  | 97.85732269 | 42.21973038 | 40.78500366 | 131.2717896 | 143.2814331 | 126.2100372
828.3515625 | 3.718895183 | 34.99663639 | 0.000286019 |  | 97.84269714 | 42.17987442 | 40.85246277 | 131.3328552 | 143.22966 | 126.1004181
828.4511719 | 3.72002511 | 31.110425 | 0.000316307 |  | 97.85131836 | 42.17709351 | 40.85857773 | 131.3836975 | 143.2179871 | 126.0780411
828.5507813 | 3.719640008 | 37.62625599 | 0.000333953 |  | 97.82391357 | 42.15573883 | 40.95479202 | 131.384903 | 143.2077332 | 126.0636978
828.6503906 | 3.719787856 | 32.36998081 | 0.000333943 |  | 97.80863953 | 42.16819382 | 40.94349289 | 131.4392548 | 143.178833 | 125.9790344
828.75 | 3.720017194 | 32.2476244 | 0.000344401 |  | 97.84166718 | 42.16455841 | 41.00019073 | 131.4762268 | 143.1612396 | 125.9188843
828.8496094 | 3.718955486 | 32.48937321 | 0.000319545 |  | 97.83495331 | 42.16548538 | 41.02608109 | 131.4829102 | 143.1654968 | 125.9109116
828.9492188 | 3.719648157 | 26.6602869 | 0.000322173 |  | 97.85175323 | 42.14516068 | 41.06196213 | 131.5070343 | 143.1272888 | 125.8594971
829.0488281 | 3.719708227 | 31.22093296 | 0.000289398 |  | 97.83985901 | 42.14385986 | 41.05373383 | 131.5130463 | 143.1186981 | 125.8746948
829.1484375 | 3.720235123 | 30.3931551 | 0.000330213 |  | 97.8730011 | 42.15331268 | 41.14369202 | 131.5675812 | 143.0793457 | 125.881073
829.2480469 | 3.719545944 | 25.92228031 | 0.000316353 |  | 97.89548492 | 42.10884476 | 41.13660049 | 131.553421 | 143.1047211 | 125.8343201
829.3476563 | 3.71935968 | 32.41281605 | 0.000345373 |  | 97.8755188 | 42.10492325 | 41.21563721 | 131.5701752 | 143.1068573 | 125.843132
829.4472656 | 3.719686807 | 33.32398701 | 0.000309385 |  | 97.89250946 | 42.12194443 | 41.23793411 | 131.608017 | 143.0855408 | 125.7773666
829.546875 | 3.719846762 | 29.44484425 | 0.000300632 |  | 97.86909485 | 42.11222076 | 41.20627594 | 131.6121216 | 143.0545654 | 125.7656784
829.6464844 | 3.719776447 | 31.83590412 | 0.000340358 |  | 97.85979462 | 42.10705566 | 41.25534439 | 131.5961456 | 143.0339661 | 125.8208389
829.7460938 | 3.720177148 | 35.75286961 | 0.000317622 |  | 97.86368561 | 42.10856628 | 41.27540207 | 131.6156921 | 143.0305939 | 125.8152542
829.8457031 | 3.719429995 | 28.2627573 | 0.000342978 |  | 97.82491302 | 42.07952499 | 41.29244614 | 131.5965881 | 142.9888458 | 125.8284683
829.9453125 | 3.719598099 | 29.32863712 | 0.00033755 |  | 97.83095551 | 42.03988647 | 41.28354263 | 131.600769 | 142.9848328 | 125.8200073
830.0449219 | 3.719212065 | 31.00903416 | 0.000303307 |  | 97.78644562 | 42.06034851 | 41.32698822 | 131.6204529 | 142.9598236 | 125.811058
830.1445313 | 3.719883316 | 27.94490337 | 0.000339014 |  | 97.76747131 | 42.04566574 | 41.3416748 | 131.6125183 | 142.9446106 | 125.7959518
830.2441406 | 3.720489607 | 31.85481358 | 0.000323072 |  | 97.77818298 | 42.05076218 | 41.32076263 | 131.5852509 | 142.9416504 | 125.8102036
830.34375 | 3.720316847 | 30.29176044 | 0.000359897 |  | 97.77015686 | 42.00955963 | 41.3117485 | 131.5811768 | 142.9271698 | 125.7882462
830.4433594 | 3.720388559 | 31.23141575 | 0.000288775 |  | 97.76203918 | 42.03250885 | 41.26774597 | 131.5609894 | 142.8935242 | 125.7767868
830.5429688 | 3.719577842 | 28.85266209 | 0.000334948 |  | 97.74610138 | 41.98112106 | 41.24248886 | 131.5384827 | 142.8967743 | 125.7870407
830.6425781 | 3.719380169 | 30.50821781 | 0.000309766 |  | 97.77268219 | 42.0077858 | 41.26751328 | 131.5483398 | 142.8483734 | 125.7662582
830.7421875 | 3.72015922 | 26.4677515 | 0.000330463 |  | 97.77586365 | 41.97447205 | 41.21807098 | 131.5483704 | 142.8388824 | 125.7359314
830.8417969 | 3.719951303 | 30.22864628 | 0.000308431 |  | 97.78887177 | 41.95229721 | 41.23340988 | 131.5375977 | 142.8356476 | 125.7474213
830.9414063 | 3.720507768 | 36.13019276 | 0.000292786 |  | 97.80669403 | 41.94477081 | 41.14971542 | 131.5497589 | 142.8383331 | 125.7477341
831.0410156 | 3.719746877 | 29.94907093 | 0.000313613 |  | 97.77404022 | 41.93945313 | 41.15387726 | 131.5561829 | 142.7719574 | 125.6882401
831.140625 | 3.720449793 | 30.81239796 | 0.000320285 |  | 97.76808929 | 41.90036774 | 41.1160965 | 131.5869141 | 142.8922882 | 125.744133
831.2402344 | 3.720215798 | 31.22572041 | 0.000315623 |  | 97.80148315 | 41.8969574 | 41.09335709 | 131.6000519 | 142.8629913 | 125.7629929
831.3398438 | 3.719866087 | 32.52035999 | 0.000338881 |  | 97.79173279 | 41.88882065 | 41.08478546 | 131.6173859 | 142.8762817 | 125.7126846
831.4394531 | 3.720371329 | 31.82906818 | 0.000316112 |  | 97.79882813 | 41.84374619 | 41.00495148 | 131.625 | 142.8178253 | 125.7098923
831.5390625 | 3.719861663 | 30.1810236 | 0.000360189 |  | 97.81897736 | 41.87601089 | 41.02709579 | 131.6154327 | 142.8456268 | 125.6915512
831.6386719 | 3.719749206 | 32.02091694 | 0.000361583 |  | 97.84000397 | 41.82999802 | 40.96337509 | 131.635849 | 142.7895355 | 125.7996368
831.7382813 | 3.720467023 | 36.7410593 | 0.000355735 |  | 97.87413788 | 41.79701233 | 40.92686081 | 131.6725311 | 142.7786865 | 125.7710876
831.8378906 | 3.720512192 | 34.53979588 | 0.000292802 |  | 97.94034576 | 41.83316422 | 40.86580276 | 131.6373749 | 142.7561493 | 125.7658615
831.9375 | 3.71930543 | 36.08052158 | 0.000316446 |  | 97.973526 | 41.8036232 | 40.83347702 | 131.6378632 | 142.7473602 | 125.8993073
832.0371094 | 3.720416731 | 34.8927393 | 0.000321348 |  | 98.02220154 | 41.76634598 | 40.84677124 | 131.6501465 | 142.7424316 | 125.8816147
832.1367188 | 3.720542925 | 29.39334965 | 0.00032105 |  | 98.05905914 | 41.77602386 | 40.76193619 | 131.6744385 | 142.7002716 | 125.9584045
832.2363281 | 3.720126158 | 30.95275593 | 0.000357476 |  | 98.10912323 | 41.76220703 | 40.73454285 | 131.6612854 | 142.706543 | 126.0269165
832.3359375 | 3.720152235 | 32.5862093 | 0.00031163 |  | 98.12433624 | 41.73769379 | 40.71445465 | 131.7267914 | 142.6928406 | 126.0075073
832.4355469 | 3.720184133 | 25.43673038 | 0.000317562 |  | 98.13613892 | 41.7354393 | 40.68228531 | 131.6888275 | 142.6397247 | 126.1363449
832.5351563 | 3.72048495 | 26.36977673 | 0.000339308 |  | 98.14996338 | 41.70993042 | 40.64252472 | 131.6682892 | 142.6325531 | 126.1237564
832.6347656 | 3.720324763 | 31.85572529 | 0.000325056 |  | 98.15810394 | 41.69988632 | 40.63589478 | 131.7154846 | 142.6029358 | 126.1149902
832.734375 | 3.720053515 | 30.43895054 | 0.000328774 |  | 98.19577789 | 41.69535065 | 40.5775795 | 131.7342834 | 142.600296 | 126.1668167
832.8339844 | 3.719635584 | 33.34541035 | 0.000339888 |  | 98.20596313 | 41.69758987 | 40.56909561 | 131.7133179 | 142.571991 | 126.1213379
832.9335938 | 3.720081921 | 27.33654499 | 0.000330601 |  | 98.20587921 | 41.68664169 | 40.50212479 | 131.7212982 | 142.5432129 | 126.1429901
833.0332031 | 3.721006258 | 35.29535007 | 0.000320058 |  | 98.19598389 | 41.6623497 | 40.50453186 | 131.7124023 | 142.5127106 | 126.0837173
833.1328125 | 3.719528948 | 35.07501698 | 0.000346924 |  | 98.21646118 | 41.63210678 | 40.46524811 | 131.7051392 | 142.5085602 | 125.9728088
833.2324219 | 3.720634661 | 35.35413456 | 0.000352742 |  | 98.22012329 | 41.64841843 | 40.40520096 | 131.6761017 | 142.4897156 | 125.9215851
833.3320313 | 3.720436056 | 35.20512104 | 0.000368423 |  | 98.23299408 | 41.61648178 | 40.36568832 | 131.6761932 | 142.4854889 | 125.8460464
833.4316406 | 3.720288674 | 35.21742344 | 0.000345124 |  | 98.20549774 | 41.62935638 | 40.34824371 | 131.6211548 | 142.4564362 | 125.768425
833.53125 | 3.720333843 | 38.93798923 | 0.000318845 |  | 98.22229004 | 41.617836 | 40.31092072 | 131.6333923 | 142.4225464 | 125.7308273
833.6308594 | 3.721242349 | 32.9361887 | 0.00033776 |  | 98.20398712 | 41.61541748 | 40.284935 | 131.6073914 | 142.3868561 | 125.7058487
833.7304688 | 3.720355497 | 34.16316319 | 0.000295555 |  | 98.20697784 | 41.64042282 | 40.27233124 | 131.604538 | 142.3578796 | 125.6354446
833.8300781 | 3.720271445 | 36.35257435 | 0.00034903 |  | 98.19893646 | 41.61945343 | 40.25876236 | 131.622818 | 142.3581238 | 125.7176971
833.9296875 | 3.719955726 | 41.40993595 | 0.000342851 |  | 98.16661072 | 41.60209656 | 40.22774887 | 131.6332092 | 142.323761 | 125.6733246
834.0292969 | 3.720402063 | 33.30120564 | 0.000312042 |  | 98.11168671 | 41.59376907 | 40.17153931 | 131.6474609 | 142.3287354 | 125.619606
834.1289063 | 3.720947119 | 35.35413456 | 0.000331327 |  | 98.10934448 | 41.59262848 | 40.16275024 | 131.6336823 | 142.3048553 | 125.5756989
834.2285156 | 3.720450957 | 37.33961964 | 0.000311964 |  | 98.07234955 | 41.58034134 | 40.06935501 | 131.6484528 | 142.2693024 | 125.5722351
834.328125 | 3.720863999 | 34.81458378 | 0.000350206 |  | 98.06715393 | 41.56151962 | 40.09255219 | 131.6582794 | 142.2745514 | 125.6337814
834.4277344 | 3.720554101 | 36.99511051 | 0.000334444 |  | 98.00456238 | 41.53701782 | 40.06821442 | 131.6766052 | 142.2589264 | 125.5929565
834.5273438 | 3.719931046 | 35.91510105 | 0.000331433 |  | 98.03350067 | 41.54331589 | 40.05423355 | 131.6682587 | 142.2141571 | 125.6390762
834.6269531 | 3.720528257 | 39.04257298 | 0.000337797 |  | 98.02030182 | 41.51864624 | 40.00706863 | 131.6403961 | 142.1981506 | 125.5907516
834.7265625 | 3.720921974 | 37.77754688 | 0.00033113 |  | 98.02487183 | 41.51723862 | 40.00014877 | 131.6373444 | 142.1891174 | 125.6072388
834.8261719 | 3.720624649 | 40.44339466 | 0.000315418 |  | 98.01911163 | 41.50730133 | 39.9871788 | 131.6074829 | 142.1551971 | 125.4912415
834.9257813 | 3.719927321 | 42.06842136 | 0.000323721 |  | 98.04212189 | 41.5087471 | 39.96101379 | 131.5829773 | 142.1577301 | 125.4925613
835.0253906 | 3.72077692 | 41.87383747 | 0.000297469 |  | 98.05812836 | 41.49261856 | 39.93071365 | 131.5501099 | 142.1297607 | 125.3871231
835.125 | 3.720970868 | 38.21137714 | 0.000310351 |  | 98.06635284 | 41.5329361 | 39.91282272 | 131.5012054 | 142.1198578 | 125.3702164
835.2246094 | 3.720623485 | 42.17231846 | 0.000298775 |  | 98.13777924 | 41.48267365 | 39.89144135 | 131.4182739 | 142.0932922 | 125.3378525
835.3242188 | 3.720051187 | 37.56906605 | 0.000301698 |  | 98.14196777 | 41.46034622 | 39.83135605 | 131.3973694 | 142.0167999 | 125.2764969
835.4238281 | 3.720145483 | 37.54514027 | 0.000322276 |  | 98.19648743 | 41.44560242 | 39.81851196 | 131.4145203 | 142.0284271 | 125.2635269
835.5234375 | 3.721091241 | 42.97298527 | 0.000344144 |  | 98.26248932 | 41.4531517 | 39.7846489 | 131.3729401 | 142.0338135 | 125.2032166
835.6230469 | 3.719959219 | 38.16762638 | 0.000331594 |  | 98.27041626 | 41.45690536 | 39.74741364 | 131.3504028 | 141.9722748 | 125.1295853
835.7226563 | 3.721216272 | 43.26281452 | 0.000337456 |  | 98.37572479 | 41.48128128 | 39.70257568 | 131.3211823 | 141.9837952 | 125.1762924
835.8222656 | 3.720674475 | 43.98099232 | 0.000329231 |  | 98.45674896 | 41.4581871 | 39.69647598 | 131.3085632 | 141.9498596 | 125.0653305
835.921875 | 3.721032102 | 44.24256992 | 0.000361575 |  | 98.51409149 | 41.45696259 | 39.65261459 | 131.2724609 | 141.9452972 | 125.0336533
836.0214844 | 3.720270513 | 42.74604893 | 0.000355284 |  | 98.61284637 | 41.48781586 | 39.61198425 | 131.2239685 | 141.9360657 | 125.0739365
836.1210938 | 3.72029077 | 45.10133457 | 0.000363359 |  | 98.681633 | 41.45566177 | 39.55653381 | 131.1743622 | 141.943161 | 125.0349808
836.2207031 | 3.720382738 | 43.09557056 | 0.000346212 |  | 98.78205872 | 41.455513 | 39.53430557 | 131.1793365 | 141.8911285 | 125.0334854
836.3203125 | 3.72011475 | 42.40108204 | 0.000322617 |  | 98.86781311 | 41.49912262 | 39.51317596 | 131.1603088 | 141.9315033 | 125.0434418
836.4199219 | 3.721208122 | 42.36371326 | 0.000345431 |  | 98.94315338 | 41.46602249 | 39.51485062 | 131.1629639 | 141.9178009 | 125.0747604
836.5195313 | 3.720405322 | 44.18834019 | 0.000324503 |  | 98.99723816 | 41.46377563 | 39.44425201 | 131.07341 | 141.9029999 | 125.0685806
836.6191406 | 3.721045839 | 41.28575611 | 0.00033903 |  | 99.01836395 | 41.45162201 | 39.40826797 | 131.089447 | 141.868988 | 125.0643616
836.71875 | 3.721142464 | 43.86866474 | 0.000327037 |  | 99.0674057 | 41.49305344 | 39.36520386 | 131.0513458 | 141.8582611 | 125.1396408
836.8183594 | 3.720083085 | 37.42871189 | 0.000311294 |  | 99.10811615 | 41.4393158 | 39.33081436 | 131.0435638 | 141.8262787 | 125.0898285
836.9179688 | 3.720755267 | 35.30195713 | 0.000298235 |  | 99.1030426 | 41.47569656 | 39.3279953 | 131.0241852 | 141.8231659 | 125.1225586
837.0175781 | 3.7206938 | 39.28682423 | 0.000340665 |  | 99.1362915 | 41.43255234 | 39.28030777 | 130.978302 | 141.8124237 | 125.1472855
837.1171875 | 3.720579247 | 32.62631321 | 0.000327344 |  | 99.11870575 | 41.46205521 | 39.25634384 | 130.9613495 | 141.7686615 | 125.1849747
837.2167969 | 3.720628141 | 34.50516605 | 0.000335864 |  | 99.10897827 | 41.51062393 | 39.20625305 | 130.9054565 | 141.7429504 | 125.205574
837.3164063 | 3.720453053 | 35.24909687 | 0.000296778 |  | 99.09899902 | 41.48480606 | 39.19843292 | 130.8904572 | 141.7422638 | 125.2219391
837.4160156 | 3.720361317 | 37.17237568 | 0.000331173 |  | 99.07285309 | 41.50282669 | 39.14026642 | 130.878479 | 141.7043304 | 125.2237854
837.515625 | 3.721050263 | 42.31108189 | 0.000359913 |  | 99.04123688 | 41.51150894 | 39.1195488 | 130.8292084 | 141.6947632 | 125.2219925
837.6152344 | 3.720050256 | 38.48525333 | 0.000348137 |  | 99.04204559 | 41.53063202 | 39.09283447 | 130.8312988 | 141.6388092 | 125.2156143
837.7148438 | 3.720282853 | 37.29427814 | 0.000330199 |  | 98.98922729 | 41.51648712 | 39.03912354 | 130.8187408 | 141.6352386 | 125.2193375
837.8144531 | 3.721074245 | 36.08462238 | 0.000315113 |  | 98.96365356 | 41.524189 | 39.03781891 | 130.7920532 | 141.5926819 | 125.2887344
837.9140625 | 3.720363413 | 33.60561466 | 0.000333258 |  | 98.93969727 | 41.51066208 | 39.00230789 | 130.7880859 | 141.5787659 | 125.1938705
838.0136719 | 3.720849563 | 31.44194889 | 0.000338754 |  | 98.91665649 | 41.50159836 | 39.01250839 | 130.7558746 | 141.5737457 | 125.1574402
838.1132813 | 3.720925699 | 37.70554829 | 0.000320762 |  | 98.9180069 | 41.53488159 | 38.96647263 | 130.7492676 | 141.5348358 | 125.1082306
838.2128906 | 3.721216272 | 36.46991825 | 0.000389054 |  | 98.91223145 | 41.51994705 | 38.9379921 | 130.7142181 | 141.4998322 | 125.0664978
838.3125 | 3.720322668 | 36.611413 | 0.000319075 |  | 98.93673706 | 41.53858185 | 38.93743134 | 130.7037964 | 141.466217 | 125.0552521
838.4121094 | 3.720533845 | 32.40598011 | 0.000319819 |  | 98.93523407 | 41.50892258 | 38.89823151 | 130.6743774 | 141.4944458 | 125.0193481
838.5117188 | 3.720086344 | 35.55077076 | 0.000323306 |  | 98.94342041 | 41.49089813 | 38.86580658 | 130.6403503 | 141.4715881 | 124.9159851
838.6113281 | 3.720567838 | 36.26599216 | 0.000345538 |  | 98.98475647 | 41.53182602 | 38.8627243 | 130.6440582 | 141.4385223 | 124.889473
838.7109375 | 3.720499852 | 38.7520647 | 0.0003309 |  | 99.01245117 | 41.52286911 | 38.87203598 | 130.6422272 | 141.3876495 | 124.837204
838.8105469 | 3.720538502 | 33.54682636 | 0.000341551 |  | 99.02757263 | 41.55146027 | 38.78491974 | 130.603653 | 141.3769226 | 124.7632523
838.9101563 | 3.720563182 | 40.20916462 | 0.00035297 |  | 99.06303406 | 41.52978516 | 38.79175568 | 130.5918732 | 141.383255 | 124.7217865
839.0097656 | 3.720473542 | 38.77143192 | 0.000350817 |  | 99.04525757 | 41.51845169 | 38.74399948 | 130.5843048 | 141.3466644 | 124.6902847
839.109375 | 3.720376917 | 34.36275959 | 0.000335392 |  | 99.10372925 | 41.51615524 | 38.73913193 | 130.5535278 | 141.2883759 | 124.6991577
839.2089844 | 3.720698456 | 37.3131876 | 0.000329694 |  | 99.12992859 | 41.51671219 | 38.69458389 | 130.5248718 | 141.3068237 | 124.7042542
839.3085938 | 3.72057459 | 39.42376423 | 0.000286647 |  | 99.12613678 | 41.49525833 | 38.68612289 | 130.5038147 | 141.2731934 | 124.6496887
839.4082031 | 3.720433728 | 32.13096714 | 0.00035756 |  | 99.14473724 | 41.47874069 | 38.65180206 | 130.491745 | 141.2651062 | 124.6961288
839.5078125 | 3.720065855 | 36.56948566 | 0.000341159 |  | 99.12174988 | 41.49523926 | 38.60757446 | 130.4739838 | 141.2031555 | 124.7237778
839.6074219 | 3.720325927 | 37.96780109 | 0.000331629 |  | 99.1425705 | 41.4627037 | 38.59913635 | 130.4226074 | 141.2273407 | 124.7828598
839.7070313 | 3.720089837 | 33.96470356 | 0.000339078 |  | 99.09146118 | 41.47947693 | 38.58389282 | 130.3576813 | 141.1907043 | 124.7853012
839.8066406 | 3.720486115 | 37.47245502 | 0.000339849 |  | 99.04758453 | 41.46641159 | 38.57507706 | 130.2818604 | 141.1650085 | 124.8149109
839.90625 | 3.720823253 | 34.6200037 | 0.000337801 |  | 99.03176117 | 41.4480896 | 38.51851654 | 130.1850433 | 141.1456299 | 124.8743591
840.0058594 | 3.720454217 | 33.15287495 | 0.000358456 |  | 99.00951385 | 41.43767548 | 38.49116135 | 129.9856567 | 141.1214752 | 124.9098282
840.1054688 | 3.719652814 | 34.34749317 | 0.000369216 |  | 98.95152283 | 41.43290329 | 38.48175812 | 129.8362427 | 141.0732422 | 124.9886246
840.2050781 | 3.720732449 | 37.00376987 | 0.000349852 |  | 98.93810272 | 41.43756104 | 38.44803619 | 129.6871033 | 141.0542908 | 124.9818268
840.3046875 | 3.719897984 | 40.55344868 | 0.000304163 |  | 98.91616058 | 41.40781784 | 38.37753677 | 129.5535126 | 141.0680084 | 125.0501175
840.4042969 | 3.720265857 | 35.79137897 | 0.000347285 |  | 98.89331818 | 41.44047928 | 38.37047958 | 129.4449768 | 141.045639 | 125.0793762
840.5039063 | 3.721080997 | 35.36142445 | 0.000340708 |  | 98.86991119 | 41.46909332 | 38.3347168 | 129.3604889 | 140.9940948 | 125.1423416
840.6035156 | 3.720976689 | 33.82001972 | 0.000359471 |  | 98.81440735 | 41.46248245 | 38.30111313 | 129.2741852 | 140.9814301 | 125.1153259
840.703125 | 3.720316847 | 39.41692829 | 0.000353882 |  | 98.8291626 | 41.47315598 | 38.26832962 | 129.2199097 | 140.9576874 | 125.2331696
840.8027344 | 3.720547582 | 33.20140934 | 0.000332477 |  | 98.8175354 | 41.50501251 | 38.24227524 | 129.1676025 | 140.9511108 | 125.1732407
840.9023438 | 3.720763183 | 33.54750919 | 0.000359195 |  | 98.78300476 | 41.53430557 | 38.23151016 | 129.1488037 | 140.9232025 | 125.3240509
841.0019531 | 3.720256544 | 35.16957569 | 0.00037598 |  | 98.81158447 | 41.5471077 | 38.19942093 | 129.1494141 | 140.9075928 | 125.3192902
841.1015625 | 3.720130815 | 40.71157551 | 0.000349849 |  | 98.7658844 | 41.56077957 | 38.16814423 | 129.0739899 | 140.8981171 | 125.3827515
841.2011719 | 3.72053594 | 35.89573383 | 0.000320489 |  | 98.79374695 | 41.53736877 | 38.17471695 | 129.0951233 | 140.8575592 | 125.4165421
841.3007813 | 3.719791115 | 31.7269907 | 0.00034589 |  | 98.76869965 | 41.57658005 | 38.1164093 | 129.0648499 | 140.8293457 | 125.4201202
841.4003906 | 3.720467954 | 36.41181278 | 0.000335259 |  | 98.74498749 | 41.60326767 | 38.11784363 | 129.0403748 | 140.8282166 | 125.4158859
841.5 | 3.720454217 | 35.03104496 | 0.000355604 |  | 98.73088074 | 41.61645889 | 38.10866547 | 129.0152435 | 140.7358398 | 125.4282913
841.5996094 | 3.720211374 | 34.32129002 | 0.000348884 |  | 98.69304657 | 41.63358688 | 38.05722046 | 128.9344482 | 140.6863403 | 125.4471741
841.6992188 | 3.719948974 | 35.53846455 | 0.000345018 |  | 98.67531586 | 41.65964508 | 38.03543472 | 128.9132538 | 140.6863098 | 125.5467224
841.7988281 | 3.719988788 | 37.62694263 | 0.000337549 |  | 98.71338654 | 41.63425064 | 37.99586105 | 128.8260803 | 140.665741 | 125.5253067
841.8984375 | 3.720400899 | 29.02377415 | 0.00038121 |  | 98.69881439 | 41.65977478 | 38.00029755 | 128.7931366 | 140.6500244 | 125.5709839
841.9980469 | 3.72006376 | 37.45217991 | 0.000323096 |  | 98.70812988 | 41.69184494 | 37.96854019 | 128.7147522 | 140.611969 | 125.646759
842.0976563 | 3.719834422 | 32.54405689 | 0.000358543 |  | 98.70281219 | 41.70387268 | 37.93350601 | 128.6492157 | 140.5789948 | 125.6642761
842.1972656 | 3.720245368 | 36.15366077 | 0.000338594 |  | 98.6967392 | 41.68465042 | 37.91062546 | 128.4899445 | 140.5780945 | 125.6442795
842.296875 | 3.719717308 | 34.21260548 | 0.000355314 |  | 98.66835022 | 41.69843292 | 37.91199875 | 128.3420563 | 140.5727386 | 125.7564926
842.3964844 | 3.719809276 | 39.35996723 | 0.000336947 |  | 98.65609741 | 41.72697449 | 37.89076614 | 128.1979065 | 140.5267029 | 125.8163757
842.4960938 | 3.719876331 | 32.9309473 | 0.000371723 |  | 98.6601944 | 41.70521164 | 37.88292694 | 128.1439514 | 140.4995117 | 125.7680893
842.5957031 | 3.719608343 | 33.20641804 | 0.000312746 |  | 98.59387207 | 41.67717743 | 37.85163116 | 128.0932465 | 140.5025177 | 125.7543411
842.6953125 | 3.720212539 | 34.49696445 | 0.000359521 |  | 98.63108063 | 41.69884872 | 37.85573959 | 128.0131683 | 140.4928131 | 125.7874908
842.7949219 | 3.719874236 | 32.53403187 | 0.000330185 |  | 98.60080719 | 41.70609283 | 37.82208633 | 127.8649902 | 140.471817 | 125.7987137
842.8945313 | 3.720306602 | 31.98468876 | 0.000345839 |  | 98.57130432 | 41.72798157 | 37.80615997 | 127.7705841 | 140.4725647 | 125.8710938
842.9941406 | 3.720322668 | 30.67887974 | 0.000351649 |  | 98.53528595 | 41.70025253 | 37.78652954 | 127.6960754 | 140.4209442 | 125.7775345
843.09375 | 3.720962952 | 32.44767857 | 0.000344085 |  | 98.53163147 | 41.72701645 | 37.76078796 | 127.6739349 | 140.4277649 | 125.8057861
843.1933594 | 3.719943386 | 28.55235386 | 0.00037013 |  | 98.53411865 | 41.71324921 | 37.77468491 | 127.6560211 | 140.3900452 | 125.7389526
843.2929688 | 3.720256544 | 28.34250355 | 0.00032791 |  | 98.51068115 | 41.73420334 | 37.72865295 | 127.6601486 | 140.3768616 | 125.7346802
843.3925781 | 3.71980718 | 33.41376591 | 0.000346795 |  | 98.46079254 | 41.73026657 | 37.73498154 | 127.6395264 | 140.35466 | 125.7229767
843.4921875 | 3.720400899 | 31.38635349 | 0.000297721 |  | 98.45606995 | 41.73045731 | 37.68328476 | 127.6013184 | 140.343277 | 125.7457047
843.5917969 | 3.719620683 | 33.19684696 | 0.000349273 |  | 98.41733551 | 41.75664139 | 37.65026474 | 127.4263382 | 140.3233185 | 125.7278748
843.6914063 | 3.720130815 | 34.52476215 | 0.000336913 |  | 98.41597748 | 41.75826263 | 37.63004303 | 127.2454529 | 140.3234863 | 125.6792679
843.7910156 | 3.719586923 | 29.13815403 | 0.000370567 |  | 98.35912323 | 41.78656769 | 37.61976242 | 127.0162964 | 140.2796478 | 125.6973038
843.890625 | 3.720143155 | 35.85813999 | 0.000327057 |  | 98.30847168 | 41.78059769 | 37.57397079 | 126.7989807 | 140.2576294 | 125.6790085
843.9902344 | 3.719573186 | 32.16013432 | 0.000329782 |  | 98.29884338 | 41.81475449 | 37.54252243 | 126.6970978 | 140.2444305 | 125.6967773
844.0898438 | 3.720474706 | 32.80107212 | 0.000327379 |  | 98.24301147 | 41.79309082 | 37.54452515 | 126.6529617 | 140.2286835 | 125.6385803
844.1894531 | 3.719553861 | 34.71706486 | 0.00035119 |  | 98.2014389 | 41.83152008 | 37.49245453 | 126.5698166 | 140.2295074 | 125.6709595
844.2890625 | 3.719656073 | 29.58679295 | 0.000352586 |  | 98.14936829 | 41.80932236 | 37.48566055 | 126.3796463 | 140.2322235 | 125.6418686
844.3886719 | 3.719950371 | 32.32919788 | 0.000386092 |  | 98.11696625 | 41.83819962 | 37.43876266 | 126.0999451 | 140.1821747 | 125.6451263
844.4882813 | 3.719818356 | 32.72816181 | 0.000376135 |  | 98.05299377 | 41.84934998 | 37.41713333 | 125.742157 | 140.1575623 | 125.6679153
844.5878906 | 3.720092165 | 29.52253819 | 0.000352707 |  | 98.01284027 | 41.85968399 | 37.39294434 | 125.3807831 | 140.1556091 | 125.6457062
844.6875 | 3.719854911 | 35.66970539 | 0.000338604 |  | 97.95899963 | 41.82583237 | 37.43246078 | 125.0050888 | 140.153244 | 125.5962067
844.7871094 | 3.720177148 | 29.74537754 | 0.000369859 |  | 97.92314911 | 41.81426239 | 37.38758087 | 124.7086868 | 140.1432037 | 125.6160355
844.8867188 | 3.719640008 | 35.75423908 | 0.000338567 |  | 97.88902283 | 41.81989288 | 37.38950729 | 124.549263 | 140.0886383 | 125.5092392
844.9863281 | 3.71985817 | 33.2777338 | 0.000373936 |  | 97.8236084 | 41.81980515 | 37.35473251 | 124.4297714 | 140.0972443 | 125.538559
845.0859375 | 3.719787856 | 29.30289173 | 0.000350314 |  | 97.77152252 | 41.81862259 | 37.3428154 | 124.3689575 | 140.0904999 | 125.5221786
845.1855469 | 3.719455141 | 31.34898472 | 0.000367387 |  | 97.72475433 | 41.81381226 | 37.32997131 | 124.2980652 | 140.0577545 | 125.4668121
845.2851563 | 3.719645829 | 28.10667896 | 0.000332196 |  | 97.72806549 | 41.8040123 | 37.29577637 | 124.2398758 | 140.0389404 | 125.4299393
845.3847656 | 3.719928485 | 31.74498844 | 0.000363499 |  | 97.66929626 | 41.77259064 | 37.29138184 | 124.2014542 | 140.0061035 | 125.455246
845.484375 | 3.719492393 | 27.70497608 | 0.00034409 |  | 97.62864685 | 41.76457596 | 37.2780838 | 124.1697845 | 140.0144501 | 125.366333
845.5839844 | 3.720062596 | 32.36724949 | 0.000352201 |  | 97.62561798 | 41.75292587 | 37.2885704 | 124.1515732 | 140.0130157 | 125.333313
845.6835938 | 3.719801593 | 33.03257084 | 0.000331651 |  | 97.60552216 | 41.71138 | 37.21783829 | 124.2240982 | 139.9947357 | 125.2603149
845.7832031 | 3.719402754 | 30.9117403 | 0.000353902 |  | 97.55519867 | 41.66175842 | 37.20230103 | 124.2073593 | 139.9782104 | 125.1940689
845.8828125 | 3.719603919 | 32.07104206 | 0.000378104 |  | 97.50861359 | 41.63287735 | 37.17512894 | 124.0979385 | 139.9525604 | 125.1404419
845.9824219 | 3.719919405 | 29.31268787 | 0.000373446 |  | 97.47490692 | 41.57397461 | 37.15782166 | 123.9823761 | 139.9404449 | 125.0499573
846.0820313 | 3.719970628 | 26.47641087 | 0.000329642 |  | 97.46833801 | 41.51877594 | 37.06676483 | 124.0039978 | 139.9264221 | 125.0847473
846.1816406 | 3.719835586 | 29.42684269 | 0.000371201 |  | 97.40633392 | 41.5064621 | 37.05990219 | 124.0481949 | 139.9176178 | 125.0424423
846.28125 | 3.719991117 | 30.28788853 | 0.000332408 |  | 97.40110779 | 41.45728683 | 37.02914429 | 124.0878983 | 139.9064941 | 124.9623871
846.3808594 | 3.718980399 | 31.70670795 | 0.000351589 |  | 97.39672089 | 41.42515182 | 36.98540878 | 124.0856094 | 139.8936462 | 124.8761826
846.4804688 | 3.719248387 | 29.75631046 | 0.000399923 |  | 97.41352081 | 41.37933731 | 36.92419434 | 124.1627884 | 139.8848267 | 124.8004379
846.5800781 | 3.71941067 | 29.01899052 | 0.00033424 |  | 97.39422607 | 41.38664627 | 36.90623474 | 124.2441177 | 139.8821564 | 124.7490005
846.6796875 | 3.71966399 | 28.52090931 | 0.000350429 |  | 97.40158844 | 41.34622574 | 36.85521317 | 124.2551727 | 139.7424316 | 124.7174606
846.7792969 | 3.719154091 | 29.27714634 | 0.00032615 |  | 97.40540314 | 41.29909134 | 36.83069229 | 124.3169174 | 139.7306366 | 124.6834106
846.8789063 | 3.719049782 | 32.2385149 | 0.000381099 |  | 97.39949799 | 41.26592255 | 36.83296967 | 124.3720703 | 139.7075958 | 124.6366043
846.9785156 | 3.718723819 | 24.90834522 | 0.000346167 |  | 97.39238739 | 41.23497009 | 36.79532623 | 124.2893829 | 139.6900482 | 124.5773849
847.078125 | 3.719367596 | 27.61703014 | 0.000382903 |  | 97.43530273 | 41.24709702 | 36.79989243 | 124.311554 | 139.6978912 | 124.5840073
847.1777344 | 3.71988774 | 25.11250019 | 0.000356905 |  | 97.4342804 | 41.20931625 | 36.76121521 | 124.2363052 | 139.6601257 | 124.5558395
847.2773438 | 3.719991117 | 33.09386158 | 0.000381196 |  | 97.41809845 | 41.20812607 | 36.7263031 | 124.1625443 | 139.6543274 | 124.5564728
847.3769531 | 3.718543376 | 31.0372858 | 0.000335718 |  | 97.43080139 | 41.16691971 | 36.7090683 | 124.1437454 | 139.6369019 | 124.5298157
847.4765625 | 3.719787856 | 30.20312595 | 0.000332144 |  | 97.42993927 | 41.17451096 | 36.6831131 | 124.1238708 | 139.6230316 | 124.5250015
847.5761719 | 3.719274464 | 32.31575489 | 0.000390232 |  | 97.46348572 | 41.13179016 | 36.65778351 | 124.0668869 | 139.6021881 | 124.5446701
847.6757813 | 3.719624408 | 33.06515217 | 0.000336748 |  | 97.44005585 | 41.09303665 | 36.58178329 | 124.0513535 | 139.5646973 | 124.6130219
847.7753906 | 3.719030457 | 37.18331623 | 0.000351916 |  | 97.43154144 | 41.08076477 | 36.53379059 | 124.1218109 | 139.5543671 | 124.5789413
847.875 | 3.719489134 | 36.60343647 | 0.000351873 |  | 97.43623352 | 41.03589249 | 36.54564667 | 124.1593018 | 139.5591888 | 124.6093063
847.9746094 | 3.719246291 | 35.7767992 | 0.000351324 |  | 97.45815277 | 41.02383041 | 36.47703552 | 124.2113113 | 139.5391693 | 124.6241302
848.0742188 | 3.719229062 | 28.06931019 | 0.000355216 |  | 97.44025421 | 41.04875565 | 36.43954468 | 124.2389679 | 139.4993896 | 124.6663895
848.1738281 | 3.719615328 | 31.25602436 | 0.000331457 |  | 97.45597076 | 41.02274323 | 36.40574646 | 124.2504883 | 139.4881287 | 124.6643677
848.2734375 | 3.719924061 | 33.91867924 | 0.000366118 |  | 97.4491272 | 40.97645187 | 36.33867645 | 124.2559052 | 139.4796753 | 124.6278915
848.3730469 | 3.719794608 | 34.67263126 | 0.000364009 |  | 97.44582367 | 40.9867897 | 36.32416916 | 124.2601471 | 139.4548645 | 124.6135712
848.4726563 | 3.719064451 | 34.62273502 | 0.00032666 |  | 97.43357086 | 40.95147705 | 36.32186508 | 124.3488617 | 139.4337158 | 124.6585312
848.5722656 | 3.71992639 | 32.27063847 | 0.000368738 |  | 97.4249649 | 40.98130798 | 36.26921463 | 124.3931122 | 139.4126282 | 124.6105499
848.671875 | 3.719633489 | 34.21465778 | 0.000360443 |  | 97.41975403 | 40.95737076 | 36.23260117 | 124.4840393 | 139.4113922 | 124.5899353
848.7714844 | 3.719353859 | 36.39951038 | 0.000387064 |  | 97.40336609 | 40.96771622 | 36.21097565 | 124.6070328 | 139.372406 | 124.5609894
848.8710938 | 3.718933833 | 35.19281864 | 0.000385847 |  | 97.40940857 | 40.91375351 | 36.20851517 | 124.6997604 | 139.3492584 | 124.5490494
848.9707031 | 3.718808104 | 34.31810093 | 0.000345834 |  | 97.39976501 | 40.93564224 | 36.20547104 | 124.7762146 | 139.3252869 | 124.5458832
849.0703125 | 3.719309854 | 37.00991917 | 0.0003403 |  | 97.42282867 | 40.9282341 | 36.22333145 | 124.754715 | 139.2948456 | 124.5609131
849.1699219 | 3.719268876 | 35.23588276 | 0.000360974 |  | 97.40705109 | 40.92232132 | 36.18851852 | 124.699379 | 139.3088531 | 124.5692596
849.2695313 | 3.718975742 | 32.64453983 | 0.000385373 |  | 97.40542603 | 40.94817734 | 36.2285347 | 124.6813202 | 139.270752 | 124.5433121
849.3691406 | 3.718719396 | 39.37044621 | 0.000399209 |  | 97.43245697 | 40.94050598 | 36.20615768 | 124.6711502 | 139.24086 | 124.5654678
849.46875 | 3.719080516 | 36.7615633 | 0.000357996 |  | 97.39826202 | 40.932827 | 36.24512863 | 124.628952 | 139.2381134 | 124.5765305
849.5683594 | 3.719233486 | 35.12901783 | 0.000353074 |  | 97.41729736 | 40.89381409 | 36.18087387 | 124.6081543 | 139.2238922 | 124.5815125
849.6679688 | 3.719245127 | 38.96464634 | 0.000368107 |  | 97.41435242 | 40.91844559 | 36.20204163 | 124.5875244 | 139.2030334 | 124.5739975
849.7675781 | 3.719367596 | 29.28466511 | 0.000346116 |  | 97.42982483 | 40.89598083 | 36.19821548 | 124.532135 | 139.1833496 | 124.5846558
849.8671875 | 3.718713575 | 33.06515217 | 0.000358245 |  | 97.44886017 | 40.90919113 | 36.20955658 | 124.4889832 | 139.1860657 | 124.6434479
849.9667969 | 3.718928245 | 34.23174381 | 0.000363427 |  | 97.44564819 | 40.88978195 | 36.11439133 | 124.4635925 | 139.126236 | 124.6838303
850.0664063 | 3.718960143 | 31.38453007 | 0.000390248 |  | 97.46257019 | 40.88043976 | 36.14207077 | 124.4567413 | 139.1126404 | 124.6902008
850.1660156 | 3.718820444 | 36.17462254 | 0.00037386 |  | 97.48599243 | 40.8710289 | 36.08972168 | 124.3842392 | 139.0936279 | 124.6450577
850.265625 | 3.718670501 | 28.32769108 | 0.000373364 |  | 97.5171814 | 40.85171127 | 36.03339767 | 124.3907242 | 139.0940704 | 124.7131958
850.3652344 | 3.71864326 | 34.8998003 | 0.000347244 |  | 97.54653931 | 40.8276062 | 36.01034927 | 124.3516617 | 139.0583038 | 124.7062759
850.4648438 | 3.719611603 | 38.61968327 | 0.000370337 |  | 97.53778076 | 40.80292892 | 35.97383499 | 124.3211975 | 139.0735168 | 124.7196426
850.5644531 | 3.718693319 | 29.25937366 | 0.000362696 |  | 97.54077911 | 40.80360413 | 35.94632721 | 124.3557968 | 139.0328064 | 124.7459335
850.6640625 | 3.718633016 | 35.00142384 | 0.000338609 |  | 97.53360748 | 40.80975342 | 35.89422607 | 124.324295 | 139.0272675 | 124.7574081
850.7636719 | 3.718215317 | 35.08778095 | 0.000318034 |  | 97.5357132 | 40.77965927 | 35.81914139 | 124.353157 | 138.9810791 | 124.7412262
850.8632813 | 3.718939653 | 32.27701664 | 0.000334517 |  | 97.48782349 | 40.79121017 | 35.74229431 | 124.3672714 | 139.0211639 | 124.7537766
850.9628906 | 3.718447915 | 29.11969852 | 0.000374395 |  | 97.47761536 | 40.78937531 | 35.74202347 | 124.3677368 | 138.9533234 | 124.7860413
851.0625 | 3.718754553 | 32.13871098 | 0.000366018 |  | 97.43148041 | 40.76412582 | 35.66562271 | 124.3744812 | 138.9582214 | 124.8155746
851.1621094 | 3.718372012 | 33.45796299 | 0.000365795 |  | 97.40218353 | 40.78828049 | 35.59815979 | 124.3196945 | 138.9636383 | 124.787323
851.2617188 | 3.718737324 | 31.66843128 | 0.000328529 |  | 97.34267426 | 40.78919601 | 35.54132462 | 124.3023148 | 138.9152222 | 124.8012238
851.3613281 | 3.719318935 | 29.44051075 | 0.000301212 |  | 97.33611298 | 40.82526398 | 35.52526855 | 124.2466125 | 138.8810272 | 124.8648529
851.4609375 | 3.718622771 | 32.44654179 | 0.000361997 |  | 97.3110733 | 40.81348419 | 35.46142197 | 124.1685257 | 138.8729858 | 124.8361206
851.5605469 | 3.718696578 | 28.81916523 | 0.000377196 |  | 97.28943634 | 40.82560349 | 35.43181992 | 124.1383591 | 138.8269958 | 124.8821487
851.6601563 | 3.718772714 | 27.55733204 | 0.000367224 |  | 97.28060913 | 40.8194046 | 35.35304642 | 124.0235748 | 138.8175964 | 124.8531952
851.7597656 | 3.718975742 | 29.36987782 | 0.000368478 |  | 97.26205444 | 40.85482025 | 35.31563568 | 123.9641876 | 138.8151855 | 124.9013138
851.859375 | 3.719113345 | 28.49060535 | 0.000377705 |  | 97.23207092 | 40.83651352 | 35.29414749 | 123.9839249 | 138.7966003 | 124.9338074
851.9589844 | 3.71908494 | 29.37511921 | 0.000353478 |  | 97.21727753 | 40.81909561 | 35.23828888 | 123.9869766 | 138.7691193 | 125.0007706
852.0585938 | 3.718577369 | 29.67382908 | 0.000349122 |  | 97.18001556 | 40.82717514 | 35.17566299 | 123.9819641 | 138.7549744 | 124.9981613
852.1582031 | 3.718342443 | 29.49428654 | 0.000362267 |  | 97.17582703 | 40.8596344 | 35.13173294 | 123.8993073 | 138.720932 | 125.0355606
852.2578125 | 3.719012297 | 29.7189455 | 0.000332911 |  | 97.14559937 | 40.85823059 | 35.11302185 | 123.7471771 | 138.7214966 | 125.0397186
852.3574219 | 3.718902168 | 32.57208347 | 0.00030905 |  | 97.09866333 | 40.85572815 | 35.06628036 | 123.5917664 | 138.6955414 | 125.0880814
852.4570313 | 3.718693319 | 26.14625645 | 0.000331685 |  | 97.05820465 | 40.87226105 | 35.01632309 | 123.3939514 | 138.6634369 | 125.115799
852.5566406 | 3.718323118 | 27.56553555 | 0.00035604 |  | 97.02391052 | 40.8870163 | 34.99021149 | 123.144722 | 138.6521912 | 125.0733414
852.65625 | 3.71851497 | 30.45991611 | 0.000375255 |  | 97.01512146 | 40.89730453 | 34.95999908 | 122.8751907 | 138.6380157 | 125.1620712
852.7558594 | 3.718185748 | 31.96235752 | 0.000335495 |  | 96.9624176 | 40.86571503 | 34.91657257 | 122.7162323 | 138.5870514 | 125.0442047
852.8554688 | 3.719094952 | 33.56232166 | 0.000359481 |  | 96.94494629 | 40.93745422 | 34.89633179 | 122.5876389 | 138.5982056 | 125.0951996
852.9550781 | 3.717846281 | 26.09020519 | 0.00031775 |  | 96.92015839 | 40.87684631 | 34.87770844 | 122.4671173 | 138.5411377 | 125.074234
853.0546875 | 3.718265143 | 33.31031895 | 0.000377256 |  | 96.88182068 | 40.90005112 | 34.84457397 | 122.3851318 | 138.5039368 | 125.0760193
853.1542969 | 3.719024637 | 32.01020527 | 0.000342832 |  | 96.82553101 | 40.91750717 | 34.83182526 | 122.3031464 | 138.5060272 | 125.0309372
853.2539063 | 3.718395761 | 28.47511387 | 0.000332908 |  | 96.83060455 | 40.91275787 | 34.79264069 | 122.1923523 | 138.4930573 | 125.0277481
853.3535156 | 3.717950589 | 35.05382633 | 0.000333579 |  | 96.82925415 | 40.96164322 | 34.7747345 | 122.0937271 | 138.4623871 | 124.9887772
853.453125 | 3.718392269 | 28.00095463 | 0.000365118 |  | 96.77328491 | 40.9642601 | 34.73553848 | 121.9904938 | 138.4328613 | 124.9832993
853.5527344 | 3.719101936 | 29.98803425 | 0.000357736 |  | 96.77166748 | 40.97298813 | 34.74213028 | 121.9136276 | 138.4038086 | 124.9672165
853.6523438 | 3.718307053 | 28.13903332 | 0.000370483 |  | 96.70770264 | 40.99155426 | 34.65985489 | 121.7841568 | 138.3643188 | 124.9329224
853.7519531 | 3.718772714 | 32.52195454 | 0.000374425 |  | 96.66547394 | 41.04140854 | 34.6750946 | 121.734581 | 138.3544769 | 124.9908295
853.8515625 | 3.71841951 | 33.17064762 | 0.000384953 |  | 96.62104034 | 41.02928162 | 34.67222595 | 121.7027283 | 138.3266602 | 124.9899673
853.9511719 | 3.718794134 | 28.13082981 | 0.000326476 |  | 96.56790161 | 41.03877258 | 34.62979507 | 121.6406021 | 138.2790375 | 124.9529037
854.0507813 | 3.718471897 | 27.44135571 | 0.000364709 |  | 96.51970673 | 41.05237579 | 34.66872406 | 121.6272049 | 138.2720795 | 124.9442902
854.1503906 | 3.718105188 | 32.78033924 | 0.000342207 |  | 96.45185852 | 41.09160233 | 34.65672684 | 121.6418152 | 138.2394409 | 124.9774399
854.25 | 3.719051878 | 32.39641285 | 0.000359495 |  | 96.43079376 | 41.14028549 | 34.68019867 | 121.5813217 | 138.2257538 | 124.9688721
854.3496094 | 3.71859227 | 26.41557598 | 0.000334559 |  | 96.40023804 | 41.13312149 | 34.6342392 | 121.4966431 | 138.2028961 | 124.9765778
854.4492188 | 3.718603446 | 33.6432085 | 0.00036046 |  | 96.37195587 | 41.15618896 | 34.63986206 | 121.4700775 | 138.1666412 | 124.938736
854.5488281 | 3.717884931 | 33.03781223 | 0.000381044 |  | 96.31422424 | 41.20458603 | 34.60917282 | 121.3983231 | 138.1440887 | 124.8668137
854.6484375 | 3.71860787 | 36.26690006 | 0.000361305 |  | 96.25337219 | 41.19082642 | 34.61889648 | 121.3395157 | 138.1222687 | 124.8478165
854.7480469 | 3.718087959 | 35.49175739 | 0.000368037 |  | 96.21286774 | 41.20993423 | 34.57933426 | 121.2836227 | 138.1108856 | 124.7572632
854.8476563 | 3.71806747 | 30.68411732 | 0.000321812 |  | 96.16997528 | 41.2270546 | 34.58016205 | 121.3091812 | 138.0991821 | 124.7085495
854.9472656 | 3.718665845 | 33.22874928 | 0.000340162 |  | 96.12490845 | 41.26361847 | 34.551754 | 121.3774033 | 138.1051941 | 124.6850967
855.046875 | 3.7178528 | 35.93970966 | 0.000358816 |  | 96.06781006 | 41.25276566 | 34.52137756 | 121.4660645 | 138.0740967 | 124.6036911
855.1464844 | 3.718228822 | 39.36406803 | 0.000313889 |  | 96.01687622 | 41.27109909 | 34.52294922 | 121.5159683 | 138.0469971 | 124.5445328
855.2460938 | 3.718039065 | 38.21114826 | 0.000371014 |  | 95.99393463 | 41.25884628 | 34.51554489 | 121.5905609 | 138.0360413 | 124.4917908
855.3457031 | 3.717940344 | 37.09878254 | 0.000376815 |  | 95.96992493 | 41.29674149 | 34.50897598 | 121.6595993 | 138.0181885 | 124.4513702
855.4453125 | 3.718193664 | 36.10262394 | 0.000357486 |  | 95.91666412 | 41.29867172 | 34.54821014 | 121.7256088 | 137.9936371 | 124.4243393
855.5449219 | 3.718114269 | 36.23659992 | 0.000360143 |  | 95.90104675 | 41.29991531 | 34.61203384 | 121.7307129 | 137.9783478 | 124.3590775
855.6445313 | 3.717748492 | 35.05679035 | 0.000383047 |  | 95.84002686 | 41.32147598 | 34.59223175 | 121.6996841 | 137.9863739 | 124.3366394
855.7441406 | 3.717947329 | 33.76351261 | 0.00036311 |  | 95.83428192 | 41.2923584 | 34.66983795 | 121.690506 | 137.9618073 | 124.278389
855.84375 | 3.717915431 | 34.57238102 | 0.000358188 |  | 95.79155731 | 41.35530472 | 34.70131683 | 121.7185669 | 137.9329071 | 124.2639923
855.9433594 | 3.718269567 | 41.7560358 | 0.000348502 |  | 95.78272247 | 41.36279678 | 34.73370361 | 121.6863251 | 137.9242249 | 124.2413177
856.0429688 | 3.71787585 | 36.1914835 | 0.000358406 |  | 95.78543091 | 41.3678627 | 34.7360878 | 121.6859818 | 137.9188995 | 124.2141495
856.1425781 | 3.718461652 | 35.65466785 | 0.000346543 |  | 95.72750854 | 41.38506699 | 34.74856567 | 121.6929092 | 137.9196014 | 124.2326889
856.2421875 | 3.718399021 | 35.27826023 | 0.000342341 |  | 95.76287842 | 41.37112427 | 34.74452972 | 121.6504898 | 137.8809662 | 124.1877136
856.3417969 | 3.718577369 | 37.6467638 | 0.000366494 |  | 95.75460052 | 41.41464233 | 34.78943253 | 121.6754837 | 137.8885193 | 124.1286392
856.4414063 | 3.718128937 | 40.60653782 | 0.000369464 |  | 95.75850677 | 41.40384674 | 34.78596497 | 121.7101898 | 137.8505859 | 124.1131744
856.5410156 | 3.718134525 | 39.79265308 | 0.000340458 |  | 95.77330017 | 41.41571045 | 34.83539581 | 121.6832047 | 137.8634338 | 124.1077576
856.640625 | 3.718186679 | 37.67660999 | 0.000338269 |  | 95.75102234 | 41.42448425 | 34.80831909 | 121.6005249 | 137.8255463 | 124.0810394
856.7402344 | 3.717547559 | 36.93678379 | 0.00034387 |  | 95.70441437 | 41.42749023 | 34.9288826 | 121.5074615 | 137.8221436 | 124.006134
856.8398438 | 3.71787585 | 33.20847034 | 0.000346081 |  | 95.75286865 | 41.42712402 | 34.96942139 | 121.412323 | 137.8006744 | 123.9904709
856.9394531 | 3.717263739 | 37.68914127 | 0.000363715 |  | 95.71080017 | 41.42424774 | 34.97851944 | 121.3816986 | 137.911087 | 123.98983
857.0390625 | 3.717645115 | 36.98918629 | 0.000350873 |  | 95.68273926 | 41.42523193 | 34.95579147 | 121.3238525 | 137.8850861 | 123.9417801
857.1386719 | 3.717161526 | 34.52019978 | 0.000357911 |  | 95.6645813 | 41.44130325 | 35.02561569 | 121.2686539 | 137.8717499 | 123.9092484
857.2382813 | 3.717914267 | 35.84606266 | 0.000374319 |  | 95.63167572 | 41.40691757 | 34.99346924 | 121.2308044 | 137.8621979 | 123.8917084
857.3378906 | 3.718375272 | 33.70654774 | 0.000400613 |  | 95.55954742 | 41.37106705 | 34.99075699 | 121.1220016 | 137.8669128 | 123.8582687
857.4375 | 3.718478416 | 31.8443346 | 0.000376375 |  | 95.52192688 | 41.37156677 | 35.00216293 | 121.0554123 | 137.8518066 | 123.8811722
857.5371094 | 3.717502157 | 36.75449848 | 0.000356034 |  | 95.43254089 | 41.39042282 | 34.99697495 | 121.0117493 | 137.8541565 | 123.8271179
857.6367188 | 3.717972009 | 33.02277088 | 0.000363539 |  | 95.40428925 | 41.37501144 | 35.02508926 | 121.065979 | 137.8370819 | 123.8203812
857.7363281 | 3.717571308 | 32.285676 | 0.000374395 |  | 95.31364441 | 41.36405945 | 35.05988693 | 121.1179047 | 137.8115082 | 123.7799759
857.8359375 | 3.717561063 | 33.51629353 | 0.000374545 |  | 95.28231812 | 41.31446838 | 35.01766586 | 121.1915665 | 137.7842102 | 123.7404175
857.9355469 | 3.717768981 | 37.25098896 | 0.000365463 |  | 95.20028687 | 41.37005615 | 35.09576797 | 121.2379532 | 137.7707367 | 123.7438889
858.0351563 | 3.717580388 | 32.08630848 | 0.000345321 |  | 95.15144348 | 41.3347702 | 35.07012558 | 121.3670883 | 137.7498779 | 123.7518921
858.1347656 | 3.717423693 | 37.67023182 | 0.000359461 |  | 95.12560272 | 41.36051178 | 35.14645004 | 121.4375381 | 137.7457886 | 123.7184448
858.234375 | 3.717304484 | 35.077981 | 0.000351751 |  | 95.05106354 | 41.33506012 | 35.15533829 | 121.5039139 | 137.7167206 | 123.7554398
858.3339844 | 3.717761996 | 32.40552616 | 0.000386007 |  | 94.97611237 | 41.34164429 | 35.21515274 | 121.5625153 | 137.7073212 | 123.7411652
858.4335938 | 3.717810891 | 29.20787907 | 0.00036137 |  | 94.94875336 | 41.32019043 | 35.23009109 | 121.6242142 | 137.6552734 | 123.7154312
858.5332031 | 3.718061882 | 34.1166811 | 0.000364567 |  | 94.84423828 | 41.34353638 | 35.2678833 | 121.6692352 | 137.6523895 | 123.7416382
858.6328125 | 3.717850705 | 33.70837116 | 0.000368517 |  | 94.76545715 | 41.31389236 | 35.28816605 | 121.7309647 | 137.6592255 | 123.7405548
858.7324219 | 3.717640691 | 35.50246525 | 0.000387375 |  | 94.73126984 | 41.3416214 | 35.37355804 | 121.6895447 | 137.6287231 | 123.7597885
858.8320313 | 3.717915431 | 28.95564747 | 0.000366646 |  | 94.64638519 | 41.33696365 | 35.41563797 | 121.6061554 | 137.6368103 | 123.8024902
858.9316406 | 3.717914267 | 29.73831272 | 0.000411567 |  | 94.6228714 | 41.35818481 | 35.45384216 | 121.3748398 | 137.6024628 | 123.7863464
859.03125 | 3.718151522 | 25.72587299 | 0.000363424 |  | 94.57027435 | 41.3115387 | 35.45545578 | 121.1133347 | 137.5871735 | 123.7668076
859.1308594 | 3.717583881 | 31.60622883 | 0.000393211 |  | 94.49450684 | 41.33742905 | 35.48344803 | 120.8908234 | 137.5499725 | 123.7595673
859.2304688 | 3.717964326 | 26.75507069 | 0.000360054 |  | 94.47019958 | 41.32005692 | 35.52822495 | 120.7161026 | 137.545929 | 123.7815552
859.3300781 | 3.718118693 | 31.36129093 | 0.000345879 |  | 94.44790649 | 41.33786774 | 35.58533859 | 120.6511612 | 137.5303955 | 123.7836685
859.4296875 | 3.71796549 | 24.76274967 | 0.000361244 |  | 94.36862946 | 41.30813217 | 35.6217804 | 120.6065521 | 137.5168152 | 123.7860794
859.5292969 | 3.718008564 | 27.03874302 | 0.000398208 |  | 94.30400848 | 41.31908035 | 35.65581894 | 120.5970078 | 137.5023956 | 123.7875977
859.6289063 | 3.717382948 | 32.35562611 | 0.000347661 |  | 94.27461243 | 41.31206131 | 35.6913681 | 120.5307541 | 137.4755554 | 123.77388
859.7285156 | 3.717677013 | 30.89465046 | 0.000383003 |  | 94.25331116 | 41.31879807 | 35.70588684 | 120.4910126 | 137.4382629 | 123.7891083
859.828125 | 3.717785046 | 29.91717625 | 0.0004105 |  | 94.19142914 | 41.33536911 | 35.70821762 | 120.4128265 | 137.4441071 | 123.7771149
859.9277344 | 3.718108448 | 27.49695301 | 0.00037944 |  | 94.18624115 | 41.28100586 | 35.72140884 | 120.4500427 | 137.3977203 | 123.7685471
860.0273438 | 3.717914267 | 25.98174763 | 0.000355565 |  | 94.08621216 | 41.29811859 | 35.74833679 | 120.4617462 | 137.4075165 | 123.7702408
860.1269531 | 3.717742671 | 27.69016933 | 0.0003532 |  | 94.08654022 | 41.27542877 | 35.74349976 | 120.5145874 | 137.3785248 | 123.762764
860.2265625 | 3.717889354 | 32.03709507 | 0.000391668 |  | 94.00153351 | 41.28500748 | 35.73605347 | 120.5983505 | 137.3551483 | 123.7735672
860.3261719 | 3.718128937 | 31.56293583 | 0.00034823 |  | 93.97888947 | 41.26386642 | 35.739048 | 120.6166229 | 137.3469849 | 123.7503052
860.4257813 | 3.717577129 | 26.1622057 | 0.000392415 |  | 93.92182922 | 41.28606415 | 35.71984863 | 120.6947784 | 137.3329773 | 123.7384796
860.5253906 | 3.717736152 | 29.46352482 | 0.000347378 |  | 93.86224365 | 41.28614426 | 35.73398972 | 120.656868 | 137.2968597 | 123.7245255
860.625 | 3.717172935 | 31.22070408 | 0.000349071 |  | 93.84117126 | 41.28226089 | 35.71718216 | 120.4940186 | 137.3013 | 123.6814651
860.7246094 | 3.717683765 | 27.10914898 | 0.000344034 |  | 93.81008148 | 41.26196289 | 35.7198143 | 120.2911606 | 137.2571869 | 123.6505508
860.8242188 | 3.717593892 | 33.10981083 | 0.000372389 |  | 93.77507019 | 41.31068039 | 35.69480515 | 120.1983109 | 137.2294617 | 123.6329422
860.9238281 | 3.717551983 | 23.11151981 | 0.000332192 |  | 93.7620697 | 41.30525589 | 35.7077179 | 120.164772 | 137.2444 | 123.6340866
861.0234375 | 3.718123349 | 28.3069582 | 0.000335752 |  | 93.72399902 | 41.2866478 | 35.68515396 | 120.1597748 | 137.1957245 | 123.607132
861.1230469 | 3.71771217 | 27.14993572 | 0.000361839 |  | 93.72480774 | 41.27998352 | 35.6913681 | 120.0995865 | 137.2156525 | 123.6227493
861.2226563 | 3.717638363 | 27.38211536 | 0.000368184 |  | 93.69798279 | 41.28356934 | 35.68016052 | 119.9489746 | 137.1836853 | 123.5732193
861.3222656 | 3.717660016 | 29.99350452 | 0.000393799 |  | 93.66213989 | 41.31443405 | 35.68213272 | 119.862381 | 137.1482239 | 123.6293793
861.421875 | 3.717421598 | 25.01133442 | 0.00036757 |  | 93.63759613 | 41.26536942 | 35.66330719 | 119.7865448 | 137.1247711 | 123.60849
861.5214844 | 3.718135689 | 23.50706768 | 0.000371232 |  | 93.59528351 | 41.28729248 | 35.63457108 | 119.7371979 | 137.1146088 | 123.6529922
861.6210938 | 3.717692845 | 22.51956654 | 0.000344458 |  | 93.59176636 | 41.2718544 | 35.67161179 | 119.589798 | 137.061554 | 123.641571
861.7207031 | 3.717464439 | 25.18017292 | 0.000342739 |  | 93.55335999 | 41.28814316 | 35.65070724 | 119.4724045 | 137.0380096 | 123.6334534
861.8203125 | 3.717910775 | 23.22658443 | 0.000362188 |  | 93.49398804 | 41.27681351 | 35.65385437 | 119.3560104 | 137.0733185 | 123.620636
861.9199219 | 3.717343134 | 24.40388775 | 0.000382633 |  | 93.46563721 | 41.2359314 | 35.59902191 | 119.194313 | 137.0319672 | 123.6353302
862.0195313 | 3.718312873 | 23.4029398 | 0.000357365 |  | 93.44262695 | 41.25570679 | 35.60990906 | 119.1072769 | 136.9935455 | 123.6674042
862.1191406 | 3.717604137 | 21.37393475 | 0.000361387 |  | 93.44707489 | 41.27297974 | 35.5894928 | 119.0296173 | 137.0823212 | 123.6419296
862.21875 | 3.717319385 | 22.35141277 | 0.000341575 |  | 93.4240799 | 41.25976181 | 35.57346725 | 118.9872284 | 137.0345154 | 123.6966095
862.3183594 | 3.71800414 | 30.51551151 | 0.000356345 |  | 93.37343597 | 41.19438171 | 35.550457 | 118.9374924 | 137.0311737 | 123.6749725
862.4179688 | 3.717575732 | 22.55123615 | 0.000387983 |  | 93.3979187 | 41.18155289 | 35.59538651 | 118.9235764 | 136.9963531 | 123.7300262
862.5175781 | 3.71771217 | 23.7116785 | 0.00037872 |  | 93.39277649 | 41.14293671 | 35.59430313 | 118.809639 | 136.9722443 | 123.6528244
862.6171875 | 3.717713102 | 23.31567287 | 0.000387361 |  | 93.35891724 | 41.08395767 | 35.5886879 | 118.6962433 | 136.9493408 | 123.7280426
862.7167969 | 3.717549887 | 25.62060642 | 0.000340596 |  | 93.34309387 | 41.03087616 | 35.62987137 | 118.6714401 | 136.9584961 | 123.7030029
862.8164063 | 3.716994586 | 29.44734669 | 0.000400269 |  | 93.3483963 | 40.98532486 | 35.62565613 | 118.6821136 | 136.9346771 | 123.7086182
862.9160156 | 3.717477244 | 26.01205158 | 0.000369961 |  | 93.30806732 | 40.96791458 | 35.65301514 | 118.7046738 | 136.9233856 | 123.6936035
863.015625 | 3.717850705 | 26.49509335 | 0.000378305 |  | 93.31661224 | 40.93107224 | 35.67546463 | 118.7213745 | 136.8821106 | 123.6578751
863.1152344 | 3.717399944 | 24.66636944 | 0.000373175 |  | 93.30662537 | 40.8822403 | 35.6811676 | 118.7449417 | 136.869812 | 123.6832352
863.2148438 | 3.717624626 | 22.47103214 | 0.000367619 |  | 93.3057251 | 40.87400055 | 35.66265869 | 118.5940552 | 136.8467712 | 123.6451492
863.3144531 | 3.717555242 | 26.41079044 | 0.000397505 |  | 93.29704285 | 40.88622665 | 35.7370224 | 118.4310989 | 136.8400879 | 123.6660309
863.4140625 | 3.716926367 | 21.60269642 | 0.000405768 |  | 93.31365204 | 40.85628128 | 35.76402283 | 118.3093567 | 136.8325348 | 123.6628265
863.5136719 | 3.717292144 | 26.39825916 | 0.000385262 |  | 93.30344391 | 40.88735199 | 35.77763748 | 118.2616043 | 136.822113 | 123.7122955
863.6132813 | 3.717214844 | 23.92836285 | 0.000385944 |  | 93.26988983 | 40.88508224 | 35.84169769 | 118.0713196 | 136.7654419 | 123.5928879
863.7128906 | 3.716827647 | 25.19179058 | 0.000417107 |  | 93.2667923 | 40.90328979 | 35.87569427 | 117.6892242 | 136.8180542 | 123.5207672
863.8125 | 3.71676292 | 27.32196331 | 0.000408081 |  | 93.27053833 | 40.86627197 | 35.88461685 | 117.3162918 | 136.774704 | 123.524231
863.9121094 | 3.717641623 | 30.34621906 | 0.000381682 |  | 93.27120972 | 40.9312973 | 35.89029694 | 117.0684738 | 136.7184753 | 123.3899002
864.0117188 | 3.717857457 | 28.2862215 | 0.000384539 |  | 93.27181244 | 40.88223267 | 35.88011169 | 116.8512344 | 136.7013855 | 123.3360291
864.1113281 | 3.717732427 | 29.64967823 | 0.000369833 |  | 93.28017426 | 40.89554977 | 35.82160187 | 116.6087418 | 136.7292786 | 123.2812881
864.2109375 | 3.716714025 | 31.83248234 | 0.000355599 |  | 93.27622223 | 40.95035934 | 35.80066299 | 116.430687 | 136.693161 | 123.1838608
864.3105469 | 3.718015316 | 28.57172108 | 0.000381277 |  | 93.30120087 | 40.89017105 | 35.7961731 | 116.2630234 | 136.6649475 | 123.0807877
864.4101563 | 3.718051637 | 31.74020481 | 0.000387627 |  | 93.3090744 | 40.86847687 | 35.77577209 | 115.9307785 | 136.700119 | 123.03759
864.5097656 | 3.717349886 | 29.92036533 | 0.000387498 |  | 93.32073975 | 40.91383743 | 35.74694061 | 115.4298782 | 136.6359253 | 122.9660492
864.609375 | 3.717231841 | 30.46447086 | 0.00034299 |  | 93.31056976 | 40.94724655 | 35.72424316 | 114.9388123 | 136.6286621 | 122.9027176
864.7089844 | 3.717071886 | 26.71041393 | 0.000361508 |  | 93.29889679 | 40.92120743 | 35.70974731 | 114.5143967 | 136.5885162 | 122.8945999
864.8085938 | 3.717091211 | 24.23573208 | 0.000381152 |  | 93.3006134 | 40.93595505 | 35.68501663 | 114.0661163 | 136.5623627 | 122.8814621
864.9082031 | 3.717106811 | 30.38221455 | 0.000363621 |  | 93.2821579 | 40.9226532 | 35.66934586 | 113.5739212 | 136.5533142 | 122.842865
865.0078125 | 3.717519154 | 28.13607121 | 0.000351369 |  | 93.33899689 | 40.98432159 | 35.63104248 | 113.2633057 | 136.5354767 | 122.8082886
865.1074219 | 3.717841624 | 32.19134617 | 0.000338204 |  | 93.334198 | 40.94996262 | 35.62955856 | 113.0210495 | 136.5474548 | 122.7718201
865.2070313 | 3.717413449 | 28.54733753 | 0.000364363 |  | 93.3795166 | 40.94058228 | 35.62261581 | 112.8438568 | 136.5072937 | 122.7036667
865.3066406 | 3.717696338 | 30.97850132 | 0.000367455 |  | 93.39743042 | 40.9197464 | 35.59677124 | 112.6992645 | 136.5174866 | 122.678299
865.40625 | 3.717793894 | 29.82557774 | 0.000311578 |  | 93.46844482 | 40.95201874 | 35.59259033 | 112.5485382 | 136.4827881 | 122.6625824
865.5058594 | 3.718065374 | 27.53796482 | 0.000353528 |  | 93.51386261 | 40.91929626 | 35.60567856 | 112.2075958 | 136.4733429 | 122.6184769
865.6054688 | 3.717455358 | 32.10202885 | 0.000385813 |  | 93.53779602 | 40.88341141 | 35.58191299 | 111.8438263 | 136.4512787 | 122.6173096
865.7050781 | 3.71743743 | 34.16133976 | 0.000333304 |  | 93.61284637 | 40.86034393 | 35.55712509 | 111.4805679 | 136.4415588 | 122.56633
865.8046875 | 3.717715663 | 29.25640965 | 0.000375332 |  | 93.6401825 | 40.83379745 | 35.53119278 | 111.0257645 | 136.3938751 | 122.4815598
865.9042969 | 3.717885862 | 29.94292164 | 0.000367388 |  | 93.69496155 | 40.79762268 | 35.54351044 | 110.746788 | 136.4073792 | 122.4457855
866.0039063 | 3.717257918 | 31.02726078 | 0.000365042 |  | 93.70005035 | 40.75314713 | 35.52386093 | 110.6304321 | 136.3288727 | 122.4227448
866.1035156 | 3.717279571 | 33.32079792 | 0.000351489 |  | 93.71644592 | 40.76285172 | 35.5070343 | 110.5073471 | 136.372757 | 122.3765564
866.203125 | 3.717536383 | 27.96335888 | 0.00035955 |  | 93.77714539 | 40.74957657 | 35.50219345 | 110.5904999 | 136.3426971 | 122.3365021
866.3027344 | 3.71787585 | 26.70016003 | 0.000385208 |  | 93.77928162 | 40.72879791 | 35.51883698 | 110.6451645 | 136.319458 | 122.3496475
866.4023438 | 3.717662112 | 25.28612041 | 0.000382263 |  | 93.78221893 | 40.65395737 | 35.50134659 | 110.5404053 | 136.317276 | 122.2761917
866.5019531 | 3.717818807 | 25.00563908 | 0.000381987 |  | 93.82006836 | 40.62296677 | 35.43001938 | 110.438385 | 136.2958832 | 122.2256699
866.6015625 | 3.7180074 | 25.65227604 | 0.000350993 |  | 93.85248566 | 40.62549591 | 35.42817307 | 110.3516998 | 136.2738342 | 122.195488
866.7011719 | 3.716932188 | 32.20706654 | 0.000378195 |  | 93.89334869 | 40.60999298 | 35.36702347 | 110.3186188 | 136.2749939 | 122.1782379
866.8007813 | 3.71774174 | 26.60195446 | 0.00033466 |  | 93.89647675 | 40.57271957 | 35.32172012 | 110.2621384 | 136.2562103 | 122.1710587
866.9003906 | 3.717850705 | 30.42824268 | 0.000350144 |  | 93.92806244 | 40.53727722 | 35.2569809 | 110.2099075 | 136.2302704 | 122.1209183
867 | 3.717621366 | 27.78472805 | 0.00037598 |  | 93.98577881 | 40.54076767 | 35.20226288 | 110.0522842 | 136.2154541 | 122.0864029
867.0996094 | 3.71781415 | 28.94106388 | 0.000363944 |  | 94.04780579 | 40.52502441 | 35.15794373 | 109.8692932 | 136.2291565 | 122.0486984
867.1992188 | 3.717494008 | 27.43679905 | 0.000369384 |  | 94.0941925 | 40.52300262 | 35.10914993 | 109.7750092 | 136.1730347 | 122.021286
867.2988281 | 3.717481668 | 26.33742237 | 0.00036715 |  | 94.1279068 | 40.49466705 | 35.04975128 | 109.7931976 | 136.0445251 | 121.9672928
867.3984375 | 3.71718737 | 25.8318224 | 0.000385461 |  | 94.15100861 | 40.4790535 | 34.98279572 | 109.7752838 | 136.0219116 | 121.9311142
867.4980469 | 3.717919855 | 35.81097507 | 0.000390289 |  | 94.21018219 | 40.48840332 | 34.96773148 | 109.8933182 | 136.0549316 | 121.8885803
867.5976563 | 3.717883534 | 24.32254314 | 0.000397362 |  | 94.24794769 | 40.44924545 | 34.90069199 | 110.0685043 | 136.024231 | 121.8464355
867.6972656 | 3.718124513 | 28.34409809 | 0.00039139 |  | 94.2664566 | 40.44229889 | 34.88529205 | 110.2988205 | 135.9843597 | 121.7751541
867.796875 | 3.718066539 | 25.77486134 | 0.00040957 |  | 94.29875183 | 40.41812515 | 34.84284973 | 110.5179901 | 135.9975586 | 121.7334442
867.8964844 | 3.717477244 | 24.50528049 | 0.000378234 |  | 94.34568024 | 40.43167877 | 34.84065247 | 110.7921677 | 135.9874725 | 121.651001
867.9960938 | 3.717113796 | 29.82125187 | 0.000386753 |  | 94.36330414 | 40.40143585 | 34.80187607 | 111.0546951 | 135.9660034 | 121.5502319
868.0957031 | 3.717554311 | 28.9059763 | 0.000367818 |  | 94.38565826 | 40.38924789 | 34.79104996 | 111.3757553 | 135.9578552 | 121.5365906
868.1953125 | 3.717345229 | 23.96231365 | 0.000400157 |  | 94.40878296 | 40.40288925 | 34.7690239 | 111.6428757 | 135.9556274 | 121.4758682
868.2949219 | 3.717026251 | 28.92466068 | 0.000348048 |  | 94.45127869 | 40.38516617 | 34.74914932 | 111.9136505 | 135.9338684 | 121.4409485
868.3945313 | 3.717111467 | 30.6802454 | 0.000418369 |  | 94.45877075 | 40.39284134 | 34.7256813 | 112.134819 | 135.9209595 | 121.3848495
868.4941406 | 3.718358275 | 27.77538395 | 0.000412362 |  | 94.47106934 | 40.40047073 | 34.69665146 | 112.328476 | 135.907547 | 121.3358536
868.59375 | 3.717873289 | 27.69290257 | 0.000405738 |  | 94.53739166 | 40.3847847 | 34.6739769 | 112.5382538 | 135.8617249 | 121.3132172
868.6933594 | 3.717191095 | 30.50935459 | 0.000361672 |  | 94.57646179 | 40.38248444 | 34.68149567 | 112.5780945 | 135.874527 | 121.2708054
868.7929688 | 3.717653031 | 22.22677898 | 0.000378943 |  | 94.59820557 | 40.34085846 | 34.6864624 | 112.5523148 | 135.8576813 | 121.2813568
868.8925781 | 3.717621366 | 30.98169041 | 0.000380194 |  | 94.64070892 | 40.34008026 | 34.6492424 | 112.4587784 | 135.8272705 | 121.2799683
868.9921875 | 3.717406697 | 29.83924961 | 0.000380779 |  | 94.72283173 | 40.30973053 | 34.69641495 | 112.4309311 | 135.8233337 | 121.2651596
869.0917969 | 3.718360371 | 31.1095171 | 0.000384444 |  | 94.7588501 | 40.28592682 | 34.68942642 | 112.2743301 | 135.8122406 | 121.2766724
869.1914063 | 3.718094944 | 29.32932377 | 0.000382013 |  | 94.79270172 | 40.21918106 | 34.67878342 | 112.1555786 | 135.7876892 | 121.2775192
869.2910156 | 3.717274914 | 28.14678097 | 0.000392881 |  | 94.84990692 | 40.23859787 | 34.70877838 | 112.0451202 | 135.7806549 | 121.2340317
869.390625 | 3.717202271 | 27.70520687 | 0.000386108 |  | 94.86607361 | 40.19779968 | 34.80892181 | 111.9683456 | 135.7341003 | 121.2020798
869.4902344 | 3.717867701 | 37.29746723 | 0.000358774 |  | 94.90924072 | 40.19344711 | 34.84776688 | 111.9552612 | 135.7294769 | 121.1670685
869.5898438 | 3.71723999 | 34.27594852 | 0.000367355 |  | 94.94439697 | 40.20899963 | 34.93685532 | 111.986618 | 135.6950836 | 121.1665039
869.6894531 | 3.718471897 | 29.82990742 | 0.000356234 |  | 94.97111511 | 40.15972519 | 34.95806503 | 112.0207062 | 135.7088165 | 121.1333008
869.7890625 | 3.718040229 | 35.72712421 | 0.00037611 |  | 95.00236511 | 40.16409683 | 35.05308151 | 112.0843353 | 135.6697693 | 121.0854111
869.8886719 | 3.718332198 | 34.74509144 | 0.000386116 |  | 95.02459717 | 40.14550018 | 35.04776764 | 112.1783447 | 135.6641083 | 121.056488
869.9882813 | 3.718229753 | 29.79618549 | 0.00035887 |  | 95.05211639 | 40.12215424 | 35.05389404 | 112.2184372 | 135.6239624 | 121.0334854
870.0878906 | 3.717776897 | 37.43736744 | 0.000395508 |  | 95.08132172 | 40.08679199 | 35.02890396 | 112.0980835 | 135.6012421 | 121.0159836
870.1875 | 3.717381784 | 33.6124506 | 0.000364221 |  | 95.08800507 | 40.04540253 | 35.0402298 | 111.9648056 | 135.5697174 | 121.0315857
870.2871094 | 3.717827887 | 32.76188374 | 0.000366935 |  | 95.10446167 | 40.0518837 | 35.02700806 | 111.8146591 | 135.6044006 | 120.9832764
870.3867188 | 3.717865606 | 34.41994953 | 0.000385263 |  | 95.10227203 | 40.01193619 | 35.01138687 | 111.620697 | 135.529007 | 120.9838867
870.4863281 | 3.717995991 | 31.84888935 | 0.000377296 |  | 95.15608215 | 40.03268051 | 35.04991531 | 111.4466476 | 135.5263672 | 120.9314728
870.5859375 | 3.717345229 | 33.02914906 | 0.000343808 |  | 95.1701889 | 40.02056122 | 35.04309082 | 111.283844 | 135.5234833 | 120.951973
870.6855469 | 3.718169683 | 30.05206394 | 0.00035468 |  | 95.16542053 | 39.990448 | 35.06818008 | 111.0970612 | 135.4959869 | 120.9172821
870.7851563 | 3.718421838 | 32.04415607 | 0.000373596 |  | 95.21602631 | 40.00934601 | 35.06217957 | 110.958931 | 135.4697113 | 120.8496552
870.8847656 | 3.717999483 | 32.91568089 | 0.000340727 |  | 95.19153595 | 39.98986053 | 35.10842514 | 110.8191605 | 135.451004 | 120.8611832
870.984375 | 3.718928245 | 32.46112156 | 0.000375218 |  | 95.27429962 | 39.99877548 | 35.10967636 | 110.6832886 | 135.4522552 | 120.8460312
871.0839844 | 3.717818807 | 36.83720875 | 0.000368097 |  | 95.30399323 | 39.97611237 | 35.16797638 | 110.5082703 | 135.4205017 | 120.8733826
871.1835938 | 3.71798109 | 37.23367023 | 0.000392423 |  | 95.31179047 | 39.96084213 | 35.14945984 | 110.4336319 | 135.4185181 | 120.8336029
871.2832031 | 3.717958505 | 31.19860172 | 0.000388948 |  | 95.34912872 | 39.99081039 | 35.23696136 | 110.3917084 | 135.3980103 | 120.8658142
871.3828125 | 3.717604137 | 34.48283863 | 0.000361591 |  | 95.38570404 | 39.92050552 | 35.30744171 | 110.3544998 | 135.4102325 | 120.8649063
871.4824219 | 3.718159438 | 30.50867558 | 0.00037146 |  | 95.39813232 | 39.91398239 | 35.37366486 | 110.3477631 | 135.3761749 | 120.843689
871.5820313 | 3.717899599 | 33.31145573 | 0.000370624 |  | 95.41191864 | 39.91461182 | 35.42444611 | 110.405777 | 135.3700562 | 120.8069382
871.6816406 | 3.718244654 | 34.43658543 | 0.000346382 |  | 95.40647125 | 39.88641357 | 35.48212051 | 110.3599625 | 135.3373108 | 120.7774277
871.78125 | 3.717475847 | 33.96515751 | 0.000358404 |  | 95.41707611 | 39.81391907 | 35.50940704 | 110.2778778 | 135.3440094 | 120.7641449
871.8808594 | 3.718368287 | 31.64701176 | 0.000352656 |  | 95.46750641 | 39.77831268 | 35.58301926 | 110.2420044 | 135.2919312 | 120.6578674
871.9804688 | 3.718138949 | 30.49728107 | 0.000338717 |  | 95.48971558 | 39.78667068 | 35.60596848 | 110.1766052 | 135.2892303 | 120.6046982
872.0800781 | 3.717611122 | 29.0429163 | 0.000370351 |  | 95.53629303 | 39.76439285 | 35.68839264 | 110.1252213 | 135.2658844 | 120.5928345
872.1796875 | 3.718203909 | 31.72721577 | 0.000364901 |  | 95.59199524 | 39.74605942 | 35.70562744 | 110.103157 | 135.2391205 | 120.5388641
872.2792969 | 3.718397857 | 32.56411076 | 0.000383395 |  | 95.63194275 | 39.75947571 | 35.72854233 | 110.1710815 | 135.2521515 | 120.552742
872.3789063 | 3.718312873 | 36.03905201 | 0.000374903 |  | 95.73988342 | 39.70834732 | 35.78555679 | 110.2573471 | 135.2350616 | 120.5499649
872.4785156 | 3.718165259 | 31.18698215 | 0.000342947 |  | 95.74497986 | 39.71006775 | 35.7918663 | 110.3416214 | 135.1356964 | 120.524086
872.578125 | 3.718203909 | 33.42356205 | 0.000393476 |  | 95.84593201 | 39.73238754 | 35.85898972 | 110.4408875 | 135.1347809 | 120.5299683
872.6777344 | 3.717770145 | 41.42839146 | 0.000341002 |  | 95.95303345 | 39.68369675 | 35.83852386 | 110.5207291 | 135.0966492 | 120.5356064
872.7773438 | 3.718126609 | 38.31732655 | 0.00034667 |  | 96.02223969 | 39.70176315 | 35.88744736 | 110.5270538 | 135.0950623 | 120.5560913
872.8769531 | 3.717651867 | 32.17380238 | 0.000369911 |  | 96.10919189 | 39.63654327 | 35.8873291 | 110.5095596 | 135.069931 | 120.5612717
872.9765625 | 3.717998319 | 30.92974186 | 0.000371334 |  | 96.17253113 | 39.61322784 | 35.83136368 | 110.4498901 | 135.0875244 | 120.612854
873.0761719 | 3.71767352 | 37.08716297 | 0.000358759 |  | 96.30725098 | 39.52430344 | 35.87037277 | 110.3218384 | 135.0461731 | 120.6413574
873.1757813 | 3.718493317 | 35.76699924 | 0.000385096 |  | 96.42939758 | 39.52970505 | 35.85538483 | 110.2457504 | 135.0276947 | 120.6935501
873.2753906 | 3.718243723 | 36.58862782 | 0.000376229 |  | 96.52320862 | 39.51979446 | 35.82118607 | 110.2368011 | 135.0137482 | 120.6854401
873.375 | 3.7181152 | 33.22305012 | 0.000363624 |  | 96.61031342 | 39.48577881 | 35.79468918 | 110.2058868 | 134.9998016 | 120.7560501
873.4746094 | 3.718378532 | 30.97440052 | 0.000337791 |  | 96.73783875 | 39.46856308 | 35.76940155 | 110.1356812 | 134.9915924 | 120.760994
873.5742188 | 3.71801648 | 32.18655872 | 0.000316611 |  | 96.84083557 | 39.45697403 | 35.74101639 | 110.0739594 | 134.9698944 | 120.7440796
873.6738281 | 3.718717067 | 33.99591923 | 0.000372289 |  | 96.92214966 | 39.41361237 | 35.75318146 | 110.0470047 | 134.9496613 | 120.7336807
873.7734375 | 3.718328706 | 37.03976917 | 0.000346638 |  | 96.99679565 | 39.43521118 | 35.75199127 | 110.0422897 | 134.9097137 | 120.7412796
873.8730469 | 3.719008804 | 34.33815098 | 0.00034598 |  | 97.08148956 | 39.33286285 | 35.75582886 | 110.0742569 | 134.942276 | 120.7548218
873.9726563 | 3.7181152 | 34.93990421 | 0.000378254 |  | 97.13378906 | 39.31634521 | 35.75904083 | 109.9695892 | 134.8995514 | 120.7389984
874.0722656 | 3.718189007 | 32.35972691 | 0.000384773 |  | 97.19379425 | 39.26689529 | 35.77357101 | 109.829071 | 134.8480682 | 120.7410736
874.171875 | 3.717842555 | 34.44660664 | 0.000358073 |  | 97.25869751 | 39.24618912 | 35.76670456 | 109.695694 | 134.8509827 | 120.7349167
874.2714844 | 3.717998319 | 29.02856159 | 0.00034719 |  | 97.26979065 | 39.18624496 | 35.804142 | 109.6088181 | 134.8546295 | 120.7530899
874.3710938 | 3.717717991 | 30.27216816 | 0.000388186 |  | 97.28508759 | 39.14636612 | 35.78723907 | 109.5667725 | 134.8075562 | 120.7684631
874.4707031 | 3.71793918 | 31.98331928 | 0.000344882 |  | 97.31717682 | 39.15275574 | 35.82415771 | 109.506813 | 134.8102722 | 120.7518387
874.5703125 | 3.718250242 | 30.47176075 | 0.000387894 |  | 97.36478424 | 39.12157059 | 35.79866028 | 109.454895 | 134.7811584 | 120.7926025
874.6699219 | 3.718038133 | 33.23854542 | 0.0003826 |  | 97.36386108 | 39.08879471 | 35.79434204 | 109.4063339 | 134.7677612 | 120.7910919
874.7695313 | 3.718631851 | 29.14863682 | 0.00041095 |  | 97.39435577 | 39.07575989 | 35.82090378 | 109.3511047 | 134.7361603 | 120.7833252
874.8691406 | 3.718176667 | 26.70289326 | 0.000354299 |  | 97.40554047 | 39.09708405 | 35.81389618 | 109.3721313 | 134.7236481 | 120.7714462
874.96875 | 3.718838605 | 30.06071949 | 0.000341545 |  | 97.42120361 | 39.08136749 | 35.82434845 | 109.3709946 | 134.7034607 | 120.7664948
875.0683594 | 3.717532658 | 23.24936962 | 0.000369049 |  | 97.42768097 | 39.04909897 | 35.83323288 | 109.4094238 | 134.6631317 | 120.7483368
875.1679688 | 3.718397857 | 23.53349972 | 0.000374918 |  | 97.43783569 | 39.00605392 | 35.83218002 | 109.3595963 | 134.6754456 | 120.6995544
875.2675781 | 3.717704021 | 27.03213787 | 0.000353285 |  | 97.4589386 | 38.99898148 | 35.86666489 | 109.3551636 | 134.6483002 | 120.6329269
875.3671875 | 3.717864442 | 27.27821445 | 0.000370569 |  | 97.46031952 | 39.00498962 | 35.87675095 | 109.3782272 | 134.6377869 | 120.593605
875.4667969 | 3.718304957 | 26.59967709 | 0.000368175 |  | 97.48501587 | 38.95318604 | 35.91394424 | 109.3804092 | 134.5800934 | 120.5819016
875.5664063 | 3.717960833 | 27.35044384 | 0.000380783 |  | 97.49975586 | 38.98312378 | 35.9758873 | 109.4214859 | 134.5783844 | 120.5353699
875.6660156 | 3.717941509 | 24.01312351 | 0.000382494 |  | 97.49646759 | 38.97247314 | 36.0149231 | 109.3655319 | 134.5518646 | 120.5261993
875.765625 | 3.718429754 | 27.95994282 | 0.000407663 |  | 97.54785919 | 38.97003555 | 36.07978821 | 109.287178 | 134.5639954 | 120.5149765
875.8652344 | 3.718453736 | 19.66665554 | 0.000396207 |  | 97.54938507 | 38.96803284 | 36.12936783 | 109.1899872 | 134.5258789 | 120.4790955
875.9648438 | 3.718665845 | 16.73741245 | 0.000389951 |  | 97.53959656 | 38.94949722 | 36.25581741 | 109.0402985 | 134.5045929 | 120.4734726
876.0644531 | 3.718200416 | 24.44398785 | 0.000380165 |  | 97.55966949 | 38.98162079 | 36.31022263 | 108.8882141 | 134.500412 | 120.4671097
876.1640625 | 3.718620675 | 23.91719913 | 0.000330784 |  | 97.53700256 | 38.96479034 | 36.39889145 | 108.8185425 | 134.4878998 | 120.4590988
876.2636719 | 3.718195992 | 22.99372196 | 0.00036944 |  | 97.52561188 | 38.95381165 | 36.43598938 | 108.7670059 | 134.447937 | 120.4988327
876.3632813 | 3.718469336 | 30.70166492 | 0.000396397 |  | 97.5229187 | 38.95766449 | 36.47929001 | 108.7291641 | 134.4085236 | 120.4813919
876.4628906 | 3.718391337 | 25.23645115 | 0.000376191 |  | 97.44268799 | 38.98570251 | 36.48144531 | 108.608902 | 134.4227753 | 120.5042496
876.5625 | 3.718227657 | 24.5278368 | 0.000355976 |  | 97.46214294 | 38.96250534 | 36.55247498 | 108.5217056 | 134.3866272 | 120.5042648
876.6621094 | 3.718631851 | 19.41624737 | 0.000375469 |  | 97.45532227 | 38.96778488 | 36.5349884 | 108.3972397 | 134.3686676 | 120.4987564
876.7617188 | 3.718173175 | 26.61038494 | 0.000369288 |  | 97.41351318 | 38.95837021 | 36.57971954 | 108.3479233 | 134.3587494 | 120.5355911
876.8613281 | 3.717905187 | 22.16548634 | 0.000388971 |  | 97.41687775 | 38.94852829 | 36.57608414 | 108.3328018 | 134.3281403 | 120.5244064
876.9609375 | 3.718370848 | 22.83308697 | 0.000387705 |  | 97.37253571 | 38.94334412 | 36.61765289 | 108.432991 | 134.3088684 | 120.5575638
877.0605469 | 3.718253734 | 26.72294521 | 0.000391675 |  | 97.33959961 | 38.92649841 | 36.61645889 | 108.4807281 | 134.2916565 | 120.5779343
877.1601563 | 3.718650245 | 18.62492466 | 0.000368728 |  | 97.29163361 | 38.95762253 | 36.60695267 | 108.5759964 | 134.2613525 | 120.594223
877.2597656 | 3.718134525 | 28.11921024 | 0.000362666 |  | 97.29306793 | 38.93213654 | 36.65553665 | 108.6618042 | 134.2383423 | 120.6141434
877.359375 | 3.71887027 | 25.28179264 | 0.00037335 |  | 97.24654388 | 38.91563797 | 36.65238953 | 108.7598724 | 134.2400055 | 120.6167221
877.4589844 | 3.719248387 | 25.27245045 | 0.000410591 |  | 97.23155212 | 38.91867065 | 36.69516754 | 108.8620834 | 134.2067261 | 120.6231232
877.5585938 | 3.718910084 | 26.73319721 | 0.000359655 |  | 97.19779968 | 38.89709473 | 36.73849487 | 108.9286499 | 134.1724854 | 120.6727982
877.6582031 | 3.718473992 | 25.37042713 | 0.00038746 |  | 97.2376709 | 38.88567352 | 36.77779007 | 109.0587311 | 134.2927551 | 120.6835251
877.7578125 | 3.718645356 | 21.1531477 | 0.000367386 |  | 97.27461243 | 38.87112427 | 36.8214035 | 109.1516647 | 134.2582092 | 120.704483
877.8574219 | 3.717522413 | 19.65685749 | 0.000351299 |  | 97.28266144 | 38.84246826 | 36.90695572 | 109.2633286 | 134.2461243 | 120.713707
877.9570313 | 3.718719396 | 25.43809795 | 0.000374801 |  | 97.37863159 | 38.81161499 | 36.92483139 | 109.4390488 | 134.2339935 | 120.6975479
878.0566406 | 3.718982727 | 17.43007755 | 0.000403856 |  | 97.41815186 | 38.79546356 | 36.98993683 | 109.7286224 | 134.2071075 | 120.6537781
878.15625 | 3.71863092 | 23.35326862 | 0.00035636 |  | 97.45708466 | 38.78474808 | 37.03531647 | 109.9571686 | 134.1772308 | 120.5949249
878.2558594 | 3.718343607 | 33.82526112 | 0.000376252 |  | 97.52037811 | 38.73532486 | 37.12520218 | 110.1903229 | 134.1680756 | 120.572525
878.3554688 | 3.71798691 | 24.85685253 | 0.000396017 |  | 97.5565033 | 38.71048355 | 37.21434402 | 110.3650742 | 134.1655579 | 120.4906616
878.4550781 | 3.718773878 | 23.11151981 | 0.000373438 |  | 97.59516144 | 38.74545288 | 37.27604294 | 110.5389481 | 134.1241302 | 120.511528
878.5546875 | 3.71864 | 22.18097973 | 0.000334469 |  | 97.63973236 | 38.72271347 | 37.3421402 | 110.7212906 | 134.1282349 | 120.4531937
878.6542969 | 3.718786218 | 27.76968861 | 0.000371977 |  | 97.64283752 | 38.75618744 | 37.37869644 | 110.836174 | 134.1176147 | 120.4494324
878.7539063 | 3.718602515 | 28.8977747 | 0.000364064 |  | 97.68357849 | 38.73825836 | 37.43518448 | 110.9332809 | 134.0558167 | 120.4455795
878.8535156 | 3.718979468 | 27.85945988 | 0.000409677 |  | 97.68216705 | 38.78837585 | 37.45445633 | 110.896225 | 134.055603 | 120.4578781
878.953125 | 3.718762469 | 26.00863361 | 0.000389472 |  | 97.69355774 | 38.80593109 | 37.49414444 | 110.9441452 | 134.0270386 | 120.4341507
879.0527344 | 3.718661421 | 25.71334171 | 0.000344399 |  | 97.75260925 | 38.78240967 | 37.5581131 | 111.0385437 | 134.0144348 | 120.3978195
879.1523438 | 3.71868191 | 23.94567966 | 0.000359368 |  | 97.75698853 | 38.81260681 | 37.57979584 | 111.130127 | 133.9857025 | 120.4102859
879.2519531 | 3.718361768 | 23.38197803 | 0.0003742 |  | 97.83899689 | 38.75304413 | 37.6125412 | 111.3369217 | 133.9910126 | 120.4017715
879.3515625 | 3.718787382 | 27.92508221 | 0.000374656 |  | 97.86943054 | 38.79100418 | 37.6323204 | 111.5366211 | 133.941803 | 120.352478
879.4511719 | 3.718392269 | 27.6874342 | 0.000417266 |  | 97.87787628 | 38.79523849 | 37.67055893 | 111.7464371 | 133.9237213 | 120.3815994
879.5507813 | 3.71927004 | 30.93384266 | 0.000382875 |  | 97.89842987 | 38.744133 | 37.66372299 | 111.9095764 | 133.8828735 | 120.2912292
879.6503906 | 3.719042797 | 27.23492336 | 0.000391295 |  | 97.96970367 | 38.78226852 | 37.71348953 | 112.0549164 | 133.8411255 | 120.2714462
879.75 | 3.718631851 | 33.79974079 | 0.000357971 |  | 97.9575882 | 38.81174088 | 37.69085312 | 112.2038879 | 133.8262482 | 120.2564774
879.8496094 | 3.718888664 | 24.15826321 | 0.000360395 |  | 97.95731354 | 38.77220154 | 37.70121002 | 112.3165283 | 133.8185577 | 120.2197495
879.9492188 | 3.718353852 | 31.07875538 | 0.000401429 |  | 97.95640564 | 38.80056 | 37.67442703 | 112.4862747 | 133.7990417 | 120.188942
880.0488281 | 3.719120097 | 27.30054379 | 0.000377159 |  | 98.00011444 | 38.78113937 | 37.68280411 | 112.5519028 | 133.7863007 | 120.1635971
880.1484375 | 3.718696578 | 21.96338367 | 0.000373755 |  | 98.00117493 | 38.78833771 | 37.6993103 | 112.6165619 | 133.7654572 | 120.1111755
880.2480469 | 3.719237211 | 23.88119793 | 0.000359398 |  | 98.03395081 | 38.82320023 | 37.68833542 | 112.8154755 | 133.7258301 | 120.0860748
880.3476563 | 3.718644424 | 22.67496014 | 0.000349939 |  | 98.02275085 | 38.82958603 | 37.70789337 | 112.9191437 | 133.7125397 | 120.018013
880.4472656 | 3.719386921 | 25.68918896 | 0.000399286 |  | 98.04866791 | 38.81892776 | 37.65265274 | 113.0917816 | 133.7172699 | 119.9394226
880.546875 | 3.718425331 | 25.81860638 | 0.000365739 |  | 98.02774048 | 38.84341812 | 37.74844742 | 113.3315659 | 133.6724396 | 119.8969193
880.6464844 | 3.718475156 | 25.31232548 | 0.000370179 |  | 98.00045013 | 38.83055115 | 37.7194252 | 113.5453491 | 133.6586456 | 119.8182678
880.7460938 | 3.718951062 | 23.46650982 | 0.000383328 |  | 97.93729401 | 38.87113953 | 37.74914169 | 113.7593994 | 133.631546 | 119.7405472
880.8457031 | 3.718044885 | 28.98503971 | 0.000402105 |  | 97.91385651 | 38.87725067 | 37.77312851 | 113.9277267 | 133.6043701 | 119.710495
880.9453125 | 3.718618114 | 27.30852032 | 0.000370283 |  | 97.88095093 | 38.88598251 | 37.78907394 | 114.1158752 | 133.6293793 | 119.6611786
881.0449219 | 3.718680746 | 27.1964159 | 0.000343718 |  | 97.79038239 | 38.8895874 | 37.79730225 | 114.2222443 | 133.5788422 | 119.6032867
881.1445313 | 3.718676089 | 27.03190899 | 0.000379822 |  | 97.78723145 | 38.94543076 | 37.85718536 | 114.367363 | 133.5479584 | 119.5842133
881.2441406 | 3.719049782 | 29.82011127 | 0.000380742 |  | 97.75524902 | 38.94998932 | 37.85329819 | 114.4596252 | 133.5140381 | 119.5071182
881.34375 | 3.718893087 | 31.36060429 | 0.000374783 |  | 97.71504211 | 38.99507904 | 37.90212631 | 114.5646896 | 133.5466614 | 119.5005875
881.4433594 | 3.718717999 | 29.32544804 | 0.000368322 |  | 97.65518188 | 39.01799393 | 37.92525101 | 114.6676788 | 133.5072479 | 119.4071121
881.5429688 | 3.719258631 | 26.2836504 | 0.000356231 |  | 97.62091827 | 38.99599457 | 37.92890549 | 114.7873306 | 133.4947205 | 119.3590317
881.6425781 | 3.719718472 | 23.81398106 | 0.000366325 |  | 97.62385559 | 39.02800369 | 37.98169327 | 114.9106979 | 133.4840698 | 119.3068314
881.7421875 | 3.719589018 | 23.65129566 | 0.000326371 |  | 97.58422852 | 39.05086899 | 38.02679443 | 115.0102386 | 133.4342804 | 119.2475433
881.8417969 | 3.719264219 | 24.61852169 | 0.000362075 |  | 97.56365204 | 39.09768677 | 38.06412888 | 115.1533585 | 133.4364624 | 119.195816
881.9414063 | 3.718899839 | 29.45008183 | 0.000392627 |  | 97.53391266 | 39.12732315 | 38.10480881 | 115.2806778 | 133.3995056 | 119.1166534
882.0410156 | 3.719358516 | 23.99352741 | 0.000378765 |  | 97.514328 | 39.14706802 | 38.12897873 | 115.3677979 | 133.3836212 | 119.0453491
882.140625 | 3.719382265 | 24.49685001 | 0.000393428 |  | 97.47342682 | 39.14779282 | 38.17826843 | 115.3868942 | 133.3582001 | 118.9539871
882.2402344 | 3.718832784 | 23.34916782 | 0.000390568 |  | 97.46886444 | 39.20692062 | 38.25349045 | 115.4342957 | 133.3475952 | 118.8661499
882.3398438 | 3.719384826 | 26.03415394 | 0.000361198 |  | 97.40379333 | 39.20070267 | 38.27091217 | 115.4531479 | 133.3339386 | 118.7586594
882.4394531 | 3.718684005 | 21.33406162 | 0.000391799 |  | 97.37828827 | 39.26880264 | 38.33475113 | 115.4966354 | 133.3299408 | 118.7150955
882.5390625 | 3.719121261 | 25.01201916 | 0.000390499 |  | 97.31963348 | 39.28346252 | 38.42028046 | 115.548584 | 133.2960663 | 118.5824051
882.6386719 | 3.718753389 | 25.1751585 | 0.000340977 |  | 97.26000214 | 39.31726456 | 38.47425079 | 115.6075439 | 133.3217926 | 118.5177994
882.7382813 | 3.718998792 | 31.50232792 | 0.000366863 |  | 97.24502563 | 39.32917404 | 38.51028061 | 115.6781464 | 133.2884674 | 118.4025497
882.8378906 | 3.718345703 | 25.35698414 | 0.000374685 |  | 97.20454407 | 39.34268951 | 38.53798676 | 115.7638321 | 133.3141174 | 118.4097977
882.9375 | 3.71859553 | 29.1807642 | 0.00037903 |  | 97.16860962 | 39.37995529 | 38.61858368 | 115.895462 | 133.2929993 | 118.284462
883.0371094 | 3.719276792 | 21.22879314 | 0.000350219 |  | 97.12056732 | 39.42218018 | 38.66143036 | 116.0158691 | 133.2711945 | 118.2012711
883.1367188 | 3.719012297 | 23.98988247 | 0.000366577 |  | 97.09036255 | 39.37094879 | 38.73613358 | 116.1478958 | 133.2592163 | 118.1138916
883.2363281 | 3.719082611 | 18.17651463 | 0.000373563 |  | 97.06305695 | 39.4190712 | 38.73283768 | 116.239006 | 133.2618713 | 118.0291519
883.3359375 | 3.718875858 | 21.74738216 | 0.000372354 |  | 97.00230408 | 39.4347496 | 38.85935974 | 116.3787308 | 133.2315369 | 117.9690247
883.4355469 | 3.71987051 | 23.36352253 | 0.000411008 |  | 96.95575714 | 39.46269226 | 38.86281967 | 116.4990234 | 133.2272034 | 117.8967819
883.5351563 | 3.719023473 | 25.24807072 | 0.000396047 |  | 96.87584686 | 39.47509003 | 38.91941452 | 116.5750351 | 133.1848297 | 117.8168793
883.6347656 | 3.719489134 | 20.47141933 | 0.000371661 |  | 96.83162689 | 39.52360153 | 38.91890717 | 116.6545486 | 133.1757813 | 117.774231
883.734375 | 3.718629756 | 22.41452694 | 0.000364123 |  | 96.75813293 | 39.53673935 | 39.00943756 | 116.6963272 | 133.1369324 | 117.7285461
883.8339844 | 3.718779466 | 20.64959812 | 0.000369606 |  | 96.71251678 | 39.5360527 | 39.02489853 | 116.7687836 | 133.1374969 | 117.6726456
883.9335938 | 3.719699147 | 20.3647871 | 0.000397509 |  | 96.64915466 | 39.58588791 | 39.06298828 | 116.8384781 | 133.1436005 | 117.6184158
884.0332031 | 3.719587854 | 19.19956112 | 0.00037667 |  | 96.62781525 | 39.58230591 | 39.10716629 | 116.8817291 | 133.0761871 | 117.5177689
884.1328125 | 3.718738721 | 20.2617979 | 0.000392592 |  | 96.58476257 | 39.59809494 | 39.17233276 | 116.936882 | 133.0471497 | 117.4964981
884.2324219 | 3.71912359 | 19.16834545 | 0.000381064 |  | 96.55724335 | 39.63702774 | 39.17029953 | 117.0152588 | 133.0325165 | 117.4536209
884.3320313 | 3.719528948 | 18.25831318 | 0.000338945 |  | 96.55667877 | 39.63885498 | 39.20467377 | 117.0874863 | 133.033844 | 117.4108505
884.4316406 | 3.719914981 | 16.875947 | 0.000387599 |  | 96.5034256 | 39.65687943 | 39.23348999 | 117.1800156 | 133.0323639 | 117.3373871
884.53125 | 3.719322194 | 19.05032063 | 0.000366819 |  | 96.48022461 | 39.69380569 | 39.246521 | 117.2626724 | 132.9903717 | 117.3053284
884.6308594 | 3.72007284 | 21.20600986 | 0.000372357 |  | 96.47525787 | 39.68918991 | 39.28197479 | 117.3406906 | 132.9939728 | 117.247612
884.7304688 | 3.71984909 | 20.24174786 | 0.000360305 |  | 96.44936371 | 39.71830368 | 39.31505203 | 117.4002457 | 132.9276123 | 117.177269
884.8300781 | 3.718866777 | 21.01689434 | 0.00035546 |  | 96.44500732 | 39.71736145 | 39.3098259 | 117.4953461 | 132.9309082 | 117.1203156
884.9296875 | 3.718438835 | 23.46810436 | 0.000372116 |  | 96.46253967 | 39.73991394 | 39.33387756 | 117.5209808 | 132.9360962 | 117.0405579
885.0292969 | 3.719201821 | 17.29336834 | 0.00036201 |  | 96.47543335 | 39.73740768 | 39.35630798 | 117.5725632 | 132.9167786 | 117.0287399
885.1289063 | 3.718662585 | 24.03226376 | 0.000374821 |  | 96.50296783 | 39.80604172 | 39.34644318 | 117.6025391 | 132.8756409 | 117.0016251
885.2285156 | 3.719097513 | 19.65594578 | 0.000370974 |  | 96.49944305 | 39.82817459 | 39.34923553 | 117.697197 | 132.8418732 | 117.000267
885.328125 | 3.71985817 | 18.67619038 | 0.000367922 |  | 96.52422333 | 39.81982803 | 39.31310654 | 117.7088089 | 132.8358917 | 117.0199432
885.4277344 | 3.719477725 | 24.72902775 | 0.000373892 |  | 96.55786133 | 39.84465027 | 39.31695938 | 117.7091675 | 132.8092957 | 117.0176163
885.5273438 | 3.719788787 | 23.69504452 | 0.000344618 |  | 96.54489136 | 39.88240051 | 39.28722382 | 117.7275391 | 132.7784576 | 117.0310974
885.6269531 | 3.719013461 | 19.14350986 | 0.000349497 |  | 96.5605545 | 39.86838913 | 39.23258209 | 117.7216187 | 132.7771454 | 117.0101013
885.7265625 | 3.719450484 | 20.64754772 | 0.000345311 |  | 96.55749512 | 39.89437866 | 39.19232559 | 117.7306824 | 132.7674103 | 117.0168457
885.8261719 | 3.718912412 | 20.27000141 | 0.000347665 |  | 96.50991821 | 39.91555786 | 39.19247055 | 117.7093658 | 132.7489014 | 116.9919662
885.9257813 | 3.719600427 | 19.43037319 | 0.000344618 |  | 96.51306152 | 39.9160881 | 39.10338593 | 117.6760941 | 132.7196045 | 117.0407104
886.0253906 | 3.719608343 | 17.37311459 | 0.000393295 |  | 96.44210815 | 39.92477036 | 39.06650162 | 117.6643066 | 132.6934052 | 117.0295486
886.125 | 3.719641172 | 21.57398701 | 0.000382749 |  | 96.44355011 | 39.94705582 | 39.04860687 | 117.6219711 | 132.6745758 | 117.0389099
886.2246094 | 3.719417655 | 23.54352283 | 0.000416824 |  | 96.37698364 | 39.99317932 | 39.01276779 | 117.5394058 | 132.6693115 | 117.0411224
886.3242188 | 3.719457469 | 16.28080273 | 0.000403868 |  | 96.33638763 | 39.97611618 | 38.95436859 | 117.4178543 | 132.6548615 | 117.0458221
886.4238281 | 3.719086104 | 20.94808483 | 0.000361677 |  | 96.24324799 | 40.01206589 | 38.90589905 | 117.3043365 | 132.6128235 | 117.0461578
886.5234375 | 3.719504035 | 21.8025198 | 0.000344872 |  | 96.24119568 | 40.02541351 | 38.85386658 | 117.1726456 | 132.6152039 | 117.112587
886.6230469 | 3.7205236 | 20.38666058 | 0.000366114 |  | 96.20111084 | 40.05223465 | 38.77297211 | 117.0328674 | 132.5822754 | 117.134819
886.7226563 | 3.718881679 | 24.37540531 | 0.000361993 |  | 96.13430786 | 40.0549736 | 38.73321152 | 116.9836044 | 132.5549774 | 117.1425171
886.8222656 | 3.719680986 | 24.94229603 | 0.00036779 |  | 96.09629822 | 40.05612946 | 38.62969589 | 116.9343491 | 132.525116 | 117.136795
886.921875 | 3.719675398 | 27.87723446 | 0.000334679 |  | 96.05401611 | 40.04399872 | 38.59077454 | 116.8443527 | 132.5250702 | 117.1892776
887.0214844 | 3.719592278 | 17.34577274 | 0.000369266 |  | 95.99697876 | 40.06735992 | 38.56127548 | 116.860611 | 132.5116882 | 117.1955872
887.1210938 | 3.719230226 | 28.15794659 | 0.000384149 |  | 95.97846985 | 40.04103088 | 38.52327728 | 116.8579636 | 132.5007324 | 117.2321091
887.2207031 | 3.720112654 | 28.19349003 | 0.000398149 |  | 95.88289642 | 40.07385635 | 38.49637604 | 116.8441391 | 132.4844055 | 117.258522
887.3203125 | 3.719653978 | 28.64349079 | 0.000355928 |  | 95.84687805 | 40.07708359 | 38.44377518 | 116.8643112 | 132.4378662 | 117.2269592
887.4199219 | 3.719895656 | 22.82967091 | 0.000392776 |  | 95.82602692 | 40.12275314 | 38.4292984 | 116.944725 | 132.4193878 | 117.308075
887.5195313 | 3.720206718 | 27.33973408 | 0.000340394 |  | 95.77986908 | 40.08677673 | 38.41501236 | 117.0144043 | 132.4113159 | 117.2425919
887.6191406 | 3.719673303 | 26.76669216 | 0.000363002 |  | 95.70555878 | 40.08935928 | 38.34481812 | 117.0931778 | 132.3861084 | 117.237442
887.71875 | 3.720087509 | 25.52285862 | 0.000371033 |  | 95.6996994 | 40.09056854 | 38.33691788 | 117.2383118 | 132.360199 | 117.211586
887.8183594 | 3.719641172 | 29.70231342 | 0.000396256 |  | 95.677948 | 40.11460114 | 38.3285408 | 117.3116608 | 132.3226166 | 117.1353378
887.9179688 | 3.719078188 | 22.75333881 | 0.000378652 |  | 95.63394165 | 40.12905884 | 38.2907753 | 117.3290024 | 132.2078857 | 117.0816956
888.0175781 | 3.7199988 | 25.81108761 | 0.000387862 |  | 95.63070679 | 40.10729599 | 38.26914597 | 117.3528595 | 132.2155762 | 117.0179596
888.1171875 | 3.720829074 | 28.91736698 | 0.000383208 |  | 95.62095642 | 40.11922073 | 38.28315353 | 117.3759232 | 132.1912537 | 116.9885254
888.2167969 | 3.719258631 | 23.17873669 | 0.000342886 |  | 95.56816864 | 40.12012482 | 38.24633026 | 117.335701 | 132.18013 | 116.8964462
888.3164063 | 3.719632092 | 23.40772533 | 0.000351956 |  | 95.52885437 | 40.12288284 | 38.21585464 | 117.3657761 | 132.1470032 | 116.869812
888.4160156 | 3.71952336 | 22.61526394 | 0.000393055 |  | 95.47589874 | 40.13665009 | 38.2147522 | 117.3654785 | 132.1444855 | 116.8252182
888.515625 | 3.720274937 | 20.74324512 | 0.000413866 |  | 95.42955017 | 40.12733459 | 38.15935135 | 117.3204803 | 132.1081696 | 116.8143768
888.6152344 | 3.719529879 | 23.10536861 | 0.000393611 |  | 95.3642807 | 40.14513016 | 38.15168762 | 117.2539902 | 132.0669403 | 116.7463989
888.7148438 | 3.71999554 | 23.36306667 | 0.000380372 |  | 95.3434906 | 40.12419891 | 38.11865616 | 117.213028 | 132.0706787 | 116.741272
888.8144531 | 3.720617897 | 26.00293827 | 0.0003805 |  | 95.20667267 | 40.14699173 | 38.11129379 | 117.1041718 | 132.0557556 | 116.654129
888.9140625 | 3.720086344 | 26.22828197 | 0.000358716 |  | 95.18244171 | 40.15400696 | 38.06000137 | 117.0691147 | 132.0264587 | 116.5816498
889.0136719 | 3.720658642 | 24.45014095 | 0.000368519 |  | 95.13452911 | 40.18643188 | 38.06557083 | 117.0366211 | 132.0031281 | 116.5315323
889.1132813 | 3.719785527 | 23.58385372 | 0.00039479 |  | 95.10240173 | 40.15541458 | 38.03859329 | 117.0342789 | 131.9772797 | 116.4621887
889.2128906 | 3.718979468 | 25.92455769 | 0.000375448 |  | 95.05898285 | 40.1705513 | 38.01298904 | 117.0147858 | 131.9568481 | 116.4158554
889.3125 | 3.71997738 | 29.27235889 | 0.000392503 |  | 95.05471039 | 40.17536926 | 38.00309753 | 117.0136032 | 131.9368134 | 116.3773727
889.4121094 | 3.719669578 | 26.67145061 | 0.000363709 |  | 95.03479767 | 40.1986618 | 38.00852585 | 117.0665817 | 131.9711609 | 116.3523636
889.5117188 | 3.720549677 | 23.47835827 | 0.000382643 |  | 95.02500153 | 40.16691971 | 38.01382828 | 117.0965195 | 131.9087524 | 116.3298111
889.6113281 | 3.719236047 | 27.90275288 | 0.000393606 |  | 95.02121735 | 40.20059204 | 38.01846313 | 117.1306 | 131.8861542 | 116.3926239
889.7109375 | 3.719730812 | 26.02504063 | 0.000345809 |  | 95.0582962 | 40.19294739 | 37.985672 | 117.2061234 | 131.8755035 | 116.3820343
889.8105469 | 3.720019289 | 27.29621601 | 0.00036715 |  | 95.05699158 | 40.23162079 | 37.99568176 | 117.1685257 | 131.8668976 | 116.3869781
889.9101563 | 3.719527784 | 24.92566204 | 0.000373503 |  | 95.07570648 | 40.17412567 | 38.05189133 | 117.2459106 | 131.8236237 | 116.4236984
890.0097656 | 3.721218367 | 26.88198376 | 0.000373961 |  | 95.10746765 | 40.19960403 | 38.05845261 | 117.3063889 | 131.7975311 | 116.4482803
890.109375 | 3.720425811 | 28.28964329 | 0.000386265 |  | 95.10303497 | 40.19150543 | 38.08240891 | 117.425827 | 131.8187714 | 116.452652
890.2089844 | 3.720406487 | 30.82743549 | 0.000409461 |  | 95.10070801 | 40.21069336 | 38.10427475 | 117.5072327 | 131.7626648 | 116.4812546
890.3085938 | 3.720381574 | 31.88785267 | 0.000396737 |  | 95.12919617 | 40.21378708 | 38.14248276 | 117.5944443 | 131.7651062 | 116.5077133
890.4082031 | 3.720667955 | 37.33437824 | 0.000410085 |  | 95.15859985 | 40.22063828 | 38.19518661 | 117.6924133 | 131.7322388 | 116.5227051
890.5078125 | 3.719733373 | 25.60032749 | 0.000349587 |  | 95.13633728 | 40.26689148 | 38.25494766 | 117.7858047 | 131.6967773 | 116.5329666
890.6074219 | 3.721037923 | 28.2153635 | 0.000370646 |  | 95.12091827 | 40.24756241 | 38.27476501 | 117.8756638 | 131.7156372 | 116.5023575
890.7070313 | 3.719864922 | 29.28853703 | 0.000374748 |  | 95.11260986 | 40.25196838 | 38.33131409 | 117.9464722 | 131.680481 | 116.4749985
890.8066406 | 3.719376909 | 27.89136028 | 0.000375785 |  | 95.12583923 | 40.24751282 | 38.37734604 | 118.0152893 | 131.6442871 | 116.4081879
890.90625 | 3.720285182 | 32.42830753 | 0.000333166 |  | 95.09091949 | 40.28313446 | 38.45068359 | 118.1272278 | 131.6330566 | 116.4087219
891.0058594 | 3.720092165 | 27.77834606 | 0.000387952 |  | 95.05705261 | 40.27240753 | 38.43695831 | 118.2083282 | 131.6334381 | 116.369957
891.1054688 | 3.720422552 | 30.57452488 | 0.000326441 |  | 95.05892181 | 40.25441742 | 38.50506592 | 118.2966309 | 131.5961456 | 116.4105301
891.2050781 | 3.720139895 | 24.15074444 | 0.000360196 |  | 95.02037048 | 40.2564888 | 38.51153183 | 118.4030685 | 131.5874939 | 116.4203186
891.3046875 | 3.720575754 | 34.74622822 | 0.000391525 |  | 94.95975494 | 40.28500748 | 38.564888 | 118.5044022 | 131.5493164 | 116.4396057
891.4042969 | 3.720556662 | 32.70309925 | 0.00038539 |  | 94.95822144 | 40.27885056 | 38.57481766 | 118.5873032 | 131.5218353 | 116.4294128
891.5039063 | 3.720237451 | 28.35822392 | 0.000402218 |  | 94.89159393 | 40.30226517 | 38.63056183 | 118.7069473 | 131.5050507 | 116.4437637
891.6035156 | 3.71933826 | 27.32993603 | 0.000365129 |  | 94.87793732 | 40.30225754 | 38.68180847 | 118.7772903 | 131.4893341 | 116.4503937
891.703125 | 3.719703804 | 29.36099339 | 0.000391581 |  | 94.85855865 | 40.33070755 | 38.70592117 | 118.8781204 | 131.4754486 | 116.4547806
891.8027344 | 3.720874476 | 32.75618839 | 0.000407278 |  | 94.76209259 | 40.34447098 | 38.7301712 | 118.9097366 | 131.4496307 | 116.4958725
891.9023438 | 3.720390654 | 28.93172169 | 0.000378247 |  | 94.72867584 | 40.31913757 | 38.75514984 | 118.9499588 | 131.4197693 | 116.5052872
892.0019531 | 3.720084249 | 24.60667324 | 0.000394795 |  | 94.70775604 | 40.39928436 | 38.71968842 | 119.0100174 | 131.4049988 | 116.541832
892.1015625 | 3.72020113 | 23.11744404 | 0.000373039 |  | 94.62193298 | 40.41468048 | 38.77096558 | 119.038559 | 131.3956451 | 116.5666199
892.2011719 | 3.720026274 | 30.62236881 | 0.000392509 |  | 94.55799103 | 40.40343094 | 38.77165985 | 119.0703354 | 131.3717957 | 116.6408691
892.3007813 | 3.720244204 | 29.84654331 | 0.000396515 |  | 94.48901367 | 40.44807816 | 38.75746155 | 119.1257324 | 131.3598022 | 116.6457901
892.4003906 | 3.719677727 | 28.25614643 | 0.000380267 |  | 94.4504776 | 40.4458046 | 38.78588104 | 119.1742935 | 131.3223419 | 116.6624146
892.5 | 3.719509623 | 29.05726719 | 0.00040684 |  | 94.40113068 | 40.45130539 | 38.74789429 | 119.2005844 | 131.3141632 | 116.6983261
892.5996094 | 3.720458873 | 36.21404362 | 0.000389012 |  | 94.33526611 | 40.44037628 | 38.77236938 | 119.2234802 | 131.2794647 | 116.7475967
892.6992188 | 3.720282853 | 34.20280552 | 0.000385503 |  | 94.26779175 | 40.47090149 | 38.73602676 | 119.2609711 | 131.258255 | 116.7749329
892.7988281 | 3.720203458 | 30.74859715 | 0.000375909 |  | 94.20054626 | 40.49596786 | 38.73934937 | 119.3370743 | 131.2489929 | 116.8160172
892.8984375 | 3.719859335 | 33.27431965 | 0.000376189 |  | 94.1656723 | 40.49133682 | 38.75340271 | 119.3657303 | 131.2423859 | 116.8587418
892.9980469 | 3.719828601 | 31.34397602 | 0.000424745 |  | 94.12200165 | 40.5150795 | 38.76042938 | 119.3956909 | 131.2334137 | 116.889946
893.0976563 | 3.720309163 | 33.16404057 | 0.000374761 |  | 94.06584167 | 40.49686813 | 38.78764725 | 119.3875656 | 131.1870575 | 116.8871384
893.1972656 | 3.72014106 | 28.2554636 | 0.00039412 |  | 93.98722076 | 40.49382401 | 38.77299881 | 119.4603882 | 131.1592102 | 116.8942184
893.296875 | 3.719969463 | 29.59499454 | 0.000379869 |  | 93.90286255 | 40.50670242 | 38.80792618 | 119.5045547 | 131.1579132 | 116.8751831
893.3964844 | 3.720271445 | 34.10870457 | 0.000388307 |  | 93.88101196 | 40.49311829 | 38.77270508 | 119.4912872 | 131.1149902 | 116.8723831
893.4960938 | 3.720157823 | 36.38515568 | 0.000360042 |  | 93.83773804 | 40.50419998 | 38.8107872 | 119.4721603 | 131.1342621 | 116.87677
893.5957031 | 3.72001603 | 37.83519459 | 0.000387794 |  | 93.78375244 | 40.5139122 | 38.7815361 | 119.4224701 | 131.0922241 | 116.8718109
893.6953125 | 3.719673303 | 34.30306339 | 0.000419858 |  | 93.73165131 | 40.51663208 | 38.82384872 | 119.3882141 | 131.0786285 | 116.8777618
893.7949219 | 3.720121735 | 35.8888979 | 0.000393805 |  | 93.71498108 | 40.50621796 | 38.79601288 | 119.3517456 | 131.0010071 | 116.8934555
893.8945313 | 3.720540597 | 35.93537998 | 0.000382611 |  | 93.67150879 | 40.50476074 | 38.77368927 | 119.3437424 | 131.0124512 | 116.9175034
893.9941406 | 3.719988788 | 32.97332859 | 0.000402488 |  | 93.63313293 | 40.5233345 | 38.76934433 | 119.2908707 | 131.0399475 | 116.9276657
894.09375 | 3.72001603 | 33.46092701 | 0.00038117 |  | 93.6337738 | 40.51090622 | 38.76817322 | 119.2528687 | 130.9879456 | 116.98806
894.1933594 | 3.71998646 | 37.86048603 | 0.000346562 |  | 93.59643555 | 40.52900314 | 38.7298317 | 119.2062912 | 130.9740448 | 116.9828796
894.2929688 | 3.719736633 | 44.19517612 | 0.000400056 |  | 93.54962158 | 40.56510925 | 38.75325012 | 119.1172485 | 130.9292297 | 117.0350647
894.3925781 | 3.719972956 | 37.21726322 | 0.000370753 |  | 93.5122757 | 40.55435944 | 38.72760391 | 119.0706558 | 130.9481812 | 117.0537415
894.4921875 | 3.719917077 | 40.63045979 | 0.000374585 |  | 93.4897995 | 40.55104446 | 38.71416473 | 119.008522 | 130.8983612 | 117.0934448
894.5917969 | 3.719433487 | 36.37604237 | 0.000376409 |  | 93.44539642 | 40.58546066 | 38.73448563 | 118.9577789 | 130.8921204 | 117.1132126
894.6914063 | 3.719393673 | 37.44260883 | 0.000353147 |  | 93.45541382 | 40.59642792 | 38.72993851 | 118.9764175 | 130.8721924 | 117.1168213
894.7910156 | 3.720251188 | 37.83975315 | 0.000419758 |  | 93.38066101 | 40.57754517 | 38.70589066 | 118.9311676 | 130.8689117 | 117.1229477
894.890625 | 3.720422552 | 30.51528263 | 0.000370903 |  | 93.32172394 | 40.60409164 | 38.68382263 | 118.9693832 | 130.8447266 | 117.1269226
894.9902344 | 3.720197637 | 37.69483662 | 0.000364064 |  | 93.25426483 | 40.602005 | 38.72420883 | 118.9512634 | 130.8116455 | 117.1074753
895.0898438 | 3.719801593 | 31.58298969 | 0.000370338 |  | 93.24503326 | 40.62793732 | 38.72106934 | 118.9323044 | 130.8266602 | 117.0961609
895.1894531 | 3.719215558 | 33.48416996 | 0.000337818 |  | 93.16597748 | 40.62332916 | 38.71779633 | 118.8976669 | 130.8099976 | 117.0472107
895.2890625 | 3.719315442 | 38.18449116 | 0.000339069 |  | 93.14994812 | 40.59758377 | 38.69648361 | 118.8953247 | 130.7848969 | 117.0196686
895.3886719 | 3.719924061 | 33.59809589 | 0.000387366 |  | 93.1180954 | 40.63344574 | 38.68369675 | 118.8991165 | 130.7809753 | 116.995697
895.4882813 | 3.719529879 | 34.51655674 | 0.000371406 |  | 93.096138 | 40.62238312 | 38.70140457 | 118.9116211 | 130.7446747 | 117.0001984
895.5878906 | 3.719351764 | 34.699296 | 0.000399111 |  | 93.04174042 | 40.64559174 | 38.70507813 | 118.9475555 | 130.7332458 | 116.8937073
895.6875 | 3.719621847 | 33.94921207 | 0.000415581 |  | 93.05321503 | 40.64775467 | 38.71682739 | 118.9703369 | 130.7210083 | 116.8558273
895.7871094 | 3.719547109 | 41.65077305 | 0.000403558 |  | 93.0198822 | 40.67491913 | 38.71047592 | 119.0070343 | 130.7271729 | 116.7826996
895.8867188 | 3.720098684 | 36.15753269 | 0.000387731 |  | 93.00341797 | 40.65855789 | 38.74188232 | 119.0162964 | 130.7022247 | 116.7211151
895.9863281 | 3.720067019 | 36.01102543 | 0.00040513 |  | 92.97089386 | 40.6419487 | 38.76423264 | 119.0854721 | 130.6707764 | 116.6913147
896.0859375 | 3.719942222 | 36.01694965 | 0.00037956 |  | 92.94747925 | 40.67489243 | 38.7853508 | 119.1227341 | 130.6750183 | 116.6844254
896.1855469 | 3.720118009 | 37.01994419 | 0.000372681 |  | 92.92829132 | 40.68548584 | 38.76444244 | 119.136322 | 130.6386261 | 116.6535492
896.2851563 | 3.71933826 | 39.10887623 | 0.000364609 |  | 92.89605713 | 40.69664383 | 38.79807663 | 119.2089844 | 130.6582489 | 116.6504135
896.3847656 | 3.719787856 | 37.13478184 | 0.000406407 |  | 92.83529663 | 40.72284317 | 38.78432846 | 119.245575 | 130.6163635 | 116.6466064
896.484375 | 3.719699147 | 31.09515858 | 0.000406404 |  | 92.77781677 | 40.70182037 | 38.78760529 | 119.3078003 | 130.5973053 | 116.6648026
896.5839844 | 3.719118002 | 32.17858982 | 0.000375563 |  | 92.76012421 | 40.70437622 | 38.78018188 | 119.3479309 | 130.5905151 | 116.6351166
896.6835938 | 3.719818356 | 31.86962223 | 0.000375358 |  | 92.68562317 | 40.71106339 | 38.78822708 | 119.3647842 | 130.5765228 | 116.6689835
896.7832031 | 3.720473542 | 29.31086826 | 0.00036951 |  | 92.60921478 | 40.69857407 | 38.79318619 | 119.3894272 | 130.562149 | 116.6826096
896.8828125 | 3.719006709 | 33.86695576 | 0.00035234 |  | 92.57608032 | 40.74882126 | 38.80712128 | 119.4218979 | 130.5288239 | 116.7277603
896.9824219 | 3.719375745 | 38.65795994 | 0.000376926 |  | 92.50274658 | 40.69565201 | 38.74398041 | 119.4347687 | 130.5157013 | 116.7108536
897.0820313 | 3.71952662 | 35.67129993 | 0.000353646 |  | 92.43397522 | 40.73362732 | 38.75870132 | 119.3969498 | 130.5417938 | 116.7322845
897.1816406 | 3.719760382 | 33.36113071 | 0.000359278 |  | 92.40246582 | 40.69784927 | 38.73486328 | 119.4497681 | 130.4926758 | 116.7179489
897.28125 | 3.719884247 | 37.71693897 | 0.000356502 |  | 92.28365326 | 40.74772644 | 38.76318359 | 119.4069519 | 130.4766083 | 116.7610092
897.3808594 | 3.719168992 | 29.37284184 | 0.0003766 |  | 92.20555115 | 40.74535751 | 38.71313095 | 119.4067764 | 130.4615479 | 116.7492371
897.4804688 | 3.719740125 | 29.97687244 | 0.000388105 |  | 92.18114471 | 40.75553894 | 38.68809509 | 119.3878174 | 130.4564362 | 116.7469864
897.5800781 | 3.719536864 | 37.83473682 | 0.000388317 |  | 92.09910583 | 40.74668503 | 38.70050049 | 119.3469315 | 130.4285736 | 116.7580948
897.6796875 | 3.720563182 | 40.96904469 | 0.000379678 |  | 92.03117371 | 40.75338745 | 38.65948105 | 119.330368 | 130.432724 | 116.8003769
897.7792969 | 3.718914508 | 35.36165333 | 0.000381379 |  | 91.94520569 | 40.75281906 | 38.62491608 | 119.3020401 | 130.4263306 | 116.7862473
897.8789063 | 3.720148743 | 29.58178043 | 0.000360926 |  | 91.86595917 | 40.73023224 | 38.57152557 | 119.2873383 | 130.3778992 | 116.8454132
897.9785156 | 3.719817192 | 28.45141697 | 0.000354226 |  | 91.84762573 | 40.79013443 | 38.5308876 | 119.2295227 | 130.3736877 | 116.8169403
898.078125 | 3.719528948 | 33.29596424 | 0.000396447 |  | 91.81685638 | 40.75748444 | 38.52361298 | 119.2058868 | 130.3529816 | 116.9157333
898.1777344 | 3.720173889 | 35.78112507 | 0.00034632 |  | 91.76039124 | 40.75841904 | 38.51099777 | 119.2048187 | 130.3352051 | 116.8738785
898.2773438 | 3.719377841 | 35.40540028 | 0.000369695 |  | 91.73692322 | 40.76625824 | 38.48855972 | 119.1469421 | 130.4354401 | 116.9142609
898.3769531 | 3.719466549 | 28.44594669 | 0.000363522 |  | 91.70619965 | 40.78302383 | 38.40192795 | 119.1583328 | 130.4095459 | 116.9278412
898.4765625 | 3.718990643 | 32.14304066 | 0.000360206 |  | 91.6918869 | 40.78152847 | 38.36410141 | 119.1398621 | 130.4084625 | 116.9850311
898.5761719 | 3.719376909 | 32.89061832 | 0.000406396 |  | 91.6655426 | 40.78498459 | 38.33186722 | 119.1242905 | 130.4014893 | 116.9691238
898.6757813 | 3.719416491 | 33.62588978 | 0.000359313 |  | 91.63478088 | 40.78421021 | 38.28491592 | 119.1407547 | 130.3837433 | 116.9916992
898.7753906 | 3.720018125 | 24.59710217 | 0.000369839 |  | 91.64442444 | 40.76342773 | 38.26161194 | 119.1400299 | 130.3507385 | 116.9886246
898.875 | 3.71984909 | 31.21796894 | 0.000398117 |  | 91.61888885 | 40.77555847 | 38.25016785 | 119.1323547 | 130.3260956 | 116.9680939
898.9746094 | 3.719628832 | 30.30725574 | 0.000385584 |  | 91.61952972 | 40.79032516 | 38.18262482 | 119.1316376 | 130.3252716 | 116.9720001
899.0742188 | 3.719617423 | 30.63535786 | 0.000419856 |  | 91.63502502 | 40.81336975 | 38.20693588 | 119.172493 | 130.2937469 | 116.998291
899.1738281 | 3.71990916 | 33.98976994 | 0.000382692 |  | 91.56832123 | 40.7629509 | 38.19153214 | 119.1736298 | 130.2628326 | 116.9993515
899.2734375 | 3.719307526 | 30.34439182 | 0.00039119 |  | 91.60466003 | 40.82011032 | 38.19830704 | 119.1737213 | 130.2452698 | 117.022171
899.3730469 | 3.719469809 | 30.1997118 | 0.000395231 |  | 91.56450653 | 40.81018066 | 38.2220192 | 119.2067947 | 130.2350769 | 116.9765472
899.4726563 | 3.719383429 | 23.23660946 | 0.000410176 |  | 91.52890778 | 40.81398773 | 38.21295166 | 119.2155762 | 130.2222137 | 116.9992676
899.5722656 | 3.719380169 | 27.07064342 | 0.000398835 |  | 91.51267242 | 40.78896332 | 38.22602463 | 119.2420807 | 130.2035675 | 116.9844818
899.671875 | 3.719088432 | 28.65306187 | 0.000377955 |  | 91.4825058 | 40.82030869 | 38.21990204 | 119.2921906 | 130.2089233 | 116.957222
899.7714844 | 3.719242799 | 23.49932194 | 0.000379332 |  | 91.45207977 | 40.81429291 | 38.26277542 | 119.3077087 | 130.1664429 | 116.9654922
899.8710938 | 3.719952467 | 26.98975658 | 0.000388984 |  | 91.37359619 | 40.83568192 | 38.23792648 | 119.308197 | 130.1710052 | 116.931839
899.9707031 | 3.719629996 | 27.87267399 | 0.000405251 |  | 91.35801697 | 40.7883606 | 38.29088974 | 119.3251495 | 130.1327209 | 116.9020767
900.0703125 | 3.719841174 | 28.59496021 | 0.000382706 |  | 91.30968475 | 40.80385208 | 38.28569031 | 119.3882065 | 130.1303101 | 116.8654785
900.1699219 | 3.719000888 | 30.12770939 | 0.00037786 |  | 91.30028534 | 40.8255043 | 38.29380798 | 119.3576355 | 130.1172943 | 116.8744507
900.2695313 | 3.718760374 | 28.47442722 | 0.000383968 |  | 91.21186829 | 40.79943848 | 38.27908707 | 119.3966446 | 130.0779572 | 116.8434982
900.3691406 | 3.718529872 | 23.01468372 | 0.000362714 |  | 91.19824982 | 40.85243225 | 38.32437897 | 119.4191132 | 130.0612183 | 116.898674
900.46875 | 3.719105196 | 29.20286274 | 0.000423354 |  | 91.16778564 | 40.83514023 | 38.28591919 | 119.4320221 | 130.0200043 | 116.8388062
900.5683594 | 3.719632092 | 33.10069752 | 0.000428735 |  | 91.08474731 | 40.82799149 | 38.2690773 | 119.4729385 | 130.0309296 | 116.8292694
900.6679688 | 3.719556189 | 30.20517826 | 0.000382822 |  | 91.07231903 | 40.82963943 | 38.27089691 | 119.5222702 | 129.9889221 | 116.8248672
900.7675781 | 3.718888664 | 32.32874012 | 0.000362978 |  | 91.0338974 | 40.82965851 | 38.26211548 | 119.5500717 | 129.9723358 | 116.8430786
900.8671875 | 3.719121261 | 26.88745213 | 0.000401876 |  | 90.97093201 | 40.83768845 | 38.27325821 | 119.6210556 | 129.9863892 | 116.811203
900.9667969 | 3.718829525 | 26.06559658 | 0.000405339 |  | 90.89531708 | 40.85122681 | 38.27150345 | 119.641655 | 129.9397736 | 116.7884979
901.0664063 | 3.719072367 | 27.70338154 | 0.000398799 |  | 90.90394592 | 40.85250473 | 38.27844238 | 119.6743698 | 129.8976135 | 116.7691193
901.1660156 | 3.718801119 | 28.40789509 | 0.000392297 |  | 90.85758209 | 40.84897614 | 38.27125931 | 119.6471405 | 129.9049225 | 116.7678146
901.265625 | 3.718568289 | 24.92748547 | 0.000398122 |  | 90.8459549 | 40.85687637 | 38.29408646 | 119.6748886 | 129.8933258 | 116.7858887
901.3652344 | 3.718863518 | 31.31959248 | 0.000417184 |  | 90.82252502 | 40.81813812 | 38.27172852 | 119.6492844 | 129.8735504 | 116.7332916
901.4648438 | 3.719191576 | 29.62780476 | 0.000382229 |  | 90.77833557 | 40.89596558 | 38.29593658 | 119.6735001 | 129.8630829 | 116.7161713
901.5644531 | 3.718975742 | 26.17701435 | 0.000398477 |  | 90.74208069 | 40.84569168 | 38.28052521 | 119.6506653 | 129.8396454 | 116.7042313
901.6640625 | 3.718728476 | 35.22335148 | 0.000398916 |  | 90.70461273 | 40.84999466 | 38.23817444 | 119.6824036 | 129.8043976 | 116.6700211
901.7636719 | 3.718719396 | 28.03877735 | 0.000412873 |  | 90.65853119 | 40.8754921 | 38.24225235 | 119.6138687 | 129.8055115 | 116.6481857
901.8632813 | 3.718512642 | 28.83853245 | 0.000351776 |  | 90.63088989 | 40.90031433 | 38.21916962 | 119.5830994 | 129.7960968 | 116.6211929
901.9628906 | 3.719072367 | 33.74756336 | 0.000364296 |  | 90.59728241 | 40.92143631 | 38.21832657 | 119.5283966 | 129.7661285 | 116.5546494
902.0625 | 3.718234409 | 32.9268465 | 0.000378604 |  | 90.58470154 | 40.93966293 | 38.22138596 | 119.4241714 | 129.7459412 | 116.5179062
902.1621094 | 3.71861695 | 26.71064091 | 0.00038515 |  | 90.53952789 | 40.91860199 | 38.21365356 | 119.3722382 | 129.7542419 | 116.4770432
902.2617188 | 3.718236738 | 32.2385149 | 0.000357299 |  | 90.48934174 | 40.93943787 | 38.18309784 | 119.3106613 | 129.7272949 | 116.4002457
902.3613281 | 3.718629756 | 34.00298405 | 0.000345966 |  | 90.49897766 | 40.95840836 | 38.1818161 | 119.1756668 | 129.6965332 | 116.3150635
902.4609375 | 3.718881679 | 29.12334538 | 0.000358285 |  | 90.46916199 | 40.96270752 | 38.13692093 | 119.0757828 | 129.7046661 | 116.2364349
902.5605469 | 3.719039538 | 28.4395647 | 0.000382401 |  | 90.47135925 | 40.92503738 | 38.16440964 | 118.9958572 | 129.7118683 | 116.192276
902.6601563 | 3.718847685 | 29.93745518 | 0.000367585 |  | 90.47068024 | 40.98560715 | 38.12042236 | 118.9353638 | 129.7019653 | 116.1446228
902.7597656 | 3.718717999 | 22.41361523 | 0.000373142 |  | 90.44837189 | 40.99018097 | 38.15215683 | 118.8998108 | 129.6874847 | 116.0853195
902.859375 | 3.718897744 | 32.67575932 | 0.000387087 |  | 90.44597626 | 40.99745178 | 38.12143326 | 118.8653717 | 129.6390686 | 116.0057068
902.9589844 | 3.718504726 | 29.95363331 | 0.000392286 |  | 90.45426941 | 41.02337646 | 38.10684967 | 118.8693085 | 129.6529236 | 115.937767
903.0585938 | 3.718942913 | 31.61671162 | 0.000442023 |  | 90.45735931 | 41.00232697 | 38.11288071 | 118.8439636 | 129.6149902 | 115.8514862
903.1582031 | 3.718559208 | 28.87909031 | 0.000388566 |  | 90.4548111 | 41.03585815 | 38.11114502 | 118.8381958 | 129.6161499 | 115.8255615
903.2578125 | 3.718348031 | 32.68851566 | 0.000375548 |  | 90.45322418 | 41.04816818 | 38.11710739 | 118.8709412 | 129.5986786 | 115.7574081
903.3574219 | 3.718242559 | 30.266469 | 0.00037657 |  | 90.4704361 | 41.0548439 | 38.1169014 | 118.8405609 | 129.6061554 | 115.685257
903.4570313 | 3.718864682 | 37.17670536 | 0.000390595 |  | 90.48260498 | 41.0782547 | 38.12406921 | 118.8527527 | 129.6119232 | 115.6598358
903.5566406 | 3.719005312 | 34.85673618 | 0.000417808 |  | 90.45715332 | 41.0627861 | 38.10388947 | 118.8177185 | 129.6299438 | 115.5687943
903.65625 | 3.718362932 | 41.41631413 | 0.000368791 |  | 90.46900177 | 41.08432388 | 38.11879349 | 118.8568268 | 129.6092529 | 115.5388489
903.7558594 | 3.718348031 | 33.58282948 | 0.000372469 |  | 90.44216156 | 41.13218307 | 38.12190628 | 118.8265381 | 129.5919495 | 115.4864349
903.8554688 | 3.718304957 | 36.20766163 | 0.000367856 |  | 90.39823151 | 41.08818436 | 38.14082336 | 118.8170013 | 129.5883789 | 115.4764023
903.9550781 | 3.718629756 | 33.75963688 | 0.000404771 |  | 90.39569092 | 41.13143539 | 38.11715698 | 118.8259811 | 129.5530396 | 115.4394455
904.0546875 | 3.719281216 | 35.02626133 | 0.000395869 |  | 90.40858459 | 41.15478516 | 38.11134338 | 118.86129 | 129.5546875 | 115.4629898
904.1542969 | 3.718451408 | 30.12793446 | 0.000409796 |  | 90.36264801 | 41.15702057 | 38.14118195 | 118.8568573 | 129.5454865 | 115.459404
904.2539063 | 3.718186679 | 30.45330524 | 0.000373231 |  | 90.39022827 | 41.16529465 | 38.11187363 | 118.8476105 | 129.5235748 | 115.4313736
904.3535156 | 3.717966654 | 27.54912853 | 0.0003793 |  | 90.28795624 | 41.16901398 | 38.12539291 | 118.8756714 | 129.5101929 | 115.4475403
904.453125 | 3.718372012 | 33.90477848 | 0.000376869 |  | 90.24589539 | 41.18685532 | 38.11104202 | 118.8724442 | 129.4734955 | 115.4205627
904.5527344 | 3.718316133 | 29.71119785 | 0.000375083 |  | 90.18956757 | 41.19034958 | 38.16780853 | 118.9043503 | 129.4948578 | 115.398735
904.6523438 | 3.718979468 | 28.64326572 | 0.000399322 |  | 90.1416626 | 41.21011353 | 38.15090179 | 118.8744431 | 129.4472351 | 115.3937225
904.7519531 | 3.718031148 | 28.94653416 | 0.000412583 |  | 90.11455536 | 41.22989273 | 38.13373184 | 118.891098 | 129.4093475 | 115.4091492
904.8515625 | 3.718408101 | 31.91792774 | 0.000399902 |  | 90.07485199 | 41.22443008 | 38.12356949 | 118.8980026 | 129.4085541 | 115.3491745
904.9511719 | 3.717616943 | 30.10560703 | 0.000378702 |  | 90.01026917 | 41.22410965 | 38.13805008 | 118.830658 | 129.4075317 | 115.3779984
905.0507813 | 3.718895183 | 37.41754627 | 0.000403727 |  | 89.96495819 | 41.25617599 | 38.14763641 | 118.8053207 | 129.3860931 | 115.3405991
905.1503906 | 3.717988075 | 31.9944849 | 0.000407963 |  | 89.92295837 | 41.25518036 | 38.14351654 | 118.7610779 | 129.3764343 | 115.3048859
905.25 | 3.718727079 | 25.95189953 | 0.000314129 |  | 89.87942505 | 41.25148392 | 38.12864304 | 118.7129135 | 129.3806305 | 115.316124
905.3496094 | 3.718984823 | 30.83176517 | 0.000401845 |  | 89.85835266 | 41.28287125 | 38.13988113 | 118.7087708 | 129.3267059 | 115.3046036
905.4492188 | 3.717902859 | 30.4394083 | 0.000359727 |  | 89.82308197 | 41.25180817 | 38.17106247 | 118.6680527 | 129.3164368 | 115.3069077
905.5488281 | 3.718512642 | 35.31699467 | 0.000383231 |  | 89.81622314 | 41.2795639 | 38.13679504 | 118.6222534 | 129.2977753 | 115.2828751
905.6484375 | 3.718307053 | 26.61129856 | 0.000395272 |  | 89.78518677 | 41.25989151 | 38.15378189 | 118.6176376 | 129.2590942 | 115.3016129
905.7480469 | 3.718232314 | 29.08734608 | 0.000399907 |  | 89.76950073 | 41.2772789 | 38.12103271 | 118.6174545 | 129.2525635 | 115.2600861
905.8476563 | 3.718746404 | 29.55011082 | 0.00033851 |  | 89.78190613 | 41.31394196 | 38.16178894 | 118.5873413 | 129.2307129 | 115.1845551
905.9472656 | 3.718059554 | 38.69988346 | 0.000345679 |  | 89.7772522 | 41.32079315 | 38.13129044 | 118.5400009 | 129.2157288 | 115.1927414
906.046875 | 3.718077714 | 31.82291126 | 0.000380452 |  | 89.7583847 | 41.33433151 | 38.13426971 | 118.5716705 | 129.1965332 | 115.1990128
906.1464844 | 3.718411594 | 31.49412632 | 0.000401219 |  | 89.758461 | 41.32062531 | 38.14892197 | 118.5886612 | 129.1841736 | 115.1774368
906.2460938 | 3.717957341 | 30.47723103 | 0.000367472 |  | 89.76474762 | 41.30208588 | 38.14396286 | 118.6112061 | 129.1636047 | 115.1790466
906.3457031 | 3.718323118 | 27.77469921 | 0.00037157 |  | 89.7612915 | 41.32564545 | 38.15439224 | 118.5779419 | 129.1415558 | 115.1246643
906.4453125 | 3.718635344 | 34.72891331 | 0.000389171 |  | 89.78495789 | 41.33327103 | 38.16127777 | 118.5019302 | 129.1222076 | 115.1642532
906.5449219 | 3.718382257 | 31.80263615 | 0.000339393 |  | 89.80072021 | 41.34648895 | 38.20640945 | 118.3638077 | 129.0985107 | 115.0825195
906.6445313 | 3.718555716 | 31.53057957 | 0.000365919 |  | 89.82196045 | 41.31076431 | 38.19001007 | 118.2796097 | 129.1078033 | 115.0771713
906.7441406 | 3.718781794 | 27.13216305 | 0.000385811 |  | 89.80433655 | 41.34506607 | 38.28041077 | 118.183342 | 129.0438385 | 115.0529404
906.84375 | 3.718582026 | 30.91242695 | 0.000388365 |  | 89.84806824 | 41.32723236 | 38.27293015 | 118.1236954 | 129.0256348 | 115.0026474
906.9433594 | 3.718225329 | 32.57618427 | 0.000400096 |  | 89.8962326 | 41.34669113 | 38.28314972 | 118.0708618 | 129.0573425 | 114.9847107
907.0429688 | 3.717624626 | 32.5944109 | 0.000369603 |  | 89.89343262 | 41.34205246 | 38.32162094 | 118.0758133 | 129.0470123 | 114.9548416
907.1425781 | 3.71866468 | 30.53966236 | 0.000434741 |  | 89.87703705 | 41.34817123 | 38.34683228 | 118.07621 | 129.0087891 | 114.9326477
907.2421875 | 3.718085864 | 25.17948818 | 0.000412745 |  | 89.89215088 | 41.30982971 | 38.3966217 | 118.0940323 | 128.9714203 | 114.8856354
907.3417969 | 3.718552456 | 24.52692509 | 0.000392108 |  | 89.89347839 | 41.31862259 | 38.39801025 | 118.1080017 | 128.9839172 | 114.8527069
907.4414063 | 3.718820444 | 29.05066013 | 0.000396499 |  | 89.8575592 | 41.31779099 | 38.38604355 | 118.0885468 | 128.9407501 | 114.81427
907.5410156 | 3.718278647 | 30.94910908 | 0.000409356 |  | 89.82430267 | 41.32196426 | 38.41479111 | 118.0494995 | 128.984436 | 114.798645
907.640625 | 3.718274224 | 29.86909962 | 0.000366522 |  | 89.86665344 | 41.32899094 | 38.45703125 | 118.0037537 | 128.9138489 | 114.7869339
907.7402344 | 3.718352687 | 27.83827114 | 0.000362743 |  | 89.80573273 | 41.33811569 | 38.49200821 | 118.0141525 | 128.915863 | 114.7264938
907.8398438 | 3.718881679 | 21.10940075 | 0.00039734 |  | 89.81154633 | 41.29880524 | 38.53639984 | 118.0162888 | 128.8786926 | 114.6448593
907.9394531 | 3.71850915 | 27.99662495 | 0.000391851 |  | 89.79053497 | 41.32000351 | 38.54305649 | 118.0209122 | 128.8734894 | 114.5722885
908.0390625 | 3.718269567 | 23.60230923 | 0.000360936 |  | 89.74238586 | 41.36483765 | 38.56417084 | 118.0683517 | 128.8586121 | 114.5087967
908.1386719 | 3.718642096 | 26.49782848 | 0.000410979 |  | 89.75330353 | 41.3490448 | 38.61325455 | 118.1193161 | 128.8594666 | 114.5351639
908.2382813 | 3.718596694 | 26.63727283 | 0.00038665 |  | 89.69102478 | 41.36631393 | 38.69774628 | 118.1509628 | 128.8535461 | 114.4350052
908.3378906 | 3.718413922 | 23.79279232 | 0.000364901 |  | 89.65222168 | 41.3409996 | 38.74053955 | 118.1932297 | 128.8398285 | 114.4163818
908.4375 | 3.718670501 | 24.51029301 | 0.000412191 |  | 89.65963745 | 41.3862381 | 38.79332352 | 118.1992035 | 128.8563538 | 114.4331207
908.5371094 | 3.718757813 | 25.6310873 | 0.000416758 |  | 89.61547089 | 41.36057281 | 38.84725189 | 118.263855 | 128.8380127 | 114.409256
908.6367188 | 3.717969914 | 25.00723362 | 0.000397436 |  | 89.61058807 | 41.39603806 | 38.91921997 | 118.2846146 | 128.7037811 | 114.3711777
908.7363281 | 3.718922657 | 26.66461468 | 0.000391908 |  | 89.59406281 | 41.38288879 | 39.01856232 | 118.3513947 | 128.7314758 | 114.3992767
908.8359375 | 3.719051878 | 25.64042759 | 0.000412601 |  | 89.53410339 | 41.35921097 | 39.06462479 | 118.3774185 | 128.7084656 | 114.3787308
908.9355469 | 3.718110544 | 29.13496494 | 0.0004065 |  | 89.5618515 | 41.40250778 | 39.21404648 | 118.4146881 | 128.6558685 | 114.3876343
909.0351563 | 3.718387612 | 26.8279829 | 0.000401803 |  | 89.5397644 | 41.37945175 | 39.28641129 | 118.4225235 | 128.6758728 | 114.409256
909.1347656 | 3.718954322 | 29.20354939 | 0.000400507 |  | 89.52892303 | 41.39503098 | 39.41781235 | 118.4347916 | 128.6499634 | 114.4675293
909.234375 | 3.718245818 | 26.24149609 | 0.000429761 |  | 89.53722382 | 41.36326981 | 39.50199509 | 118.4341278 | 128.6274109 | 114.4634933
909.3339844 | 3.718252803 | 22.37214756 | 0.000379745 |  | 89.53966522 | 41.41120148 | 39.59030533 | 118.4300232 | 128.6360168 | 114.4503708
909.4335938 | 3.718820444 | 20.07199955 | 0.000427985 |  | 89.53665161 | 41.38261032 | 39.67082214 | 118.4536972 | 128.6121979 | 114.4811401
909.5332031 | 3.717622298 | 24.71581364 | 0.000350365 |  | 89.57765961 | 41.40327072 | 39.77897644 | 118.3925323 | 128.6031952 | 114.4175415
909.6328125 | 3.718391337 | 23.32729435 | 0.000443242 |  | 89.55957031 | 41.36529922 | 39.85936356 | 118.3408203 | 128.5982971 | 114.3998184
909.7324219 | 3.718408101 | 22.41042423 | 0.000412132 |  | 89.56237793 | 41.35049438 | 39.95000839 | 118.2612 | 128.5706329 | 114.3460007
909.8320313 | 3.718049309 | 25.6351881 | 0.000391861 |  | 89.60630798 | 41.40222931 | 40.05110931 | 118.1469955 | 128.5653839 | 114.2679062
909.9316406 | 3.718944077 | 24.47816563 | 0.000428366 |  | 89.59789276 | 41.35119629 | 40.09772491 | 118.0894928 | 128.5194244 | 114.2339859
910.03125 | 3.718334527 | 31.09356403 | 0.000371046 |  | 89.65093994 | 41.35971451 | 40.18722916 | 118.037117 | 128.523056 | 114.1847153
910.1308594 | 3.718594366 | 24.38019085 | 0.000418391 |  | 89.64051056 | 41.33002472 | 40.28012466 | 118.0298233 | 128.4993591 | 114.1065063
910.2304688 | 3.718752225 | 21.76834393 | 0.000409108 |  | 89.661026 | 41.35978699 | 40.33359528 | 117.9382019 | 128.4980469 | 114.0449829
910.3300781 | 3.719022541 | 26.98588467 | 0.00042611 |  | 89.67592621 | 41.3472023 | 40.37212753 | 117.9141693 | 128.5066376 | 114.0143967
910.4296875 | 3.718737324 | 27.57692623 | 0.000364595 |  | 89.71595764 | 41.34975433 | 40.44497681 | 117.8333588 | 128.4710846 | 113.9862061
910.5292969 | 3.718333362 | 31.89468861 | 0.000420226 |  | 89.7042923 | 41.36525345 | 40.48766708 | 117.7900238 | 128.4158325 | 113.9231567
910.6289063 | 3.717826956 | 28.09437275 | 0.000407846 |  | 89.71274567 | 41.33893967 | 40.55751038 | 117.724968 | 128.4431458 | 113.8891602
910.7285156 | 3.718671665 | 26.54522038 | 0.000449884 |  | 89.71937561 | 41.32804489 | 40.61526871 | 117.7427139 | 128.4076233 | 113.8804398
910.828125 | 3.718300301 | 31.44764423 | 0.000393729 |  | 89.70394897 | 41.34257126 | 40.63491821 | 117.7092285 | 128.4067993 | 113.864006
910.9277344 | 3.719250715 | 31.15964222 | 0.000365848 |  | 89.71386719 | 41.33230972 | 40.70042038 | 117.7192078 | 128.3926544 | 113.876709
911.0273438 | 3.718337786 | 32.25378132 | 0.000395315 |  | 89.68731689 | 41.32963181 | 40.73521805 | 117.6914291 | 128.3731079 | 113.8062134
911.1269531 | 3.718081207 | 27.74918079 | 0.000381549 |  | 89.72533417 | 41.30431747 | 40.7882309 | 117.6223297 | 128.3532867 | 113.7746582
911.2265625 | 3.71832987 | 22.72235203 | 0.000393749 |  | 89.71263123 | 41.29207611 | 40.80283737 | 117.6060791 | 128.3484955 | 113.741188
911.3261719 | 3.719089596 | 27.96085644 | 0.000393343 |  | 89.7130661 | 41.32777405 | 40.79814911 | 117.5810394 | 128.3248444 | 113.7442627
911.4257813 | 3.718261883 | 26.67919827 | 0.000415407 |  | 89.72277069 | 41.33486176 | 40.85098648 | 117.5470581 | 128.317276 | 113.7001343
911.5253906 | 3.71863418 | 27.05583286 | 0.000352175 |  | 89.72034454 | 41.37062454 | 40.8180275 | 117.496666 | 128.3250427 | 113.7049561
911.625 | 3.718452572 | 30.41684818 | 0.000372942 |  | 89.74491119 | 41.32954407 | 40.81147766 | 117.4160156 | 128.2926636 | 113.6207123
911.7246094 | 3.718670501 | 28.85174656 | 0.000430494 |  | 89.75660706 | 41.3031044 | 40.76742554 | 117.312912 | 128.2857056 | 113.5687637
911.8242188 | 3.718902168 | 34.27025318 | 0.000390272 |  | 89.73018646 | 41.29658127 | 40.76861954 | 117.2037735 | 128.2515717 | 113.5391388
911.9238281 | 3.718493317 | 33.72477818 | 0.000422177 |  | 89.73114777 | 41.28469086 | 40.69636154 | 117.120285 | 128.2402496 | 113.5146713
912.0234375 | 3.718369451 | 32.78558064 | 0.000420795 |  | 89.77342224 | 41.26170349 | 40.65485764 | 117.0108871 | 128.2297363 | 113.5109177
912.1230469 | 3.718244654 | 26.94965458 | 0.000378741 |  | 89.74030304 | 41.19886017 | 40.55487061 | 116.8598328 | 128.2480164 | 113.4806137
912.2226563 | 3.718124513 | 29.85223866 | 0.000405585 |  | 89.73303986 | 41.19596863 | 40.53382874 | 116.6957703 | 128.1881256 | 113.4885712
912.3222656 | 3.718784123 | 25.84936619 | 0.000386379 |  | 89.73661804 | 41.14764404 | 40.52275467 | 116.5170441 | 128.2083893 | 113.4968643
912.421875 | 3.718670501 | 30.14342976 | 0.000410128 |  | 89.77388 | 41.13364029 | 40.48941803 | 116.3544159 | 128.1826019 | 113.4864349
912.5214844 | 3.718487729 | 29.29218006 | 0.00039027 |  | 89.72824097 | 41.11815262 | 40.44963455 | 116.2341843 | 128.1700287 | 113.4512558
912.6210938 | 3.718090287 | 21.7480669 | 0.000362442 |  | 89.74847412 | 41.06112289 | 40.45110703 | 116.1364746 | 128.1436615 | 113.4715576
912.7207031 | 3.718912412 | 28.47283268 | 0.000343825 |  | 89.76876831 | 41.05146027 | 40.47200394 | 116.1218719 | 128.1132355 | 113.4450531
912.8203125 | 3.71859553 | 31.47771931 | 0.000375151 |  | 89.7525177 | 41.0284729 | 40.46293259 | 116.0956192 | 128.1196136 | 113.3974457
912.9199219 | 3.718863518 | 30.61895466 | 0.000395079 |  | 89.76829529 | 41.02127457 | 40.52018356 | 116.0433502 | 128.1112061 | 113.3807297
913.0195313 | 3.718728476 | 32.29843998 | 0.000387191 |  | 89.7772522 | 41.00138092 | 40.50782776 | 115.9809647 | 128.0886078 | 113.3642197
913.1191406 | 3.718501466 | 24.75340939 | 0.000374618 |  | 89.80162811 | 40.98261261 | 40.52310944 | 116.0161819 | 128.0799561 | 113.3901672
913.21875 | 3.718454667 | 26.73752689 | 0.000408082 |  | 89.78682709 | 40.93497086 | 40.57328415 | 116.0175323 | 128.0753784 | 113.3464737
913.3183594 | 3.718667009 | 26.94145298 | 0.000355172 |  | 89.82484436 | 40.92861938 | 40.63961029 | 116.0078659 | 128.0464478 | 113.3397141
913.4179688 | 3.718606938 | 28.8307848 | 0.000379961 |  | 89.84851074 | 40.87569427 | 40.664711 | 116.0548782 | 128.0235748 | 113.3369141
913.5175781 | 3.718269567 | 30.17623997 | 0.000365623 |  | 89.81141663 | 40.88768387 | 40.73332977 | 116.1290436 | 128.0173798 | 113.305397
913.6171875 | 3.718424166 | 29.73011112 | 0.000381096 |  | 89.8406601 | 40.85640335 | 40.76943588 | 116.1376114 | 127.9944077 | 113.3315353
913.7167969 | 3.71852731 | 23.66041088 | 0.000379956 |  | 89.85009003 | 40.85003662 | 40.81859589 | 116.1606903 | 127.9802704 | 113.3128815
913.8164063 | 3.718620675 | 22.96319103 | 0.000382418 |  | 89.81504059 | 40.79896164 | 40.86429977 | 116.1407547 | 127.8627472 | 113.2870331
913.9160156 | 3.718511711 | 24.8971796 | 0.000411939 |  | 89.83185577 | 40.78410339 | 40.91394043 | 116.1538162 | 127.8645096 | 113.2738953
914.015625 | 3.718525215 | 23.52552319 | 0.00038771 |  | 89.83327484 | 40.76583862 | 40.98286057 | 116.1119232 | 127.8600616 | 113.2388687
914.1152344 | 3.718456996 | 28.91417789 | 0.000394583 |  | 89.88217163 | 40.76023483 | 41.0260582 | 116.0871506 | 127.8336258 | 113.1944199
914.2148438 | 3.718869339 | 21.41244221 | 0.000368744 |  | 89.89414215 | 40.76565552 | 41.07814789 | 116.0241852 | 127.8255157 | 113.1724091
914.3144531 | 3.718744309 | 26.29732037 | 0.00041497 |  | 89.93273926 | 40.78059769 | 41.13431549 | 115.9504166 | 127.8198013 | 113.1624298
914.4140625 | 3.719045126 | 25.48275661 | 0.000409905 |  | 89.98170471 | 40.76406479 | 41.16473007 | 115.8585205 | 127.8032379 | 113.1472702
914.5136719 | 3.718396925 | 28.14404583 | 0.000422258 |  | 89.9783783 | 40.73788834 | 41.2285881 | 115.7593994 | 127.7759857 | 113.1073914
914.6132813 | 3.719043962 | 22.98187351 | 0.000390383 |  | 90.01490021 | 40.72560883 | 41.26254272 | 115.6410751 | 127.7617264 | 113.0820465
914.7128906 | 3.718571781 | 26.81590748 | 0.000388023 |  | 90.03987122 | 40.71036911 | 41.35230637 | 115.566658 | 127.76651 | 113.0487823
914.8125 | 3.719058863 | 23.38721752 | 0.000390008 |  | 90.04548645 | 40.70194626 | 41.39942932 | 115.5462646 | 127.7425308 | 113.0095215
914.9121094 | 3.718715903 | 22.6464777 | 0.00041735 |  | 90.06455231 | 40.68126678 | 41.45256805 | 115.5335999 | 127.7393646 | 112.9601517
915.0117188 | 3.719190412 | 25.84731579 | 0.000404253 |  | 90.08739471 | 40.64525986 | 41.50299835 | 115.551506 | 127.6974869 | 112.892662
915.1113281 | 3.718710315 | 30.97758961 | 0.000367492 |  | 90.10393524 | 40.60757446 | 41.54214478 | 115.5961075 | 127.7110596 | 112.8419418
915.2109375 | 3.718936161 | 26.73182964 | 0.000348729 |  | 90.19151306 | 40.56542587 | 41.57561111 | 115.5728302 | 127.711525 | 112.7696457
915.3105469 | 3.718296808 | 23.88917255 | 0.000350431 |  | 90.21469116 | 40.55997849 | 41.59106827 | 115.5168228 | 127.6977158 | 112.7217712
915.4101563 | 3.718626263 | 28.46918583 | 0.000346389 |  | 90.26519012 | 40.50483322 | 41.60752487 | 115.4652939 | 127.6373367 | 112.683609
915.5097656 | 3.719353859 | 20.68218136 | 0.000359508 |  | 90.30272675 | 40.48484039 | 41.60817337 | 115.3885651 | 127.6400223 | 112.6767349
915.609375 | 3.718833948 | 26.89565563 | 0.000365185 |  | 90.3739624 | 40.44172287 | 41.60601807 | 115.3113022 | 127.6504364 | 112.6399689
915.7089844 | 3.718991808 | 28.19326115 | 0.000375514 |  | 90.39963531 | 40.43983078 | 41.53794861 | 115.2577591 | 127.6369324 | 112.6282578
915.8085938 | 3.719152926 | 27.30168438 | 0.000400725 |  | 90.42460632 | 40.39625168 | 41.4982338 | 115.2271194 | 127.6614685 | 112.6483078
915.9082031 | 3.719107757 | 29.33661366 | 0.000386854 |  | 90.49164581 | 40.33833313 | 41.45262527 | 115.2134476 | 127.5668106 | 112.6414642
916.0078125 | 3.718697742 | 31.2389307 | 0.000365037 |  | 90.5195694 | 40.31099319 | 41.38591385 | 115.1839294 | 127.5861969 | 112.6612778
916.1074219 | 3.71863092 | 24.37631512 | 0.00036937 |  | 90.55325317 | 40.31119156 | 41.28298187 | 115.1454163 | 127.5613403 | 112.6621399
916.2070313 | 3.719396234 | 21.23266888 | 0.000374531 |  | 90.59158325 | 40.2882576 | 41.2289238 | 115.0786743 | 127.5342941 | 112.6915131
916.3066406 | 3.718973647 | 26.3577013 | 0.000358122 |  | 90.63191986 | 40.27217102 | 41.13672638 | 115.0188293 | 127.567688 | 112.7207184
916.40625 | 3.718403677 | 23.23547077 | 0.000397553 |  | 90.63549805 | 40.23939133 | 41.02312469 | 114.9260712 | 127.5403976 | 112.7576599
916.5058594 | 3.719056767 | 27.66419125 | 0.000412599 |  | 90.65960693 | 40.20101166 | 40.99445724 | 114.8724365 | 127.5275955 | 112.7624588
916.6054688 | 3.719086104 | 19.9305048 | 0.000416845 |  | 90.66857147 | 40.19041061 | 40.88262939 | 114.8409424 | 127.4876099 | 112.8187332
916.7050781 | 3.718715903 | 27.4712038 | 0.000365264 |  | 90.70134735 | 40.14346695 | 40.77535248 | 114.7544708 | 127.4699249 | 112.8619614
916.8046875 | 3.718871434 | 22.41315937 | 0.000413769 |  | 90.71191406 | 40.12456131 | 40.7258873 | 114.7135773 | 127.4683838 | 112.8686523
916.9042969 | 3.718872598 | 27.2180624 | 0.000413854 |  | 90.70918274 | 40.08524704 | 40.60773849 | 114.6139908 | 127.4315643 | 112.8671188
917.0039063 | 3.718951994 | 22.12834644 | 0.000376063 |  | 90.7040863 | 40.03993988 | 40.50136185 | 114.4648895 | 127.4354553 | 112.9212799
917.1035156 | 3.719730812 | 22.77544117 | 0.000381722 |  | 90.68592072 | 40.02952194 | 40.44449234 | 114.3971024 | 127.4371414 | 112.9580994
917.203125 | 3.718902168 | 21.61363316 | 0.000383254 |  | 90.65834808 | 39.99246216 | 40.31025696 | 114.317421 | 127.4117661 | 112.9682465
917.3027344 | 3.719236047 | 21.94492626 | 0.000390653 |  | 90.64916229 | 39.96508026 | 40.24581909 | 114.1956787 | 127.3893204 | 112.9912491
917.4023438 | 3.718760374 | 20.1713419 | 0.000394108 |  | 90.6208725 | 39.99433136 | 40.15522385 | 114.1537552 | 127.3859634 | 113.0322876
917.5019531 | 3.718401582 | 26.97061825 | 0.000398852 |  | 90.65731812 | 39.97560883 | 40.04621124 | 114.1903229 | 127.3378906 | 113.0318909
917.6015625 | 3.718796463 | 23.09124088 | 0.000376761 |  | 90.70534515 | 39.91880035 | 39.96846008 | 114.1309586 | 127.3456955 | 113.0881729
917.7011719 | 3.718488661 | 24.82586384 | 0.000394074 |  | 90.71567535 | 39.902771 | 39.90858459 | 114.1302185 | 127.2881927 | 113.1090927
917.8007813 | 3.719306362 | 23.10536861 | 0.000386256 |  | 90.76216888 | 39.90964127 | 39.82695007 | 114.1005402 | 127.2792664 | 113.1063995
917.9003906 | 3.718462816 | 26.58668995 | 0.000372861 |  | 90.79918671 | 39.87359619 | 39.75959778 | 114.0702896 | 127.2605896 | 113.1642914
918 | 3.7199832 | 27.79908085 | 0.000418337 |  | 90.80867004 | 39.88511276 | 39.62863922 | 114.049057 | 127.2338562 | 113.1716614
918.0996094 | 3.718453736 | 22.89688587 | 0.000408547 |  | 90.83498383 | 39.83844376 | 39.57767487 | 113.8967819 | 127.2309952 | 113.1617966
918.1992188 | 3.718403677 | 20.13283634 | 0.000377001 |  | 90.86109924 | 39.83266449 | 39.48918915 | 113.7285767 | 127.2441635 | 113.2162247
918.2988281 | 3.718268403 | 26.45385265 | 0.000438102 |  | 90.88826752 | 39.80299377 | 39.40852356 | 113.4525375 | 127.2098694 | 113.228981
918.3984375 | 3.718686334 | 22.40244961 | 0.000364747 |  | 90.89418793 | 39.83414841 | 39.29295349 | 113.1315994 | 127.2295914 | 113.2489853
918.4980469 | 3.719190412 | 24.70783901 | 0.000426032 |  | 90.8908844 | 39.80002213 | 39.23472214 | 112.8080139 | 127.1824265 | 113.2528687
918.5976563 | 3.719259796 | 22.07047367 | 0.000416794 |  | 90.90847778 | 39.76463699 | 39.20882797 | 112.481842 | 127.1543961 | 113.2679596
918.6972656 | 3.718887499 | 27.75009441 | 0.000408329 |  | 90.92159271 | 39.72977829 | 39.10872269 | 112.1726456 | 127.1431427 | 113.3362732
918.796875 | 3.718636275 | 22.82260609 | 0.000359617 |  | 90.89984131 | 39.74740982 | 39.07154083 | 111.9308548 | 127.1349792 | 113.3628006
918.8964844 | 3.719108921 | 28.78202534 | 0.000420581 |  | 90.88683319 | 39.7293396 | 38.97192383 | 111.7530823 | 127.1001434 | 113.3546295
918.9960938 | 3.719057699 | 24.13023853 | 0.000419096 |  | 90.83512115 | 39.73992538 | 38.97768021 | 111.6136475 | 127.0716019 | 113.3229141
919.0957031 | 3.719029293 | 27.59811687 | 0.00044363 |  | 90.84294128 | 39.74271011 | 38.92836761 | 111.4950409 | 127.0305481 | 113.3499374
919.1953125 | 3.71845816 | 28.02966595 | 0.000434296 |  | 90.80174255 | 39.71916199 | 38.85203552 | 111.3314743 | 127.0301514 | 113.3467484
919.2949219 | 3.719007873 | 23.22248363 | 0.000387531 |  | 90.75502777 | 39.73646927 | 38.76630402 | 111.0288773 | 127.0252914 | 113.3615341
919.3945313 | 3.718923588 | 25.01930904 | 0.000398887 |  | 90.74876404 | 39.74979782 | 38.72625351 | 110.7134857 | 126.9733963 | 113.3036194
919.4941406 | 3.718484237 | 19.75437641 | 0.000410013 |  | 90.71185303 | 39.74451065 | 38.69736481 | 110.3881454 | 126.9721832 | 113.2755051
919.59375 | 3.718826963 | 24.34920216 | 0.000372789 |  | 90.67408752 | 39.70880127 | 38.61442947 | 110.0220642 | 126.9497452 | 113.2188492
919.6933594 | 3.719276792 | 28.09209728 | 0.000384477 |  | 90.62695313 | 39.69958878 | 38.55505371 | 109.6828613 | 126.9396591 | 113.1996765
919.7929688 | 3.718756649 | 21.80730534 | 0.000379171 |  | 90.57492065 | 39.71185684 | 38.49242401 | 109.3782272 | 126.9088974 | 113.1898041
919.8925781 | 3.718562701 | 27.68925571 | 0.000356793 |  | 90.55847168 | 39.69566727 | 38.39802551 | 109.0866089 | 126.8959122 | 113.1703262
919.9921875 | 3.719195069 | 24.92543507 | 0.000379077 |  | 90.52996063 | 39.70821762 | 38.35700989 | 108.7963943 | 126.890686 | 113.1608582
920.0917969 | 3.719355256 | 27.9581213 | 0.000425631 |  | 90.50701904 | 39.66204071 | 38.31614304 | 108.5811996 | 126.8726349 | 113.1343765
920.1914063 | 3.719179236 | 31.63949299 | 0.000397527 |  | 90.42172241 | 39.68930817 | 38.24886322 | 108.3702774 | 126.850708 | 113.0853348
920.2910156 | 3.719063287 | 31.60281086 | 0.000378599 |  | 90.36943817 | 39.67077637 | 38.16473007 | 108.2001495 | 126.8619003 | 113.1016388
920.390625 | 3.718983891 | 24.09264278 | 0.000379744 |  | 90.33172607 | 39.67609406 | 38.15196991 | 108.0868301 | 126.8228378 | 113.0428543
920.4902344 | 3.718662585 | 26.55615902 | 0.000362174 |  | 90.27467346 | 39.59853363 | 38.09948349 | 108.033638 | 126.8203506 | 113.0306168
920.5898438 | 3.719259796 | 28.18938732 | 0.000371221 |  | 90.20358276 | 39.63442993 | 38.0877037 | 107.9802475 | 126.7910233 | 112.9930344
920.6894531 | 3.719342683 | 29.51137257 | 0.000389289 |  | 90.21630859 | 39.59631348 | 38.01161957 | 107.9792938 | 126.7600708 | 112.9434052
920.7890625 | 3.719067943 | 27.39168453 | 0.000398022 |  | 90.16555786 | 39.53030396 | 37.96354294 | 107.9679108 | 126.7218704 | 112.9178619
920.8886719 | 3.718815788 | 27.05378246 | 0.000413908 |  | 90.13550568 | 39.51257324 | 37.9453392 | 107.9885101 | 126.7280273 | 112.9448318
920.9882813 | 3.718915672 | 30.76705647 | 0.000404124 |  | 90.11915588 | 39.50121307 | 37.91801453 | 108.0363235 | 126.7425995 | 112.8959579
921.0878906 | 3.719187152 | 30.76614475 | 0.00037331 |  | 90.13639069 | 39.42805481 | 37.86141968 | 108.0964661 | 126.6816711 | 112.8802414
921.1875 | 3.718996231 | 29.09212971 | 0.000416659 |  | 90.12809753 | 39.39984894 | 37.8118515 | 108.1472397 | 126.6896515 | 112.8761139
921.2871094 | 3.719384826 | 24.15689564 | 0.000387078 |  | 90.11211395 | 39.39707565 | 37.76536942 | 108.2182541 | 126.694664 | 112.873024
921.3867188 | 3.718683074 | 33.18295002 | 0.000349416 |  | 90.1312561 | 39.36169434 | 37.74814987 | 108.2104034 | 126.6505203 | 112.8733521
921.4863281 | 3.719680986 | 24.64950848 | 0.000427013 |  | 90.15007019 | 39.35237503 | 37.70744705 | 108.2219009 | 126.6723175 | 112.9207916
921.5859375 | 3.718560372 | 26.00043011 | 0.000405537 |  | 90.1546402 | 39.33722305 | 37.6335144 | 108.2290344 | 126.6414413 | 112.9144516
921.6855469 | 3.718470733 | 28.13880444 | 0.000386115 |  | 90.20318604 | 39.34975433 | 37.56575775 | 108.2985458 | 126.6099014 | 112.9483032
921.7851563 | 3.718659325 | 28.06475353 | 0.000384895 |  | 90.18048859 | 39.3121109 | 37.49483871 | 108.3513489 | 126.603775 | 112.9344864
921.8847656 | 3.719167828 | 28.40083027 | 0.000391083 |  | 90.21259308 | 39.3163414 | 37.46738815 | 108.3613892 | 126.5906448 | 112.9456406
921.984375 | 3.718702399 | 21.89480114 | 0.000366218 |  | 90.22360229 | 39.30809402 | 37.39981842 | 108.3478012 | 126.5887756 | 112.9895096
922.0839844 | 3.71878063 | 25.28133678 | 0.000356852 |  | 90.27741241 | 39.31145859 | 37.30794907 | 108.3379288 | 126.5786667 | 112.9563751
922.1835938 | 3.719147571 | 27.93647289 | 0.000413802 |  | 90.30170441 | 39.31727982 | 37.25848389 | 108.2819901 | 126.5523529 | 112.9779968
922.2832031 | 3.718621607 | 26.69719791 | 0.000399102 |  | 90.30111694 | 39.30726242 | 37.18637848 | 108.2753906 | 126.5441666 | 112.9940186
922.3828125 | 3.718778535 | 28.83899021 | 0.000405405 |  | 90.33981323 | 39.32382202 | 37.13012695 | 108.2064056 | 126.5472946 | 112.9584045
922.4824219 | 3.719345012 | 25.64430332 | 0.000403325 |  | 90.37136841 | 39.30727768 | 37.04246902 | 108.1814575 | 126.5501785 | 112.9573669
922.5820313 | 3.718510547 | 28.4603014 | 0.000442962 |  | 90.38576508 | 39.3270874 | 37.04275131 | 108.0202484 | 126.5023575 | 112.9447021
922.6816406 | 3.719107757 | 24.98968792 | 0.000422153 |  | 90.39015198 | 39.31661224 | 36.94198608 | 107.8182068 | 126.4782944 | 112.9270325
922.78125 | 3.718724984 | 22.32156277 | 0.000425695 |  | 90.41857147 | 39.32490921 | 36.87980652 | 107.6045532 | 126.4700775 | 112.8921585
922.8808594 | 3.719472137 | 26.93985844 | 0.000354113 |  | 90.38887787 | 39.31793594 | 36.79130554 | 107.4699249 | 126.4774399 | 112.850708
922.9804688 | 3.71932103 | 28.02146244 | 0.000399718 |  | 90.42285919 | 39.34960556 | 36.75668716 | 107.4466858 | 126.4874725 | 112.8323593
923.0800781 | 3.718404841 | 29.22952366 | 0.000398495 |  | 90.43128204 | 39.36088181 | 36.68109131 | 107.414093 | 126.4429703 | 112.7407532
923.1796875 | 3.718512642 | 23.58225918 | 0.000407778 |  | 90.40895081 | 39.3711853 | 36.60525131 | 107.4401932 | 126.4302902 | 112.6449585
923.2792969 | 3.719021377 | 26.15423107 | 0.000388821 |  | 90.41706848 | 39.33382034 | 36.53762436 | 107.5089722 | 126.3899231 | 112.5365448
923.3789063 | 3.718654669 | 24.45720387 | 0.000385622 |  | 90.41694641 | 39.37990952 | 36.44897079 | 107.599144 | 126.3822174 | 112.4637909
923.4785156 | 3.718229753 | 22.24796772 | 0.00046552 |  | 90.41928101 | 39.4105835 | 36.37547684 | 107.6606903 | 126.3614426 | 112.3793869
923.578125 | 3.718764798 | 24.38953114 | 0.000422753 |  | 90.44980621 | 39.38339996 | 36.31764603 | 107.6923828 | 126.3342438 | 112.3207779
923.6777344 | 3.719136163 | 20.59241009 | 0.00040252 |  | 90.46565247 | 39.3621521 | 36.22504044 | 107.7296524 | 126.3423309 | 112.2564774
923.7773438 | 3.718660257 | 23.20653439 | 0.000372734 |  | 90.48329926 | 39.35712051 | 36.16975784 | 107.7502213 | 126.3225021 | 112.178215
923.8769531 | 3.719482149 | 16.48313236 | 0.000370364 |  | 90.50632477 | 39.36894608 | 36.14941788 | 107.6653824 | 126.2842865 | 112.131958
923.9765625 | 3.718965731 | 23.65289211 | 0.000395123 |  | 90.50292969 | 39.35046768 | 36.06613159 | 107.4970856 | 126.2711258 | 112.0979462
924.0761719 | 3.719042797 | 22.84789753 | 0.000364279 |  | 90.53817749 | 39.39013672 | 36.04533386 | 107.3941116 | 126.3998184 | 112.1034851
924.1757813 | 3.718530803 | 20.7291193 | 0.000370453 |  | 90.59337616 | 39.35189056 | 36.02990723 | 107.2558594 | 126.3535156 | 112.1213455
924.2753906 | 3.719062122 | 25.1154623 | 0.000365159 |  | 90.64772797 | 39.35388184 | 35.97675323 | 107.11203 | 126.3198318 | 112.124733
924.375 | 3.719477725 | 22.65490818 | 0.000410251 |  | 90.72863007 | 39.35628891 | 35.95331573 | 106.980835 | 126.2903061 | 112.1349258
924.4746094 | 3.71924373 | 20.91595745 | 0.000358417 |  | 90.7507782 | 39.36404037 | 35.91576004 | 106.8034286 | 126.2957916 | 112.1325912
924.5742188 | 3.719339191 | 24.71558475 | 0.000412101 |  | 90.80706787 | 39.3490715 | 35.92137527 | 106.7487106 | 126.3052979 | 112.0998459
924.6738281 | 3.71878063 | 24.75386333 | 0.000397421 |  | 90.84566498 | 39.32614136 | 35.85841751 | 106.6054459 | 126.2256012 | 112.1665726
924.7734375 | 3.71869099 | 23.47608089 | 0.000391964 |  | 90.87077332 | 39.31603622 | 35.87053299 | 106.4813385 | 126.2145538 | 112.1699982
924.8730469 | 3.7188102 | 27.8653841 | 0.000433516 |  | 90.88845825 | 39.30138397 | 35.85147858 | 106.3466187 | 126.2120438 | 112.2305298
924.9726563 | 3.718741049 | 34.21328831 | 0.000398239 |  | 90.91146088 | 39.30836868 | 35.87652206 | 106.2544632 | 126.1711121 | 112.2141953
925.0722656 | 3.719175977 | 24.11360455 | 0.000378029 |  | 90.89081573 | 39.2842598 | 35.8573494 | 106.2085495 | 126.1510391 | 112.3274612
925.171875 | 3.71874198 | 25.89858341 | 0.000413082 |  | 90.86801147 | 39.25716019 | 35.86433792 | 106.2168274 | 126.1249008 | 112.3386841
925.2714844 | 3.719109853 | 28.11282825 | 0.000362778 |  | 90.84060669 | 39.28361893 | 35.83307648 | 106.1248703 | 126.1333771 | 112.3515854
925.3710938 | 3.718871434 | 33.73548603 | 0.000379168 |  | 90.83421326 | 39.29001999 | 35.84079742 | 106.0036469 | 126.0947723 | 112.4052811
925.4707031 | 3.719549204 | 30.48816776 | 0.000406202 |  | 90.83085632 | 39.25166321 | 35.79268646 | 105.8462219 | 126.0592422 | 112.4655533
925.5703125 | 3.71927004 | 23.14843273 | 0.000396244 |  | 90.83402252 | 39.26102066 | 35.74539948 | 105.5765839 | 126.0680542 | 112.498703
925.6699219 | 3.718597625 | 27.89523411 | 0.000364325 |  | 90.813797 | 39.2319603 | 35.77855682 | 105.3509598 | 126.0158463 | 112.5057068
925.7695313 | 3.718427426 | 27.05127621 | 0.00038206 |  | 90.79142761 | 39.2281189 | 35.73875046 | 105.1565552 | 126.0313492 | 112.5655441
925.8691406 | 3.718519394 | 22.97207546 | 0.000407972 |  | 90.82263947 | 39.21767807 | 35.7408638 | 104.9503632 | 125.9823532 | 112.5636902
925.96875 | 3.718470733 | 21.60133076 | 0.000441943 |  | 90.7701416 | 39.2130127 | 35.74366379 | 104.774765 | 125.9360123 | 112.6023331
926.0683594 | 3.718809035 | 22.11923313 | 0.000432113 |  | 90.78365326 | 39.23015594 | 35.72699738 | 104.6677933 | 125.9305038 | 112.6395493
926.1679688 | 3.718903332 | 28.99210453 | 0.000415828 |  | 90.79471588 | 39.23029709 | 35.68141937 | 104.6006165 | 125.890976 | 112.7109604
926.2675781 | 3.718623935 | 21.64712811 | 0.000375232 |  | 90.79060364 | 39.25477219 | 35.641716 | 104.5769119 | 125.8679276 | 112.7421036
926.3671875 | 3.718743144 | 20.15311527 | 0.000352933 |  | 90.75852203 | 39.25634384 | 35.60925674 | 104.5681763 | 125.882843 | 112.7891846
926.4667969 | 3.719765038 | 26.04782391 | 0.000416521 |  | 90.75285339 | 39.23642349 | 35.58766937 | 104.513916 | 125.8540421 | 112.7866058
926.5664063 | 3.719012297 | 21.70204067 | 0.000409817 |  | 90.7572403 | 39.23231125 | 35.52157974 | 104.4485016 | 125.8114853 | 112.8027725
926.6660156 | 3.718031148 | 26.92800999 | 0.000399441 |  | 90.71401215 | 39.27627563 | 35.4978714 | 104.3934784 | 125.8076553 | 112.7133484
926.765625 | 3.71866468 | 21.46803761 | 0.000385336 |  | 90.70633698 | 39.25585175 | 35.4907608 | 104.2735367 | 125.7808304 | 112.7358475
926.8652344 | 3.718471897 | 19.22075176 | 0.000373749 |  | 90.70924377 | 39.30250549 | 35.43721008 | 104.1777267 | 125.7773819 | 112.7173462
926.9648438 | 3.718561537 | 26.84735203 | 0.000384907 |  | 90.64438629 | 39.26625443 | 35.45476151 | 104.1065445 | 125.7165375 | 112.7024612
927.0644531 | 3.719168992 | 26.7919817 | 0.000404725 |  | 90.62042999 | 39.31322861 | 35.43040466 | 104.0122604 | 125.7118301 | 112.7018967
927.1640625 | 3.718452572 | 25.45131397 | 0.000401096 |  | 90.56210327 | 39.30184174 | 35.42873383 | 103.8857803 | 125.732399 | 112.6707611
927.2636719 | 3.719837681 | 26.44040966 | 0.000419368 |  | 90.55278778 | 39.30997849 | 35.41033173 | 103.7723465 | 125.7005997 | 112.6855164
927.3632813 | 3.718978303 | 28.60179615 | 0.00037895 |  | 90.54696655 | 39.31162643 | 35.42247772 | 103.6771164 | 125.6658401 | 112.660614
927.4628906 | 3.719434651 | 28.06019878 | 0.000372506 |  | 90.47571564 | 39.32717514 | 35.4380455 | 103.6420364 | 125.6603088 | 112.653717
927.5625 | 3.71917132 | 24.09993267 | 0.000360015 |  | 90.4561615 | 39.33956909 | 35.4484024 | 103.6800537 | 125.6476059 | 112.6074448
927.6621094 | 3.718829525 | 25.33784389 | 0.000363443 |  | 90.42378235 | 39.37327576 | 35.4254837 | 103.7606201 | 125.6297836 | 112.6161728
927.7617188 | 3.718554552 | 27.76330662 | 0.000365077 |  | 90.42220306 | 39.3745575 | 35.43628311 | 103.8761215 | 125.5908051 | 112.5931549
927.8613281 | 3.718176667 | 28.51817417 | 0.000391284 |  | 90.44641113 | 39.33209991 | 35.45308685 | 103.9525986 | 125.5962067 | 112.5401764
927.9609375 | 3.718805543 | 27.16793537 | 0.000367443 |  | 90.40431213 | 39.37192535 | 35.44382858 | 103.9580917 | 125.5513763 | 112.5181885
928.0605469 | 3.718546635 | 25.72769451 | 0.000379109 |  | 90.42347717 | 39.38980484 | 35.44247055 | 103.8828888 | 125.5545197 | 112.4700851
928.1601563 | 3.718596694 | 28.48149204 | 0.000399876 |  | 90.44087982 | 39.3722496 | 35.41347122 | 103.74189 | 125.5170212 | 112.4139404
928.2597656 | 3.719032786 | 22.62642765 | 0.000387935 |  | 90.44660187 | 39.37911606 | 35.41896439 | 103.6486588 | 125.534935 | 112.3630371
928.359375 | 3.718545471 | 31.52693272 | 0.000373022 |  | 90.48847198 | 39.41015625 | 35.40732956 | 103.5797729 | 125.539505 | 112.3178635
928.4589844 | 3.719175977 | 23.29357243 | 0.000400191 |  | 90.55409241 | 39.36805344 | 35.38767624 | 103.5667038 | 125.4977798 | 112.2967987
928.5585938 | 3.718958978 | 25.3738451 | 0.000402313 |  | 90.57575226 | 39.39845657 | 35.35858917 | 103.5640488 | 125.4826355 | 112.269783
928.6582031 | 3.718280976 | 25.95440769 | 0.000361143 |  | 90.59692383 | 39.41199112 | 35.34527588 | 103.5620422 | 125.4715805 | 112.2039642
928.7578125 | 3.718866777 | 25.68622684 | 0.000399709 |  | 90.64575958 | 39.39835739 | 35.33280945 | 103.553154 | 125.4585419 | 112.1532593
928.8574219 | 3.718748965 | 30.24368382 | 0.000381513 |  | 90.65692902 | 39.40564346 | 35.31494141 | 103.576416 | 125.4383469 | 112.0953598
928.9570313 | 3.719118002 | 20.79428387 | 0.000408125 |  | 90.71227264 | 39.41204071 | 35.2892952 | 103.6001968 | 125.3955307 | 112.0141525
929.0566406 | 3.718647684 | 24.98854923 | 0.000368656 |  | 90.79528809 | 39.40968323 | 35.26133347 | 103.5784683 | 125.4182663 | 111.9858932
929.15625 | 3.719348271 | 29.09531879 | 0.000365074 |  | 90.87701416 | 39.41413879 | 35.15395737 | 103.5468903 | 125.3815308 | 111.9444122
929.2558594 | 3.718786218 | 21.47965717 | 0.000396385 |  | 90.95810699 | 39.43450546 | 35.15989685 | 103.5187759 | 125.481987 | 111.9157257
929.3554688 | 3.718882843 | 25.94870853 | 0.000407791 |  | 91.01844788 | 39.38400269 | 35.15505219 | 103.5156555 | 125.4621582 | 111.8941498
929.4550781 | 3.719104265 | 28.41723728 | 0.000403182 |  | 91.08516693 | 39.41055679 | 35.1230278 | 103.4855728 | 125.4521637 | 111.8046722
929.5546875 | 3.71868517 | 24.88305378 | 0.000411011 |  | 91.16908264 | 39.42838287 | 35.06897736 | 103.4594269 | 125.4051132 | 111.8127441
929.6542969 | 3.71856596 | 31.03067875 | 0.000397462 |  | 91.2310257 | 39.37886429 | 35.01767731 | 103.4348755 | 125.3942261 | 111.7792358
929.7539063 | 3.718881679 | 32.99087238 | 0.00037543 |  | 91.27344513 | 39.36126709 | 35.01597214 | 103.4804764 | 125.4023743 | 111.7871552
929.8535156 | 3.718904263 | 27.61201572 | 0.00040567 |  | 91.29620361 | 39.38096619 | 34.98319626 | 103.5082932 | 125.388298 | 111.7531967
929.953125 | 3.719057699 | 27.86880398 | 0.000397288 |  | 91.35932159 | 39.38344574 | 34.9693222 | 103.5104446 | 125.3570709 | 111.6789703
930.0527344 | 3.718864682 | 24.41345501 | 0.000394889 |  | 91.38936615 | 39.37823105 | 34.96303558 | 103.5511322 | 125.3582001 | 111.6034546
930.1523438 | 3.718577369 | 27.70907879 | 0.000410742 |  | 91.42549896 | 39.36476135 | 34.96712112 | 103.6631622 | 125.3294067 | 111.5720367
930.2519531 | 3.719307526 | 21.76561069 | 0.000416738 |  | 91.44662476 | 39.38253784 | 34.98556519 | 103.845665 | 125.3033371 | 111.5003128
930.3515625 | 3.719815097 | 21.81755924 | 0.000434025 |  | 91.45449829 | 39.43502808 | 34.97801971 | 104.0481491 | 125.3161545 | 111.4545288
930.4511719 | 3.719393673 | 22.23725986 | 0.000451195 |  | 91.44062805 | 39.42453766 | 34.96242523 | 104.240593 | 125.2866974 | 111.3703842
930.5507813 | 3.718797627 | 23.51527119 | 0.000379907 |  | 91.45075226 | 39.43825912 | 34.98806381 | 104.3885117 | 125.2375717 | 111.3954697
930.6503906 | 3.718760374 | 22.94108868 | 0.000420744 |  | 91.43996429 | 39.44506073 | 35.05383301 | 104.400177 | 125.2656631 | 111.3575363
930.75 | 3.719151995 | 20.69790554 | 0.000410523 |  | 91.46562195 | 39.44705963 | 35.01818848 | 104.3850708 | 125.2331619 | 111.3461151
930.8496094 | 3.718737324 | 27.62135792 | 0.000387866 |  | 91.44743347 | 39.45786667 | 35.01847458 | 104.3880463 | 125.2127838 | 111.2847977
930.9492188 | 3.718631851 | 23.63284206 | 0.000409106 |  | 91.42840576 | 39.48008347 | 35.02371979 | 104.368248 | 125.2189484 | 111.255455
931.0488281 | 3.718636275 | 26.78605938 | 0.000391522 |  | 91.42245483 | 39.47055435 | 35.04326248 | 104.2913666 | 125.1979523 | 111.1898193
931.1484375 | 3.719114276 | 30.58044529 | 0.000415278 |  | 91.41936493 | 39.48478317 | 35.02859497 | 104.2373734 | 125.1561737 | 111.0953827
931.2480469 | 3.718903332 | 27.97429562 | 0.000412947 |  | 91.39541626 | 39.51800537 | 35.08120346 | 104.2164612 | 125.1628723 | 111.0758133
931.3476563 | 3.719187152 | 28.19485569 | 0.00036039 |  | 91.37314606 | 39.50848389 | 35.04764175 | 104.2440109 | 125.161026 | 111.0130768
931.4472656 | 3.719173415 | 25.19566631 | 0.000367066 |  | 91.31751251 | 39.52619553 | 35.07478333 | 104.3264847 | 125.1224289 | 110.9258652
931.546875 | 3.719306362 | 23.79370213 | 0.000415317 |  | 91.31287384 | 39.55686951 | 35.06471252 | 104.4569168 | 125.0993347 | 110.9198837
931.6464844 | 3.71864326 | 30.72968769 | 0.000397581 |  | 91.2862854 | 39.5415535 | 35.09430695 | 104.5344849 | 125.0869827 | 110.8979263
931.7460938 | 3.719346176 | 21.8715601 | 0.00041704 |  | 91.26534271 | 39.56040955 | 35.08171844 | 104.5927505 | 125.0843887 | 110.8565598
931.8457031 | 3.719527784 | 26.89200878 | 0.000402244 |  | 91.24111176 | 39.56707382 | 35.13344574 | 104.7030869 | 125.0649261 | 110.8917694
931.9453125 | 3.719046523 | 25.73111248 | 0.000415964 |  | 91.2062912 | 39.58184433 | 35.13221359 | 104.8083496 | 125.0366592 | 110.891777
932.0449219 | 3.719476794 | 25.39981937 | 0.000405544 |  | 91.18530273 | 39.59128189 | 35.12350845 | 104.9008636 | 125.0120926 | 110.8992004
932.1445313 | 3.719335931 | 24.16236591 | 0.000437959 |  | 91.18444061 | 39.59934235 | 35.17201233 | 105.0068665 | 124.9856873 | 110.9228592
932.2441406 | 3.719066779 | 23.20767307 | 0.000396497 |  | 91.13759613 | 39.58237839 | 35.1653595 | 105.123497 | 124.9872894 | 110.9249115
932.34375 | 3.719193905 | 30.17532825 | 0.000402384 |  | 91.12960815 | 39.58068848 | 35.1666069 | 105.2178345 | 124.9842377 | 110.9242706
932.4433594 | 3.719275861 | 27.63343143 | 0.000412856 |  | 91.0855484 | 39.63072205 | 35.17219925 | 105.344841 | 124.9639893 | 110.919487
932.5429688 | 3.718932669 | 28.3801012 | 0.000371383 |  | 91.081604 | 39.62200928 | 35.22162247 | 105.4541092 | 124.92836 | 110.932106
932.6425781 | 3.719323358 | 26.78081799 | 0.000384112 |  | 91.07227325 | 39.61365128 | 35.21609116 | 105.52845 | 124.9389801 | 110.9226303
932.7421875 | 3.71936876 | 28.67015171 | 0.000430057 |  | 91.00820923 | 39.63786316 | 35.23656845 | 105.6423721 | 124.8970947 | 110.9422913
932.8417969 | 3.71908494 | 31.1063242 | 0.000401443 |  | 90.98068237 | 39.5984726 | 35.23797607 | 105.7671738 | 124.9143372 | 110.9391251
932.9414063 | 3.71914501 | 30.28902912 | 0.000406963 |  | 90.95637512 | 39.62818909 | 35.25535583 | 105.9098969 | 124.9079056 | 110.9277344
933.0410156 | 3.719348271 | 31.76617908 | 0.000402202 |  | 90.9315033 | 39.63863373 | 35.27501297 | 106.0890503 | 124.8475571 | 110.9103699
933.140625 | 3.719482149 | 24.96029568 | 0.000394376 |  | 90.93548584 | 39.64515305 | 35.26983261 | 106.2215195 | 124.8531799 | 110.9039154
933.2402344 | 3.719034881 | 28.20328617 | 0.000398636 |  | 90.88722229 | 39.64110184 | 35.23245239 | 106.367157 | 124.8075638 | 110.8893356
933.3398438 | 3.719697983 | 24.93044758 | 0.000401455 |  | 90.90565491 | 39.69040298 | 35.24211121 | 106.5007553 | 124.8037415 | 110.8947372
933.4394531 | 3.719266781 | 28.90688801 | 0.000385148 |  | 90.83422852 | 39.62327194 | 35.21629715 | 106.641243 | 124.7703323 | 110.8779678
933.5390625 | 3.719357584 | 35.67335224 | 0.000414474 |  | 90.85679626 | 39.61992264 | 35.18714905 | 106.7783966 | 124.8054657 | 110.8568344
933.6386719 | 3.718140113 | 27.13079548 | 0.000367193 |  | 90.90918732 | 39.63768005 | 35.18908691 | 106.8803711 | 124.7520065 | 110.8437958
933.7382813 | 3.719053042 | 25.18085384 | 0.000382392 |  | 90.84152985 | 39.63842773 | 35.16810989 | 106.9802933 | 124.6969604 | 110.8135223
933.8378906 | 3.718787382 | 27.50150776 | 0.00042526 |  | 90.8109436 | 39.64064407 | 35.1716156 | 107.0847244 | 124.7264404 | 110.8102722
933.9375 | 3.718921493 | 31.2617197 | 0.000405943 |  | 90.78735352 | 39.6269455 | 35.1709404 | 107.2044601 | 124.7094193 | 110.7573776
934.0371094 | 3.718956417 | 26.46319485 | 0.000425907 |  | 90.7459259 | 39.63981628 | 35.15990448 | 107.3560638 | 124.6656723 | 110.7220383
934.1367188 | 3.718778535 | 28.85584736 | 0.000429035 |  | 90.70278168 | 39.67992401 | 35.1558075 | 107.4479218 | 124.6701889 | 110.7602386
934.2363281 | 3.719202985 | 31.08604527 | 0.000447006 |  | 90.68708801 | 39.65097046 | 35.15130615 | 107.5926666 | 124.6421051 | 110.7209015
934.3359375 | 3.719333603 | 30.60414219 | 0.000400439 |  | 90.67514801 | 39.64320755 | 35.13951874 | 107.7959213 | 124.5874252 | 110.6201553
934.4355469 | 3.719732209 | 25.03867626 | 0.000409533 |  | 90.62843323 | 39.67711258 | 35.14660263 | 107.9140015 | 124.5401993 | 110.5725937
934.5351563 | 3.719042797 | 27.34588718 | 0.000401451 |  | 90.61617279 | 39.70407867 | 35.15972519 | 108.0905151 | 124.5024872 | 110.4605942
934.6347656 | 3.719175977 | 28.56511402 | 0.000400804 |  | 90.56604767 | 39.71920776 | 35.16434097 | 108.2261276 | 124.4475479 | 110.3533859
934.734375 | 3.719521963 | 30.81262302 | 0.000425146 |  | 90.49990845 | 39.72633362 | 35.17780685 | 108.3368301 | 124.4454422 | 110.2749939
934.8339844 | 3.719340355 | 23.9659586 | 0.000422323 |  | 90.44449615 | 39.70765305 | 35.16035461 | 108.4738235 | 124.4233627 | 110.1529541
934.9335938 | 3.719291461 | 24.42986202 | 0.000401656 |  | 90.42917633 | 39.72887802 | 35.18533707 | 108.6186752 | 124.4317474 | 110.1072617
935.0332031 | 3.719452812 | 27.48100185 | 0.000369054 |  | 90.39177704 | 39.7176857 | 35.17211151 | 108.7038422 | 124.3746719 | 109.9991302
935.1328125 | 3.71872056 | 30.78505802 | 0.000412397 |  | 90.38276672 | 39.70537949 | 35.19445419 | 108.8440323 | 124.3562164 | 109.895813
935.2324219 | 3.719287037 | 29.45349979 | 0.000396931 |  | 90.33807373 | 39.72195435 | 35.16871262 | 108.9259872 | 124.3515778 | 109.8543015
935.3320313 | 3.720369234 | 32.50828648 | 0.000410006 |  | 90.26504517 | 39.75596237 | 35.20757294 | 108.9953842 | 124.3553314 | 109.8283081
935.4316406 | 3.719259796 | 32.64203358 | 0.000372712 |  | 90.2324295 | 39.75418091 | 35.22497177 | 109.0683823 | 124.2960663 | 109.7894669
935.53125 | 3.719152926 | 32.61697102 | 0.000378826 |  | 90.20346069 | 39.76676941 | 35.19112396 | 109.1441956 | 124.2862625 | 109.7785339
935.6308594 | 3.718805543 | 32.14623356 | 0.000418003 |  | 90.15893555 | 39.73711395 | 35.23112488 | 109.2000275 | 124.2451096 | 109.7470169
935.7304688 | 3.719067943 | 23.9133234 | 0.000398473 |  | 90.12766266 | 39.77004623 | 35.19271851 | 109.2483826 | 124.2496643 | 109.7693558
935.8300781 | 3.71935968 | 27.62728214 | 0.000391848 |  | 90.12994385 | 39.76146317 | 35.19276047 | 109.3418579 | 124.2290421 | 109.7518539
935.9296875 | 3.718651176 | 31.85572529 | 0.00041584 |  | 90.06460571 | 39.74251556 | 35.17868805 | 109.3970871 | 124.1718674 | 109.7444077
936.0292969 | 3.718975742 | 32.41167927 | 0.000379741 |  | 90.07415771 | 39.75408936 | 35.16777039 | 109.4590378 | 124.1945877 | 109.7440414
936.1289063 | 3.719833257 | 29.08255863 | 0.00038029 |  | 90.01767731 | 39.78543472 | 35.15789795 | 109.5429764 | 124.1351471 | 109.7136383
936.2285156 | 3.719492393 | 30.782094 | 0.000386881 |  | 89.99612427 | 39.77045441 | 35.16815567 | 109.6078873 | 124.1425858 | 109.728653
936.328125 | 3.718951994 | 28.59473133 | 0.000406792 |  | 89.96038055 | 39.77353287 | 35.13637161 | 109.6689911 | 124.0984497 | 109.7644272
936.4277344 | 3.719018117 | 27.47553158 | 0.000412854 |  | 89.9237442 | 39.7699585 | 35.18655777 | 109.7387466 | 124.0784225 | 109.7692184
936.5273438 | 3.719451648 | 30.109025 | 0.000392531 |  | 89.89944458 | 39.7802887 | 35.1492424 | 109.8065872 | 124.092804 | 109.8057404
936.6269531 | 3.719765038 | 31.68187428 | 0.000382491 |  | 89.88660431 | 39.79715729 | 35.15637589 | 109.9072876 | 124.0664139 | 109.8613281
936.7265625 | 3.718915672 | 29.65310001 | 0.000415385 |  | 89.83076477 | 39.77921677 | 35.14691925 | 109.9677963 | 124.0498962 | 109.8679581
936.8261719 | 3.719718472 | 28.46485615 | 0.000373962 |  | 89.80335236 | 39.80929184 | 35.20042801 | 110.049202 | 123.9902802 | 109.915802
936.9257813 | 3.719505199 | 27.65712833 | 0.00040785 |  | 89.77354431 | 39.80702972 | 35.19915771 | 110.130661 | 123.9900513 | 109.9211807
937.0253906 | 3.718960143 | 24.08033848 | 0.000434066 |  | 89.77659607 | 39.81846619 | 35.22187424 | 110.2196045 | 123.9447632 | 109.9995193
937.125 | 3.719037442 | 25.75070858 | 0.000398827 |  | 89.70983124 | 39.78928757 | 35.22185516 | 110.2796783 | 123.9321136 | 109.9551163
937.2246094 | 3.719399494 | 26.58760166 | 0.000386978 |  | 89.6703949 | 39.83917999 | 35.25411606 | 110.3836594 | 123.904335 | 109.9813538
937.3242188 | 3.719106593 | 25.33328724 | 0.000381464 |  | 89.66100311 | 39.79754257 | 35.31624985 | 110.4788437 | 123.9050827 | 109.9730682
937.4238281 | 3.71933826 | 30.40682697 | 0.000429422 |  | 89.623703 | 39.83014297 | 35.32604218 | 110.5322113 | 123.8965454 | 109.8835373
937.5234375 | 3.7186556 | 24.33370876 | 0.000400545 |  | 89.61226654 | 39.86568069 | 35.36343002 | 110.6204681 | 123.8748779 | 109.8573685
937.6230469 | 3.719038374 | 27.4568491 | 0.000446695 |  | 89.62515259 | 39.80128479 | 35.40908051 | 110.6589508 | 123.850853 | 109.8468475
937.7226563 | 3.719079352 | 26.12802792 | 0.000388124 |  | 89.57787323 | 39.81385803 | 35.45664978 | 110.7076035 | 123.8597794 | 109.7474899
937.8222656 | 3.719136163 | 32.67484379 | 0.000373664 |  | 89.5646286 | 39.8319664 | 35.50476456 | 110.7538376 | 123.806839 | 109.686676
937.921875 | 3.718486565 | 22.78159428 | 0.000395317 |  | 89.57247925 | 39.82047653 | 35.56921768 | 110.8155975 | 123.8239822 | 109.6155701
938.0214844 | 3.718927313 | 20.22534275 | 0.00038902 |  | 89.54834747 | 39.8507843 | 35.60370255 | 110.8583069 | 123.8097 | 109.5628891
938.1210938 | 3.719025801 | 23.41957378 | 0.000387675 |  | 89.51493835 | 39.84141159 | 35.67596436 | 110.9065704 | 123.7845535 | 109.5166397
938.2207031 | 3.719943386 | 25.30571651 | 0.000353941 |  | 89.56075287 | 39.86109924 | 35.72706985 | 110.8861389 | 123.7751541 | 109.5043716
938.3203125 | 3.719487038 | 21.24725056 | 0.00035319 |  | 89.56900024 | 39.8686676 | 35.76831055 | 110.9493332 | 123.746521 | 109.4506912
938.4199219 | 3.719425571 | 25.28953838 | 0.00043089 |  | 89.59423065 | 39.85945892 | 35.81600189 | 110.9595566 | 123.7196121 | 109.477623
938.5195313 | 3.719096349 | 19.64364147 | 0.000350255 |  | 89.62052917 | 39.91683578 | 35.88607025 | 111.0045242 | 123.7271652 | 109.4756546
938.6191406 | 3.718636275 | 22.25617123 | 0.000426463 |  | 89.67312622 | 39.88959503 | 35.92375183 | 111.0679779 | 123.7060547 | 109.442131
938.71875 | 3.719197397 | 25.52080631 | 0.000406596 |  | 89.69723511 | 39.9543457 | 35.97021484 | 111.1491318 | 123.7013397 | 109.4553223
938.8183594 | 3.718521722 | 20.58420658 | 0.000422087 |  | 89.74124908 | 39.93498993 | 36.01676559 | 111.2547073 | 123.6852188 | 109.4491272
938.9179688 | 3.718812528 | 22.67473125 | 0.000373469 |  | 89.80026245 | 39.97093201 | 36.06945801 | 111.3197327 | 123.6456375 | 109.4542542
939.0175781 | 3.719883316 | 24.04729939 | 0.000378568 |  | 89.82265472 | 39.95991135 | 36.13244247 | 111.4258804 | 123.6592331 | 109.4480743
939.1171875 | 3.719439075 | 24.02702236 | 0.000390642 |  | 89.82939148 | 39.95647049 | 36.1332016 | 111.4739838 | 123.6532669 | 109.4598541
939.2167969 | 3.719594839 | 22.44300747 | 0.000342192 |  | 89.88176727 | 40.00469971 | 36.22134018 | 111.5730667 | 123.6196289 | 109.4796219
939.3164063 | 3.719470973 | 23.70575237 | 0.000361884 |  | 89.89767456 | 39.99883652 | 36.22138214 | 111.6454544 | 123.5953522 | 109.4967804
939.4160156 | 3.719300541 | 31.50415134 | 0.000395052 |  | 89.92926025 | 39.99807358 | 36.26244736 | 111.7461243 | 123.6011429 | 109.48703
939.515625 | 3.718717999 | 19.36885357 | 0.000382275 |  | 89.99530029 | 39.99098969 | 36.31182098 | 111.7995758 | 123.5806503 | 109.4932404
939.6152344 | 3.719511718 | 23.26873684 | 0.000383038 |  | 89.95587158 | 39.99667358 | 36.32480621 | 111.862854 | 123.4640045 | 109.4953384
939.7148438 | 3.719108921 | 22.37738705 | 0.000383003 |  | 89.99728394 | 39.97171402 | 36.35137558 | 111.9748459 | 123.460968 | 109.4415283
939.8144531 | 3.719038374 | 21.15360546 | 0.000395872 |  | 90.05673981 | 40.01046753 | 36.41374207 | 112.0432663 | 123.4024811 | 109.4098053
939.9140625 | 3.719404151 | 23.90899563 | 0.000404824 |  | 90.07498169 | 40.03012466 | 36.42858124 | 112.0980225 | 123.4430008 | 109.4704514
940.0136719 | 3.718586449 | 22.5364275 | 0.000375484 |  | 90.11767578 | 40.05150223 | 36.48936844 | 112.1409683 | 123.4168015 | 109.4085388
940.1132813 | 3.719501474 | 19.20822048 | 0.00036687 |  | 90.16249084 | 40.05209732 | 36.54908371 | 112.17173 | 123.4166641 | 109.3946686
940.2128906 | 3.719524524 | 15.82783604 | 0.000371125 |  | 90.18815613 | 40.03158188 | 36.57001114 | 112.1683578 | 123.4034576 | 109.3991776
940.3125 | 3.71927004 | 27.0986681 | 0.000422078 |  | 90.23194122 | 40.05380249 | 36.60443878 | 112.1708298 | 123.3843307 | 109.330864
940.4121094 | 3.71944606 | 22.883214 | 0.000356712 |  | 90.25236511 | 40.07688522 | 36.65501022 | 112.1742249 | 123.387291 | 109.3297653
940.5117188 | 3.719599263 | 26.41215801 | 0.000380336 |  | 90.27021027 | 40.08029175 | 36.67487717 | 112.1761551 | 123.3974915 | 109.3231812
940.6113281 | 3.719678658 | 24.07646465 | 0.000388429 |  | 90.28509521 | 40.08032227 | 36.7219696 | 112.1034546 | 123.3529434 | 109.2979202
940.7109375 | 3.719064451 | 25.59759235 | 0.000398814 |  | 90.24629974 | 40.11113358 | 36.77028656 | 112.1292801 | 123.345047 | 109.2965622
940.8105469 | 3.719741057 | 26.76327419 | 0.000378781 |  | 90.23928833 | 40.08591843 | 36.80689621 | 112.0849609 | 123.3267365 | 109.2728195
940.9101563 | 3.718878419 | 28.80275822 | 0.000348918 |  | 90.22342682 | 40.09320068 | 36.89329529 | 112.0859146 | 123.3242188 | 109.2708893
941.0097656 | 3.719965971 | 26.17405415 | 0.00038261 |  | 90.17775726 | 40.09272766 | 36.94654465 | 112.0671616 | 123.3208618 | 109.2322235
941.109375 | 3.719972956 | 26.80611134 | 0.00038476 |  | 90.13775635 | 40.10898972 | 36.97328568 | 112.0709915 | 123.2960815 | 109.2157288
941.2089844 | 3.719651417 | 30.32343006 | 0.000396239 |  | 90.09466553 | 40.09189987 | 37.0391655 | 112.0627823 | 123.2945557 | 109.2238464
941.3085938 | 3.719289365 | 32.98175907 | 0.00036908 |  | 90.06369019 | 40.14030838 | 37.11539459 | 112.085556 | 123.2769775 | 109.2204285
941.4082031 | 3.719652814 | 26.03187466 | 0.000375289 |  | 90.03916931 | 40.10716248 | 37.18692398 | 112.0940399 | 123.2901993 | 109.2080765
941.5078125 | 3.719014392 | 28.14268017 | 0.000366 |  | 90.02010345 | 40.0993576 | 37.2362442 | 112.115097 | 123.2714005 | 109.170639
941.6074219 | 3.718957814 | 31.08696079 | 0.000371839 |  | 89.9835434 | 40.13993454 | 37.30613327 | 112.1911774 | 123.2550125 | 109.1862183
941.7070313 | 3.720023946 | 26.1034193 | 0.000407049 |  | 89.93723297 | 40.14544296 | 37.35940933 | 112.2428665 | 123.2408447 | 109.1761322
941.8066406 | 3.719948974 | 29.71415806 | 0.000393857 |  | 89.93096924 | 40.16911697 | 37.41530991 | 112.2856445 | 123.2407532 | 109.1532211
941.90625 | 3.719456305 | 25.67847919 | 0.0004262 |  | 89.89234924 | 40.16679764 | 37.48178101 | 112.3029404 | 123.211647 | 109.1496735
942.0058594 | 3.719255372 | 24.33029079 | 0.000398105 |  | 89.86231232 | 40.17897797 | 37.56942749 | 112.2987595 | 123.1872025 | 109.157547
942.1054688 | 3.719609507 | 27.24631786 | 0.000382707 |  | 89.84124756 | 40.18549728 | 37.60958099 | 112.324501 | 123.1911621 | 109.1293335
942.2050781 | 3.719498214 | 28.54187107 | 0.000378119 |  | 89.8262558 | 40.18347549 | 37.66035461 | 112.2960129 | 123.1897507 | 109.1518936
942.3046875 | 3.719633489 | 28.25774097 | 0.000375522 |  | 89.80828094 | 40.21160126 | 37.73563004 | 112.3047791 | 123.1831512 | 109.1592789
942.4042969 | 3.719592278 | 25.00586605 | 0.000395885 |  | 89.75714874 | 40.22809982 | 37.79958344 | 112.2664413 | 123.1623993 | 109.1894302
942.5039063 | 3.719358516 | 25.97855854 | 0.000358629 |  | 89.79985809 | 40.23075867 | 37.82167435 | 112.2843628 | 123.1637726 | 109.2054596
942.6035156 | 3.719078188 | 31.20771885 | 0.000381499 |  | 89.78939819 | 40.22382355 | 37.88491821 | 112.2605209 | 123.1281128 | 109.2391129
942.703125 | 3.720059103 | 22.23520947 | 0.000379374 |  | 89.70502472 | 40.24371338 | 37.93879318 | 112.2414017 | 123.1563644 | 109.2475739
942.8027344 | 3.71987051 | 27.39396381 | 0.000383786 |  | 89.70049286 | 40.26522827 | 37.95597839 | 112.2039948 | 123.1114273 | 109.2619705
942.9023438 | 3.718844193 | 29.9916811 | 0.0003794 |  | 89.64816284 | 40.25521851 | 38.02982712 | 112.1493454 | 123.0996094 | 109.2751694
943.0019531 | 3.719566434 | 32.27701664 | 0.000365078 |  | 89.62010193 | 40.24880981 | 38.05532074 | 112.1169891 | 123.0732193 | 109.2589264
943.1015625 | 3.719907996 | 27.08476925 | 0.000390187 |  | 89.57256317 | 40.26651764 | 38.09701538 | 112.0717163 | 123.0676041 | 109.3020935
943.2011719 | 3.719786691 | 32.84505177 | 0.000391569 |  | 89.49423218 | 40.27006149 | 38.12041092 | 111.9306183 | 123.0279846 | 109.3106918
943.3007813 | 3.719216722 | 27.0132246 | 0.000408421 |  | 89.47180176 | 40.27461624 | 38.2076149 | 111.8387604 | 123.0073853 | 109.3310928
943.4003906 | 3.719283544 | 30.34143162 | 0.000392382 |  | 89.42687988 | 40.27864075 | 38.22457504 | 111.7071228 | 123.0115509 | 109.3456192
943.5 | 3.719707063 | 32.82841587 | 0.000383641 |  | 89.38976288 | 40.31641769 | 38.28616333 | 111.5868301 | 122.9865417 | 109.3261032
943.5996094 | 3.719391345 | 27.08568287 | 0.000385703 |  | 89.3717804 | 40.33312607 | 38.29653549 | 111.5319748 | 122.965683 | 109.3013382
943.6992188 | 3.719461893 | 23.07187366 | 0.000389468 |  | 89.31681061 | 40.31291962 | 38.38131714 | 111.4750519 | 122.9407883 | 109.2608948
943.7988281 | 3.719528948 | 26.42992878 | 0.00040542 |  | 89.27514648 | 40.29987335 | 38.44009018 | 111.4015656 | 122.943779 | 109.2431412
943.8984375 | 3.719375745 | 23.29972363 | 0.00036874 |  | 89.25719452 | 40.30744171 | 38.53200912 | 111.2890244 | 122.9101486 | 109.2147446
943.9980469 | 3.719400658 | 25.10680485 | 0.000386928 |  | 89.22434998 | 40.30893326 | 38.60453033 | 111.1997833 | 122.8930817 | 109.2205429
944.0976563 | 3.719519867 | 25.84731579 | 0.000390964 |  | 89.22470856 | 40.33690262 | 38.59952545 | 111.0850754 | 122.8774338 | 109.1678391
944.1972656 | 3.720094261 | 26.11344433 | 0.000398323 |  | 89.15026093 | 40.3197403 | 38.69456863 | 111.029129 | 122.87677 | 109.194458
944.296875 | 3.71927004 | 19.42946148 | 0.000392494 |  | 89.13267517 | 40.30080795 | 38.7509079 | 111.0024261 | 122.8156662 | 109.2131119
944.3964844 | 3.719601591 | 24.58981228 | 0.000378166 |  | 89.09799194 | 40.30621338 | 38.83115005 | 110.9753571 | 122.815239 | 109.1898575
944.4960938 | 3.719319866 | 17.18468189 | 0.000385541 |  | 89.05864716 | 40.30305481 | 38.88486862 | 110.9426193 | 122.8207932 | 109.22995
944.5957031 | 3.719252811 | 21.90323162 | 0.000383048 |  | 89.04174042 | 40.3040123 | 39.00513458 | 110.9151154 | 122.8148041 | 109.2279129
944.6953125 | 3.719494955 | 19.68533802 | 0.000406231 |  | 89.04078674 | 40.30561447 | 39.06674957 | 110.896347 | 122.8044586 | 109.2822876
944.7949219 | 3.71975945 | 22.45872974 | 0.000397566 |  | 89.02165985 | 40.28308487 | 39.14048767 | 110.834938 | 122.813446 | 109.2748108
944.8945313 | 3.719659333 | 16.49589252 | 0.000386286 |  | 89.02308655 | 40.32365799 | 39.26267242 | 110.8103409 | 122.7929611 | 109.3235779
944.9941406 | 3.719318935 | 20.56073856 | 0.000380306 |  | 89.00362396 | 40.32880783 | 39.2927742 | 110.7913132 | 122.7551117 | 109.3475037
945.09375 | 3.719666318 | 20.73937321 | 0.000368533 |  | 89.01173401 | 40.31526566 | 39.39793777 | 110.7620621 | 122.7444382 | 109.4003754
945.1933594 | 3.719817192 | 21.16568089 | 0.000316987 |  | 88.98684692 | 40.31959534 | 39.43122482 | 110.6840439 | 122.7428055 | 109.4021988
945.2929688 | 3.719505199 | 22.23725986 | 0.000366941 |  | 88.99388123 | 40.29500198 | 39.52501297 | 110.6149826 | 122.710228 | 109.4328918
945.3925781 | 3.719685643 | 24.18788433 | 0.000406161 |  | 88.95808411 | 40.35982895 | 39.54743195 | 110.4930573 | 122.7374115 | 109.4682465
945.4921875 | 3.71941067 | 17.04865742 | 0.00036928 |  | 88.9682312 | 40.37441254 | 39.63744736 | 110.4982758 | 122.6723709 | 109.4921341
945.5917969 | 3.719745713 | 25.38774395 | 0.000362631 |  | 88.92127228 | 40.34556198 | 39.72110748 | 110.4533997 | 122.6568527 | 109.5124817
945.6914063 | 3.718968059 | 21.62548161 | 0.000367108 |  | 88.91371918 | 40.35124969 | 39.75987244 | 110.3899841 | 122.6345062 | 109.5078812
945.7910156 | 3.72020113 | 23.0014677 | 0.000380284 |  | 88.91654968 | 40.37417221 | 39.86388779 | 110.3800888 | 122.6247864 | 109.5261078
945.890625 | 3.719659333 | 21.12671757 | 0.000396736 |  | 88.87537384 | 40.38367081 | 39.96398544 | 110.2775269 | 122.6390533 | 109.5533142
945.9902344 | 3.719461893 | 21.20008564 | 0.000365562 |  | 88.87973785 | 40.37776947 | 40.0197258 | 110.2660217 | 122.5779724 | 109.6050034
946.0898438 | 3.719686807 | 19.02912998 | 0.000387207 |  | 88.81557465 | 40.40618896 | 40.15303421 | 110.1731644 | 122.5769043 | 109.597374
946.1894531 | 3.719247456 | 18.98014164 | 0.000387381 |  | 88.77411652 | 40.43453979 | 40.25852585 | 110.1410828 | 122.5486374 | 109.5668106
946.2890625 | 3.719784363 | 20.17840481 | 0.00040136 |  | 88.75989532 | 40.42002869 | 40.32585907 | 110.0718689 | 122.5148621 | 109.5355225
946.3886719 | 3.719766202 | 18.74477291 | 0.00039767 |  | 88.71511841 | 40.42518997 | 40.42920303 | 110.0557098 | 122.522934 | 109.5465469
946.4882813 | 3.720177148 | 18.26947689 | 0.000389907 |  | 88.68856812 | 40.44431686 | 40.49774551 | 110.0182495 | 122.5057983 | 109.528923
946.5878906 | 3.719877495 | 22.00211811 | 0.000381735 |  | 88.69338989 | 40.4770546 | 40.62096024 | 109.9524002 | 122.4837189 | 109.5366058
946.6875 | 3.719634653 | 24.46016407 | 0.000366715 |  | 88.6531601 | 40.48106384 | 40.65536499 | 109.9444962 | 122.4895782 | 109.5261154
946.7871094 | 3.719572022 | 24.46358204 | 0.000449439 |  | 88.61730957 | 40.47700882 | 40.75272369 | 109.8895874 | 122.4459305 | 109.4914017
946.8867188 | 3.719879591 | 24.03499699 | 0.000410833 |  | 88.60418701 | 40.48812103 | 40.84954453 | 109.8464584 | 122.4230804 | 109.504509
946.9863281 | 3.720566907 | 24.76183796 | 0.000397781 |  | 88.60968781 | 40.50341415 | 40.91365433 | 109.8010406 | 122.4176483 | 109.5030441
947.0859375 | 3.71948471 | 22.23201847 | 0.000377318 |  | 88.54889679 | 40.50473404 | 41.0252037 | 109.7948456 | 122.39814 | 109.5114975
947.1855469 | 3.719984132 | 23.41547298 | 0.000365512 |  | 88.51424408 | 40.51699066 | 41.06889343 | 109.7378693 | 122.3979111 | 109.4839096
947.2851563 | 3.719465385 | 19.39984226 | 0.000429817 |  | 88.42860413 | 40.51774597 | 41.18949509 | 109.7161255 | 122.3510818 | 109.5122528
947.3847656 | 3.719843502 | 18.09608364 | 0.000386497 |  | 88.36997986 | 40.52849579 | 41.25745392 | 109.669136 | 122.3547516 | 109.5067596
947.484375 | 3.719845598 | 18.56636715 | 0.00037638 |  | 88.28634644 | 40.55945206 | 41.36132813 | 109.6668243 | 122.3111038 | 109.4742126
947.5839844 | 3.719300541 | 21.78565884 | 0.000390217 |  | 88.23995972 | 40.55182648 | 41.38848495 | 109.6533737 | 122.2729263 | 109.4361496
947.6835938 | 3.719614164 | 22.93903828 | 0.000353163 |  | 88.15129852 | 40.55366898 | 41.49185181 | 109.637886 | 122.2522049 | 109.4404144
947.7832031 | 3.719197397 | 19.41761303 | 0.000393501 |  | 88.06797028 | 40.57615662 | 41.57470703 | 109.6340179 | 122.2567215 | 109.4075394
947.8828125 | 3.719185988 | 23.75770283 | 0.000395827 |  | 87.99673462 | 40.57235718 | 41.64468384 | 109.6560059 | 122.2415543 | 109.4071426
947.9824219 | 3.719242799 | 22.16252422 | 0.000366056 |  | 87.89648438 | 40.54151917 | 41.6939888 | 109.6156158 | 122.2264557 | 109.3503265
948.0820313 | 3.718999724 | 19.90088367 | 0.000366171 |  | 87.8214035 | 40.58773041 | 41.79022598 | 109.6333694 | 122.198082 | 109.3169861
948.1816406 | 3.719860266 | 26.50010777 | 0.000425246 |  | 87.76564026 | 40.53676605 | 41.87280655 | 109.6339645 | 122.1521149 | 109.2163925
948.28125 | 3.71942464 | 26.18134403 | 0.000383621 |  | 87.65590668 | 40.55822754 | 41.88401031 | 109.6007919 | 122.1382294 | 109.1841507
948.3808594 | 3.719684479 | 24.9261179 | 0.00040937 |  | 87.57347107 | 40.56171417 | 41.969944 | 109.6226501 | 122.1161575 | 109.1779022
948.4804688 | 3.720101246 | 25.01520634 | 0.000418153 |  | 87.49845886 | 40.58323669 | 41.98190308 | 109.6182251 | 122.1031036 | 109.1734924
948.5800781 | 3.719903572 | 22.20946217 | 0.000395297 |  | 87.41329956 | 40.58460999 | 42.07371521 | 109.5992508 | 122.0733871 | 109.1760101
948.6796875 | 3.719529879 | 28.53617573 | 0.000380818 |  | 87.31980133 | 40.5706749 | 42.07392883 | 109.6006088 | 122.0612106 | 109.177681
948.7792969 | 3.719690067 | 25.96602535 | 0.000410616 |  | 87.25807953 | 40.55324936 | 42.14152145 | 109.5502853 | 122.0297699 | 109.1944275
948.8789063 | 3.719675398 | 24.38930416 | 0.000393308 |  | 87.21238708 | 40.56804657 | 42.14269257 | 109.5149231 | 122.0248642 | 109.2095871
948.9785156 | 3.719572022 | 27.22831631 | 0.00042571 |  | 87.09120178 | 40.58085251 | 42.21004868 | 109.491539 | 121.9810791 | 109.2089844
949.078125 | 3.719891232 | 23.93679333 | 0.000399355 |  | 87.05638885 | 40.54511642 | 42.21803665 | 109.4680328 | 121.9858093 | 109.2388382
949.1777344 | 3.718919164 | 28.47533894 | 0.000379772 |  | 86.96070099 | 40.55979538 | 42.2248764 | 109.467926 | 121.9831467 | 109.2686462
949.2773438 | 3.719767366 | 30.87847233 | 0.000382956 |  | 86.88220978 | 40.56953812 | 42.25129318 | 109.4880524 | 121.9559937 | 109.2649155
949.3769531 | 3.719873072 | 25.0856123 | 0.000357922 |  | 86.82925415 | 40.55888367 | 42.23485184 | 109.4976959 | 121.9016037 | 109.3053284
949.4765625 | 3.719028129 | 29.34253407 | 0.000425437 |  | 86.737854 | 40.53588486 | 42.24971008 | 109.5542374 | 121.9060135 | 109.3208542
949.5761719 | 3.719837681 | 29.20833302 | 0.000352692 |  | 86.68045807 | 40.566185 | 42.25050735 | 109.5325165 | 121.9036331 | 109.3559799
949.6757813 | 3.720610912 | 21.0039072 | 0.000376276 |  | 86.61746216 | 40.57227325 | 42.27169037 | 109.5320511 | 121.8613815 | 109.3799667
949.7753906 | 3.72000788 | 24.77710438 | 0.000392033 |  | 86.56741333 | 40.5765419 | 42.23799515 | 109.4900818 | 121.8652267 | 109.404068
949.875 | 3.719854911 | 28.3213129 | 0.000399507 |  | 86.47097778 | 40.58494568 | 42.26159668 | 109.5296631 | 121.8447952 | 109.4396362
949.9746094 | 3.719637913 | 29.19033146 | 0.000414471 |  | 86.47196198 | 40.59611511 | 42.24250412 | 109.5389862 | 121.9059906 | 109.4757919
950.0742188 | 3.719711487 | 27.81457424 | 0.000368933 |  | 86.37997437 | 40.5941391 | 42.25971985 | 109.595314 | 121.9018631 | 109.4959564
950.1738281 | 3.719009968 | 30.29153156 | 0.000365832 |  | 86.30529022 | 40.57394791 | 42.21695709 | 109.6347961 | 121.8807831 | 109.5061493
950.2734375 | 3.720004621 | 27.48282719 | 0.000388583 |  | 86.29703522 | 40.57657623 | 42.2119751 | 109.6452332 | 121.8737259 | 109.4760742
950.3730469 | 3.719533604 | 26.00590038 | 0.000394404 |  | 86.21579742 | 40.56388855 | 42.19104767 | 109.6734772 | 121.8492584 | 109.5115509
950.4726563 | 3.719601591 | 29.63190556 | 0.000354612 |  | 86.16905212 | 40.53939438 | 42.15736771 | 109.6550674 | 121.866066 | 109.4798355
950.5722656 | 3.719505199 | 24.86550999 | 0.00039705 |  | 86.17215729 | 40.53948212 | 42.15285873 | 109.6448898 | 121.8147812 | 109.4726944
950.671875 | 3.720822089 | 28.99643421 | 0.000401452 |  | 86.12781525 | 40.51691818 | 42.12794495 | 109.6163712 | 121.821106 | 109.4739456
950.7714844 | 3.719927321 | 30.68502903 | 0.00038471 |  | 86.11290741 | 40.53157425 | 42.10327148 | 109.5996475 | 121.799942 | 109.467308
950.8710938 | 3.718880514 | 24.61715412 | 0.000369854 |  | 86.06248474 | 40.50438309 | 42.05082321 | 109.6063919 | 121.7835922 | 109.4564972
950.9707031 | 3.719219982 | 27.84100628 | 0.00035784 |  | 86.05101013 | 40.49537659 | 42.03711319 | 109.5332336 | 121.7475967 | 109.42173
951.0703125 | 3.719383429 | 26.90044117 | 0.000388585 |  | 86.02477264 | 40.49606323 | 41.96167374 | 109.5159607 | 121.7547989 | 109.406311
951.1699219 | 3.718956417 | 25.7206316 | 0.000339541 |  | 86.00492859 | 40.45355225 | 41.95317078 | 109.5169296 | 121.7203979 | 109.4205704
951.2695313 | 3.719540124 | 22.41817379 | 0.000389066 |  | 85.99542999 | 40.46544647 | 41.90824509 | 109.4652634 | 121.728714 | 109.3914719
951.3691406 | 3.719714048 | 21.92328167 | 0.000381384 |  | 85.98646545 | 40.41619873 | 41.85138321 | 109.4163818 | 121.6988831 | 109.3864365
951.46875 | 3.719748041 | 28.34933949 | 0.000387233 |  | 85.95240021 | 40.40094376 | 41.84367371 | 109.3967667 | 121.6958618 | 109.3471069
951.5683594 | 3.719341519 | 21.07203388 | 0.000382007 |  | 85.96174622 | 40.36838531 | 41.79448318 | 109.4013672 | 121.6854935 | 109.2907486
951.6679688 | 3.720053515 | 22.11330891 | 0.000395933 |  | 85.9887619 | 40.34406281 | 41.78138733 | 109.3841782 | 121.668251 | 109.2501297
951.7675781 | 3.719120097 | 24.2293539 | 0.000375858 |  | 85.99178314 | 40.34709549 | 41.75100327 | 109.4525375 | 121.6507187 | 109.2008896
951.8671875 | 3.720089837 | 25.85551929 | 0.000411461 |  | 86.02275085 | 40.30986786 | 41.72369385 | 109.4474945 | 121.6595688 | 109.1240005
951.9667969 | 3.719083776 | 25.75025082 | 0.00035034 |  | 86.05075073 | 40.27894592 | 41.6550293 | 109.5137787 | 121.6463318 | 109.0629272
952.0664063 | 3.7194584 | 20.11232853 | 0.000410526 |  | 86.07028961 | 40.27906036 | 41.6404953 | 109.493042 | 121.6377106 | 108.9679642
952.1660156 | 3.719652814 | 22.95293713 | 0.000369522 |  | 86.10198975 | 40.26335144 | 41.58194733 | 109.4986496 | 121.6418228 | 108.9524078
952.265625 | 3.718491222 | 23.20379925 | 0.00040048 |  | 86.0802002 | 40.24897385 | 41.56087112 | 109.5201569 | 121.5686035 | 108.935463
952.3652344 | 3.719773187 | 28.43683338 | 0.000409414 |  | 86.10588837 | 40.24137115 | 41.50639725 | 109.5293961 | 121.6000595 | 108.9394302
952.4648438 | 3.719376909 | 27.90548611 | 0.000386622 |  | 86.11764526 | 40.25011444 | 41.47237015 | 109.4926529 | 121.6008301 | 108.934639
952.5644531 | 3.71918366 | 23.86319828 | 0.000367685 |  | 86.10648346 | 40.19745255 | 41.44117355 | 109.4926529 | 121.5655975 | 108.8880539
952.6640625 | 3.719636748 | 21.37416172 | 0.000386815 |  | 86.10578918 | 40.19607544 | 41.38884354 | 109.4449997 | 121.5570908 | 108.9398499
952.7636719 | 3.719693559 | 23.58909321 | 0.000387987 |  | 86.12261963 | 40.17974854 | 41.34420395 | 109.4156189 | 121.539032 | 108.9139557
952.8632813 | 3.719450484 | 23.89464092 | 0.000390149 |  | 86.1450119 | 40.18536377 | 41.26776886 | 109.3651123 | 121.5214233 | 108.9357758
952.9628906 | 3.719070271 | 19.05875111 | 0.0003968 |  | 86.13550568 | 40.1540947 | 41.19393158 | 109.3476639 | 121.5007401 | 108.967926
953.0625 | 3.720128254 | 17.1949358 | 0.000397006 |  | 86.13048553 | 40.16293716 | 41.1482048 | 109.3250198 | 121.5158005 | 108.9992294
953.1621094 | 3.719325687 | 22.01123142 | 0.000453113 |  | 86.14984131 | 40.12343597 | 41.0868454 | 109.3111496 | 121.4833603 | 109.0008469
953.2617188 | 3.720402063 | 30.38814259 | 0.000399514 |  | 86.17616272 | 40.11688995 | 40.99920273 | 109.2598648 | 121.4652786 | 109.0159225
953.3613281 | 3.719429063 | 23.8989706 | 0.000350218 |  | 86.21257782 | 40.12879562 | 40.95285034 | 109.2758408 | 121.4199524 | 109.057579
953.4609375 | 3.719521963 | 14.65850925 | 0.00038738 |  | 86.25894928 | 40.11455154 | 40.89227676 | 109.2244339 | 121.4146576 | 109.106369
953.5605469 | 3.719636748 | 19.17928219 | 0.000343805 |  | 86.33368683 | 40.10438538 | 40.82452774 | 109.1136856 | 121.3934402 | 109.1069565
953.6601563 | 3.719118002 | 20.51357365 | 0.000357543 |  | 86.37427521 | 40.10348892 | 40.76698685 | 108.9804306 | 121.3884506 | 109.1374283
953.7597656 | 3.719106593 | 21.86085033 | 0.00037705 |  | 86.42721558 | 40.09502029 | 40.73350525 | 108.8850555 | 121.3875351 | 109.1667252
953.859375 | 3.720084249 | 21.82371235 | 0.000364807 |  | 86.51876831 | 40.07704544 | 40.6391449 | 108.7877426 | 121.3404388 | 109.2007523
953.9589844 | 3.719100772 | 21.32266903 | 0.000368675 |  | 86.57231903 | 40.08892441 | 40.57963181 | 108.7058182 | 121.3467941 | 109.1830292
954.0585938 | 3.719016953 | 24.38839245 | 0.000394187 |  | 86.67201996 | 40.06873322 | 40.55683899 | 108.6692352 | 121.3199387 | 109.2204437
954.1582031 | 3.719369925 | 16.79141521 | 0.000345896 |  | 86.7468338 | 40.04986572 | 40.49240494 | 108.6863708 | 121.3220825 | 109.2369385
954.2578125 | 3.719190412 | 22.00758648 | 0.000361995 |  | 86.84203339 | 40.04605103 | 40.4495163 | 108.668663 | 121.3069153 | 109.2691193
954.3574219 | 3.718963402 | 26.22782612 | 0.00038991 |  | 86.9329834 | 40.03825378 | 40.42263031 | 108.7895126 | 121.2967453 | 109.2816925
954.4570313 | 3.718850014 | 19.45247555 | 0.000360812 |  | 87.01864624 | 40.01914978 | 40.35158157 | 108.9255905 | 121.2795563 | 109.2609253
954.5566406 | 3.719369925 | 15.97935581 | 0.000366226 |  | 87.12784576 | 39.99578094 | 40.30922318 | 108.9820175 | 121.2640228 | 109.2677078
954.65625 | 3.71905537 | 16.72579288 | 0.000404726 |  | 87.19712067 | 40.01968384 | 40.24300003 | 109.0060806 | 121.2657166 | 109.2435226
954.7558594 | 3.719013461 | 22.49017429 | 0.000369865 |  | 87.29389954 | 40.02367783 | 40.23465347 | 109.0307236 | 121.2061386 | 109.2472534
954.8554688 | 3.719852582 | 14.78724384 | 0.000361619 |  | 87.37866211 | 39.97811127 | 40.16010284 | 109.0296021 | 121.2127533 | 109.2127304
954.9550781 | 3.719340355 | 23.03541851 | 0.000374958 |  | 87.47368622 | 39.95656204 | 40.11972809 | 108.9596939 | 121.192543 | 109.1454544
955.0546875 | 3.719137327 | 17.32458401 | 0.000369774 |  | 87.56755066 | 39.9567337 | 40.08141327 | 108.9486923 | 121.1812973 | 109.0524979
955.1542969 | 3.720134075 | 18.48023891 | 0.000351432 |  | 87.6565094 | 39.96556091 | 40.01961136 | 108.9256821 | 121.2008362 | 109.0218811
955.2539063 | 3.71951428 | 19.68943882 | 0.000366859 |  | 87.71726227 | 39.93659973 | 39.97154236 | 108.8194656 | 121.1706924 | 108.9976883
955.3535156 | 3.718826963 | 14.53615284 | 0.000336125 |  | 87.79503632 | 39.95780182 | 39.95419693 | 108.7698288 | 121.1525345 | 108.9392548
955.453125 | 3.71917132 | 19.29206944 | 0.000396699 |  | 87.87652588 | 39.93216705 | 39.91217041 | 108.6982346 | 121.1398544 | 108.9221344
955.5527344 | 3.71952662 | 15.76449299 | 0.000370803 |  | 87.9566803 | 39.90932465 | 39.87897491 | 108.6843262 | 121.1627579 | 108.8229065
955.6523438 | 3.719232554 | 17.23184872 | 0.000392537 |  | 88.00338745 | 39.95474625 | 39.84134293 | 108.6101761 | 121.1154709 | 108.7917404
955.7519531 | 3.719257467 | 18.41484547 | 0.000370756 |  | 88.08428955 | 39.93335342 | 39.81668854 | 108.6233826 | 121.1035614 | 108.7941971
955.8515625 | 3.719757122 | 21.99778843 | 0.000400214 |  | 88.15390778 | 39.88537979 | 39.78657913 | 108.6263962 | 121.0890198 | 108.7848663
955.9511719 | 3.719596934 | 15.2714262 | 0.000386758 |  | 88.20857239 | 39.91859818 | 39.75838852 | 108.6828537 | 121.0868454 | 108.8133011
956.0507813 | 3.719070271 | 17.09855556 | 0.000392267 |  | 88.31797028 | 39.90727234 | 39.73720551 | 108.7910919 | 121.0608444 | 108.7518158
956.1503906 | 3.719469809 | 18.37086964 | 0.000417122 |  | 88.41082001 | 39.90702438 | 39.73334503 | 108.913414 | 121.0605621 | 108.7173386
956.25 | 3.719134766 | 14.51382351 | 0.00036422 |  | 88.48271942 | 39.89790726 | 39.71645737 | 108.9647217 | 121.0378265 | 108.6473923
956.3496094 | 3.719345012 | 13.55571461 | 0.000409083 |  | 88.61584473 | 39.87799835 | 39.72037888 | 109.0406494 | 121.0170059 | 108.6503525
956.4492188 | 3.719653978 | 16.24274921 | 0.000384974 |  | 88.68029022 | 39.85810852 | 39.67262268 | 109.1693268 | 120.9984055 | 108.6255722
956.5488281 | 3.719476794 | 13.78197002 | 0.000389423 |  | 88.76345825 | 39.87627411 | 39.67603683 | 109.2039185 | 120.9838409 | 108.6210785
956.6484375 | 3.719606248 | 18.74112797 | 0.000330439 |  | 88.83314514 | 39.84092712 | 39.68074799 | 109.3175659 | 120.9847031 | 108.6050873
956.7480469 | 3.719075627 | 22.99463367 | 0.000394624 |  | 88.91487122 | 39.86297226 | 39.67118835 | 109.3887939 | 120.9279556 | 108.6485596
956.8476563 | 3.718826032 | 20.24470997 | 0.000376002 |  | 88.9888916 | 39.88149261 | 39.68296814 | 109.4234924 | 120.9427567 | 108.5907822
956.9472656 | 3.719173415 | 23.43552303 | 0.000390231 |  | 89.0477066 | 39.8659668 | 39.65994263 | 109.4285736 | 120.9426498 | 108.6231766
957.046875 | 3.719584594 | 24.34988499 | 0.000371495 |  | 89.07930756 | 39.85178757 | 39.66840363 | 109.5227814 | 120.9227371 | 108.6264572
957.1464844 | 3.719267712 | 18.85619259 | 0.000380324 |  | 89.15467072 | 39.87022018 | 39.65611267 | 109.5145645 | 120.9134216 | 108.6346664
957.2460938 | 3.718910084 | 23.80919743 | 0.000405172 |  | 89.20330811 | 39.86141205 | 39.68751144 | 109.5613327 | 120.9013977 | 108.6544037
957.3457031 | 3.719494955 | 21.9096117 | 0.000373586 |  | 89.25653076 | 39.84570313 | 39.63352966 | 109.6274872 | 120.8958969 | 108.6630936
957.4453125 | 3.719568529 | 23.7415266 | 0.000401454 |  | 89.29150391 | 39.88682175 | 39.67196274 | 109.6670532 | 120.8445892 | 108.6388855
957.5449219 | 3.719381333 | 26.55911922 | 0.000425613 |  | 89.29937744 | 39.85330963 | 39.62714005 | 109.7360916 | 120.8435822 | 108.6345062
957.6445313 | 3.718949898 | 26.85190678 | 0.000368267 |  | 89.30519104 | 39.8698349 | 39.69445801 | 109.7712173 | 120.8264771 | 108.5931854
957.7441406 | 3.719062122 | 29.22132206 | 0.000388234 |  | 89.36454773 | 39.86627197 | 39.68976212 | 109.7761307 | 120.8030167 | 108.5635223
957.84375 | 3.719478889 | 29.4122591 | 0.000372834 |  | 89.37968445 | 39.87572479 | 39.66035461 | 109.8103104 | 120.8193588 | 108.5852356
957.9433594 | 3.718531967 | 27.29712582 | 0.00037717 |  | 89.37428284 | 39.86009598 | 39.67398834 | 109.8344879 | 120.7844086 | 108.5984497
958.0429688 | 3.719469809 | 31.17490864 | 0.000395976 |  | 89.40177155 | 39.85673523 | 39.64970398 | 109.8369217 | 120.7814941 | 108.523674
958.1425781 | 3.718931737 | 27.10550404 | 0.000346003 |  | 89.40322876 | 39.86206818 | 39.61480713 | 109.8642273 | 120.7523727 | 108.4847183
958.2421875 | 3.719310786 | 26.6529932 | 0.00038859 |  | 89.41977692 | 39.86110687 | 39.63564682 | 109.8938141 | 120.7295532 | 108.4441605
958.3417969 | 3.718881679 | 22.90053082 | 0.00040401 |  | 89.43928528 | 39.86656189 | 39.62258148 | 109.8820648 | 120.7314072 | 108.4049759
958.4414063 | 3.719065615 | 17.70167446 | 0.000402576 |  | 89.43475342 | 39.88259125 | 39.61265182 | 109.8490067 | 120.7141495 | 108.3686295
958.5410156 | 3.718638603 | 25.03935909 | 0.000419784 |  | 89.43132019 | 39.85784149 | 39.6051712 | 109.6665497 | 120.6974106 | 108.3494492
958.640625 | 3.718941982 | 24.65702724 | 0.000409378 |  | 89.44945526 | 39.82970047 | 39.57834244 | 109.4674835 | 120.7370605 | 108.3026505
958.7402344 | 3.719256536 | 25.05143642 | 0.000410173 |  | 89.48715973 | 39.85958862 | 39.57975388 | 109.3470612 | 120.71418 | 108.2886505
958.8398438 | 3.718603446 | 24.25213718 | 0.000399943 |  | 89.461586 | 39.82007599 | 39.56033325 | 109.3335114 | 120.6543808 | 108.2444458
958.9394531 | 3.719069107 | 27.04808712 | 0.000387053 |  | 89.46376801 | 39.8337822 | 39.53993988 | 109.3827515 | 120.6830826 | 108.2630844
959.0390625 | 3.719075627 | 31.2596674 | 0.000397281 |  | 89.44488525 | 39.82534027 | 39.53539276 | 109.3476791 | 120.6636658 | 108.219986
959.1386719 | 3.719029293 | 25.59212399 | 0.00037846 |  | 89.43229675 | 39.85816574 | 39.52659225 | 109.3846512 | 120.6494141 | 108.1900101
959.2382813 | 3.719050947 | 27.73550892 | 0.000391613 |  | 89.46115875 | 39.8237381 | 39.51269913 | 109.2952881 | 120.6334 | 108.1584625
959.3378906 | 3.719390414 | 25.38022327 | 0.00038491 |  | 89.42221832 | 39.82253265 | 39.53440094 | 109.2601318 | 120.6226425 | 108.205513
959.4375 | 3.718637439 | 32.54155445 | 0.000374156 |  | 89.41146088 | 39.82568359 | 39.48711395 | 109.2570267 | 120.6119537 | 108.1703796
959.5371094 | 3.719431159 | 30.05684376 | 0.000371422 |  | 89.35703278 | 39.81068802 | 39.47467804 | 109.2576904 | 120.6274567 | 108.2039032
959.6367188 | 3.719505199 | 27.93077755 | 0.000376134 |  | 89.37293243 | 39.8092804 | 39.51661682 | 109.258728 | 120.611763 | 108.1904144
959.7363281 | 3.718606938 | 25.48161793 | 0.000402934 |  | 89.31770325 | 39.77799988 | 39.51575851 | 109.2072983 | 120.5974579 | 108.1841736
959.8359375 | 3.718312873 | 27.37300014 | 0.000380346 |  | 89.24422455 | 39.76744843 | 39.50719833 | 109.2850037 | 120.603035 | 108.2161942
959.9355469 | 3.718814623 | 26.24013042 | 0.000367796 |  | 89.22605896 | 39.78950119 | 39.51551437 | 109.2462158 | 120.5758209 | 108.2334747
960.0351563 | 3.719630928 | 21.68540668 | 0.000418644 |  | 89.15499115 | 39.76716995 | 39.49682999 | 109.2723618 | 120.5630798 | 108.2336121
960.1347656 | 3.719230226 | 25.76551723 | 0.000391988 |  | 89.12985992 | 39.73144531 | 39.48488617 | 109.2542114 | 120.5778885 | 108.1847839
960.234375 | 3.719051878 | 28.34273243 | 0.000415374 |  | 89.07010651 | 39.7326889 | 39.47071838 | 109.2519226 | 120.4074402 | 108.1642914
960.3339844 | 3.719215558 | 23.5542326 | 0.000390744 |  | 89.04087067 | 39.69272232 | 39.42839432 | 109.272171 | 120.4344788 | 108.1538162
960.4335938 | 3.718826032 | 28.00870228 | 0.000389782 |  | 89.0007782 | 39.70192337 | 39.39990997 | 109.279213 | 120.3916702 | 108.1534805
960.5332031 | 3.719143846 | 22.39515972 | 0.000396966 |  | 88.94741821 | 39.68857574 | 39.40294266 | 109.3135376 | 120.4021835 | 108.1576538
960.6328125 | 3.719058863 | 24.62284946 | 0.000363479 |  | 88.91188812 | 39.67041779 | 39.29683685 | 109.3105392 | 120.3605042 | 108.1403351
960.7324219 | 3.718378532 | 24.84568691 | 0.000422782 |  | 88.86074066 | 39.64850998 | 39.30277634 | 109.3483582 | 120.3624191 | 108.1365051
960.8320313 | 3.718531967 | 24.74178791 | 0.000358284 |  | 88.82317352 | 39.6079483 | 39.20331192 | 109.4094925 | 120.3665543 | 108.1280289
960.9316406 | 3.718524051 | 23.20995235 | 0.000368483 |  | 88.82344818 | 39.59511566 | 39.13409042 | 109.3967972 | 120.3420181 | 108.104454
961.03125 | 3.719099608 | 21.905509 | 0.000394297 |  | 88.7726059 | 39.61743546 | 39.07620621 | 109.4553299 | 120.3508148 | 108.1117554
961.1308594 | 3.719422079 | 24.9641695 | 0.000387927 |  | 88.75749207 | 39.59875488 | 39.02147675 | 109.4631271 | 120.3482513 | 108.1337357
961.2304688 | 3.718403677 | 24.88578892 | 0.000401416 |  | 88.70166779 | 39.58059311 | 38.97753906 | 109.4649734 | 120.3287888 | 108.1060867
961.3300781 | 3.718594366 | 24.7449789 | 0.000404532 |  | 88.64170837 | 39.56676865 | 38.93173218 | 109.4808884 | 120.3130188 | 108.0904312
961.4296875 | 3.718572945 | 21.44069576 | 0.000417024 |  | 88.59459686 | 39.58614731 | 38.89598465 | 109.4604416 | 120.2927094 | 108.0969086
961.5292969 | 3.718907989 | 25.10794163 | 0.000382533 |  | 88.52325439 | 39.55643845 | 38.86147308 | 109.419075 | 120.2658005 | 108.0891266
961.6289063 | 3.719036045 | 21.43955517 | 0.000391301 |  | 88.47006989 | 39.53191376 | 38.85604095 | 109.4594955 | 120.2691574 | 108.1000443
961.7285156 | 3.719419983 | 14.08090878 | 0.000393852 |  | 88.41889954 | 39.56962967 | 38.78623199 | 109.443222 | 120.2974319 | 108.1096039
961.828125 | 3.718680746 | 23.71874142 | 0.000401941 |  | 88.35311127 | 39.52243805 | 38.80812454 | 109.5429153 | 120.2375412 | 108.1147919
961.9277344 | 3.718348031 | 21.33406162 | 0.000420607 |  | 88.30163574 | 39.50668716 | 38.79204559 | 109.5763321 | 120.2553635 | 108.1169357
962.0273438 | 3.718296808 | 18.27152729 | 0.000393675 |  | 88.23168182 | 39.53882599 | 38.80941772 | 109.6312256 | 120.2696457 | 108.1176605
962.1269531 | 3.719199725 | 20.50013065 | 0.000360813 |  | 88.22672272 | 39.52338791 | 38.79970551 | 109.6525269 | 120.2312469 | 108.1006775
962.2265625 | 3.718999724 | 25.87853146 | 0.00037031 |  | 88.17443085 | 39.47628021 | 38.81559753 | 109.651741 | 120.222023 | 108.0922318
962.3261719 | 3.718542212 | 22.01578999 | 0.000390318 |  | 88.11495209 | 39.48246002 | 38.78219223 | 109.6635895 | 120.2075348 | 108.0909882
962.4257813 | 3.719000888 | 19.75232601 | 0.000379296 |  | 88.07678986 | 39.44927597 | 38.82701492 | 109.6700058 | 120.1994934 | 108.0943451
962.5253906 | 3.718409265 | 14.1424284 | 0.000375921 |  | 88.06982422 | 39.442379 | 38.78312302 | 109.7156448 | 120.1779556 | 108.0918198
962.625 | 3.719151995 | 19.75756741 | 0.000392968 |  | 88.06043243 | 39.42272186 | 38.8045311 | 109.7295532 | 120.1666489 | 108.0931091
962.7246094 | 3.718323118 | 21.40811253 | 0.000410081 |  | 88.05201721 | 39.40673065 | 38.77678299 | 109.7264709 | 120.1942368 | 108.0843811
962.8242188 | 3.718223234 | 16.76771832 | 0.000389355 |  | 88.05430603 | 39.38508224 | 38.80757523 | 109.7156296 | 120.151741 | 108.0772018
962.9238281 | 3.71863092 | 19.99817562 | 0.000399979 |  | 88.07767487 | 39.42636871 | 38.80841446 | 109.6833572 | 120.1644363 | 108.0734634
963.0234375 | 3.719022541 | 20.4976244 | 0.000390721 |  | 88.02797699 | 39.37413788 | 38.82241821 | 109.6712341 | 120.1364822 | 108.0877304
963.1230469 | 3.718273059 | 12.72155476 | 0.000407147 |  | 88.01911163 | 39.37363815 | 38.83001709 | 109.6237869 | 120.1424713 | 108.0848312
963.2226563 | 3.71856922 | 15.57697392 | 0.00038591 |  | 87.99699402 | 39.38235092 | 38.84470749 | 109.6465836 | 120.1205902 | 108.1126175
963.3222656 | 3.719037442 | 20.83438587 | 0.000383547 |  | 87.97312164 | 39.36204529 | 38.87538147 | 109.6948395 | 120.0724335 | 108.1067047
963.421875 | 3.718970387 | 19.64318562 | 0.000409617 |  | 87.95397186 | 39.36322784 | 38.85804749 | 109.7466202 | 120.0969086 | 108.1023254
963.5214844 | 3.718570617 | 22.27485371 | 0.000425348 |  | 87.89468384 | 39.3834343 | 38.8795433 | 109.7923355 | 120.0743256 | 108.0715942
963.6210938 | 3.717954081 | 17.17966938 | 0.000400288 |  | 87.84810638 | 39.35774231 | 38.90026093 | 109.8756256 | 120.042099 | 108.0687256
963.7207031 | 3.718642096 | 16.3047266 | 0.000374635 |  | 87.8259964 | 39.3327179 | 38.91001892 | 109.9618912 | 120.0263214 | 108.0168762
963.8203125 | 3.718370848 | 18.49550533 | 0.000374256 |  | 87.79115295 | 39.30373383 | 38.91111755 | 109.9945602 | 120.0264664 | 107.9838104
963.9199219 | 3.718375272 | 20.73436069 | 0.000382339 |  | 87.77042389 | 39.28073883 | 38.94602966 | 110.0467072 | 120.011879 | 107.9861145
964.0195313 | 3.718190172 | 19.74868107 | 0.000371429 |  | 87.69293976 | 39.22941971 | 38.93256378 | 110.0361481 | 120.0013809 | 107.9753571
964.1191406 | 3.718673994 | 19.32305622 | 0.000405493 |  | 87.66412354 | 39.26760101 | 38.93088531 | 110.0629807 | 120.0144272 | 107.9243469
964.21875 | 3.718224398 | 16.35189152 | 0.000383507 |  | 87.65492249 | 39.23616028 | 38.90724182 | 110.0898819 | 119.9987946 | 107.8796234
964.3183594 | 3.71890892 | 23.31977558 | 0.000367892 |  | 87.59378815 | 39.23147964 | 38.91625977 | 110.0805511 | 119.9720383 | 107.8424377
964.4179688 | 3.718367356 | 25.20979214 | 0.000390181 |  | 87.53510284 | 39.22606659 | 38.8934021 | 110.1173248 | 119.981987 | 107.7498169
964.5175781 | 3.71867283 | 22.96797466 | 0.000427444 |  | 87.48626709 | 39.26740265 | 38.87143326 | 110.1135864 | 119.944397 | 107.7079086
964.6171875 | 3.71886119 | 17.92041111 | 0.000394543 |  | 87.46453857 | 39.20897293 | 38.85926437 | 110.1682816 | 119.9396057 | 107.6393433
964.7167969 | 3.718585285 | 18.644063 | 0.000370714 |  | 87.41030884 | 39.23012543 | 38.85434723 | 110.1835861 | 119.9302216 | 107.5557632
964.8164063 | 3.718793203 | 19.57483006 | 0.00039784 |  | 87.37973785 | 39.21006393 | 38.82369995 | 110.2072906 | 119.8958511 | 107.4479752
964.9160156 | 3.718626263 | 23.39223194 | 0.000378424 |  | 87.29223633 | 39.20307922 | 38.80751801 | 110.2439651 | 119.8771286 | 107.3436127
965.015625 | 3.718710315 | 20.13898754 | 0.000427262 |  | 87.28517914 | 39.22657013 | 38.8117485 | 110.2688828 | 119.863678 | 107.2661896
965.1152344 | 3.718519394 | 16.30176449 | 0.000385876 |  | 87.26982117 | 39.23984146 | 38.72899246 | 110.2553482 | 119.9048767 | 107.2371597
965.2148438 | 3.718640932 | 23.90033817 | 0.000401121 |  | 87.22766113 | 39.22576141 | 38.73075867 | 110.2959824 | 119.8555832 | 107.2218704
965.3144531 | 3.718665845 | 21.38122654 | 0.000374248 |  | 87.20661926 | 39.20704269 | 38.73254776 | 110.306488 | 119.8154373 | 107.1929398
965.4140625 | 3.718535459 | 20.96767902 | 0.000386063 |  | 87.18024445 | 39.21003723 | 38.70718384 | 110.2816544 | 119.7647095 | 107.1250305
965.5136719 | 3.719042797 | 21.95518017 | 0.000408988 |  | 87.15354919 | 39.20438385 | 38.70535278 | 110.2990189 | 119.7452927 | 107.0924759
965.6132813 | 3.718550128 | 22.15363789 | 0.000420054 |  | 87.14078522 | 39.21463394 | 38.67151642 | 110.2781906 | 119.7364197 | 107.0929184
965.7128906 | 3.718550128 | 18.32074261 | 0.000412376 |  | 87.10137939 | 39.22540283 | 38.62817001 | 110.2705078 | 119.7331161 | 107.0513306
965.8125 | 3.717812055 | 18.8293047 | 0.000422438 |  | 87.0739212 | 39.21189117 | 38.61534119 | 110.2255936 | 119.7027359 | 107.0624695
965.9121094 | 3.718492386 | 23.76408291 | 0.000372047 |  | 87.07744598 | 39.21044922 | 38.55735397 | 110.2239609 | 119.6811371 | 107.0770111
966.0117188 | 3.718613691 | 21.20578098 | 0.000410586 |  | 87.04419708 | 39.19355774 | 38.54086685 | 110.1649323 | 119.6620789 | 107.0368042
966.1113281 | 3.718292384 | 30.49340916 | 0.000365196 |  | 86.98989868 | 39.22045898 | 38.53100586 | 110.0923996 | 119.6414642 | 107.0254288
966.2109375 | 3.718609267 | 27.95310688 | 0.000372973 |  | 86.97649384 | 39.17872238 | 38.51499557 | 110.0610352 | 119.6615601 | 106.9859314
966.3105469 | 3.71815385 | 27.09342861 | 0.000408033 |  | 86.94558716 | 39.16266251 | 38.47460938 | 110.0147629 | 119.6407852 | 106.9216766
966.4101563 | 3.719066779 | 22.90805149 | 0.000384859 |  | 86.84649658 | 39.14111328 | 38.45636749 | 109.9772034 | 119.6101227 | 106.8460007
966.5097656 | 3.7181925 | 29.12471104 | 0.000401102 |  | 86.78986359 | 39.16348648 | 38.44628906 | 109.9517975 | 119.5957413 | 106.8369827
966.609375 | 3.718158274 | 26.57666492 | 0.000422845 |  | 86.73825073 | 39.15856552 | 38.44752121 | 109.968071 | 119.5642395 | 106.7811737
966.7089844 | 3.717997155 | 27.74530697 | 0.000377435 |  | 86.6769104 | 39.13905334 | 38.40711975 | 109.9832458 | 119.5770187 | 106.7560425
966.8085938 | 3.718006235 | 27.58809185 | 0.000394967 |  | 86.57911682 | 39.13165665 | 38.41595459 | 109.9449692 | 119.5441971 | 106.7369537
966.9082031 | 3.718709151 | 21.94242191 | 0.000386054 |  | 86.53180695 | 39.11771774 | 38.4003067 | 109.9429321 | 119.5589371 | 106.7026443
967.0078125 | 3.717742671 | 26.7220335 | 0.000399494 |  | 86.46841431 | 39.12910461 | 38.35445786 | 109.9138947 | 119.5618591 | 106.6512985
967.1074219 | 3.718541047 | 25.08287907 | 0.000371454 |  | 86.4158783 | 39.12586594 | 38.3707428 | 109.9437027 | 119.5203323 | 106.654953
967.2070313 | 3.718491222 | 27.9405756 | 0.00038711 |  | 86.32259369 | 39.10090637 | 38.37873077 | 109.9607544 | 119.546608 | 106.6091461
967.3066406 | 3.718815788 | 31.69235706 | 0.000387414 |  | 86.2671814 | 39.12537766 | 38.33271408 | 109.9878159 | 119.5195236 | 106.5820923
967.40625 | 3.718360371 | 29.36623096 | 0.000358782 |  | 86.24260712 | 39.11902237 | 38.32425308 | 110.0611725 | 119.5127258 | 106.5602188
967.5058594 | 3.717982254 | 29.71848774 | 0.000369558 |  | 86.19433594 | 39.06866455 | 38.30316544 | 110.0643311 | 119.5010529 | 106.5144958
967.6054688 | 3.717554311 | 30.43462467 | 0.000418592 |  | 86.13699341 | 39.08198166 | 38.26049042 | 110.0716858 | 119.4831924 | 106.5094833
967.7050781 | 3.718099368 | 31.66113758 | 0.000427206 |  | 86.10803986 | 39.06429672 | 38.22269821 | 110.1136627 | 119.4652405 | 106.4605484
967.8046875 | 3.718654669 | 31.88261127 | 0.000370686 |  | 86.09047699 | 39.07675934 | 38.22137451 | 110.1404419 | 119.4443588 | 106.4643173
967.9042969 | 3.718584121 | 26.05124187 | 0.000349975 |  | 86.1033783 | 39.04184341 | 38.17951584 | 110.135704 | 119.4429855 | 106.4484558
968.0039063 | 3.718080043 | 29.20673847 | 0.0003878 |  | 86.08899689 | 39.04868698 | 38.16879654 | 110.1329041 | 119.4401016 | 106.4718781
968.1035156 | 3.718109612 | 27.33768368 | 0.000361117 |  | 86.10773468 | 39.01261902 | 38.11668015 | 110.1471329 | 119.4201508 | 106.4668121
968.203125 | 3.718840933 | 24.81561184 | 0.00039467 |  | 86.12139893 | 38.9991188 | 38.08715439 | 110.1303253 | 119.390625 | 106.5036621
968.3027344 | 3.718301465 | 27.05925083 | 0.000411102 |  | 86.13964081 | 38.98122406 | 38.05274963 | 110.1409149 | 119.3732681 | 106.4564438
968.4023438 | 3.718765729 | 21.30877018 | 0.000386819 |  | 86.14277649 | 38.97956467 | 38.03455353 | 110.1052322 | 119.3668289 | 106.4590149
968.5019531 | 3.718155014 | 26.48689175 | 0.000393706 |  | 86.15805817 | 38.95235443 | 38.00354004 | 110.1105652 | 119.4019012 | 106.4878769
968.6015625 | 3.718215317 | 28.79592228 | 0.000406467 |  | 86.12624359 | 38.95107269 | 37.95446396 | 110.0779495 | 119.3406906 | 106.4978943
968.7011719 | 3.718622771 | 23.5840807 | 0.000383411 |  | 86.12872314 | 38.94932938 | 37.92248535 | 110.0791931 | 119.3485641 | 106.5292969
968.8007813 | 3.718412758 | 22.34958935 | 0.000401795 |  | 86.15411377 | 38.91349411 | 37.87285233 | 110.0594101 | 119.3583145 | 106.5290604
968.9003906 | 3.717706582 | 19.84164333 | 0.000399008 |  | 86.16230774 | 38.90886688 | 37.87355423 | 110.0663986 | 119.3119278 | 106.5531769
969 | 3.71787911 | 22.59224987 | 0.000390587 |  | 86.16537476 | 38.88365555 | 37.80347824 | 110.0818787 | 119.2950211 | 106.6074295
969.0996094 | 3.718300301 | 20.44362354 | 0.000376171 |  | 86.17589569 | 38.86043167 | 37.80245209 | 110.1086502 | 119.292366 | 106.5990067
969.1992188 | 3.718355947 | 21.98001575 | 0.000382002 |  | 86.18772888 | 38.86320114 | 37.73335266 | 110.0633621 | 119.2946777 | 106.6065826
969.2988281 | 3.718417182 | 22.86339092 | 0.000393091 |  | 86.19637299 | 38.84321594 | 37.73425293 | 110.0755692 | 119.2732468 | 106.6140137
969.3984375 | 3.718337786 | 18.71879864 | 0.000375927 |  | 86.19798279 | 38.84525681 | 37.67661667 | 109.9917679 | 119.2440872 | 106.6489487
969.4980469 | 3.718208332 | 16.26507854 | 0.000375925 |  | 86.20806885 | 38.83451843 | 37.627388 | 110.0140762 | 119.2126465 | 106.6759109
969.5976563 | 3.718353852 | 16.17074871 | 0.000360711 |  | 86.18836212 | 38.82944489 | 37.56467438 | 109.9771576 | 119.2170639 | 106.6668625
969.6972656 | 3.717706582 | 22.48629856 | 0.000353083 |  | 86.20952606 | 38.84340286 | 37.53889084 | 109.928421 | 119.1877213 | 106.7168198
969.796875 | 3.718899839 | 21.96270084 | 0.000383696 |  | 86.19408417 | 38.83364487 | 37.45694351 | 109.9058228 | 119.1866608 | 106.7424698
969.8964844 | 3.717797386 | 21.35001087 | 0.000405613 |  | 86.15429688 | 38.82443237 | 37.43596268 | 109.8336487 | 119.1685944 | 106.7501984
969.9960938 | 3.718531967 | 19.52903271 | 0.000372576 |  | 86.159729 | 38.83247757 | 37.4139595 | 109.8180542 | 119.1534195 | 106.7191162
970.0957031 | 3.718000415 | 19.01112843 | 0.000398733 |  | 86.13349915 | 38.8098526 | 37.32629776 | 109.8023834 | 119.1399231 | 106.7167053
970.1953125 | 3.718111708 | 20.71544933 | 0.000378394 |  | 86.09897614 | 38.80150604 | 37.29275894 | 109.8185959 | 119.1295776 | 106.6996002
970.2949219 | 3.718325213 | 19.9922533 | 0.000387943 |  | 86.07035828 | 38.81327057 | 37.26719666 | 109.7710953 | 119.095192 | 106.6783066
970.3945313 | 3.71784046 | 19.81361866 | 0.000361201 |  | 86.02889252 | 38.80344772 | 37.23394012 | 109.7597275 | 119.1070404 | 106.6821518
970.4941406 | 3.718020904 | 19.76690769 | 0.000364704 |  | 85.99156189 | 38.82518387 | 37.15307236 | 109.747963 | 119.0696335 | 106.6851196
970.59375 | 3.718721724 | 21.7264204 | 0.000392582 |  | 85.94790649 | 38.83262253 | 37.14102173 | 109.7620926 | 119.1658249 | 106.7216721
970.6933594 | 3.717925676 | 22.59498501 | 0.00033707 |  | 85.92184448 | 38.87072754 | 37.12295151 | 109.7994614 | 119.1694412 | 106.7481155
970.7929688 | 3.718688429 | 11.6816473 | 0.000408865 |  | 85.87451172 | 38.87402344 | 37.05208588 | 109.7540283 | 119.153038 | 106.7391434
970.8925781 | 3.718363863 | 25.37407207 | 0.000404984 |  | 85.81723022 | 38.86441422 | 37.03049088 | 109.7579422 | 119.1222 | 106.7584991
970.9921875 | 3.717816711 | 21.4083395 | 0.000359918 |  | 85.79315186 | 38.87010956 | 36.99972534 | 109.7248535 | 119.0957184 | 106.7720795
971.0917969 | 3.718460488 | 26.5912466 | 0.00036465 |  | 85.74299622 | 38.87958527 | 36.98565292 | 109.7458191 | 119.0741196 | 106.8458633
971.1914063 | 3.71798691 | 22.60614872 | 0.000399169 |  | 85.72422028 | 38.89554596 | 36.92946243 | 109.7293243 | 119.0417786 | 106.8707275
971.2910156 | 3.718005071 | 22.86521435 | 0.000425813 |  | 85.66999054 | 38.8789978 | 36.91368103 | 109.7377319 | 119.0263824 | 106.8922958
971.390625 | 3.717823231 | 22.44711018 | 0.000394852 |  | 85.65816498 | 38.87759781 | 36.88058472 | 109.7001038 | 118.9911652 | 106.8948822
971.4902344 | 3.718587614 | 25.38569355 | 0.000367586 |  | 85.585495 | 38.94555283 | 36.88021469 | 109.6878204 | 119.040947 | 106.9086227
971.5898438 | 3.717867701 | 21.87611675 | 0.000443088 |  | 85.58470154 | 38.88000488 | 36.85784149 | 109.6693497 | 118.9950867 | 106.9048233
971.6894531 | 3.718236738 | 24.54811573 | 0.000359895 |  | 85.53295135 | 38.91131973 | 36.8170433 | 109.6759949 | 118.9944153 | 106.9021606
971.7890625 | 3.718456996 | 23.41068745 | 0.000383502 |  | 85.54933929 | 38.90778351 | 36.7682724 | 109.6013336 | 118.9653854 | 106.8196564
971.8886719 | 3.718090287 | 21.06086826 | 0.000382779 |  | 85.5151825 | 38.91113663 | 36.75243759 | 109.6254272 | 118.9450531 | 106.7565231
971.9882813 | 3.718182255 | 25.9038229 | 0.000392489 |  | 85.52033997 | 38.88212967 | 36.74239349 | 109.5367889 | 118.9417267 | 106.7598572
972.0878906 | 3.718504726 | 25.53174496 | 0.000410275 |  | 85.46572113 | 38.86992264 | 36.69016647 | 109.5056458 | 118.9180832 | 106.7771759
972.1875 | 3.718248146 | 25.16672802 | 0.000375302 |  | 85.4463501 | 38.88617325 | 36.71989059 | 109.5269852 | 118.8946457 | 106.7180634
972.2871094 | 3.718678417 | 21.5277338 | 0.000371111 |  | 85.43502045 | 38.87995911 | 36.6505661 | 109.4625778 | 118.8825989 | 106.7172623
972.3867188 | 3.718788779 | 25.8894701 | 0.000399624 |  | 85.40452576 | 38.87450409 | 36.64795303 | 109.4556732 | 118.8636017 | 106.679306
972.4863281 | 3.718619511 | 24.52282429 | 0.000358762 |  | 85.36941528 | 38.85203934 | 36.57055283 | 109.4347687 | 118.8637924 | 106.66922
972.5859375 | 3.717864442 | 26.75142574 | 0.000386792 |  | 85.33576965 | 38.88041687 | 36.5641861 | 109.4694672 | 118.8193741 | 106.6277008
972.6855469 | 3.718769454 | 24.56839466 | 0.000372932 |  | 85.298172 | 38.88345718 | 36.48662949 | 109.4567642 | 118.8189697 | 106.6514435
972.7851563 | 3.718097039 | 20.0961504 | 0.000394961 |  | 85.23519135 | 38.88846588 | 36.49797058 | 109.4704132 | 118.8247757 | 106.6464462
972.8847656 | 3.718278647 | 20.76603031 | 0.000380748 |  | 85.24662781 | 38.85995483 | 36.44042969 | 109.4879379 | 118.7918777 | 106.6373825
972.984375 | 3.718435342 | 26.06605244 | 0.000391889 |  | 85.23381805 | 38.86603928 | 36.3891449 | 109.4866333 | 118.7880249 | 106.634407
973.0839844 | 3.717910775 | 25.32622433 | 0.000415775 |  | 85.20799255 | 38.86789703 | 36.37270737 | 109.4997787 | 118.7655334 | 106.6184235
973.1835938 | 3.718160602 | 21.34887218 | 0.000404517 |  | 85.222229 | 38.90263367 | 36.35280991 | 109.5257797 | 118.7591324 | 106.6313858
973.2832031 | 3.718698907 | 25.58118725 | 0.000415773 |  | 85.22020721 | 38.87447739 | 36.29650497 | 109.5374374 | 118.7024231 | 106.6341705
973.3828125 | 3.718010659 | 23.42071247 | 0.000384827 |  | 85.20274353 | 38.87387466 | 36.2599678 | 109.5454636 | 118.7058945 | 106.6612854
973.4824219 | 3.71775082 | 33.15925694 | 0.000397449 |  | 85.20801544 | 38.89506531 | 36.23074341 | 109.5357742 | 118.6941452 | 106.6544876
973.5820313 | 3.718503562 | 27.72252178 | 0.000405596 |  | 85.25153351 | 38.87265778 | 36.24079895 | 109.4860611 | 118.6550674 | 106.66008
973.6816406 | 3.718399021 | 25.63177013 | 0.000409429 |  | 85.2746048 | 38.90243149 | 36.2123909 | 109.4689941 | 118.6742249 | 106.6070175
973.78125 | 3.7183776 | 24.1275034 | 0.000409104 |  | 85.30303192 | 38.90989685 | 36.18570709 | 109.463501 | 118.6255722 | 106.6419754
973.8808594 | 3.719051878 | 31.18288136 | 0.000369308 |  | 85.32858276 | 38.89584351 | 36.1921196 | 109.4907913 | 118.6140594 | 106.5811996
973.9804688 | 3.718901004 | 26.00772381 | 0.000388867 |  | 85.30879974 | 38.86120224 | 36.17902374 | 109.487709 | 118.6146393 | 106.5653152
974.0800781 | 3.718410662 | 28.2862215 | 0.000432912 |  | 85.36571503 | 38.86223602 | 36.14638519 | 109.5081482 | 118.5901337 | 106.5332413
974.1796875 | 3.718404841 | 27.92781544 | 0.000400712 |  | 85.36281586 | 38.86538696 | 36.12627029 | 109.492897 | 118.5797958 | 106.5200806
974.2792969 | 3.718929409 | 30.16006184 | 0.000372762 |  | 85.39340973 | 38.83480835 | 36.12493515 | 109.4983292 | 118.5547867 | 106.4859619
974.3789063 | 3.718679582 | 27.31672192 | 0.000371682 |  | 85.38759613 | 38.84151077 | 36.10896683 | 109.439827 | 118.5336227 | 106.4481583
974.4785156 | 3.718345703 | 35.67198658 | 0.000383066 |  | 85.4360199 | 38.8658371 | 36.11440659 | 109.4272156 | 118.505455 | 106.4666214
974.578125 | 3.718301465 | 30.57156086 | 0.000364869 |  | 85.49107361 | 38.85019302 | 36.0993042 | 109.3181076 | 118.5038071 | 106.455574
974.6777344 | 3.718214153 | 28.57673359 | 0.00033527 |  | 85.52074432 | 38.87839127 | 36.0937767 | 109.2913666 | 118.4526062 | 106.4661179
974.7773438 | 3.718400185 | 30.82584095 | 0.000343639 |  | 85.56687164 | 38.89578247 | 36.08355331 | 109.2248917 | 118.4182968 | 106.4989777
974.8769531 | 3.718760374 | 31.7278986 | 0.000371482 |  | 85.6235199 | 38.88215637 | 36.05701828 | 109.1988068 | 118.390625 | 106.5109787
974.9765625 | 3.719079352 | 31.52602482 | 0.000371853 |  | 85.64811707 | 38.87336731 | 36.04825974 | 109.2346954 | 118.4233093 | 106.5059814
975.0761719 | 3.718695414 | 32.39458942 | 0.000407265 |  | 85.70424652 | 38.90679169 | 36.0534668 | 109.2299194 | 118.377533 | 106.530159
975.1757813 | 3.718598789 | 30.80009174 | 0.000387251 |  | 85.75556946 | 38.88259506 | 36.02164841 | 109.2429962 | 118.3746567 | 106.5213547
975.2753906 | 3.718257227 | 34.27571964 | 0.000366615 |  | 85.7928772 | 38.87207413 | 36.02015686 | 109.2619476 | 118.3661346 | 106.4960403
975.375 | 3.718291453 | 31.76777363 | 0.00037925 |  | 85.8520813 | 38.89564514 | 36.02105331 | 109.2586136 | 118.3419571 | 106.4745407
975.4746094 | 3.719152926 | 33.05603886 | 0.000426694 |  | 85.86045837 | 38.8799324 | 36.05080795 | 109.2783203 | 118.3016205 | 106.4281845
975.5742188 | 3.718789711 | 34.08819675 | 0.000360404 |  | 85.85614014 | 38.88687515 | 36.05897141 | 109.2651672 | 118.2968445 | 106.3630295
975.6738281 | 3.718542212 | 28.4798975 | 0.000360415 |  | 85.85604858 | 38.91069412 | 36.04577255 | 109.1737137 | 118.2761688 | 106.3103867
975.7734375 | 3.718695414 | 26.98223782 | 0.000359166 |  | 85.86814117 | 38.93664551 | 36.03546906 | 109.137207 | 118.3630676 | 106.2905731
975.8730469 | 3.719476794 | 25.23850155 | 0.000386843 |  | 85.8943634 | 38.91901779 | 36.0785141 | 109.0624161 | 118.3207016 | 106.2376709
975.9726563 | 3.718763634 | 31.20452976 | 0.000369762 |  | 85.83306122 | 38.97133255 | 36.05396271 | 109.0092392 | 118.2899475 | 106.165863
976.0722656 | 3.718919164 | 31.67503834 | 0.000369829 |  | 85.85845947 | 38.95275497 | 36.06182861 | 109.0287018 | 118.3074646 | 106.0897522
976.171875 | 3.718897744 | 33.69971561 | 0.000367585 |  | 85.84777069 | 38.97666168 | 36.06867981 | 109.0185928 | 118.2558517 | 106.0187759
976.2714844 | 3.718491222 | 30.83039951 | 0.000430351 |  | 85.78070068 | 38.98474884 | 36.08840179 | 109.0056229 | 118.2506485 | 105.930336
976.3710938 | 3.718765729 | 28.05518436 | 0.000358973 |  | 85.80862427 | 39.01094818 | 36.09231186 | 109.0097656 | 118.2422638 | 105.8889084
976.4707031 | 3.719200657 | 35.1900835 | 0.000369656 |  | 85.80722809 | 39.00020218 | 36.12144089 | 109.030159 | 118.2111435 | 105.8390884
976.5703125 | 3.719060027 | 31.86711597 | 0.00037726 |  | 85.79360962 | 39.00362015 | 36.12499619 | 109.0147171 | 118.2124252 | 105.757637
976.6699219 | 3.719042797 | 31.39250278 | 0.000376883 |  | 85.81230927 | 38.99476242 | 36.12601852 | 108.9614944 | 118.1931534 | 105.6945877
976.7695313 | 3.719249551 | 23.98828793 | 0.000394126 |  | 85.83055115 | 39.01277161 | 36.13361359 | 108.8174286 | 118.1625748 | 105.6365204
976.8691406 | 3.719086104 | 27.49603939 | 0.000399525 |  | 85.84796906 | 38.99595261 | 36.14583969 | 108.628418 | 118.1939087 | 105.5624619
976.96875 | 3.718091219 | 35.42887211 | 0.000394887 |  | 85.83409119 | 39.01937485 | 36.17672729 | 108.4670563 | 118.1457672 | 105.4977264
977.0683594 | 3.718528475 | 27.25497532 | 0.000383629 |  | 85.84117126 | 39.03089142 | 36.16868591 | 108.3553467 | 118.1495743 | 105.4384384
977.1679688 | 3.718453736 | 27.49581242 | 0.000375629 |  | 85.79761505 | 39.07872772 | 36.22961807 | 108.3002243 | 118.1531982 | 105.4082565
977.2675781 | 3.718663749 | 28.78658009 | 0.000394018 |  | 85.83550262 | 39.06209946 | 36.24131775 | 108.2342606 | 118.1001129 | 105.3214951
977.3671875 | 3.719331275 | 29.01534367 | 0.00038633 |  | 85.88713074 | 39.06604004 | 36.27019501 | 108.1352234 | 118.1058731 | 105.2852859
977.4667969 | 3.719289365 | 29.88732624 | 0.00037139 |  | 85.85803223 | 39.07562256 | 36.25347137 | 108.0101089 | 118.078804 | 105.2440109
977.5664063 | 3.71924373 | 30.40568638 | 0.000433961 |  | 85.86574554 | 39.08766937 | 36.28380585 | 107.8816147 | 118.0793304 | 105.2039032
977.6660156 | 3.718670501 | 29.49907017 | 0.000367081 |  | 85.87264252 | 39.10274124 | 36.30023956 | 107.7179794 | 118.0830841 | 105.1617966
977.765625 | 3.719049782 | 27.22603893 | 0.000372105 |  | 85.87524414 | 39.11257553 | 36.3380394 | 107.6299973 | 118.0716324 | 105.1216812
977.8652344 | 3.718715903 | 27.71272564 | 0.000374187 |  | 85.91446686 | 39.13278961 | 36.34977341 | 107.5485687 | 118.0391846 | 105.0434875
977.9648438 | 3.718083535 | 27.52224445 | 0.000394549 |  | 85.88952637 | 39.12915802 | 36.37248611 | 107.5055466 | 118.0478363 | 105.0213089
978.0644531 | 3.719451648 | 28.41723728 | 0.000388152 |  | 85.89411926 | 39.14176941 | 36.35309219 | 107.4726257 | 118.0385742 | 104.9819946
978.1640625 | 3.719131506 | 27.59538174 | 0.000343701 |  | 85.93852234 | 39.15692139 | 36.38330841 | 107.4860229 | 117.9975204 | 104.9136124
978.2636719 | 3.719023473 | 26.94168186 | 0.000362865 |  | 85.88643646 | 39.14978409 | 36.35308075 | 107.4904861 | 118.0004807 | 104.8820724
978.3632813 | 3.719049782 | 32.46089268 | 0.00038157 |  | 85.90692139 | 39.14345551 | 36.3679924 | 107.5355453 | 117.9906769 | 104.8210983
978.4628906 | 3.719097513 | 24.45310116 | 0.000389017 |  | 85.96359253 | 39.15296173 | 36.33912659 | 107.5501785 | 117.9913406 | 104.7951355
978.5625 | 3.719307526 | 29.92743015 | 0.000393761 |  | 85.9571228 | 39.15283585 | 36.35179138 | 107.5713654 | 117.977417 | 104.7808685
978.6621094 | 3.719386921 | 30.0297327 | 0.00036812 |  | 85.98114014 | 39.14373398 | 36.31221008 | 107.5708694 | 117.9706039 | 104.7532959
978.7617188 | 3.719038374 | 29.45053959 | 0.000373829 |  | 85.98036957 | 39.14236069 | 36.31529617 | 107.5248413 | 117.9610062 | 104.7539749
978.8613281 | 3.7186556 | 29.39835835 | 0.000399441 |  | 86.03009796 | 39.13792419 | 36.34749985 | 107.4861145 | 117.9550476 | 104.7331238
978.9609375 | 3.719775283 | 31.52147007 | 0.000379194 |  | 86.03070831 | 39.16068649 | 36.34623718 | 107.3358841 | 117.9320221 | 104.7136765
979.0605469 | 3.719309854 | 30.14889622 | 0.00035361 |  | 86.02671051 | 39.12713242 | 36.32960129 | 107.2057343 | 117.8995285 | 104.7121048
979.1601563 | 3.71913267 | 30.19925022 | 0.000400817 |  | 86.04332733 | 39.11928558 | 36.32746887 | 106.9941559 | 117.9151382 | 104.7227783
979.2597656 | 3.718348031 | 29.96183109 | 0.000403478 |  | 86.04621887 | 39.16412735 | 36.31152344 | 106.8940887 | 117.8761826 | 104.7751541
979.359375 | 3.71929961 | 32.37932301 | 0.000389444 |  | 86.05982971 | 39.12485504 | 36.2780304 | 106.8007202 | 117.8299332 | 104.7664642
979.4589844 | 3.718806707 | 31.39683247 | 0.000376307 |  | 86.04323578 | 39.16570282 | 36.26350784 | 106.7584839 | 117.8404007 | 104.8113327
979.5585938 | 3.719114276 | 30.45330524 | 0.000412713 |  | 86.02682495 | 39.13714218 | 36.21088028 | 106.7104187 | 117.8510056 | 104.8146591
979.6582031 | 3.719152926 | 32.23873997 | 0.000405855 |  | 86.0162735 | 39.14385223 | 36.19620514 | 106.6767426 | 117.7966385 | 104.8039398
979.7578125 | 3.719301705 | 26.18954754 | 0.000421856 |  | 85.98187256 | 39.14399719 | 36.18850327 | 106.6297302 | 117.7751617 | 104.7802277
979.8574219 | 3.718668173 | 23.55787945 | 0.000424913 |  | 85.97233582 | 39.14959335 | 36.20206833 | 106.632637 | 117.7822266 | 104.7819214
979.9570313 | 3.718854437 | 26.5912466 | 0.000400498 |  | 85.92544556 | 39.1254921 | 36.09114075 | 106.5704575 | 117.7556839 | 104.7265015
980.0566406 | 3.719517539 | 34.9460535 | 0.000393126 |  | 85.87841034 | 39.13875198 | 36.10644531 | 106.557579 | 117.7412949 | 104.7215118
980.15625 | 3.71876829 | 30.10013676 | 0.000342659 |  | 85.83729553 | 39.13866043 | 36.09160233 | 106.5186768 | 117.7164841 | 104.6784973
980.2558594 | 3.720107998 | 22.15774059 | 0.000420056 |  | 85.8061676 | 39.14883041 | 36.06513596 | 106.4682846 | 117.7148514 | 104.6957703
980.3554688 | 3.719142682 | 22.76518726 | 0.000399237 |  | 85.76283264 | 39.10674286 | 36.05089951 | 106.4386597 | 117.724472 | 104.6843262
980.4550781 | 3.719603919 | 23.03792477 | 0.000391323 |  | 85.7041626 | 39.109478 | 36.07867813 | 106.4316711 | 117.668129 | 104.6979294
980.5546875 | 3.71928238 | 25.75435352 | 0.000358751 |  | 85.69822693 | 39.10603714 | 36.06120682 | 106.4818726 | 117.6735077 | 104.6819458
980.6542969 | 3.718360371 | 22.72645473 | 0.000416605 |  | 85.66970062 | 39.11919403 | 36.04666519 | 106.4852219 | 117.6672897 | 104.7102814
980.7539063 | 3.719707063 | 23.57906818 | 0.00038586 |  | 85.59229279 | 39.10207367 | 36.05854416 | 106.4933167 | 117.6414337 | 104.717926
980.8535156 | 3.719051878 | 22.23725986 | 0.000397712 |  | 85.57366943 | 39.08316422 | 36.03359985 | 106.4374237 | 117.6135025 | 104.7053146
980.953125 | 3.719013461 | 26.96833897 | 0.000405953 |  | 85.5282135 | 39.12368393 | 36.08770752 | 106.4517365 | 117.5413589 | 104.6874771
981.0527344 | 3.719173415 | 24.06666851 | 0.000413985 |  | 85.48871613 | 39.11738205 | 36.02906418 | 106.4260559 | 117.5071793 | 104.6652679
981.1523438 | 3.719757122 | 26.47321987 | 0.000388205 |  | 85.48199463 | 39.12925339 | 36.05202103 | 106.4669266 | 117.4857559 | 104.6684952
981.2519531 | 3.719271204 | 25.27860165 | 0.000434073 |  | 85.43336487 | 39.10689545 | 36.07004929 | 106.5357971 | 117.4978104 | 104.6174774
981.3515625 | 3.71932103 | 24.10289669 | 0.000389101 |  | 85.36865997 | 39.12444305 | 36.06964111 | 106.586319 | 117.4546127 | 104.6233215
981.4511719 | 3.719245127 | 26.0747118 | 0.000394399 |  | 85.33792114 | 39.1174736 | 36.07043457 | 106.6466064 | 117.4276123 | 104.602478
981.5507813 | 3.718454667 | 25.95189953 | 0.000423427 |  | 85.32575989 | 39.11968613 | 36.06471634 | 106.727684 | 117.4456787 | 104.574501
981.6503906 | 3.718644424 | 24.33575916 | 0.000379644 |  | 85.27120209 | 39.14419937 | 36.11204147 | 106.75 | 117.4149857 | 104.5581589
981.75 | 3.719335931 | 25.19452572 | 0.00034842 |  | 85.27744293 | 39.16040421 | 36.08616638 | 106.7990265 | 117.4017715 | 104.5503235
981.8496094 | 3.71913267 | 24.33256817 | 0.000405292 |  | 85.22561646 | 39.11785126 | 36.10438919 | 106.853363 | 117.3928452 | 104.5612411
981.9492188 | 3.7187329 | 26.06764889 | 0.000392423 |  | 85.24142456 | 39.13885117 | 36.09675598 | 106.8320541 | 117.3630295 | 104.5616913
982.0488281 | 3.719089596 | 23.61370182 | 0.000382942 |  | 85.20391083 | 39.14034653 | 36.06643295 | 106.9316711 | 117.381424 | 104.5651855
982.1484375 | 3.71914175 | 22.37351513 | 0.000377222 |  | 85.23130798 | 39.17672729 | 36.05763245 | 106.9730835 | 117.3472595 | 104.5268936
982.2480469 | 3.719816261 | 21.55712605 | 0.000406974 |  | 85.21385193 | 39.15325928 | 36.09540176 | 106.9859848 | 117.338707 | 104.5478897
982.3476563 | 3.718534295 | 27.50948429 | 0.000384483 |  | 85.23503876 | 39.16834641 | 36.11798477 | 106.9975815 | 117.3520737 | 104.5292816
982.4472656 | 3.718757813 | 29.35689259 | 0.000390174 |  | 85.26329803 | 39.15721893 | 36.07940292 | 107.0617371 | 117.2928391 | 104.5509872
982.546875 | 3.719121261 | 24.55677319 | 0.000397514 |  | 85.27072144 | 39.14714813 | 36.1057663 | 107.0787201 | 117.3014603 | 104.5482941
982.6464844 | 3.719008804 | 28.25386906 | 0.000399883 |  | 85.31746674 | 39.18201065 | 36.11715698 | 107.1182556 | 117.3026199 | 104.5303879
982.7460938 | 3.718884007 | 26.16607952 | 0.00039062 |  | 85.3261261 | 39.1756134 | 36.11404419 | 107.1293564 | 117.2742157 | 104.5405121
982.8457031 | 3.719389249 | 28.52523518 | 0.000388633 |  | 85.33946991 | 39.14591217 | 36.13500595 | 107.1446304 | 117.2686615 | 104.5032883
982.9453125 | 3.719219982 | 28.39149189 | 0.000372705 |  | 85.35256195 | 39.17981339 | 36.17958832 | 107.1666183 | 117.2421951 | 104.517746
983.0449219 | 3.719452812 | 26.97608662 | 0.000347407 |  | 85.38307953 | 39.18994522 | 36.12875366 | 107.1574631 | 117.2172852 | 104.539978
983.1445313 | 3.719281216 | 21.41244221 | 0.000396015 |  | 85.39782715 | 39.16407013 | 36.18509293 | 107.17453 | 117.2074966 | 104.5447693
983.2441406 | 3.719170156 | 29.17780018 | 0.000364625 |  | 85.37559509 | 39.18310547 | 36.14801788 | 107.150116 | 117.1925964 | 104.5683441
983.34375 | 3.719585759 | 26.43813229 | 0.000400247 |  | 85.39826202 | 39.200737 | 36.1727829 | 107.1786499 | 117.1680374 | 104.4738159
983.4433594 | 3.71940741 | 26.54180241 | 0.000357851 |  | 85.38988495 | 39.1807251 | 36.20541382 | 107.142662 | 117.1637878 | 104.454834
983.5429688 | 3.719118933 | 29.2744112 | 0.000401793 |  | 85.37114716 | 39.19766998 | 36.23038101 | 107.1647568 | 117.1350937 | 104.4277649
983.6425781 | 3.719256536 | 25.36883259 | 0.000393084 |  | 85.39072418 | 39.20262146 | 36.20072937 | 107.1852798 | 117.1268234 | 104.3930817
983.7421875 | 3.719878659 | 29.80370426 | 0.000371965 |  | 85.36287689 | 39.19791031 | 36.25289536 | 107.2116776 | 117.0681686 | 104.3490753
983.8417969 | 3.719200657 | 27.37231731 | 0.000397805 |  | 85.32151794 | 39.22255707 | 36.21373367 | 107.2269592 | 117.0735092 | 104.3536301
983.9414063 | 3.718924752 | 30.25576115 | 0.00036223 |  | 85.28613281 | 39.22871017 | 36.28728104 | 107.2875824 | 117.0325546 | 104.2551575
984.0410156 | 3.719088432 | 31.12455463 | 0.000406008 |  | 85.23480988 | 39.22759247 | 36.25157928 | 107.283493 | 117.0460358 | 104.2165604
984.140625 | 3.719031622 | 31.94184971 | 0.000412163 |  | 85.18122101 | 39.24850082 | 36.26779556 | 107.3294601 | 117.0324478 | 104.1747055
984.2402344 | 3.719401589 | 27.77948666 | 0.000373166 |  | 85.14440155 | 39.24085999 | 36.29053497 | 107.3674698 | 116.9837189 | 104.1754379
984.3398438 | 3.719008804 | 33.14603901 | 0.000408438 |  | 85.15975189 | 39.26118088 | 36.29582596 | 107.3707047 | 116.9622955 | 104.1530228
984.4394531 | 3.71864326 | 30.47495365 | 0.00038444 |  | 85.12182617 | 39.25109863 | 36.31699371 | 107.3733368 | 116.9611206 | 104.0914459
984.5390625 | 3.719456305 | 30.48885059 | 0.000356381 |  | 85.06886292 | 39.26651764 | 36.29388428 | 107.3705521 | 116.9270325 | 104.0476379
984.6386719 | 3.719369925 | 31.64268208 | 0.000379505 |  | 85.04548645 | 39.29100037 | 36.33004379 | 107.4351959 | 116.9391327 | 104.0148392
984.7382813 | 3.719086104 | 32.75595951 | 0.000358405 |  | 84.9897995 | 39.25420761 | 36.32964325 | 107.4268799 | 116.9038391 | 103.9630737
984.8378906 | 3.719188317 | 35.88229084 | 0.000362032 |  | 84.95457458 | 39.27366638 | 36.35519409 | 107.4285278 | 116.8978424 | 103.9459152
984.9375 | 3.719309854 | 28.05017376 | 0.000391347 |  | 84.92501068 | 39.27222824 | 36.35039139 | 107.4390335 | 116.8735352 | 103.9225388
985.0371094 | 3.718593201 | 26.48620892 | 0.000390612 |  | 84.85076141 | 39.27534866 | 36.36362457 | 107.4644165 | 116.8222351 | 103.9148407
985.1367188 | 3.719472137 | 33.14444447 | 0.000352526 |  | 84.82172394 | 39.25185013 | 36.3821106 | 107.5317459 | 116.8229065 | 103.8946457
985.2363281 | 3.719411834 | 28.85676289 | 0.000408645 |  | 84.79071045 | 39.28646469 | 36.41144562 | 107.5730515 | 116.7800064 | 103.8636246
985.3359375 | 3.719425571 | 32.33671665 | 0.000402376 |  | 84.75495148 | 39.26328278 | 36.42806625 | 107.6144562 | 116.7807922 | 103.837059
985.4355469 | 3.719189481 | 28.45460606 | 0.000407366 |  | 84.70935059 | 39.25709915 | 36.4588089 | 107.6635361 | 116.7885971 | 103.8234329
985.5351563 | 3.719461893 | 31.03090382 | 0.000383836 |  | 84.64764404 | 39.30473328 | 36.43482208 | 107.6790543 | 116.7524948 | 103.7881317
985.6347656 | 3.719578774 | 32.88971043 | 0.000377555 |  | 84.65324402 | 39.29465866 | 36.4638443 | 107.732872 | 116.7585526 | 103.7660065
985.734375 | 3.718645356 | 29.49383259 | 0.000375679 |  | 84.59845734 | 39.3019371 | 36.49581528 | 107.7514954 | 116.7130432 | 103.7128525
985.8339844 | 3.719447224 | 30.49203968 | 0.000343076 |  | 84.56491852 | 39.31158066 | 36.52460098 | 107.779747 | 116.7252502 | 103.6919556
985.9335938 | 3.718471897 | 33.93166447 | 0.000356766 |  | 84.54359436 | 39.30767822 | 36.52401733 | 107.8096619 | 116.6960831 | 103.6643677
986.0332031 | 3.718890759 | 36.10011387 | 0.000380159 |  | 84.49069977 | 39.3127594 | 36.56214142 | 107.8697815 | 116.6938095 | 103.6363907
986.1328125 | 3.719525455 | 38.4658823 | 0.000354946 |  | 84.4950943 | 39.31096268 | 36.58206177 | 107.8835678 | 116.6203232 | 103.5893936
986.2324219 | 3.719216722 | 28.45688725 | 0.00041064 |  | 84.49989319 | 39.31666565 | 36.60263824 | 107.9326172 | 116.6016159 | 103.5654831
986.3320313 | 3.719423243 | 33.77012348 | 0.000353401 |  | 84.46138 | 39.3173027 | 36.64891815 | 107.9417038 | 116.6079559 | 103.53479
986.4316406 | 3.719760382 | 33.90933704 | 0.000394524 |  | 84.47003174 | 39.31720352 | 36.62812042 | 108.0050812 | 116.5904388 | 103.4748993
986.53125 | 3.720055844 | 27.04147816 | 0.000344574 |  | 84.46911621 | 39.31825638 | 36.6688652 | 108.0113754 | 116.5845337 | 103.3693848
986.6308594 | 3.718794134 | 32.26015568 | 0.000391253 |  | 84.47949982 | 39.31886673 | 36.66161728 | 108.0055923 | 116.5720367 | 103.2392654
986.7304688 | 3.719175977 | 33.02550602 | 0.00039079 |  | 84.455513 | 39.32841873 | 36.67307281 | 108.0345306 | 116.5569305 | 103.0813141
986.8300781 | 3.719039538 | 29.89325047 | 0.000393872 |  | 84.47830963 | 39.32383347 | 36.72018051 | 108.0160675 | 116.5486679 | 102.8970566
986.9296875 | 3.719113345 | 34.49012852 | 0.000391057 |  | 84.45041656 | 39.31137466 | 36.72763824 | 108.0339737 | 116.5515976 | 102.7513275
987.0292969 | 3.719105196 | 33.08634281 | 0.000361842 |  | 84.47181702 | 39.27533722 | 36.76462936 | 108.065361 | 116.5080719 | 102.6685944
987.1289063 | 3.71952662 | 37.78643513 | 0.00035203 |  | 84.44397736 | 39.32078171 | 36.77568817 | 108.0597305 | 116.5172806 | 102.5774002
987.2285156 | 3.719065615 | 33.87424564 | 0.000387224 |  | 84.48114777 | 39.30958557 | 36.80030441 | 108.0565643 | 116.4659576 | 102.4912109
987.328125 | 3.719200657 | 36.95569324 | 0.000355052 |  | 84.46011353 | 39.2780838 | 36.84285355 | 108.0510483 | 116.4462051 | 102.4381332
987.4277344 | 3.719150831 | 33.26998997 | 0.000377839 |  | 84.47488403 | 39.28477859 | 36.89490128 | 108.0501099 | 116.4471283 | 102.3997421
987.5273438 | 3.719498214 | 31.15895939 | 0.000418726 |  | 84.43093872 | 39.32011795 | 36.90142059 | 108.0323639 | 116.4537506 | 102.3156433
987.6269531 | 3.719976216 | 29.95226383 | 0.000378618 |  | 84.44322205 | 39.28481674 | 36.98566437 | 108.040657 | 116.4104156 | 102.2112274
987.7265625 | 3.719652814 | 30.50776386 | 0.000379264 |  | 84.43393707 | 39.28163147 | 37.02892685 | 108.0357437 | 116.4306183 | 102.1756897
987.8261719 | 3.719567598 | 29.13724232 | 0.000354036 |  | 84.45236969 | 39.29957581 | 37.05572891 | 108.0211868 | 116.3763351 | 102.1159439
987.9257813 | 3.719536864 | 28.82326603 | 0.000367604 |  | 84.4396286 | 39.29013824 | 37.11230469 | 108.0284958 | 116.3740768 | 102.0805359
988.0253906 | 3.719374581 | 28.37053013 | 0.000364592 |  | 84.48787689 | 39.28254318 | 37.22494125 | 108.0312119 | 116.3326416 | 102.0378113
988.125 | 3.719897984 | 28.6970377 | 0.000377743 |  | 84.4881897 | 39.26275253 | 37.21279907 | 108.0127563 | 116.3631058 | 102.0211029
988.2246094 | 3.719216722 | 25.96010303 | 0.000372161 |  | 84.50878906 | 39.28630066 | 37.28039932 | 108.0342026 | 116.3054199 | 101.9720993
988.3242188 | 3.719685643 | 28.45073032 | 0.000309137 |  | 84.51808167 | 39.26734161 | 37.3398819 | 108.0200882 | 116.2892838 | 101.9586105
988.4238281 | 3.719382265 | 30.52735615 | 0.000341697 |  | 84.53269196 | 39.26783371 | 37.38336945 | 107.9864502 | 116.2811813 | 101.9096603
988.5234375 | 3.719248387 | 29.59066486 | 0.000393253 |  | 84.57843781 | 39.26964188 | 37.39462662 | 107.9408722 | 116.277504 | 101.9180756
988.6230469 | 3.719162007 | 25.85118961 | 0.000326949 |  | 84.55488586 | 39.25912857 | 37.42525482 | 107.8610001 | 116.2841873 | 101.9381332
988.7226563 | 3.719472137 | 27.59264851 | 0.000393407 |  | 84.59086609 | 39.24539185 | 37.4184227 | 107.816124 | 116.2681046 | 101.9255981
988.8222656 | 3.719058863 | 22.7216692 | 0.000373088 |  | 84.57419586 | 39.27017593 | 37.45069122 | 107.721199 | 116.2574463 | 101.9373474
988.921875 | 3.719431159 | 22.82762051 | 0.000400752 |  | 84.55217743 | 39.26830673 | 37.46765518 | 107.6794968 | 116.2355957 | 101.9507065
989.0214844 | 3.719565269 | 28.22493458 | 0.000372823 |  | 84.56253052 | 39.28962708 | 37.44773102 | 107.6598969 | 116.236824 | 101.9716492
989.1210938 | 3.719313114 | 28.46804905 | 0.000364137 |  | 84.58688354 | 39.25828171 | 37.49046707 | 107.5710144 | 116.1987305 | 101.9356308
989.2207031 | 3.719636748 | 28.07341099 | 0.000359921 |  | 84.52313232 | 39.28922272 | 37.50674438 | 107.5548325 | 116.218277 | 101.956398
989.3203125 | 3.719341519 | 28.82280827 | 0.000387816 |  | 84.51460266 | 39.27649307 | 37.47370148 | 107.5232391 | 116.2018127 | 101.96418
989.4199219 | 3.719325687 | 27.28892422 | 0.000367115 |  | 84.49119568 | 39.27974319 | 37.46086884 | 107.5718689 | 116.1975098 | 101.9616318
989.5195313 | 3.719040702 | 27.98842335 | 0.000392884 |  | 84.48538971 | 39.27555847 | 37.47344208 | 107.5593262 | 116.1740265 | 101.9715881
989.6191406 | 3.718887499 | 30.7121439 | 0.0003638 |  | 84.47775269 | 39.28958893 | 37.51711655 | 107.5160446 | 116.132843 | 101.9807053
989.71875 | 3.719738961 | 28.72050571 | 0.000372938 |  | 84.47644806 | 39.27946472 | 37.48376846 | 107.5265656 | 116.1781845 | 102.0009079
989.8183594 | 3.719418819 | 23.74699306 | 0.00037001 |  | 84.44342804 | 39.29668427 | 37.47932816 | 107.4758759 | 116.1260757 | 102.0015869
989.9179688 | 3.71922231 | 21.999156 | 0.00038426 |  | 84.45911407 | 39.29084396 | 37.45769119 | 107.4568253 | 116.1357651 | 102.006424
990.0175781 | 3.719099608 | 27.33654499 | 0.00035536 |  | 84.42842865 | 39.31699371 | 37.42168045 | 107.4778976 | 116.1257858 | 102.0322266
990.1171875 | 3.719435816 | 26.40235996 | 0.000394857 |  | 84.41025543 | 39.29346848 | 37.4219017 | 107.4392319 | 116.1116714 | 102.0540848
990.2167969 | 3.719382265 | 24.8848772 | 0.000349034 |  | 84.40815735 | 39.28562164 | 37.40589142 | 107.4380264 | 116.1034317 | 102.0847778
990.3164063 | 3.719575514 | 25.33374119 | 0.000368467 |  | 84.3609848 | 39.30071259 | 37.38801193 | 107.3803558 | 116.0993347 | 102.1227646
990.4160156 | 3.719715212 | 26.6983366 | 0.000365985 |  | 84.29115295 | 39.27198029 | 37.34309006 | 107.4035187 | 116.111557 | 102.1324692
990.515625 | 3.719251879 | 28.51110935 | 0.000354691 |  | 84.30001068 | 39.26315689 | 37.32092285 | 107.3619843 | 116.0812531 | 102.1854095
990.6152344 | 3.719300541 | 25.16877842 | 0.000376309 |  | 84.23693085 | 39.27240753 | 37.27070999 | 107.3551102 | 116.0623169 | 102.2183304
990.7148438 | 3.718562701 | 25.98060894 | 0.000359176 |  | 84.14745331 | 39.25780487 | 37.23104858 | 107.364769 | 116.0159225 | 102.2455215
990.8144531 | 3.719362008 | 32.20547199 | 0.000369846 |  | 84.14243317 | 39.22150421 | 37.20229721 | 107.3519745 | 116.0369644 | 102.3132324
990.9140625 | 3.718980399 | 31.05095768 | 0.000348974 |  | 84.0840683 | 39.28238297 | 37.1553421 | 107.3555222 | 116.0646057 | 102.327179
991.0136719 | 3.71912359 | 31.49480915 | 0.000346654 |  | 84.02476501 | 39.23308945 | 37.11156464 | 107.2991714 | 116.0198288 | 102.3909302
991.1132813 | 3.7197208 | 33.07563496 | 0.000324918 |  | 83.94418335 | 39.25115204 | 37.10132599 | 107.2646255 | 115.9997711 | 102.4417801
991.2128906 | 3.71917458 | 34.05949116 | 0.000347781 |  | 83.96180725 | 39.24714661 | 37.08380508 | 107.244133 | 116.1209183 | 102.4968414
991.3125 | 3.719400658 | 34.8216486 | 0.000323097 |  | 83.90690613 | 39.25697708 | 37.05831528 | 107.2048492 | 116.0857773 | 102.5368652
991.4121094 | 3.719340355 | 29.9073801 | 0.000338038 |  | 83.85077667 | 39.24147415 | 37.02179337 | 107.1947327 | 116.1018829 | 102.5831223
991.5117188 | 3.719619752 | 37.15095997 | 0.000375787 |  | 83.82385254 | 39.25419998 | 36.96641159 | 107.1648483 | 116.0889587 | 102.6027985
991.6113281 | 3.71914175 | 31.52169514 | 0.000313662 |  | 83.79949188 | 39.23896408 | 36.99601364 | 107.1559677 | 116.0480576 | 102.6813812
991.7109375 | 3.719886576 | 30.57634449 | 0.000367485 |  | 83.80491638 | 39.22109222 | 36.93798447 | 107.1801758 | 116.0636673 | 102.7106934
991.8105469 | 3.719374581 | 33.54409504 | 0.000358786 |  | 83.76205444 | 39.26757813 | 36.93724823 | 107.1622925 | 116.038681 | 102.7518311
991.9101563 | 3.719500543 | 30.0894289 | 0.000317762 |  | 83.73978424 | 39.22219467 | 36.91546631 | 107.1651154 | 116.0289078 | 102.7315598
992.0097656 | 3.718974811 | 31.55473423 | 0.000343805 |  | 83.70894623 | 39.24727249 | 36.9040947 | 107.1228333 | 116.007225 | 102.7909012
992.109375 | 3.720078428 | 31.50551701 | 0.000356197 |  | 83.68753815 | 39.23276138 | 36.88562012 | 107.1173401 | 116.0171967 | 102.7581863
992.2089844 | 3.71958343 | 31.96463871 | 0.000337296 |  | 83.65288544 | 39.21740341 | 36.84358215 | 107.1143341 | 116.0169525 | 102.8072357
992.3085938 | 3.718940818 | 37.41708851 | 0.000352964 |  | 83.63456726 | 39.21929932 | 36.85403061 | 107.1509476 | 115.9673462 | 102.8096924
992.4082031 | 3.71990916 | 33.97860432 | 0.000373143 |  | 83.6005249 | 39.18191528 | 36.80424118 | 107.146904 | 115.9945831 | 102.8625717
992.5078125 | 3.719629996 | 36.35485172 | 0.000392908 |  | 83.55963898 | 39.18601608 | 36.78839493 | 107.1483154 | 115.973732 | 102.841217
992.6074219 | 3.719276792 | 31.88602543 | 0.00032479 |  | 83.54187012 | 39.1712532 | 36.79387283 | 107.1139374 | 115.9345169 | 102.8768539
992.7070313 | 3.719752698 | 32.08311558 | 0.000384137 |  | 83.48795319 | 39.18364716 | 36.77854538 | 107.1168747 | 115.9575043 | 102.9285812
992.8066406 | 3.719233486 | 35.44846439 | 0.000382308 |  | 83.478508 | 39.14126205 | 36.70346832 | 107.0702972 | 115.942337 | 102.9290619
992.90625 | 3.7192733 | 27.29894924 | 0.000354054 |  | 83.44330597 | 39.16859436 | 36.72255325 | 107.0136871 | 115.9090118 | 102.9570694
993.0058594 | 3.719420914 | 29.33114338 | 0.000377799 |  | 83.43276215 | 39.14227676 | 36.67264938 | 106.9107819 | 115.8858566 | 102.9781265
993.1054688 | 3.719295186 | 30.09808826 | 0.000368453 |  | 83.41267395 | 39.15514374 | 36.66674423 | 106.812851 | 115.8622971 | 103.0013351
993.2050781 | 3.719487038 | 37.56974888 | 0.000380047 |  | 83.38189697 | 39.12865829 | 36.61539841 | 106.7040939 | 115.8683777 | 103.0586014
993.3046875 | 3.719600427 | 36.46399021 | 0.00036649 |  | 83.36228943 | 39.13204575 | 36.62909317 | 106.5477219 | 115.8620529 | 103.0760269
993.4042969 | 3.719130342 | 32.81451893 | 0.000338779 |  | 83.35308075 | 39.10908127 | 36.58432388 | 106.4386673 | 115.8381653 | 103.0915604
993.5039063 | 3.719692628 | 31.48455524 | 0.000361912 |  | 83.33062744 | 39.12466431 | 36.53276062 | 106.299614 | 115.824791 | 103.1307678
993.6035156 | 3.719335931 | 29.94793797 | 0.000364757 |  | 83.34968567 | 39.11178207 | 36.53979111 | 106.150528 | 115.8035202 | 103.1613159
993.703125 | 3.719193905 | 32.56046391 | 0.000372072 |  | 83.34285736 | 39.12176132 | 36.54259109 | 106.01371 | 115.7859573 | 103.1499329
993.8027344 | 3.719070271 | 33.08315372 | 0.000401709 |  | 83.37581635 | 39.10911942 | 36.49371338 | 105.9207382 | 115.771431 | 103.1677551
993.9023438 | 3.719455141 | 31.42987156 | 0.00036253 |  | 83.35323334 | 39.1250267 | 36.41875458 | 105.7693787 | 115.7497253 | 103.2114487
994.0019531 | 3.71932103 | 35.01737309 | 0.000350935 |  | 83.37426758 | 39.08992767 | 36.42287827 | 105.6606216 | 115.7466202 | 103.2087326
994.1015625 | 3.719246291 | 33.15424061 | 0.000368604 |  | 83.38310242 | 39.12477112 | 36.41854858 | 105.5870056 | 115.7420807 | 103.2621918
994.2011719 | 3.719358516 | 35.92376041 | 0.000340775 |  | 83.38305664 | 39.12456512 | 36.36203766 | 105.4568787 | 115.7272949 | 103.2960205
994.3007813 | 3.719643733 | 34.53227711 | 0.00034259 |  | 83.37006378 | 39.10906982 | 36.34754181 | 105.3651733 | 115.6835938 | 103.3190002
994.4003906 | 3.719019049 | 33.91503239 | 0.000318947 |  | 83.37620544 | 39.10060501 | 36.32610321 | 105.2638855 | 115.665329 | 103.3715134
994.5 | 3.719706132 | 35.43707371 | 0.000378347 |  | 83.38790131 | 39.09590912 | 36.31178284 | 105.1429901 | 115.662117 | 103.3890457
994.5996094 | 3.719735469 | 29.05863667 | 0.000332369 |  | 83.3973465 | 39.09872055 | 36.28931427 | 105.0886612 | 115.6379089 | 103.4304504
994.6992188 | 3.718923588 | 31.81767368 | 0.000346232 |  | 83.37190247 | 39.08516312 | 36.23953247 | 105.0327606 | 115.6143951 | 103.4689713
994.7988281 | 3.718942913 | 30.37151051 | 0.000327816 |  | 83.38562775 | 39.08184052 | 36.24321365 | 104.9410095 | 115.5936127 | 103.5298538
994.8984375 | 3.71942464 | 37.32184696 | 0.000327452 |  | 83.3908844 | 39.07564545 | 36.19499207 | 104.9250946 | 115.5644836 | 103.5201569
994.9980469 | 3.719097513 | 35.05246067 | 0.000323204 |  | 83.3922348 | 39.10852051 | 36.19477081 | 104.9009476 | 115.5895538 | 103.5572281
995.0976563 | 3.719383429 | 32.49598408 | 0.00032725 |  | 83.42023468 | 39.04069138 | 36.19574738 | 104.9138565 | 115.5561523 | 103.5607147
995.1972656 | 3.718931737 | 34.13969135 | 0.000332356 |  | 83.39363861 | 39.07651901 | 36.17508698 | 104.9167404 | 115.5467911 | 103.5801544
995.296875 | 3.719786691 | 37.71625614 | 0.000336049 |  | 83.41808319 | 39.07448578 | 36.14804459 | 104.8952332 | 115.5249481 | 103.5762482
995.3964844 | 3.719178072 | 34.0291872 | 0.00029325 |  | 83.43857574 | 39.07884598 | 36.14305496 | 104.9122925 | 115.4976349 | 103.5879211
995.4960938 | 3.718851178 | 32.7930994 | 0.000364327 |  | 83.44707489 | 39.03458786 | 36.15031052 | 104.9077148 | 115.4799271 | 103.5771255
995.5957031 | 3.718734064 | 34.16977024 | 0.000331325 |  | 83.46714783 | 39.06544113 | 36.11052322 | 104.8873062 | 115.4661789 | 103.6139755
995.6953125 | 3.719314278 | 33.41695118 | 0.000360524 |  | 83.44482422 | 39.06470108 | 36.0835495 | 104.8862305 | 115.4455719 | 103.615387
995.7949219 | 3.719817192 | 32.73909855 | 0.000351812 |  | 83.47962952 | 39.04491806 | 36.10742188 | 104.9285355 | 115.4546356 | 103.5931778
995.8945313 | 3.718897744 | 34.55437946 | 0.000339847 |  | 83.46893311 | 39.0687561 | 36.11836243 | 104.9504929 | 115.4212875 | 103.638649
995.9941406 | 3.719946646 | 38.7333765 | 0.000350431 |  | 83.46573639 | 39.0472641 | 36.06855392 | 105.0443115 | 115.3883743 | 103.6695099
996.09375 | 3.71933011 | 32.82568073 | 0.000352228 |  | 83.45842743 | 39.07559586 | 36.08843613 | 105.110054 | 115.3546066 | 103.7101974
996.1933594 | 3.720427208 | 34.88179874 | 0.000374572 |  | 83.48513031 | 39.05664444 | 36.05002594 | 105.1808395 | 115.3907394 | 103.6817093
996.2929688 | 3.719599263 | 38.57251453 | 0.000381356 |  | 83.47910309 | 39.07614517 | 36.05960464 | 105.222702 | 115.3180389 | 103.6985779
996.3925781 | 3.718629756 | 33.68513203 | 0.00038405 |  | 83.47836304 | 39.06204605 | 36.06627274 | 105.281929 | 115.4187698 | 103.6566162
996.4921875 | 3.719455141 | 32.9865427 | 0.000360319 |  | 83.45432281 | 39.05437851 | 36.00182343 | 105.348732 | 115.393364 | 103.6493301
996.5917969 | 3.718677253 | 35.11306858 | 0.0003587 |  | 83.46740723 | 39.02643204 | 36.03276443 | 105.4172897 | 115.3509216 | 103.5854187
996.6914063 | 3.720259105 | 34.80433369 | 0.000327441 |  | 83.45120239 | 39.04717636 | 35.97409058 | 105.4628906 | 115.338707 | 103.5191193
996.7910156 | 3.71913267 | 34.5737505 | 0.000356834 |  | 83.41937256 | 39.00131989 | 35.99079895 | 105.4843521 | 115.3298645 | 103.4934311
996.890625 | 3.719127082 | 34.99640751 | 0.000365615 |  | 83.41664124 | 39.0106926 | 35.9855423 | 105.4907303 | 115.3070755 | 103.4721909
996.9902344 | 3.719310786 | 35.44595814 | 0.000379898 |  | 83.37795258 | 39.02665329 | 35.95018005 | 105.5031281 | 115.2755814 | 103.4018402
997.0898438 | 3.719290529 | 32.42785358 | 0.000352268 |  | 83.35109711 | 38.98612213 | 35.93481445 | 105.5500641 | 115.260643 | 103.3515472
997.1894531 | 3.718923588 | 29.67086887 | 0.00036374 |  | 83.34252167 | 39.01940155 | 35.90924454 | 105.5308914 | 115.2817307 | 103.313736
997.2890625 | 3.719310786 | 35.03514576 | 0.000357057 |  | 83.29645538 | 39.00175858 | 35.86601639 | 105.5942688 | 115.2499008 | 103.2364044
997.3886719 | 3.719106593 | 25.84663296 | 0.000361197 |  | 83.23716736 | 39.0138092 | 35.84917831 | 105.5909729 | 115.2681046 | 103.1895523
997.4882813 | 3.718999724 | 29.25845814 | 0.000396859 |  | 83.20938873 | 38.97024155 | 35.75800705 | 105.6140594 | 115.2642975 | 103.1703873
997.5878906 | 3.71885793 | 31.9429903 | 0.000352417 |  | 83.18611145 | 39.00740051 | 35.76707077 | 105.6421432 | 115.1984024 | 103.1073074
997.6875 | 3.719414395 | 34.6250124 | 0.000352962 |  | 83.15743256 | 39.01556396 | 35.71062088 | 105.6334076 | 115.1938934 | 103.1288605
997.7871094 | 3.71922231 | 33.35041904 | 0.000359356 |  | 83.10491943 | 39.00242615 | 35.68280792 | 105.6520538 | 115.1666946 | 103.1367111
997.8867188 | 3.719047454 | 32.83160496 | 0.000345171 |  | 83.08527374 | 39.00146484 | 35.64638138 | 105.586235 | 115.1980972 | 103.0548019
997.9863281 | 3.719854911 | 35.03491688 | 0.000372529 |  | 83.02387238 | 38.98426437 | 35.62266541 | 105.5687866 | 115.146019 | 103.0955811
998.0859375 | 3.719309854 | 35.28236103 | 0.000392417 |  | 83.03715515 | 39.00100708 | 35.59499741 | 105.5123978 | 115.169754 | 103.1305389
998.1855469 | 3.719178072 | 33.35953617 | 0.000344212 |  | 83.06243896 | 39.01793289 | 35.52114868 | 105.4810944 | 115.1301651 | 103.1124725
998.2851563 | 3.719586923 | 35.25821018 | 0.000367346 |  | 83.05451202 | 38.99179459 | 35.50927353 | 105.3723373 | 115.0890121 | 103.1083832
998.3847656 | 3.719029293 | 32.44334888 | 0.000365661 |  | 83.06295776 | 39.0247345 | 35.44047165 | 105.2565384 | 115.10186 | 103.1345139
998.484375 | 3.719511718 | 30.59001637 | 0.000351948 |  | 83.13751221 | 38.98843765 | 35.41860199 | 105.2079086 | 115.1080856 | 103.1507263
998.5839844 | 3.718823704 | 25.24875546 | 0.000342499 |  | 83.16220856 | 39.00298309 | 35.39903641 | 105.141716 | 115.0814362 | 103.1524963
998.6835938 | 3.719473068 | 35.25023365 | 0.000372469 |  | 83.19846344 | 38.98442841 | 35.40686798 | 105.1137695 | 115.0592651 | 103.2020035
998.7832031 | 3.719219982 | 35.47603321 | 0.00035744 |  | 83.22911072 | 38.93693542 | 35.32999802 | 105.1114731 | 115.0526733 | 103.1723328
998.8828125 | 3.719483546 | 29.59112263 | 0.000357348 |  | 83.27450562 | 38.93067169 | 35.3203125 | 105.1415863 | 115.0561066 | 103.2075958
998.9824219 | 3.719402754 | 28.02123547 | 0.000349319 |  | 83.34616089 | 38.94396591 | 35.26855469 | 105.1409531 | 115.0158234 | 103.2468948
999.0820313 | 3.719056767 | 25.87351894 | 0.000367648 |  | 83.41492462 | 38.93739319 | 35.24433136 | 105.1456757 | 114.9902039 | 103.2344971
999.1816406 | 3.719599263 | 27.45001316 | 0.000323866 |  | 83.46411896 | 38.8968811 | 35.19957733 | 105.1716461 | 114.9976273 | 103.2451096
999.28125 | 3.718743144 | 28.95769978 | 0.000321829 |  | 83.57765198 | 38.92557144 | 35.16989517 | 105.1399384 | 114.9723206 | 103.2736969
999.3808594 | 3.71933011 | 30.467206 | 0.000333696 |  | 83.64865112 | 38.87439728 | 35.14610291 | 105.1367569 | 114.9715118 | 103.286499
999.4804688 | 3.719465385 | 29.11969852 | 0.000354631 |  | 83.71549988 | 38.88440323 | 35.09391785 | 105.0955887 | 114.9567032 | 103.2489853
999.5800781 | 3.71922231 | 22.44095707 | 0.000337224 |  | 83.7850647 | 38.87395859 | 35.06256104 | 105.0563889 | 114.9697342 | 103.2618866
999.6796875 | 3.719651417 | 27.81662273 | 0.000357963 |  | 83.86067963 | 38.88996124 | 35.08125687 | 105.0089111 | 114.9454727 | 103.2444687
999.7792969 | 3.719062122 | 29.43891621 | 0.000350926 |  | 83.86180115 | 38.86882019 | 35.02013016 | 104.9859085 | 114.9082184 | 103.2350235
999.8789063 | 3.719255372 | 29.67018604 | 0.000323603 |  | 83.92835999 | 38.86065674 | 34.9992218 | 104.9819031 | 114.9304504 | 103.2243347
999.9785156 | 3.719945715 | 31.66637897 | 0.000361056 |  | 83.93894958 | 38.85409164 | 34.96999359 | 105.0105438 | 114.8909454 | 103.2187195
1000.078125 | 3.719275861 | 31.49686146 | 0.000332134 |  | 83.94773865 | 38.82991028 | 34.96615219 | 104.9791565 | 114.934082 | 103.2146149
1000.177734 | 3.719755958 | 31.21569538 | 0.000310443 |  | 83.99957275 | 38.83055878 | 34.94626236 | 104.9974518 | 114.9060211 | 103.1678848
1000.277344 | 3.719419983 | 30.30132771 | 0.000319361 |  | 84.02294159 | 38.86765671 | 34.88161087 | 104.9496536 | 114.8860245 | 103.1305695
1000.376953 | 3.719721964 | 34.02713871 | 0.000342986 |  | 84.04709625 | 38.84993362 | 34.85431671 | 104.9618073 | 114.8940735 | 103.1083908
1000.476563 | 3.71941067 | 23.8752737 | 0.000348673 |  | 84.09523773 | 38.84688187 | 34.84593201 | 104.8712769 | 114.8808365 | 103.0523071
1000.576172 | 3.71921905 | 27.18251705 | 0.000346696 |  | 84.14428711 | 38.85106277 | 34.79005814 | 104.7940063 | 114.8603287 | 103.0032806
1000.675781 | 3.719297281 | 32.07742023 | 0.000345617 |  | 84.1822052 | 38.86429977 | 34.78996658 | 104.5940399 | 114.8670197 | 102.9742279
1000.775391 | 3.719883316 | 28.99210453 | 0.000304785 |  | 84.1897583 | 38.87889862 | 34.78886414 | 104.4070129 | 114.8330383 | 103.0005646
1000.875 | 3.718808104 | 29.75790882 | 0.000327618 |  | 84.24300385 | 38.84770966 | 34.74180603 | 104.1309357 | 114.7845764 | 102.9510498
1000.974609 | 3.719226966 | 28.08024693 | 0.000352338 |  | 84.25862122 | 38.90125656 | 34.68439484 | 103.896492 | 114.8095551 | 102.9687424
1001.074219 | 3.719112181 | 35.41747379 | 0.000327427 |  | 84.28610229 | 38.86838531 | 34.65906143 | 103.6512375 | 114.803154 | 102.9385376
1001.173828 | 3.719184824 | 31.74886036 | 0.000329714 |  | 84.31298828 | 38.87904358 | 34.63132477 | 103.5744781 | 114.7757721 | 102.9070129
1001.273438 | 3.719660497 | 34.7022562 | 0.000329569 |  | 84.37983704 | 38.86627579 | 34.63243484 | 103.4586334 | 114.7507019 | 102.9256287
1001.373047 | 3.719786691 | 34.40035343 | 0.000322943 |  | 84.38204193 | 38.83745575 | 34.59228897 | 103.4185104 | 114.7623978 | 102.9035034
1001.472656 | 3.719201821 | 31.75205326 | 0.000314062 |  | 84.39138794 | 38.86605835 | 34.58378983 | 103.3610687 | 114.739357 | 102.8854141
1001.572266 | 3.718931737 | 32.98016453 | 0.00032375 |  | 84.37882233 | 38.86231232 | 34.53495026 | 103.3178406 | 114.6046295 | 102.8560791
1001.671875 | 3.719337095 | 32.80175877 | 0.000318984 |  | 84.42973328 | 38.88022232 | 34.52927399 | 103.3200531 | 114.5960693 | 102.8161392
1001.771484 | 3.719630928 | 37.41800022 | 0.000328269 |  | 84.47589111 | 38.82964325 | 34.54039001 | 103.3705444 | 114.6072693 | 102.7518616
1001.871094 | 3.719834422 | 32.83707523 | 0.000374034 |  | 84.49829102 | 38.85613251 | 34.53855515 | 103.3569336 | 114.5835419 | 102.7333755
1001.970703 | 3.718999724 | 36.75199223 | 0.000362975 |  | 84.56417847 | 38.79547119 | 34.54066086 | 103.2625275 | 114.5594177 | 102.6616974
1002.070313 | 3.719585759 | 29.90555286 | 0.000313793 |  | 84.62494659 | 38.82147217 | 34.52878189 | 103.1626434 | 114.5623016 | 102.6610565
1002.169922 | 3.719521963 | 38.39137745 | 0.00035021 |  | 84.65453339 | 38.80866241 | 34.50797272 | 103.0373917 | 114.5382919 | 102.6236649
1002.269531 | 3.719659333 | 30.93201923 | 0.000314467 |  | 84.69276428 | 38.77793121 | 34.50013351 | 102.9063797 | 114.5245743 | 102.603714
1002.369141 | 3.719635584 | 29.42684269 | 0.000306017 |  | 84.73789215 | 38.8227272 | 34.52186203 | 102.7738266 | 114.4942856 | 102.5905151
1002.46875 | 3.719272136 | 33.41080189 | 0.000344964 |  | 84.78121185 | 38.79164505 | 34.48840332 | 102.5392838 | 114.5219574 | 102.5393982
1002.568359 | 3.719582266 | 33.69493198 | 0.000332617 |  | 84.81697845 | 38.76192474 | 34.50598907 | 102.3545685 | 114.4824142 | 102.5147552
1002.667969 | 3.719770626 | 32.53654194 | 0.000335398 |  | 84.82785797 | 38.7569046 | 34.50244522 | 102.1392822 | 114.4656219 | 102.4980469
1002.767578 | 3.719498214 | 36.17826939 | 0.000350212 |  | 84.88322449 | 38.76982117 | 34.4751358 | 101.9522171 | 114.4698792 | 102.4360809
1002.867188 | 3.719444896 | 34.52248096 | 0.000326091 |  | 84.92288208 | 38.75158691 | 34.45188141 | 101.7461777 | 114.4666214 | 102.3968658
1002.966797 | 3.719087268 | 34.76468372 | 0.000319468 |  | 84.96872711 | 38.73094559 | 34.43629837 | 101.4840012 | 114.4212265 | 102.3923035
1003.066406 | 3.720071676 | 36.21426868 | 0.000313178 |  | 84.99435425 | 38.71555328 | 34.43939972 | 101.2462234 | 114.4181442 | 102.3491592
1003.166016 | 3.719701475 | 36.74584293 | 0.000363645 |  | 85.04127502 | 38.68178177 | 34.43328094 | 101.0812302 | 114.3884048 | 102.3228836
1003.265625 | 3.71923139 | 39.57072926 | 0.000339592 |  | 85.08375549 | 38.66677475 | 34.4142189 | 100.8844147 | 114.369606 | 102.2623062
1003.365234 | 3.719697983 | 36.55740833 | 0.000305659 |  | 85.12942505 | 38.6753273 | 34.41670609 | 100.7298508 | 114.366394 | 102.2458649
1003.464844 | 3.719825341 | 34.1166811 | 0.000336054 |  | 85.17858887 | 38.66725159 | 34.42192078 | 100.5617676 | 114.3577957 | 102.1747971
1003.564453 | 3.719675398 | 39.44814396 | 0.0003248 |  | 85.20859528 | 38.62441635 | 34.36535645 | 100.3489532 | 114.3288116 | 102.1398087
1003.664063 | 3.719797867 | 33.39644718 | 0.000332201 |  | 85.22341156 | 38.64744568 | 34.37801743 | 100.1142807 | 114.3242416 | 102.1062546
1003.763672 | 3.719988788 | 29.77431202 | 0.000312362 |  | 85.2756958 | 38.62573624 | 34.31794357 | 99.92325592 | 114.3282394 | 102.112915
1003.863281 | 3.719541288 | 33.58738422 | 0.000334103 |  | 85.30607605 | 38.61971283 | 34.31209183 | 99.71767426 | 114.3012619 | 102.0966721
1003.962891 | 3.719202985 | 34.44592381 | 0.00030439 |  | 85.33686066 | 38.59805298 | 34.27616882 | 99.57460785 | 114.2897568 | 102.0919724
1004.0625 | 3.719550368 | 31.17354298 | 0.000340954 |  | 85.39329529 | 38.553936 | 34.30765915 | 99.39915466 | 114.2797775 | 102.0744781
1004.162109 | 3.719257467 | 37.2853899 | 0.000319314 |  | 85.39691162 | 38.54841614 | 34.25469589 | 99.22819519 | 114.2656631 | 102.0805588
1004.261719 | 3.719248387 | 36.32841969 | 0.000350508 |  | 85.40702057 | 38.55455017 | 34.26884842 | 99.09716034 | 114.2629776 | 102.0869141
1004.361328 | 3.719650253 | 35.6881609 | 0.000369004 |  | 85.427742 | 38.52629089 | 34.25987244 | 98.84928894 | 114.250473 | 102.042572
1004.460938 | 3.719716377 | 33.32467365 | 0.000356493 |  | 85.48011017 | 38.49808502 | 34.24090576 | 98.76763916 | 114.2297058 | 102.0359268
1004.560547 | 3.719457469 | 36.10057163 | 0.000297173 |  | 85.47259521 | 38.4943161 | 34.22552109 | 98.68327332 | 114.2305374 | 102.019722
1004.660156 | 3.719939894 | 37.81468678 | 0.000317286 |  | 85.51364899 | 38.4907341 | 34.2367897 | 98.58750153 | 114.2113342 | 101.9721527
1004.759766 | 3.719596003 | 33.24173832 | 0.000325308 |  | 85.56533813 | 38.45381546 | 34.19890594 | 98.44390869 | 114.1794891 | 101.9959259
1004.859375 | 3.719695887 | 36.5136652 | 0.00036159 |  | 85.54064941 | 38.43815613 | 34.18618774 | 98.22462463 | 114.194725 | 102.0035248
1004.958984 | 3.719474465 | 35.94289875 | 0.000317033 |  | 85.53382111 | 38.43667984 | 34.15805435 | 97.98581696 | 114.1912155 | 101.9325867
1005.058594 | 3.71936294 | 39.58075428 | 0.000310646 |  | 85.51190948 | 38.41192245 | 34.13027954 | 97.72020721 | 114.1661682 | 101.9505386
1005.158203 | 3.719818356 | 28.59040165 | 0.000312548 |  | 85.51548767 | 38.41588593 | 34.0890007 | 97.50096893 | 114.1292496 | 101.9408112
1005.257813 | 3.719253975 | 29.79345417 | 0.000344393 |  | 85.49530792 | 38.38653183 | 34.08509827 | 97.34236908 | 114.1084518 | 101.8918304
1005.357422 | 3.719959219 | 30.30041981 | 0.000332478 |  | 85.48377991 | 38.40797043 | 34.04473495 | 97.2342453 | 114.1147461 | 101.9595337
1005.457031 | 3.719275861 | 36.04064655 | 0.000318497 |  | 85.47320557 | 38.39842606 | 33.96873093 | 97.13146973 | 114.1067276 | 101.9570999
1005.556641 | 3.719290529 | 33.68513203 | 0.000307687 |  | 85.45336914 | 38.42868042 | 33.94440079 | 97.01029968 | 114.0820007 | 101.9301071
1005.65625 | 3.719376909 | 33.38984013 | 0.000332891 |  | 85.41466522 | 38.40951538 | 33.90975571 | 96.89967346 | 114.066658 | 101.9426956
1005.755859 | 3.719166663 | 34.02394581 | 0.000370048 |  | 85.39009857 | 38.41075516 | 33.89847946 | 96.78229523 | 114.0887985 | 101.935997
1005.855469 | 3.719717308 | 34.64073658 | 0.000331591 |  | 85.34080505 | 38.42511368 | 33.86956406 | 96.68664551 | 114.0967865 | 101.8767776
1005.955078 | 3.720134075 | 32.17653751 | 0.000336974 |  | 85.29955292 | 38.42308807 | 33.87207031 | 96.62213135 | 114.0618668 | 101.9342194
1006.054688 | 3.71954478 | 33.0102396 | 0.00032154 |  | 85.22762299 | 38.45503616 | 33.89619446 | 96.50717926 | 114.043396 | 101.8902893
1006.154297 | 3.719779706 | 38.37565327 | 0.000337339 |  | 85.17818451 | 38.42773819 | 33.85093689 | 96.40658569 | 114.0383377 | 101.9241486
1006.253906 | 3.718863518 | 33.43290043 | 0.000302729 |  | 85.11721802 | 38.44588089 | 33.91186142 | 96.3049469 | 114.0198441 | 101.8777618
1006.353516 | 3.719485874 | 33.42332935 | 0.000314124 |  | 85.04202271 | 38.47953796 | 33.8991394 | 96.18424988 | 114.0257721 | 101.9181824
1006.453125 | 3.720161316 | 34.36845493 | 0.000329254 |  | 84.93458557 | 38.49127579 | 33.89707947 | 96.02405548 | 113.9915314 | 101.9156494
1006.552734 | 3.719255372 | 33.34677601 | 0.000326522 |  | 84.87543488 | 38.5391655 | 33.90949631 | 95.83875275 | 113.9894562 | 101.8558884
1006.652344 | 3.719417655 | 29.95294666 | 0.000334214 |  | 84.81330872 | 38.54421234 | 33.93606567 | 95.7461319 | 113.9893646 | 101.8955383
1006.751953 | 3.71935642 | 27.74257183 | 0.00032485 |  | 84.74242401 | 38.52800369 | 33.93930435 | 95.71968079 | 113.9292374 | 101.8314972
1006.851563 | 3.719114276 | 32.58028507 | 0.000354834 |  | 84.69688416 | 38.54265213 | 33.91470718 | 95.7376709 | 113.8950424 | 101.762619
1006.951172 | 3.718787382 | 35.55418491 | 0.000346379 |  | 84.61385345 | 38.55020523 | 33.94167328 | 95.81495667 | 113.9202118 | 101.7640381
1007.050781 | 3.719684479 | 37.07576847 | 0.000342673 |  | 84.55451965 | 38.54466629 | 33.91324234 | 95.84081268 | 113.8733902 | 101.6877899
1007.150391 | 3.719367596 | 30.04044437 | 0.000341586 |  | 84.489151 | 38.54248428 | 33.93178558 | 95.93527985 | 113.8653107 | 101.685791
1007.25 | 3.718991808 | 32.43218327 | 0.000377158 |  | 84.4379425 | 38.54838181 | 33.95838928 | 96.06665802 | 113.8790894 | 101.6338043
1007.349609 | 3.71927004 | 36.5856638 | 0.000332676 |  | 84.39952087 | 38.57473755 | 33.96424103 | 96.20631409 | 113.8759384 | 101.5777206
1007.449219 | 3.71930869 | 39.90749454 | 0.000328004 |  | 84.33067322 | 38.54150772 | 33.96805191 | 96.38990021 | 113.8448944 | 101.5118027
1007.548828 | 3.719089596 | 35.40540028 | 0.00032115 |  | 84.29945374 | 38.56983948 | 33.95759964 | 96.50840759 | 113.7960663 | 101.4882736
1007.648438 | 3.720052351 | 36.97209644 | 0.000341191 |  | 84.25622559 | 38.5492897 | 33.94485855 | 96.64983368 | 113.8414459 | 101.4879303
1007.748047 | 3.719159911 | 37.10766697 | 0.000373452 |  | 84.16907501 | 38.58466339 | 33.91823578 | 96.83055115 | 113.7957001 | 101.4540787
1007.847656 | 3.718662585 | 35.65330219 | 0.000348526 |  | 84.13816071 | 38.59608841 | 33.95841599 | 96.99595642 | 113.822319 | 101.4437332
1007.947266 | 3.719714048 | 37.84362507 | 0.000293286 |  | 84.07936096 | 38.58604813 | 33.90616226 | 97.15651703 | 113.7965775 | 101.4298248
1008.046875 | 3.719534769 | 38.61125278 | 0.000328855 |  | 84.02359772 | 38.57470322 | 33.93905258 | 97.28707886 | 113.7746811 | 101.4103394
1008.146484 | 3.719079352 | 31.46085835 | 0.000312694 |  | 83.9713974 | 38.5915947 | 33.90042114 | 97.40676117 | 113.7447357 | 101.3442383
1008.246094 | 3.719115441 | 41.89069843 | 0.000360994 |  | 83.93749237 | 38.5892334 | 33.91119003 | 97.49281311 | 113.7444382 | 101.341774
1008.345703 | 3.718916836 | 40.33038044 | 0.000330876 |  | 83.87036896 | 38.58060837 | 33.877491 | 97.57591248 | 113.7592163 | 101.3200073
1008.445313 | 3.719708227 | 35.06590366 | 0.000324594 |  | 83.84172821 | 38.59828568 | 33.87078094 | 97.7016983 | 113.7205811 | 101.3226929
1008.544922 | 3.719185988 | 39.66938877 | 0.000357377 |  | 83.76689148 | 38.54104614 | 33.85497284 | 97.82125092 | 113.7054443 | 101.2519379
1008.644531 | 3.719796936 | 36.41227055 | 0.000354725 |  | 83.72842407 | 38.55968857 | 33.83726883 | 97.90113831 | 113.7257156 | 101.2611008
1008.744141 | 3.719813933 | 40.03258228 | 0.000382214 |  | 83.65731812 | 38.54193497 | 33.83101654 | 98.04709625 | 113.718956 | 101.2037964
1008.84375 | 3.719746877 | 37.14799976 | 0.00035651 |  | 83.61135864 | 38.53567505 | 33.78669739 | 98.2080307 | 113.6961594 | 101.1496277
1008.943359 | 3.719770626 | 44.28995991 | 0.000314288 |  | 83.57270813 | 38.52443314 | 33.74686813 | 98.32585907 | 113.6641388 | 101.0720978
1009.042969 | 3.719360844 | 39.64614582 | 0.000329204 |  | 83.52143097 | 38.49741745 | 33.74824905 | 98.44448853 | 113.6742859 | 100.9864578
1009.142578 | 3.719656073 | 33.00750446 | 0.00037183 |  | 83.47740936 | 38.50633621 | 33.7101326 | 98.53409576 | 113.6652756 | 100.9227371
1009.242188 | 3.718884938 | 40.11278248 | 0.000320078 |  | 83.47683716 | 38.47689438 | 33.67961502 | 98.603302 | 113.6114273 | 100.8530807
1009.341797 | 3.7191804 | 35.22357655 | 0.000336659 |  | 83.43588257 | 38.47462845 | 33.64581299 | 98.69535828 | 113.6615829 | 100.760643
1009.441406 | 3.719441404 | 37.54468632 | 0.000325124 |  | 83.39318848 | 38.47370911 | 33.61852646 | 98.76032257 | 113.6351852 | 100.7257385
1009.541016 | 3.719366665 | 40.83415699 | 0.000339889 |  | 83.3501358 | 38.4848175 | 33.59237289 | 98.78863525 | 113.601387 | 100.6552963
1009.640625 | 3.719891232 | 33.55708027 | 0.000331631 |  | 83.27326965 | 38.43654633 | 33.52904129 | 98.83144379 | 113.6106873 | 100.6187744
1009.740234 | 3.719184824 | 32.85006046 | 0.000353993 |  | 83.24126434 | 38.44045258 | 33.55787659 | 98.86443329 | 113.5861816 | 100.6354218
1009.839844 | 3.719199725 | 36.80007267 | 0.0003479 |  | 83.20257568 | 38.41564941 | 33.49368668 | 98.89256287 | 113.5615845 | 100.6188507
1009.939453 | 3.719439075 | 32.19385624 | 0.000333976 |  | 83.13288879 | 38.44642639 | 33.47670746 | 98.88638306 | 113.572998 | 100.6196594
1010.039063 | 3.71940741 | 34.58628178 | 0.00031478 |  | 83.09207916 | 38.4141922 | 33.49324036 | 98.8587265 | 113.5281754 | 100.6143951
1010.138672 | 3.72003745 | 33.30712605 | 0.000355355 |  | 83.0191803 | 38.43295288 | 33.5063324 | 98.85398102 | 113.5193253 | 100.6072998
1010.238281 | 3.71984001 | 32.69352818 | 0.000319157 |  | 83.01037598 | 38.41733551 | 33.50118637 | 98.88175964 | 113.5268936 | 100.5938416
1010.337891 | 3.718874927 | 34.04877949 | 0.000345205 |  | 82.96707153 | 38.44409561 | 33.53256226 | 98.96505737 | 113.5199966 | 100.6351013
1010.4375 | 3.71943698 | 30.18740559 | 0.000307781 |  | 82.923172 | 38.43705368 | 33.55809402 | 99.05680084 | 113.5123596 | 100.5963364
1010.537109 | 3.719496119 | 31.2307291 | 0.000313295 |  | 82.89152527 | 38.40376663 | 33.55268097 | 99.16677856 | 113.5061188 | 100.59272
1010.636719 | 3.71942464 | 35.36575413 | 0.000333128 |  | 82.81877136 | 38.41975021 | 33.57062531 | 99.19551086 | 113.4911728 | 100.5969925
1010.736328 | 3.719863991 | 31.90858555 | 0.000361274 |  | 82.79624176 | 38.43832397 | 33.56470108 | 99.25139618 | 113.487442 | 100.6114197
1010.835938 | 3.719173415 | 30.08760548 | 0.000336373 |  | 82.76907349 | 38.42083359 | 33.53962708 | 99.30898285 | 113.4440689 | 100.5972595
1010.935547 | 3.719608343 | 34.05835056 | 0.000316462 |  | 82.72697449 | 38.42146301 | 33.53805923 | 99.36677551 | 113.4146652 | 100.5688324
1011.035156 | 3.720449793 | 30.35738468 | 0.000329298 |  | 82.69567108 | 38.43663025 | 33.50671768 | 99.43123627 | 113.4362259 | 100.5311966
1011.134766 | 3.71939833 | 32.44563007 | 0.000340326 |  | 82.66390228 | 38.45792389 | 33.49270248 | 99.44965363 | 113.4141846 | 100.5258331
1011.234375 | 3.719677727 | 36.40384007 | 0.000298623 |  | 82.63008118 | 38.45910645 | 33.47476578 | 99.45844269 | 113.4199753 | 100.5157471
1011.333984 | 3.719892396 | 30.36649418 | 0.000332452 |  | 82.62807465 | 38.46596527 | 33.43796921 | 99.46767426 | 113.382431 | 100.5201569
1011.433594 | 3.718948734 | 36.03358173 | 0.000352677 |  | 82.60500336 | 38.45715714 | 33.41884613 | 99.48904419 | 113.3624191 | 100.4914627
1011.533203 | 3.7192733 | 31.65430546 | 0.000349048 |  | 82.61375427 | 38.45742798 | 33.43648911 | 99.51048279 | 113.3554077 | 100.5113297
1011.632813 | 3.718914508 | 32.68692112 | 0.00035688 |  | 82.64009094 | 38.47927475 | 33.38427353 | 99.56916809 | 113.3629532 | 100.5033569
1011.732422 | 3.719785527 | 36.19034672 | 0.000309328 |  | 82.63401794 | 38.49182129 | 33.38563538 | 99.61261749 | 113.3417282 | 100.476593
1011.832031 | 3.719533604 | 36.11469746 | 0.000344609 |  | 82.69232178 | 38.45131683 | 33.3555603 | 99.59925079 | 113.3318024 | 100.5054932
1011.931641 | 3.719246291 | 31.21159077 | 0.00034846 |  | 82.63368225 | 38.46827698 | 33.32112503 | 99.597435 | 113.3572693 | 100.4755707
1012.03125 | 3.719016953 | 33.61267567 | 0.00033426 |  | 82.64472198 | 38.47167206 | 33.34430313 | 99.58647156 | 113.3512802 | 100.4338989
1012.130859 | 3.719568529 | 34.28073215 | 0.000326114 |  | 82.69425964 | 38.42749786 | 33.30702209 | 99.52725983 | 113.3447876 | 100.4170685
1012.230469 | 3.719207642 | 31.95415592 | 0.000322899 |  | 82.70771027 | 38.44379425 | 33.2964592 | 99.46630096 | 113.3087387 | 100.3989105
1012.330078 | 3.719688902 | 31.42075443 | 0.00033394 |  | 82.72441864 | 38.43972015 | 33.23689651 | 99.40267181 | 113.2685699 | 100.3337784
1012.429688 | 3.71935968 | 27.54525471 | 0.000354725 |  | 82.69628906 | 38.43883514 | 33.2674675 | 99.38970184 | 113.2887497 | 100.3153763
1012.529297 | 3.718818116 | 30.172822 | 0.000378557 |  | 82.65969086 | 38.4161911 | 33.2420578 | 99.38739777 | 113.277916 | 100.2493896
1012.628906 | 3.719644665 | 30.13841724 | 0.000344661 |  | 82.63474274 | 38.4384346 | 33.18693542 | 99.39829254 | 113.2449417 | 100.2543411
1012.728516 | 3.719427899 | 26.73114681 | 0.000335741 |  | 82.60128784 | 38.41667938 | 33.20065689 | 99.46131134 | 113.2408752 | 100.2190857
1012.828125 | 3.718958978 | 32.37249088 | 0.000323552 |  | 82.54389954 | 38.43008041 | 33.16889572 | 99.37717438 | 113.2419205 | 100.2316132
1012.927734 | 3.718640932 | 34.23994923 | 0.000374787 |  | 82.56272888 | 38.41239166 | 33.16521454 | 99.32352448 | 113.2021561 | 100.1878815
1013.027344 | 3.71912359 | 41.88842106 | 0.000372309 |  | 82.5449295 | 38.39822769 | 33.19369507 | 99.25727844 | 113.1767044 | 100.1500397
1013.126953 | 3.719476794 | 31.1218195 | 0.000314554 |  | 82.56565857 | 38.42307281 | 33.1547966 | 99.09716034 | 113.1770096 | 100.1581573
1013.226563 | 3.719029293 | 33.65938282 | 0.000303161 |  | 82.54322815 | 38.38311005 | 33.11094666 | 98.91985321 | 113.1733475 | 100.1605225
1013.326172 | 3.718860258 | 35.10646152 | 0.000301338 |  | 82.50289917 | 38.40187454 | 33.17876053 | 98.76461029 | 113.1549149 | 100.1849365
1013.425781 | 3.719560613 | 41.6594286 | 0.000340613 |  | 82.52153778 | 38.37574768 | 33.16909409 | 98.66651917 | 113.1406097 | 100.194809
1013.525391 | 3.718944077 | 32.68988514 | 0.000356998 |  | 82.51260376 | 38.39555359 | 33.16687393 | 98.54355621 | 113.1094131 | 100.2005539
1013.625 | 3.718895183 | 31.42075443 | 0.000346998 |  | 82.52910614 | 38.3734169 | 33.17967224 | 98.46062469 | 113.1228943 | 100.2124023
1013.724609 | 3.718991808 | 33.71566486 | 0.000330658 |  | 82.56863403 | 38.38424683 | 33.216362 | 98.30033875 | 113.1027069 | 100.2598801
1013.824219 | 3.718934997 | 40.96926975 | 0.000305194 |  | 82.60402679 | 38.35281754 | 33.23897171 | 98.16442871 | 113.099556 | 100.2668686
1013.923828 | 3.718901004 | 33.17862034 | 0.00033775 |  | 82.5975647 | 38.3651123 | 33.26483917 | 97.99114227 | 113.0912247 | 100.3024292
1014.023438 | 3.718985987 | 32.98289585 | 0.00033378 |  | 82.62419128 | 38.36108017 | 33.28475571 | 97.93792725 | 113.0587616 | 100.2997513
1014.123047 | 3.718887499 | 30.60778904 | 0.000355048 |  | 82.6494751 | 38.35475159 | 33.27497864 | 97.85583496 | 113.0729141 | 100.3229065
1014.222656 | 3.718960143 | 33.10821629 | 0.000333929 |  | 82.64899445 | 38.33020401 | 33.28261185 | 97.81208038 | 113.0442429 | 100.3572998
1014.322266 | 3.719027198 | 43.79620838 | 0.000333734 |  | 82.62802124 | 38.34127426 | 33.25528336 | 97.73031616 | 113.0361404 | 100.3634644
1014.421875 | 3.719193905 | 37.79874134 | 0.000320548 |  | 82.65661621 | 38.32726669 | 33.29008484 | 97.63192749 | 113.0243607 | 100.4033661
1014.521484 | 3.719152926 | 36.99875736 | 0.000349311 |  | 82.63196564 | 38.32567215 | 33.23335266 | 97.48540497 | 113.0006561 | 100.3941345
1014.621094 | 3.718503562 | 36.96252918 | 0.000356409 |  | 82.62341309 | 38.31591797 | 33.23423004 | 97.40116119 | 113.0074768 | 100.4058456
1014.720703 | 3.718787382 | 37.82630634 | 0.000343693 |  | 82.59545135 | 38.31628799 | 33.25246429 | 97.3529892 | 112.983345 | 100.4341965
1014.820313 | 3.719752698 | 36.61346149 | 0.000327106 |  | 82.58617401 | 38.3077507 | 33.28130722 | 97.24162292 | 112.9691238 | 100.4892044
1014.919922 | 3.718766893 | 39.89587116 | 0.000328399 |  | 82.5589447 | 38.32759476 | 33.37706375 | 97.16869354 | 112.9787521 | 100.500412
1015.019531 | 3.718645356 | 33.70632267 | 0.00032927 |  | 82.54515076 | 38.29898071 | 33.4058342 | 97.1229248 | 112.9639053 | 100.5219879
1015.119141 | 3.719498214 | 37.73744678 | 0.000345451 |  | 82.48712921 | 38.29262924 | 33.50556183 | 97.05516052 | 112.9508286 | 100.5409546
1015.21875 | 3.719039538 | 38.11658955 | 0.000351629 |  | 82.4532547 | 38.30138016 | 33.5772934 | 96.97721863 | 112.9517441 | 100.556282
1015.318359 | 3.71929961 | 36.22611713 | 0.000357072 |  | 82.41764832 | 38.29742432 | 33.60606003 | 96.86123657 | 112.9302521 | 100.609314
1015.417969 | 3.71864652 | 33.83050251 | 0.000333839 |  | 82.34837341 | 38.29010773 | 33.63010788 | 96.76374817 | 112.9017715 | 100.6584473
1015.517578 | 3.719197397 | 34.50243092 | 0.000316986 |  | 82.3265686 | 38.30252075 | 33.64513397 | 96.76132202 | 112.9121246 | 100.6965485
1015.617188 | 3.718942913 | 30.31249332 | 0.000325024 |  | 82.25282288 | 38.28021622 | 33.64683914 | 96.77143097 | 112.8850784 | 100.6996613
1015.716797 | 3.71949705 | 32.39960194 | 0.000340813 |  | 82.19726563 | 38.31175232 | 33.62276077 | 96.74179077 | 112.8834534 | 100.776123
1015.816406 | 3.718839769 | 32.10841084 | 0.000352114 |  | 82.20642853 | 38.2648468 | 33.63559723 | 96.72126007 | 112.8749313 | 100.7793045
1015.916016 | 3.71928238 | 32.49826145 | 0.000313849 |  | 82.16059113 | 38.30968094 | 33.64690781 | 96.7963562 | 112.8110504 | 100.7827988
1016.015625 | 3.718498905 | 30.41092777 | 0.000327579 |  | 82.0938797 | 38.29711151 | 33.65208054 | 96.82067871 | 112.8316803 | 100.7725372
1016.115234 | 3.71868191 | 34.44638157 | 0.000293002 |  | 82.05846405 | 38.24313736 | 33.65456772 | 96.85342407 | 112.8165741 | 100.7981644
1016.214844 | 3.71861695 | 34.64597416 | 0.000375403 |  | 82.0251236 | 38.30664444 | 33.65160751 | 96.91624451 | 112.8142776 | 100.8229446
1016.314453 | 3.718939653 | 37.92063999 | 0.000346018 |  | 81.9992981 | 38.26612854 | 33.64596939 | 96.9190979 | 112.7929535 | 100.8513184
1016.414063 | 3.719033717 | 35.07935047 | 0.00029654 |  | 81.96180725 | 38.25590897 | 33.63339615 | 96.92837524 | 112.7747955 | 100.8784256
1016.513672 | 3.718667009 | 35.02375126 | 0.000303994 |  | 81.94128418 | 38.20220947 | 33.61420822 | 96.84909058 | 112.7476807 | 100.8610992
1016.613281 | 3.719755958 | 30.5453577 | 0.000307875 |  | 81.94704437 | 38.1942749 | 33.59996033 | 96.75019836 | 112.7658157 | 100.8920441
1016.712891 | 3.719687738 | 32.82932758 | 0.000293066 |  | 81.94702911 | 38.16856384 | 33.59421539 | 96.66119385 | 112.7553482 | 100.9293976
1016.8125 | 3.719221146 | 37.12771702 | 0.000333874 |  | 81.95282745 | 38.21353531 | 33.54540253 | 96.63175964 | 112.6992722 | 100.9705734
1016.912109 | 3.718853273 | 35.00939655 | 0.000347976 |  | 81.91294098 | 38.14798355 | 33.53264999 | 96.63160706 | 112.715744 | 101.0060577
1017.011719 | 3.718723819 | 35.44162846 | 0.000277218 |  | 81.89392853 | 38.13759232 | 33.50780487 | 96.64966583 | 112.7062607 | 101.0078812
1017.111328 | 3.71860461 | 38.54312229 | 0.000328379 |  | 81.90085602 | 38.17120743 | 33.47704697 | 96.67453003 | 112.7805557 | 101.0138779
1017.210938 | 3.719223474 | 40.7999773 | 0.000343049 |  | 81.86119843 | 38.14576721 | 33.47127533 | 96.66828918 | 112.770752 | 100.9779434
1017.310547 | 3.718367356 | 38.97216511 | 0.000340911 |  | 81.87482452 | 38.16983032 | 33.45347214 | 96.72592926 | 112.7471771 | 101.0074234
1017.410156 | 3.719579938 | 37.57179737 | 0.000359441 |  | 81.83468628 | 38.19530487 | 33.42303848 | 96.78697205 | 112.7451172 | 101.0325012
1017.509766 | 3.719082611 | 42.77134037 | 0.000346309 |  | 81.84844971 | 38.20228958 | 33.38277054 | 96.82910156 | 112.7508316 | 101.0486069
1017.609375 | 3.719556189 | 38.49504948 | 0.000329824 |  | 81.7963562 | 38.19532394 | 33.4341774 | 96.86512756 | 112.7358627 | 101.0132828
1017.708984 | 3.718869339 | 35.86246967 | 0.000356316 |  | 81.78992462 | 38.19574738 | 33.39032364 | 96.93545532 | 112.7177048 | 100.966568
1017.808594 | 3.719826273 | 31.58891392 | 0.000365404 |  | 81.76148987 | 38.16729355 | 33.39144135 | 96.88655853 | 112.6820297 | 101.0221634
1017.908203 | 3.719201821 | 37.20587254 | 0.000320922 |  | 81.73327637 | 38.19425964 | 33.36473846 | 96.88292694 | 112.7008209 | 101.0351944
1018.007813 | 3.718966895 | 40.19139194 | 0.000336521 |  | 81.71001434 | 38.19000626 | 33.36728668 | 96.82894135 | 112.6515503 | 101.019165
1018.107422 | 3.719438144 | 36.88528919 | 0.000361146 |  | 81.69811249 | 38.19483185 | 33.34361649 | 96.78000641 | 112.6593628 | 101.0249863
1018.207031 | 3.719168992 | 37.96939945 | 0.00035932 |  | 81.65824127 | 38.22982407 | 33.32158279 | 96.73300934 | 112.6659088 | 101.0091934
1018.306641 | 3.719325687 | 32.31689167 | 0.00029907 |  | 81.6421814 | 38.19654846 | 33.29265594 | 96.69342041 | 112.6371384 | 101.0103531
1018.40625 | 3.718790875 | 29.64785862 | 0.000357463 |  | 81.60430908 | 38.20828629 | 33.26770401 | 96.65370178 | 112.6329651 | 101.0576019
1018.505859 | 3.719199725 | 37.38769627 | 0.00033734 |  | 81.54253387 | 38.22886658 | 33.26882935 | 96.66143799 | 112.5924606 | 101.0158463
1018.605469 | 3.719371089 | 33.39302921 | 0.000379074 |  | 81.49662018 | 38.23124313 | 33.24933624 | 96.66924286 | 112.580246 | 101.0392761
1018.705078 | 3.718920329 | 28.51726627 | 0.000320347 |  | 81.44509125 | 38.22092056 | 33.26264572 | 96.73337555 | 112.5726089 | 101.0230865
1018.804688 | 3.718868174 | 29.82102299 | 0.000372662 |  | 81.40599823 | 38.2460022 | 33.21970749 | 96.72419739 | 112.6020813 | 101.0086288
1018.904297 | 3.718983891 | 35.10281467 | 0.000325083 |  | 81.32162476 | 38.24172592 | 33.25018311 | 96.79775238 | 112.5761871 | 101.0318375
1019.003906 | 3.718975742 | 34.71410465 | 0.000327883 |  | 81.30908203 | 38.2469635 | 33.25893021 | 96.78394318 | 112.5358734 | 101.0306778
1019.103516 | 3.719563174 | 27.64482403 | 0.000379727 |  | 81.26300812 | 38.22889328 | 33.2914505 | 96.81280518 | 112.5562592 | 101.0331116
1019.203125 | 3.718686334 | 26.0767622 | 0.000357156 |  | 81.21651459 | 38.21722031 | 33.3071022 | 96.789711 | 112.5314102 | 101.0290604
1019.302734 | 3.718497741 | 31.50642872 | 0.000326997 |  | 81.16871643 | 38.23861694 | 33.3296051 | 96.77800751 | 112.5328064 | 101.0758438
1019.402344 | 3.719061191 | 31.49754047 | 0.000347191 |  | 81.12844086 | 38.2641449 | 33.28710175 | 96.82833099 | 112.5054703 | 101.0476456
1019.501953 | 3.719634653 | 29.65674305 | 0.000359967 |  | 81.05175018 | 38.24287415 | 33.3085022 | 96.9282608 | 112.494339 | 101.0507584
1019.601563 | 3.718886102 | 30.61712742 | 0.000391298 |  | 81.02040863 | 38.24739075 | 33.32852554 | 96.99756622 | 112.4607468 | 101.0512848
1019.701172 | 3.719166663 | 31.20748997 | 0.0003406 |  | 80.95914459 | 38.25059128 | 33.2962265 | 97.12763214 | 112.4852676 | 101.0608749
1019.800781 | 3.718773878 | 38.38841343 | 0.000342776 |  | 80.93523407 | 38.24703979 | 33.31616592 | 97.16903687 | 112.4747162 | 101.0256042
1019.900391 | 3.718571781 | 34.76126957 | 0.000362232 |  | 80.91351318 | 38.25696945 | 33.27981949 | 97.07920074 | 112.4646835 | 101.0406036
1020 | 3.71886119 | 35.22311878 | 0.000374081 |  | 80.84771729 | 38.2526474 | 33.28594208 | 96.98375702 | 112.4386139 | 101.0867844
1020.099609 | 3.719138258 | 35.74353123 | 0.000357317 |  | 80.87150574 | 38.27458954 | 33.25987625 | 96.90480042 | 112.4341965 | 101.1073151
1020.199219 | 3.718707754 | 34.86835957 | 0.000356574 |  | 80.84549713 | 38.2614975 | 33.25442123 | 96.82735443 | 112.4506683 | 101.0704956
1020.298828 | 3.719646993 | 26.33787632 | 0.000343542 |  | 80.83559418 | 38.23681641 | 33.26498413 | 96.77101898 | 112.4159393 | 101.0925293
1020.398438 | 3.718497741 | 31.29088688 | 0.000364078 |  | 80.82353973 | 38.25659943 | 33.26420212 | 96.77037811 | 112.3757324 | 101.1177902
1020.498047 | 3.719467713 | 30.55697727 | 0.000337357 |  | 80.8312912 | 38.1884079 | 33.23503876 | 96.83900452 | 112.3959656 | 101.0919418
1020.597656 | 3.71948797 | 31.35286045 | 0.000325847 |  | 80.85910034 | 38.2616539 | 33.22758484 | 96.8864975 | 112.3954926 | 101.0919495
1020.697266 | 3.719443965 | 30.24573612 | 0.000376528 |  | 80.89351654 | 38.22037506 | 33.26963043 | 96.93002319 | 112.3994675 | 101.0987167
1020.796875 | 3.719037442 | 36.36464787 | 0.000357488 |  | 80.89185333 | 38.19879532 | 33.28442764 | 96.89767456 | 112.3743973 | 101.0589828
1020.896484 | 3.719789951 | 33.3160181 | 0.000318532 |  | 80.89997864 | 38.23925781 | 33.29496002 | 96.84191895 | 112.3610916 | 101.0221329
1020.996094 | 3.718978303 | 31.42281055 | 0.000345507 |  | 80.94662476 | 38.20994568 | 33.29590225 | 96.76933289 | 112.3546066 | 101.0656891
1021.095703 | 3.718211592 | 35.43160343 | 0.000324008 |  | 80.93777466 | 38.2352066 | 33.32684708 | 96.63610077 | 112.350647 | 101.0905609
1021.195313 | 3.719969463 | 28.84969807 | 0.000352921 |  | 80.96905518 | 38.20082092 | 33.29712677 | 96.49903107 | 112.3505478 | 101.0912857
1021.294922 | 3.719042797 | 35.66059208 | 0.000347822 |  | 80.98322296 | 38.18395233 | 33.28474045 | 96.40950012 | 112.3221436 | 101.0737915
1021.394531 | 3.718743144 | 30.96824741 | 0.000310702 |  | 81.01721191 | 38.16965866 | 33.24831009 | 96.30782318 | 112.3114853 | 101.1113815
1021.494141 | 3.718227657 | 27.92006779 | 0.000351244 |  | 81.0094986 | 38.18887711 | 33.2286644 | 96.240448 | 112.2808609 | 101.1497116
1021.59375 | 3.718913344 | 31.48637867 | 0.000359624 |  | 81.04640198 | 38.15808868 | 33.23577881 | 96.15722656 | 112.2770767 | 101.1359482
1021.693359 | 3.718839769 | 33.06583881 | 0.000363321 |  | 81.06249237 | 38.11931992 | 33.2155304 | 96.08007813 | 112.2825089 | 101.1673584
1021.792969 | 3.718970387 | 39.37227345 | 0.000347307 |  | 81.07123566 | 38.13549805 | 33.19272614 | 95.96723175 | 112.2906952 | 101.2030411
1021.892578 | 3.719511718 | 36.47743702 | 0.000397152 |  | 81.07704926 | 38.12974548 | 33.16962814 | 95.84481812 | 112.2418671 | 101.211586
1021.992188 | 3.719524524 | 35.27279377 | 0.000332184 |  | 81.08200836 | 38.11360931 | 33.18741226 | 95.74180603 | 112.2569275 | 101.261879
1022.091797 | 3.718528475 | 33.63660145 | 0.000368756 |  | 81.08641052 | 38.12148285 | 33.18195343 | 95.64530945 | 112.2249756 | 101.2801895
1022.191406 | 3.718929409 | 35.48492146 | 0.000386029 |  | 81.09640503 | 38.15140533 | 33.14159012 | 95.59144592 | 112.2821274 | 101.2911072
1022.291016 | 3.719213229 | 37.40250874 | 0.00034349 |  | 81.14360046 | 38.09969711 | 33.14964676 | 95.45602417 | 112.2966614 | 101.331871
1022.390625 | 3.719053042 | 36.21130848 | 0.000349856 |  | 81.16667175 | 38.14980316 | 33.12071991 | 95.41725922 | 112.2834549 | 101.3452072
1022.490234 | 3.718763634 | 32.89107609 | 0.000375183 |  | 81.1471405 | 38.09988785 | 33.11538696 | 95.32174683 | 112.2733688 | 101.3288803
1022.589844 | 3.71885793 | 30.08692265 | 0.000348548 |  | 81.19637299 | 38.10276413 | 33.09560776 | 95.15813446 | 112.2771988 | 101.3562164
1022.689453 | 3.718612526 | 32.10066319 | 0.000405136 |  | 81.17011261 | 38.10383987 | 33.08443832 | 95.03279114 | 112.2612457 | 101.3912354
1022.789063 | 3.718671665 | 35.1634264 | 0.000368478 |  | 81.19923401 | 38.0689621 | 33.02117157 | 94.8128891 | 112.2501373 | 101.3568726
1022.888672 | 3.718541047 | 32.44699574 | 0.000356565 |  | 81.1728363 | 38.07104874 | 33.03684616 | 94.64150238 | 112.2360153 | 101.4163132
1022.988281 | 3.718464912 | 36.87070179 | 0.000376985 |  | 81.18367767 | 38.07435608 | 33.03086472 | 94.45935059 | 112.2205124 | 101.4302139
1023.087891 | 3.718796463 | 35.12742329 | 0.000350433 |  | 81.20969391 | 38.06901932 | 33.03855896 | 94.24802399 | 112.1921005 | 101.4516678
1023.1875 | 3.718965731 | 31.07966328 | 0.000356126 |  | 81.23217773 | 38.0509758 | 33.04400253 | 93.99391937 | 112.1872406 | 101.4663162
1023.287109 | 3.718721724 | 30.84817219 | 0.000371223 |  | 81.24282074 | 38.08606339 | 33.07083511 | 93.7934494 | 112.1768417 | 101.4918823
1023.386719 | 3.718374108 | 32.46590519 | 0.000344823 |  | 81.26470184 | 38.05159378 | 33.09885025 | 93.6426239 | 112.1585541 | 101.4907608
1023.486328 | 3.71810612 | 33.03849506 | 0.000336708 |  | 81.30721283 | 38.05635452 | 33.08846283 | 93.63615417 | 112.154007 | 101.4893188
1023.585938 | 3.719025801 | 38.4310236 | 0.000348006 |  | 81.36319733 | 38.06336975 | 33.11572647 | 93.58713531 | 112.1463318 | 101.501976
1023.685547 | 3.718354783 | 33.32945728 | 0.00037036 |  | 81.42297363 | 38.05778885 | 33.12766266 | 93.36646271 | 112.1254807 | 101.5336075
1023.785156 | 3.718763634 | 31.98856068 | 0.000363987 |  | 81.4491806 | 38.02202988 | 33.15831757 | 93.16641998 | 112.1394424 | 101.5317383
1023.884766 | 3.718661421 | 34.22308826 | 0.000319697 |  | 81.46489716 | 38.03010941 | 33.12835693 | 92.81354523 | 112.1134186 | 101.5428009
1023.984375 | 3.718677253 | 36.37717915 | 0.000338543 |  | 81.50783539 | 38.04624176 | 33.14368439 | 92.43505859 | 112.0992661 | 101.5621567
1024.083984 | 3.718274224 | 38.98242283 | 0.000352734 |  | 81.54159546 | 38.00736237 | 33.10941315 | 92.00627136 | 112.0606308 | 101.5438385
1024.183594 | 3.718536391 | 36.62758732 | 0.000335946 |  | 81.51002502 | 38.01865768 | 33.07923508 | 91.55622864 | 112.0206757 | 101.5476227
1024.283203 | 3.718260486 | 31.30614948 | 0.000404283 |  | 81.51023102 | 38.00621796 | 33.06259537 | 91.09265137 | 112.0483093 | 101.5383606
1024.382813 | 3.719196233 | 36.55330753 | 0.000355624 |  | 81.48332214 | 38.02685165 | 33.03336716 | 90.74230194 | 112.0141449 | 101.4924316
1024.482422 | 3.718705659 | 36.08940601 | 0.000345758 |  | 81.44782257 | 38.01169205 | 33.02035141 | 90.48171997 | 112.0170059 | 101.5051727
1024.582031 | 3.718653505 | 33.05216694 | 0.000344542 |  | 81.44229126 | 37.99494171 | 33.0025444 | 90.46788788 | 111.990448 | 101.4502258
1024.681641 | 3.718612526 | 30.64629459 | 0.000367098 |  | 81.4213562 | 38.00162888 | 32.96697998 | 90.44133759 | 111.9939957 | 101.4199982
1024.78125 | 3.718977139 | 30.73333454 | 0.000361062 |  | 81.39680481 | 37.97011185 | 32.93278503 | 90.37557983 | 111.9786606 | 101.3925247
1024.880859 | 3.71796549 | 31.5303545 | 0.000370357 |  | 81.38846588 | 37.95500183 | 32.93386459 | 90.27402496 | 111.9671783 | 101.2805176
1024.980469 | 3.718500302 | 32.86920261 | 0.000365175 |  | 81.39067078 | 37.94456482 | 32.95530319 | 90.17821503 | 111.9313812 | 101.2461548
1025.080078 | 3.718792039 | 37.37835407 | 0.000381269 |  | 81.37735748 | 37.9522171 | 32.90484619 | 90.13417816 | 111.9368439 | 101.2107315
1025.179688 | 3.718737324 | 32.33739567 | 0.000361572 |  | 81.37010193 | 37.94877625 | 32.92089081 | 90.15982056 | 111.9138718 | 101.1891251
1025.279297 | 3.718375272 | 31.90995502 | 0.000380213 |  | 81.36397552 | 37.92295837 | 32.91161346 | 90.30271912 | 111.9019699 | 101.1906509
1025.378906 | 3.718412758 | 38.72677326 | 0.000368785 |  | 81.38451385 | 37.91437531 | 32.91127014 | 90.45995331 | 111.9077606 | 101.1537018
1025.478516 | 3.718785054 | 35.94677067 | 0.000337419 |  | 81.38774109 | 37.88770294 | 32.89280701 | 90.69940948 | 111.8599701 | 101.1891785
1025.578125 | 3.718677253 | 30.62715626 | 0.000343693 |  | 81.42826843 | 37.8543396 | 32.86702347 | 90.84751129 | 111.8262863 | 101.2104263
1025.677734 | 3.718756649 | 36.2459383 | 0.000327054 |  | 81.41616058 | 37.82491302 | 32.85707474 | 91.0092926 | 111.8185425 | 101.2453232
1025.777344 | 3.718576205 | 34.77266026 | 0.000306672 |  | 81.45841217 | 37.78865051 | 32.94345093 | 91.17047882 | 111.7989502 | 101.2134705
1025.876953 | 3.719137327 | 36.35576344 | 0.000363118 |  | 81.52197266 | 37.77047348 | 32.95994949 | 91.28664398 | 111.7888565 | 101.2789154
1025.976563 | 3.718957814 | 33.42128086 | 0.000344106 |  | 81.57568359 | 37.76754761 | 33.02952194 | 91.34253693 | 111.7624588 | 101.2854309
1026.076172 | 3.718755484 | 33.04122639 | 0.000397285 |  | 81.57968903 | 37.72780609 | 33.12019348 | 91.32467651 | 111.724556 | 101.2878647
1026.175781 | 3.718920329 | 32.05167484 | 0.000390511 |  | 81.62263489 | 37.72692871 | 33.1867981 | 91.23493195 | 111.7296448 | 101.3220825
1026.275391 | 3.718981563 | 38.02932453 | 0.000350059 |  | 81.63241577 | 37.74520111 | 33.28426361 | 91.14509583 | 111.7025299 | 101.3411636
1026.375 | 3.718559208 | 31.99425602 | 0.000342843 |  | 81.61361694 | 37.70850754 | 33.343853 | 91.15679932 | 111.6958847 | 101.3590851
1026.474609 | 3.718782958 | 26.29618168 | 0.000366466 |  | 81.63963318 | 37.71691132 | 33.44814682 | 91.25085449 | 111.6966324 | 101.3490524
1026.574219 | 3.717785046 | 26.07858372 | 0.000371872 |  | 81.63708496 | 37.72750854 | 33.51824951 | 91.25833893 | 111.698288 | 101.3843536
1026.673828 | 3.71788819 | 28.55759525 | 0.000361769 |  | 81.64448547 | 37.74374771 | 33.5978775 | 91.37217712 | 111.6815872 | 101.3932495
1026.773438 | 3.718888664 | 25.43080616 | 0.000329883 |  | 81.64914703 | 37.74370193 | 33.67668533 | 91.40396118 | 111.6735306 | 101.4101105
1026.873047 | 3.718381093 | 31.20179462 | 0.00039247 |  | 81.68729401 | 37.73391724 | 33.76845169 | 91.38291168 | 111.655983 | 101.4012299
1026.972656 | 3.718578533 | 23.62965107 | 0.000351348 |  | 81.71247101 | 37.74287415 | 33.7949791 | 91.33628082 | 111.6428757 | 101.4305344
1027.072266 | 3.718196924 | 30.53852177 | 0.000364485 |  | 81.71350861 | 37.77711105 | 33.88774109 | 91.29211426 | 111.6088715 | 101.4356461
1027.171875 | 3.718865613 | 32.38092136 | 0.000370475 |  | 81.76122284 | 37.75863647 | 33.90797043 | 91.30704498 | 111.6005096 | 101.3942795
1027.271484 | 3.718528475 | 26.89041424 | 0.000369974 |  | 81.77317047 | 37.77692413 | 33.95438766 | 91.29407501 | 111.5757217 | 101.418335
1027.371094 | 3.718530803 | 30.08897114 | 0.000381571 |  | 81.8061142 | 37.79585266 | 33.96128082 | 91.37457275 | 111.4975281 | 101.3566284
1027.470703 | 3.718886102 | 26.12734318 | 0.000362707 |  | 81.83410645 | 37.78694916 | 33.98342133 | 91.38592529 | 111.4894104 | 101.3657761
1027.570313 | 3.718798791 | 28.88159275 | 0.00036463 |  | 81.85277557 | 37.78791046 | 33.98786545 | 91.35192871 | 111.463768 | 101.377121
1027.669922 | 3.718567124 | 28.38647556 | 0.000372665 |  | 81.85531616 | 37.8132782 | 33.96461105 | 91.34046936 | 111.4853668 | 101.3383255
1027.769531 | 3.719081447 | 27.54320621 | 0.000354313 |  | 81.92153931 | 37.82365417 | 33.96521378 | 91.32820129 | 111.4571609 | 101.3659897
1027.869141 | 3.718766893 | 23.41023159 | 0.000381144 |  | 81.92557526 | 37.77573395 | 33.96771622 | 91.36283112 | 111.4366913 | 101.3400116
1027.96875 | 3.718972483 | 27.19163227 | 0.000382015 |  | 81.95256042 | 37.77610397 | 33.95999908 | 91.38967133 | 111.4139709 | 101.3282928
1028.068359 | 3.717990403 | 29.75676823 | 0.000363259 |  | 81.99376678 | 37.76620102 | 33.95016098 | 91.42593384 | 111.3957672 | 101.3300323
1028.167969 | 3.719118933 | 32.10954762 | 0.000372413 |  | 82.0308075 | 37.7404213 | 33.96615219 | 91.56394196 | 111.3872299 | 101.3755951
1028.267578 | 3.718551292 | 30.89716053 | 0.000387436 |  | 82.03512573 | 37.75842667 | 33.93070984 | 91.69497681 | 111.3669052 | 101.3542328
1028.367188 | 3.719420914 | 34.033288 | 0.000357746 |  | 82.04890442 | 37.68873978 | 33.9148941 | 91.88525391 | 111.3526077 | 101.3519897
1028.466797 | 3.718040229 | 25.14690495 | 0.000334914 |  | 82.05780029 | 37.73262405 | 33.92674637 | 92.12363434 | 111.3296509 | 101.3623352
1028.566406 | 3.719207642 | 29.90578175 | 0.000393233 |  | 82.04662323 | 37.67518234 | 33.90232086 | 92.25899506 | 111.3140717 | 101.3701248
1028.666016 | 3.718596694 | 29.63805866 | 0.00039404 |  | 82.03607178 | 37.69307327 | 33.94763184 | 92.45282745 | 111.3003998 | 101.388588
1028.765625 | 3.718724984 | 30.19583607 | 0.000370654 |  | 82.07207489 | 37.67290115 | 33.91221237 | 92.59501648 | 111.314537 | 101.3783035
1028.865234 | 3.719159911 | 29.50180149 | 0.000372538 |  | 82.04986572 | 37.66687012 | 33.90550613 | 92.76551056 | 111.268013 | 101.3854904
1028.964844 | 3.718587614 | 31.25419712 | 0.000373529 |  | 82.07233429 | 37.68139267 | 33.89344025 | 93.01853943 | 111.2633591 | 101.4045029
1029.064453 | 3.718561537 | 28.30376911 | 0.000367933 |  | 82.06937408 | 37.66516495 | 33.95503616 | 93.18768311 | 111.2697144 | 101.4027252
1029.164063 | 3.718567124 | 32.45884037 | 0.000366049 |  | 82.0714798 | 37.65466309 | 33.96149445 | 93.36177826 | 111.2421265 | 101.3952255
1029.263672 | 3.718559208 | 28.3728075 | 0.000364824 |  | 82.06298065 | 37.63917542 | 33.95891953 | 93.52465057 | 111.2169418 | 101.3485794
1029.363281 | 3.718061882 | 26.0056715 | 0.000357092 |  | 82.07199097 | 37.63443756 | 33.92718887 | 93.70245361 | 111.2241974 | 101.3625946
1029.462891 | 3.719047454 | 28.41222477 | 0.000370986 |  | 82.05165863 | 37.65939713 | 33.91911316 | 93.80576324 | 111.2274551 | 101.3853455
1029.5625 | 3.718166423 | 30.67978764 | 0.000341475 |  | 82.04626465 | 37.67540741 | 33.92272949 | 93.93795776 | 111.2062607 | 101.3670807
1029.662109 | 3.718345703 | 27.98637295 | 0.000368071 |  | 82.02879333 | 37.68920898 | 33.92675781 | 94.06549072 | 111.1560287 | 101.3743744
1029.761719 | 3.718425331 | 30.16575718 | 0.000338046 |  | 81.98661041 | 37.67563248 | 33.9684906 | 94.26690674 | 111.1769409 | 101.3449478
1029.861328 | 3.718432083 | 30.64743519 | 0.000369276 |  | 81.95690918 | 37.6787262 | 33.98602295 | 94.38779449 | 111.1512222 | 101.3553467
1029.960938 | 3.718805543 | 26.91274357 | 0.000332506 |  | 81.90609741 | 37.70452118 | 34.03115845 | 94.50205231 | 111.136261 | 101.3292694
1030.060547 | 3.718584121 | 26.9886179 | 0.00035349 |  | 81.9116745 | 37.6892662 | 34.03708649 | 94.5480957 | 111.1028748 | 101.2866364
1030.160156 | 3.719071203 | 28.0476656 | 0.000368301 |  | 81.86351013 | 37.70909882 | 34.06343842 | 94.52312469 | 111.1241074 | 101.269783
1030.259766 | 3.719505199 | 26.84803486 | 0.00036262 |  | 81.87918854 | 37.68887711 | 34.06734085 | 94.48167419 | 111.0824738 | 101.2138443
1030.359375 | 3.718513806 | 23.79529858 | 0.00033883 |  | 81.86058807 | 37.69049454 | 34.0898819 | 94.48278046 | 111.0613174 | 101.22715
1030.458984 | 3.719357584 | 30.27763081 | 0.000369185 |  | 81.86634827 | 37.69192886 | 34.02071762 | 94.48976135 | 111.0465393 | 101.1852798
1030.558594 | 3.719474465 | 25.41212177 | 0.000414399 |  | 81.84388733 | 37.72748566 | 34.02300644 | 94.53808594 | 111.0327911 | 101.1597672
1030.658203 | 3.718794134 | 26.06468487 | 0.000387202 |  | 81.8313446 | 37.69720459 | 34.00398254 | 94.58789063 | 111.0032272 | 101.1443634
1030.757813 | 3.717910775 | 26.32420635 | 0.000374897 |  | 81.82983398 | 37.7283783 | 33.99746704 | 94.68625641 | 110.9968796 | 101.1313171
1030.857422 | 3.71941067 | 26.38823223 | 0.000359624 |  | 81.87696838 | 37.73045731 | 33.96575928 | 94.82440186 | 110.9733582 | 101.1424179
1030.957031 | 3.719557353 | 27.60677433 | 0.000392316 |  | 81.83874512 | 37.74141693 | 33.94180679 | 94.92800903 | 110.94767 | 101.1164856
1031.056641 | 3.718384352 | 25.6228838 | 0.000367024 |  | 81.88165283 | 37.73334122 | 33.96949768 | 95.07639313 | 110.9468079 | 101.0728836
1031.15625 | 3.719230226 | 28.32837772 | 0.000388827 |  | 81.8938446 | 37.74754333 | 33.90927887 | 95.18956757 | 110.911232 | 101.0485611
1031.255859 | 3.718924752 | 28.65534306 | 0.000363032 |  | 81.88893127 | 37.75672913 | 33.90768051 | 95.36566162 | 110.8862228 | 101.0303345
1031.355469 | 3.718534295 | 25.50918674 | 0.000362476 |  | 81.90787506 | 37.76798248 | 33.83885574 | 95.45895386 | 110.8753891 | 101.0106506
1031.455078 | 3.718610431 | 24.20132732 | 0.000381326 |  | 81.92717743 | 37.76075745 | 33.84782791 | 95.62926483 | 110.8590546 | 101.016922
1031.554688 | 3.719049782 | 26.38230801 | 0.00032614 |  | 81.95851135 | 37.73184967 | 33.86958694 | 95.71165466 | 110.8496323 | 100.9747314
1031.654297 | 3.718626263 | 32.00883961 | 0.000362981 |  | 81.94205475 | 37.79164505 | 33.86785126 | 95.79401398 | 110.8414154 | 100.9517136
1031.753906 | 3.718956417 | 27.60313129 | 0.000386187 |  | 81.95953369 | 37.78378677 | 33.83079529 | 95.91629791 | 110.7945099 | 101.0130234
1031.853516 | 3.719185988 | 28.91736698 | 0.000378326 |  | 81.94772339 | 37.76409149 | 33.80129242 | 95.9992981 | 110.7997513 | 100.9973679
1031.953125 | 3.718625099 | 29.87775517 | 0.000374275 |  | 81.93113708 | 37.76164246 | 33.80667114 | 96.06813049 | 110.773674 | 100.9593964
1032.052734 | 3.719158747 | 24.3569479 | 0.000385561 |  | 81.92598724 | 37.77436447 | 33.78506088 | 96.07443237 | 110.7677841 | 100.9384918
1032.152344 | 3.718719396 | 29.3967638 | 0.000371182 |  | 81.9227829 | 37.780159 | 33.74834824 | 96.08323669 | 110.7708054 | 100.8792267
1032.251953 | 3.719047454 | 27.73004055 | 0.00037237 |  | 81.92536163 | 37.77952194 | 33.72988892 | 96.07130432 | 110.7318726 | 100.8340378
1032.351563 | 3.719455141 | 28.2586565 | 0.000377218 |  | 81.90399933 | 37.7816391 | 33.68567657 | 96.06306458 | 110.7263489 | 100.7998886
1032.451172 | 3.718293548 | 30.39474964 | 0.000359999 |  | 81.93499756 | 37.77359772 | 33.7001152 | 96.09056091 | 110.7110596 | 100.6887207
1032.550781 | 3.718878419 | 29.05977345 | 0.000379312 |  | 81.94257355 | 37.78210831 | 33.67900848 | 96.04073334 | 110.6046143 | 100.6390381
1032.650391 | 3.7186556 | 27.81867695 | 0.000344246 |  | 81.94238281 | 37.77384186 | 33.6592865 | 96.08763123 | 110.598671 | 100.5824509
1032.75 | 3.718724984 | 31.36288548 | 0.000382707 |  | 81.94791412 | 37.77079773 | 33.6484642 | 96.13124084 | 110.5780563 | 100.5021133
1032.849609 | 3.719163171 | 32.51489353 | 0.000350919 |  | 81.9565506 | 37.79254532 | 33.61814499 | 96.20269012 | 110.5810471 | 100.4402466
1032.949219 | 3.719420914 | 31.24075794 | 0.000400766 |  | 81.96733856 | 37.7840004 | 33.59325409 | 96.18598938 | 110.5579224 | 100.4130707
1033.048828 | 3.718877022 | 27.13193607 | 0.000341074 |  | 81.98389435 | 37.77750397 | 33.61236191 | 96.21929932 | 110.5233917 | 100.3622742
1033.148438 | 3.719272136 | 31.97306919 | 0.000353461 |  | 81.99692535 | 37.78326416 | 33.56954575 | 96.25582123 | 110.5296478 | 100.3144531
1033.248047 | 3.718500302 | 29.64831257 | 0.000357023 |  | 82.00760651 | 37.78819656 | 33.57661057 | 96.2456131 | 110.5193024 | 100.2761154
1033.347656 | 3.718891923 | 24.43145657 | 0.00037107 |  | 82.02159882 | 37.76684952 | 33.57151413 | 96.25572205 | 110.4922104 | 100.2436905
1033.447266 | 3.718906592 | 28.7464838 | 0.000386498 |  | 82.05966187 | 37.75991058 | 33.55080414 | 96.27843475 | 110.4612274 | 100.2417755
1033.546875 | 3.719412998 | 31.78098774 | 0.000360815 |  | 82.04838562 | 37.74671173 | 33.54625702 | 96.23615265 | 110.4834976 | 100.2100677
1033.646484 | 3.718803215 | 29.73398304 | 0.000357834 |  | 82.08629608 | 37.78246307 | 33.52186966 | 96.17865753 | 110.478241 | 100.1871643
1033.746094 | 3.718760374 | 25.35128689 | 0.000380769 |  | 82.12658691 | 37.73317719 | 33.56958008 | 96.11092377 | 110.4346008 | 100.1374817
1033.845703 | 3.71935968 | 27.88953876 | 0.000388376 |  | 82.18575287 | 37.75075531 | 33.4851532 | 96.06945801 | 110.420311 | 100.1064148
1033.945313 | 3.719242799 | 32.55180836 | 0.00035697 |  | 82.19911957 | 37.75848007 | 33.50964737 | 96.09636688 | 110.3902359 | 100.054512
1034.044922 | 3.718815788 | 36.16140842 | 0.000344957 |  | 82.19645691 | 37.7434845 | 33.49407578 | 96.1228714 | 110.3964462 | 100.0354919
1034.144531 | 3.719287037 | 34.69223118 | 0.000353224 |  | 82.19914246 | 37.76735687 | 33.46416473 | 96.15682983 | 110.3894272 | 99.94250488
1034.244141 | 3.718879583 | 40.47028065 | 0.000337648 |  | 82.20999146 | 37.7706604 | 33.47351074 | 96.13201904 | 110.369873 | 99.8772583
1034.34375 | 3.718593201 | 37.30954075 | 0.000342319 |  | 82.1975708 | 37.76120377 | 33.45233154 | 96.1787796 | 110.3430862 | 99.82112122
1034.443359 | 3.719188317 | 31.41438007 | 0.000368115 |  | 82.12637329 | 37.74124527 | 33.45876312 | 96.16902924 | 110.3419876 | 99.78458405
1034.542969 | 3.719345012 | 37.54422855 | 0.000323203 |  | 82.17118835 | 37.78774261 | 33.46760559 | 96.20136261 | 110.3326492 | 99.74407959
1034.642578 | 3.718815788 | 30.90536213 | 0.000355551 |  | 82.16899109 | 37.76921844 | 33.44181824 | 96.22026062 | 110.3399887 | 99.69225311
1034.742188 | 3.718645356 | 31.34420109 | 0.000353844 |  | 82.17668915 | 37.80146027 | 33.45835114 | 96.2594223 | 110.3231277 | 99.72266388
1034.841797 | 3.719536864 | 35.31289387 | 0.00035989 |  | 82.15044403 | 37.80484772 | 33.44363403 | 96.34279633 | 110.2729416 | 99.66053009
1034.941406 | 3.718295877 | 35.49973011 | 0.00036626 |  | 82.17090607 | 37.81734848 | 33.45439148 | 96.37644958 | 110.2862244 | 99.63903809
1035.041016 | 3.718831853 | 35.00415897 | 0.000373129 |  | 82.15351868 | 37.83821869 | 33.42902374 | 96.45574951 | 110.2764359 | 99.65926361
1035.140625 | 3.719467713 | 27.23788548 | 0.000368526 |  | 82.11987305 | 37.84587097 | 33.39739227 | 96.52802277 | 110.2450562 | 99.63643646
1035.240234 | 3.719412998 | 29.10785007 | 0.000355684 |  | 82.14667511 | 37.85892487 | 33.4029007 | 96.62715149 | 110.2485809 | 99.61608124
1035.339844 | 3.718730804 | 30.44236851 | 0.000362575 |  | 82.0995636 | 37.86196518 | 33.3864212 | 96.71856689 | 110.2302246 | 99.65249634
1035.439453 | 3.719268876 | 32.84299564 | 0.000359796 |  | 82.14026642 | 37.88761139 | 33.39808655 | 96.8002243 | 110.207901 | 99.5966568
1035.539063 | 3.719124521 | 34.68858433 | 0.000347111 |  | 82.12818146 | 37.89139175 | 33.40103149 | 96.88287354 | 110.1911621 | 99.59842682
1035.638672 | 3.719232554 | 30.94682789 | 0.000340862 |  | 82.12886047 | 37.89396286 | 33.35539627 | 96.99171448 | 110.1879196 | 99.5488739
1035.738281 | 3.719154091 | 26.89155293 | 0.000310142 |  | 82.16194916 | 37.92658615 | 33.33765793 | 97.06381226 | 110.1705093 | 99.53129578
1035.837891 | 3.719392509 | 30.57999134 | 0.00033688 |  | 82.13588715 | 37.91970825 | 33.37057114 | 97.12373352 | 110.1528625 | 99.51767731
1035.9375 | 3.719570857 | 30.28765965 | 0.000356474 |  | 82.15441895 | 37.95542526 | 33.36964035 | 97.15731049 | 110.1327667 | 99.48025513
1036.037109 | 3.718869339 | 28.61842823 | 0.000340294 |  | 82.1427536 | 37.96289063 | 33.35495377 | 97.14878082 | 110.1373444 | 99.4436264
1036.136719 | 3.719420914 | 31.33690739 | 0.000357676 |  | 82.15771484 | 37.97274017 | 33.32457733 | 97.15542603 | 110.124939 | 99.4066391
1036.236328 | 3.719125918 | 30.93908405 | 0.000374175 |  | 82.13832855 | 37.98366547 | 33.29985046 | 97.10029602 | 110.1306076 | 99.4098587
1036.335938 | 3.719072367 | 27.02598476 | 0.000356295 |  | 82.15084839 | 37.98633957 | 33.28607178 | 97.1301651 | 110.1110306 | 99.35174561
1036.435547 | 3.71882836 | 28.78476048 | 0.000380903 |  | 82.1946106 | 38.0015564 | 33.25780487 | 97.17580414 | 110.0682678 | 99.36000061
1036.535156 | 3.718534295 | 32.15557194 | 0.000382039 |  | 82.19550323 | 37.97369003 | 33.26537704 | 97.18677521 | 110.0731049 | 99.34501648
1036.634766 | 3.719390414 | 22.24637318 | 0.000371264 |  | 82.2305069 | 37.98588562 | 33.23302078 | 97.19792175 | 110.0320587 | 99.24397278
1036.734375 | 3.71875921 | 27.57464695 | 0.000383409 |  | 82.25562286 | 37.97497177 | 33.20726013 | 97.23200226 | 110.0261002 | 99.20488739
1036.833984 | 3.718413922 | 31.07761478 | 0.000406226 |  | 82.31960297 | 38.02206421 | 33.1583252 | 97.20224762 | 110.0181656 | 99.20034027
1036.933594 | 3.719182496 | 29.29150105 | 0.000344687 |  | 82.3849411 | 38.00521851 | 33.18024063 | 97.22647858 | 110.0062866 | 99.18418884
1037.033203 | 3.718748965 | 26.16083813 | 0.000425227 |  | 82.42584991 | 38.00640106 | 33.14674377 | 97.22481537 | 110.0021973 | 99.14344025
1037.132813 | 3.719205313 | 26.58691883 | 0.000392015 |  | 82.4967041 | 38.00557327 | 33.12174988 | 97.2184906 | 109.9964066 | 99.11876678
1037.232422 | 3.71868191 | 26.90476894 | 0.000368769 |  | 82.51436615 | 37.99436188 | 33.11455536 | 97.22486115 | 109.9675369 | 99.15261841
1037.332031 | 3.719605083 | 23.13476086 | 0.000357259 |  | 82.54644775 | 37.9865799 | 33.1090889 | 97.237854 | 109.9682617 | 99.08196259
1037.431641 | 3.719277956 | 28.53002262 | 0.000367032 |  | 82.58834076 | 38.00130463 | 33.0783577 | 97.21496582 | 109.9353638 | 99.08759308
1037.53125 | 3.719140586 | 25.51556683 | 0.000343682 |  | 82.6065979 | 38.01350403 | 33.06808853 | 97.22962952 | 109.9225235 | 99.07640076
1037.630859 | 3.71885793 | 23.69527149 | 0.000359383 |  | 82.60062408 | 37.97431564 | 33.0149231 | 97.22145081 | 109.8802414 | 99.05831146
1037.730469 | 3.719707063 | 26.64182949 | 0.000348982 |  | 82.58439636 | 37.96709824 | 33.03853607 | 97.22418213 | 109.8449326 | 99.07440186
1037.830078 | 3.719324523 | 22.99713993 | 0.000368046 |  | 82.57550812 | 37.95938492 | 33.01450729 | 97.22583771 | 109.8470459 | 99.0774765
1037.929688 | 3.719352928 | 31.99539661 | 0.000358579 |  | 82.57308197 | 37.97700119 | 32.96769333 | 97.19966888 | 109.8031845 | 99.09592438
1038.029297 | 3.719853747 | 28.59336567 | 0.000376195 |  | 82.56841278 | 37.9454155 | 32.98756409 | 97.23817444 | 109.8122406 | 99.05072784
1038.128906 | 3.71868517 | 26.09817791 | 0.0003548 |  | 82.54175568 | 37.9464798 | 32.97958755 | 97.24080658 | 109.8032608 | 99.07040405
1038.228516 | 3.719516375 | 30.70462513 | 0.000327076 |  | 82.52831268 | 37.95752335 | 32.9364624 | 97.25409698 | 109.7711868 | 99.05857849
1038.328125 | 3.719275861 | 33.65323353 | 0.000338147 |  | 82.52065277 | 37.93984985 | 32.90411377 | 97.2870636 | 109.7539215 | 99.04694366
1038.427734 | 3.71947563 | 31.69303608 | 0.000310124 |  | 82.49868011 | 37.94299698 | 32.87231827 | 97.35363007 | 109.7231293 | 99.05612946
1038.527344 | 3.71923139 | 27.47325611 | 0.000367931 |  | 82.45767975 | 37.95843887 | 32.89175415 | 97.36818695 | 109.7318192 | 99.01813507
1038.626953 | 3.719325687 | 34.86744785 | 0.00035799 |  | 82.42396545 | 37.98584366 | 32.85005951 | 97.40977478 | 109.6882782 | 99.01911926
1038.726563 | 3.719390414 | 31.40002537 | 0.00033867 |  | 82.44023895 | 37.97191238 | 32.77744293 | 97.39658356 | 109.659111 | 99.00946808
1038.826172 | 3.718774809 | 29.62985706 | 0.000347363 |  | 82.40327454 | 37.98670578 | 32.76594925 | 97.41304779 | 109.6437683 | 99.00533295
1038.925781 | 3.719912653 | 23.12769794 | 0.000349552 |  | 82.40473175 | 37.96261978 | 32.72554398 | 97.43761444 | 109.5906601 | 99.01282501
1039.025391 | 3.718837208 | 27.01481915 | 0.000344395 |  | 82.34840393 | 37.94586945 | 32.6872673 | 97.5166626 | 109.5803146 | 99.01420593
1039.125 | 3.719996705 | 32.26585484 | 0.000395348 |  | 82.34010315 | 37.97206116 | 32.67922974 | 97.52606201 | 109.5612946 | 99.02140808
1039.224609 | 3.718705659 | 33.43108082 | 0.000379267 |  | 82.35460663 | 37.96495056 | 32.66026306 | 97.53475952 | 109.5571671 | 98.99626923
1039.324219 | 3.719096349 | 32.45132542 | 0.00034417 |  | 82.35073853 | 37.96003342 | 32.62994003 | 97.56109619 | 109.5146637 | 99.00693512
1039.423828 | 3.719442568 | 26.85805988 | 0.000366369 |  | 82.30247498 | 37.97590637 | 32.63980103 | 97.57915497 | 109.4849472 | 99.0258255
1039.523438 | 3.719533604 | 34.81800556 | 0.000341762 |  | 82.30638885 | 37.9879303 | 32.57737732 | 97.58073425 | 109.4702988 | 99.05846405
1039.623047 | 3.719233486 | 25.41690731 | 0.000377441 |  | 82.25752258 | 37.9707222 | 32.55181503 | 97.56848145 | 109.4579163 | 99.06858063
1039.722656 | 3.719286105 | 28.33452702 | 0.000373671 |  | 82.20415497 | 37.98740005 | 32.49927139 | 97.53635406 | 109.4481812 | 99.15604401
1039.822266 | 3.720230699 | 30.49887562 | 0.000388083 |  | 82.15981293 | 37.99438477 | 32.48481369 | 97.50196838 | 109.4053192 | 99.15956879
1039.921875 | 3.71929961 | 26.27704144 | 0.00031119 |  | 82.15084839 | 38.04304123 | 32.47856522 | 97.4654007 | 109.4099121 | 99.21294403
1040.021484 | 3.719125918 | 25.85711384 | 0.000383453 |  | 82.08017731 | 38.05345917 | 32.41142654 | 97.40215302 | 109.3950729 | 99.22720337
1040.121094 | 3.719693559 | 33.49670124 | 0.000360675 |  | 82.04046631 | 38.07313919 | 32.37801743 | 97.35795593 | 109.3581161 | 99.24932861
1040.220703 | 3.719960383 | 28.92420292 | 0.00037788 |  | 82.02565002 | 38.03649521 | 32.39697266 | 97.29372406 | 109.3397598 | 99.23924255
1040.320313 | 3.719600427 | 27.70885181 | 0.000337488 |  | 82.01005554 | 38.0692749 | 32.39760208 | 97.21457672 | 109.3261185 | 99.26490784
1040.419922 | 3.719608343 | 32.20114613 | 0.000384902 |  | 81.954422 | 38.0702858 | 32.36552048 | 97.16473389 | 109.3107681 | 99.22855377
1040.519531 | 3.719401589 | 29.95203495 | 0.000347792 |  | 81.92838287 | 38.10338593 | 32.35170746 | 97.14352417 | 109.263298 | 99.21055603
1040.619141 | 3.719003216 | 26.97130108 | 0.000382009 |  | 81.89064789 | 38.06253052 | 32.3745575 | 97.14801788 | 109.2554321 | 99.17310333
1040.71875 | 3.719030457 | 23.58317089 | 0.000374876 |  | 81.87969208 | 38.12530899 | 32.34320831 | 97.1415329 | 109.2277451 | 99.20054626
1040.818359 | 3.719477725 | 25.29272938 | 0.000388824 |  | 81.82518768 | 38.08073425 | 32.39141846 | 97.08085632 | 109.2146454 | 99.2009964
1040.917969 | 3.719412998 | 26.24559689 | 0.00037279 |  | 81.78071594 | 38.0867424 | 32.35367203 | 97.01519775 | 109.1773453 | 99.16106415
1041.017578 | 3.719289365 | 27.83644962 | 0.000351693 |  | 81.75547791 | 38.11077118 | 32.36724854 | 96.93275452 | 109.2203979 | 99.17704773
1041.117188 | 3.719366665 | 27.2941637 | 0.000362573 |  | 81.72776794 | 38.08810043 | 32.35286331 | 96.8315506 | 109.1239471 | 99.17287445
1041.216797 | 3.719775283 | 28.29852772 | 0.000376453 |  | 81.71497345 | 38.1268692 | 32.38594055 | 96.65348816 | 109.1713638 | 99.15752411
1041.316406 | 3.718631851 | 23.05455685 | 0.000397522 |  | 81.68357086 | 38.11421585 | 32.34296036 | 96.50867462 | 109.136116 | 99.17835236
1041.416016 | 3.718996231 | 27.75715733 | 0.000356637 |  | 81.65843201 | 38.10818863 | 32.35159302 | 96.3613205 | 109.140419 | 99.18534088
1041.515625 | 3.719897984 | 24.30112553 | 0.000348756 |  | 81.63201141 | 38.0889473 | 32.31554794 | 96.15057373 | 109.1168213 | 99.18239594
1041.615234 | 3.719210901 | 26.22531986 | 0.000359765 |  | 81.58792114 | 38.10486221 | 32.34924316 | 95.87998962 | 109.1214218 | 99.18410492
1041.714844 | 3.718925916 | 26.64365292 | 0.000370194 |  | 81.5091629 | 38.11091995 | 32.35183716 | 95.69668579 | 109.0812988 | 99.17395782
1041.814453 | 3.719610671 | 27.02006054 | 0.000380462 |  | 81.46061707 | 38.09896088 | 32.3199501 | 95.54385376 | 109.0661621 | 99.18791962
1041.914063 | 3.719827437 | 31.42508793 | 0.000346203 |  | 81.40441132 | 38.08509445 | 32.36070251 | 95.40996552 | 109.0768356 | 99.20539856
1042.013672 | 3.719531043 | 35.86839008 | 0.000418355 |  | 81.34849548 | 38.0891037 | 32.34447098 | 95.4065094 | 109.0472107 | 99.20920563
1042.113281 | 3.719492393 | 30.58728123 | 0.000374881 |  | 81.29315186 | 38.09682465 | 32.34075165 | 95.45669556 | 109.0039825 | 99.19927979
1042.212891 | 3.719199725 | 29.32840824 | 0.00037664 |  | 81.25753784 | 38.07984543 | 32.35109329 | 95.49563599 | 109.0092773 | 99.1871109
1042.3125 | 3.719018117 | 29.10010624 | 0.000333552 |  | 81.24746704 | 38.09314728 | 32.35837173 | 95.44956207 | 109.0078964 | 99.23144531
1042.412109 | 3.71939833 | 32.11364841 | 0.000398515 |  | 81.19638062 | 38.09250259 | 32.31034088 | 95.44689941 | 109.000679 | 99.25767517
1042.511719 | 3.719178072 | 31.75387669 | 0.000349036 |  | 81.16236877 | 38.08233261 | 32.33612823 | 95.45245361 | 108.974678 | 99.27083588
1042.611328 | 3.719668646 | 32.55180836 | 0.000298945 |  | 81.1399231 | 38.10571289 | 32.2810936 | 95.4934845 | 108.9566574 | 99.29666138
1042.710938 | 3.719596003 | 26.79836178 | 0.000398848 |  | 81.06173706 | 38.07259369 | 32.32325745 | 95.54785156 | 108.9274902 | 99.27849579
1042.810547 | 3.719002052 | 30.52735615 | 0.000377844 |  | 81.01143646 | 38.10572052 | 32.2545929 | 95.58869171 | 108.9487762 | 99.30921936
1042.910156 | 3.719279121 | 28.10439777 | 0.000373725 |  | 81.01557159 | 38.14943695 | 32.25004578 | 95.68833923 | 109.041214 | 99.34929657
1043.009766 | 3.719844666 | 26.05944538 | 0.000390546 |  | 80.98028564 | 38.15015793 | 32.25569534 | 95.78538513 | 109.0490952 | 99.30448151
1043.109375 | 3.719962711 | 32.50282001 | 0.000403604 |  | 80.93254852 | 38.15607834 | 32.257164 | 95.87884521 | 109.0353699 | 99.32194519
1043.208984 | 3.719248387 | 30.55652332 | 0.000378824 |  | 80.91976166 | 38.16093063 | 32.28477859 | 95.99008179 | 109.0111847 | 99.25354767
1043.308594 | 3.719644665 | 29.21858692 | 0.00037913 |  | 80.86273956 | 38.1709671 | 32.28520966 | 96.09411621 | 109.006813 | 99.25179291
1043.408203 | 3.718977139 | 26.07402706 | 0.000390491 |  | 80.8082962 | 38.18741989 | 32.31260681 | 96.14064789 | 109.000351 | 99.26038361
1043.507813 | 3.720148743 | 29.23157597 | 0.000384892 |  | 80.79496765 | 38.17708588 | 32.28672791 | 96.17230225 | 108.9840088 | 99.23629761
1043.607422 | 3.719741057 | 25.79992199 | 0.000432077 |  | 80.72582245 | 38.22495651 | 32.33281708 | 96.22246552 | 108.945549 | 99.20722961
1043.707031 | 3.720003457 | 28.74693775 | 0.000354959 |  | 80.6778183 | 38.21154404 | 32.32783508 | 96.23001862 | 108.9551468 | 99.21062469
1043.806641 | 3.71869099 | 29.69023609 | 0.000380779 |  | 80.61914063 | 38.22472763 | 32.35134125 | 96.30266571 | 108.9363022 | 99.21891785
1043.90625 | 3.719632092 | 28.13675213 | 0.000377369 |  | 80.57131958 | 38.21046066 | 32.32837677 | 96.37503815 | 108.9299393 | 99.21982574
1044.005859 | 3.719228131 | 31.11156559 | 0.000387042 |  | 80.55902863 | 38.24437714 | 32.36639404 | 96.38246155 | 108.9193497 | 99.22197723
1044.105469 | 3.718571781 | 28.67311192 | 0.000374984 |  | 80.56097412 | 38.25039673 | 32.35097885 | 96.41365814 | 108.8870316 | 99.21406555
1044.205078 | 3.718731736 | 26.74618626 | 0.000362491 |  | 80.47545624 | 38.25434113 | 32.36876678 | 96.45411682 | 108.8815079 | 99.21808624
1044.304688 | 3.719383429 | 29.48585606 | 0.000385963 |  | 80.4759903 | 38.2682457 | 32.36677933 | 96.52980804 | 108.8869171 | 99.20424652
1044.404297 | 3.719895656 | 32.87352848 | 0.000354857 |  | 80.46774292 | 38.2587204 | 32.40807343 | 96.57441711 | 108.8617706 | 99.18489075
1044.503906 | 3.719447224 | 29.7353487 | 0.000338962 |  | 80.43261719 | 38.26536942 | 32.38147736 | 96.6011734 | 108.8572006 | 99.21034241
1044.603516 | 3.719390414 | 33.31487751 | 0.000399975 |  | 80.42562103 | 38.24719238 | 32.40753937 | 96.67821503 | 108.8581848 | 99.19057465
1044.703125 | 3.719079352 | 32.31985569 | 0.000374278 |  | 80.42493439 | 38.25092316 | 32.45537567 | 96.78238678 | 108.8309708 | 99.23620605
1044.802734 | 3.719351764 | 29.34732151 | 0.000397574 |  | 80.42778015 | 38.24765015 | 32.41997528 | 96.84507751 | 108.8086777 | 99.23567963
1044.902344 | 3.719512883 | 30.09808826 | 0.0003521 |  | 80.46137238 | 38.25246048 | 32.47145462 | 96.82408905 | 108.7927017 | 99.18177795
1045.001953 | 3.719462824 | 25.7443285 | 0.000363677 |  | 80.47402954 | 38.24847412 | 32.46631622 | 96.77149963 | 108.7677231 | 99.16544342
1045.101563 | 3.719310786 | 28.59336567 | 0.000382792 |  | 80.47534943 | 38.24758911 | 32.50551224 | 96.72050476 | 108.7920837 | 99.11698914
1045.201172 | 3.719640008 | 37.74770069 | 0.000382488 |  | 80.51036072 | 38.24049377 | 32.47248077 | 96.67860413 | 108.7904053 | 99.15765381
1045.300781 | 3.720537337 | 33.15902424 | 0.000361775 |  | 80.50823212 | 38.26131439 | 32.52312851 | 96.67282104 | 108.7752914 | 99.12521362
1045.400391 | 3.719426735 | 28.78157139 | 0.000348955 |  | 80.51313019 | 38.26483536 | 32.52062988 | 96.68904114 | 108.7572479 | 99.10673523
1045.5 | 3.719062122 | 31.92020512 | 0.000399224 |  | 80.50191498 | 38.23665619 | 32.57194519 | 96.63213348 | 108.7271042 | 99.08240509
1045.599609 | 3.719751301 | 23.23114109 | 0.00036683 |  | 80.53366089 | 38.23986053 | 32.54656601 | 96.50649261 | 108.7166595 | 99.05033875
1045.699219 | 3.719956891 | 25.90496349 | 0.000353797 |  | 80.57184601 | 38.26461792 | 32.55035019 | 96.54072571 | 108.6978607 | 99.05347443
1045.798828 | 3.719542452 | 30.03884983 | 0.000372794 |  | 80.56134796 | 38.2517395 | 32.58733749 | 96.53250122 | 108.6833572 | 98.96840668
1045.898438 | 3.718752225 | 27.97589016 | 0.000396678 |  | 80.57979584 | 38.24641037 | 32.57136154 | 96.55617523 | 108.7003021 | 98.95899963
1045.998047 | 3.719466549 | 29.94679737 | 0.000399788 |  | 80.59729767 | 38.23537064 | 32.59793854 | 96.52929688 | 108.6728668 | 98.87252045
1046.097656 | 3.719525455 | 37.85843372 | 0.00040004 |  | 80.64214325 | 38.25276566 | 32.58536911 | 96.46041107 | 108.6719513 | 98.79074097
1046.197266 | 3.719221146 | 33.68855 | 0.00037732 |  | 80.69203186 | 38.28707886 | 32.63468933 | 96.47407532 | 108.6341629 | 98.64918518
1046.296875 | 3.719585759 | 35.06203175 | 0.000408832 |  | 80.71834564 | 38.26895905 | 32.63556671 | 96.45056152 | 108.661644 | 98.58663177
1046.396484 | 3.719470973 | 29.16709232 | 0.000375851 |  | 80.7372818 | 38.24289322 | 32.67812347 | 96.47369385 | 108.6311111 | 98.51012421
1046.496094 | 3.719735469 | 33.22100163 | 0.000391187 |  | 80.75799561 | 38.2662735 | 32.6798172 | 96.49689484 | 108.6315842 | 98.45391083
1046.595703 | 3.720038614 | 32.00291538 | 0.000369124 |  | 80.78388977 | 38.24948502 | 32.71195602 | 96.55176544 | 108.6225967 | 98.41161346
1046.695313 | 3.720107998 | 36.4858675 | 0.000389552 |  | 80.80131531 | 38.24068832 | 32.75357819 | 96.66738892 | 108.5953445 | 98.39382935
1046.794922 | 3.719371089 | 27.72001553 | 0.000347114 |  | 80.79932404 | 38.23844528 | 32.75770569 | 96.7109375 | 108.569252 | 98.38227844
1046.894531 | 3.71970264 | 33.21211338 | 0.000349636 |  | 80.8035202 | 38.2695694 | 32.76556396 | 96.77079773 | 108.59729 | 98.35571289
1046.994141 | 3.719593675 | 36.61346149 | 0.000380879 |  | 80.8144989 | 38.23984528 | 32.77378845 | 96.83708191 | 108.5469208 | 98.35527039
1047.09375 | 3.72020439 | 36.44986439 | 0.000357688 |  | 80.82434082 | 38.28440857 | 32.8311882 | 96.87856293 | 108.5592728 | 98.33612823
1047.193359 | 3.719601591 | 35.31471729 | 0.000349957 |  | 80.82971191 | 38.27106476 | 32.86486435 | 96.94155884 | 108.5221176 | 98.34101868
1047.292969 | 3.719808112 | 33.02960682 | 0.000390855 |  | 80.8079071 | 38.28034592 | 32.8613739 | 96.96511078 | 108.5431442 | 98.29032898
1047.392578 | 3.718762469 | 39.45224857 | 0.000398353 |  | 80.80626678 | 38.28615952 | 32.93521118 | 97.03075409 | 108.5317993 | 98.22368622
1047.492188 | 3.719576678 | 37.02883244 | 0.000343882 |  | 80.77475739 | 38.26042557 | 32.93283081 | 97.0466156 | 108.5271378 | 98.15480042
1047.591797 | 3.719100772 | 34.74828053 | 0.000372338 |  | 80.74171448 | 38.29671097 | 32.95877075 | 97.12100983 | 108.4931793 | 98.09513855
1047.691406 | 3.719290529 | 32.57960606 | 0.000375409 |  | 80.72046661 | 38.28102112 | 32.98156357 | 97.19418335 | 108.4992676 | 98.03313446
1047.791016 | 3.718838605 | 31.79716587 | 0.000429911 |  | 80.6917572 | 38.28284836 | 33.00651932 | 97.28030396 | 108.4983826 | 97.96630096
1047.890625 | 3.718954322 | 32.89381123 | 0.000351633 |  | 80.68041229 | 38.30607605 | 33.10055542 | 97.31506348 | 108.4921722 | 97.92607117
1047.990234 | 3.719464221 | 30.68821812 | 0.000368729 |  | 80.64247131 | 38.24959183 | 33.13606262 | 97.3416214 | 108.4652786 | 97.88205719
1048.089844 | 3.719205313 | 32.90565586 | 0.000329537 |  | 80.61734009 | 38.3184166 | 33.17004776 | 97.34375763 | 108.4870682 | 97.84025574
1048.189453 | 3.719279121 | 35.52410984 | 0.000353788 |  | 80.58150482 | 38.29862976 | 33.19991684 | 97.33369446 | 108.464241 | 97.82644653
1048.289063 | 3.719295186 | 27.78427029 | 0.000368158 |  | 80.57036591 | 38.27891922 | 33.21150208 | 97.32051849 | 108.4643631 | 97.77722168
1048.388672 | 3.719946646 | 27.63115597 | 0.000386311 |  | 80.53559875 | 38.2653923 | 33.20634842 | 97.27907562 | 108.4608994 | 97.67681122
1048.488281 | 3.719324523 | 31.89309025 | 0.000375179 |  | 80.48168945 | 38.2840271 | 33.24051666 | 97.21012878 | 108.4200897 | 97.67974091
1048.587891 | 3.72015922 | 34.15085697 | 0.000372226 |  | 80.42527771 | 38.25549698 | 33.25275803 | 97.10007477 | 108.4186249 | 97.58808136
1048.6875 | 3.719745713 | 35.27575397 | 0.000406922 |  | 80.419487 | 38.29660797 | 33.25841904 | 97.04346466 | 108.4340668 | 97.51120758
1048.787109 | 3.719414395 | 35.49859333 | 0.000363934 |  | 80.37876892 | 38.27373505 | 33.28263855 | 96.99656677 | 108.4427414 | 97.42321777
1048.886719 | 3.719610671 | 27.6420908 | 0.00038356 |  | 80.28645325 | 38.30355453 | 33.28871918 | 97.00112915 | 108.4087753 | 97.37148285
1048.986328 | 3.719246291 | 33.65938282 | 0.000395152 |  | 80.23646545 | 38.29967117 | 33.26292038 | 96.98609161 | 108.4010086 | 97.33091736
1049.085938 | 3.719603919 | 32.68236256 | 0.000372672 |  | 80.18025208 | 38.29538727 | 33.28539658 | 96.99102783 | 108.4289932 | 97.2833786
1049.185547 | 3.718904263 | 34.09526157 | 0.00037337 |  | 80.09223175 | 38.28959274 | 33.25939941 | 96.97115326 | 108.4347763 | 97.17793274
1049.285156 | 3.720128254 | 31.58526325 | 0.000390571 |  | 80.04983521 | 38.33903122 | 33.24679184 | 96.92695618 | 108.4008255 | 97.116745
1049.384766 | 3.719617423 | 32.15557194 | 0.00033182 |  | 80.00183105 | 38.33472061 | 33.27759171 | 96.93430328 | 108.3870239 | 97.09184265
1049.484375 | 3.719122426 | 30.52758503 | 0.000355995 |  | 79.93158722 | 38.31590652 | 33.32360077 | 96.86186981 | 108.380394 | 97.03947449
1049.583984 | 3.719936401 | 33.71292973 | 0.000405349 |  | 79.89928436 | 38.31856155 | 33.33671951 | 96.87660217 | 108.3874054 | 96.96221924
1049.683594 | 3.719567598 | 33.09545612 | 0.00037981 |  | 79.84178162 | 38.32907104 | 33.34118271 | 96.90286255 | 108.3986511 | 96.93454742
1049.783203 | 3.719748041 | 31.79830647 | 0.000397936 |  | 79.82358551 | 38.31545639 | 33.4447937 | 96.87588501 | 108.383522 | 96.84457397
1049.882813 | 3.719785527 | 31.96554661 | 0.000370539 |  | 79.78777313 | 38.30254745 | 33.45631027 | 96.84332275 | 108.3699646 | 96.80467987
1049.982422 | 3.719329179 | 30.58318043 | 0.000392206 |  | 79.76618195 | 38.29381561 | 33.57152557 | 96.84445953 | 108.3423157 | 96.78351593
1050.082031 | 3.719744782 | 27.81366253 | 0.000355111 |  | 79.75704956 | 38.31528091 | 33.57886887 | 96.83576965 | 108.3536911 | 96.7576828
1050.181641 | 3.71966399 | 35.42955112 | 0.000396266 |  | 79.71595001 | 38.37607193 | 33.68082047 | 96.83467865 | 108.3382645 | 96.72928619
1050.28125 | 3.719469809 | 38.76504993 | 0.000362921 |  | 79.68700409 | 38.30532074 | 33.72747421 | 96.75375366 | 108.3417969 | 96.6971283
1050.380859 | 3.71950613 | 37.19151783 | 0.000340199 |  | 79.70954132 | 38.34274292 | 33.74960327 | 96.69607544 | 108.336853 | 96.66912842
1050.480469 | 3.71996504 | 35.89618778 | 0.000345952 |  | 79.70432281 | 38.32484055 | 33.76279449 | 96.61885834 | 108.3172226 | 96.652565
1050.580078 | 3.719602755 | 38.27152729 | 0.000303763 |  | 79.68959045 | 38.38013077 | 33.86827087 | 96.53714752 | 108.2926865 | 96.64713287
1050.679688 | 3.720339664 | 36.90966511 | 0.000339905 |  | 79.73066711 | 38.36647797 | 33.90185928 | 96.47681427 | 108.3121872 | 96.59373474
1050.779297 | 3.719328015 | 37.63719273 | 0.000354041 |  | 79.68108368 | 38.3652916 | 33.93538284 | 96.46985626 | 108.2968216 | 96.55905914
1050.878906 | 3.71940741 | 36.55650043 | 0.000343348 |  | 79.7052536 | 38.37438202 | 33.93540573 | 96.4679184 | 108.3068008 | 96.54590607
1050.978516 | 3.719032786 | 32.51489353 | 0.000335824 |  | 79.68118286 | 38.36429977 | 33.99769592 | 96.44340515 | 108.2825775 | 96.53868103
1051.078125 | 3.719492393 | 37.03680515 | 0.000347565 |  | 79.6867218 | 38.36776733 | 34.01361847 | 96.4940033 | 108.2556992 | 96.54499054
1051.177734 | 3.719444896 | 35.36598301 | 0.000376817 |  | 79.67832947 | 38.36184692 | 34.10923004 | 96.53557587 | 108.266922 | 96.59477234
1051.277344 | 3.71890892 | 36.46513081 | 0.00039487 |  | 79.68800354 | 38.36383057 | 34.13951492 | 96.52007294 | 108.2691422 | 96.58721924
1051.376953 | 3.719060027 | 27.04011059 | 0.000363195 |  | 79.67232513 | 38.3612175 | 34.19672775 | 96.51966095 | 108.2858734 | 96.64326477
1051.476563 | 3.71994781 | 30.50798893 | 0.000360722 |  | 79.69155121 | 38.36397552 | 34.26286697 | 96.53318024 | 108.2436905 | 96.61245728
1051.576172 | 3.719569693 | 36.79391575 | 0.000378839 |  | 79.6938324 | 38.32556152 | 34.31446457 | 96.50021362 | 108.2304535 | 96.65731812
1051.675781 | 3.719768531 | 27.49148464 | 0.000347087 |  | 79.67674255 | 38.3628273 | 34.35983658 | 96.46063232 | 108.2402802 | 96.6812439
1051.775391 | 3.719427899 | 30.36558247 | 0.000374724 |  | 79.66881561 | 38.3470993 | 34.35011292 | 96.41475677 | 108.2314682 | 96.7096405
1051.875 | 3.719042797 | 31.3132143 | 0.00035099 |  | 79.6491394 | 38.32791138 | 34.40658951 | 96.33633423 | 108.2405548 | 96.75324249
1051.974609 | 3.719259796 | 22.77156734 | 0.000372406 |  | 79.62123108 | 38.33351135 | 34.4262085 | 96.18992615 | 108.1890488 | 96.7510376
1052.074219 | 3.719715212 | 27.44386387 | 0.000380133 |  | 79.60453033 | 38.34790039 | 34.46577835 | 96.06686401 | 108.1882248 | 96.81960297
1052.173828 | 3.719335931 | 31.19837666 | 0.000355094 |  | 79.54911804 | 38.3185463 | 34.4794426 | 95.95027924 | 108.2045975 | 96.80055237
1052.273438 | 3.719596003 | 31.22913456 | 0.000358283 |  | 79.51069641 | 38.34525299 | 34.51164246 | 95.87111664 | 108.1584167 | 96.85301208
1052.373047 | 3.719782268 | 31.54470921 | 0.000370322 |  | 79.45800781 | 38.33929825 | 34.48676682 | 95.81066132 | 108.1641312 | 96.87114716
1052.472656 | 3.719925226 | 30.08874607 | 0.00038845 |  | 79.43556213 | 38.36787796 | 34.52297211 | 95.74945068 | 108.1737747 | 96.89794922
1052.572266 | 3.719542452 | 23.16233158 | 0.000362389 |  | 79.38898468 | 38.33613205 | 34.52580261 | 95.67384338 | 108.1360931 | 96.83576202
1052.671875 | 3.719195069 | 24.9179163 | 0.000375309 |  | 79.34669495 | 38.3666153 | 34.51047897 | 95.60923004 | 108.1454697 | 96.85084534
1052.771484 | 3.719096349 | 26.48438549 | 0.000376079 |  | 79.32440186 | 38.33883667 | 34.52383804 | 95.53744507 | 108.123085 | 96.8639679
1052.871094 | 3.719558517 | 25.50098515 | 0.000364498 |  | 79.28974915 | 38.34628296 | 34.52287674 | 95.50218201 | 108.1344604 | 96.88738251
1052.970703 | 3.719956891 | 26.38572598 | 0.000357677 |  | 79.22937775 | 38.35375214 | 34.51488113 | 95.44140625 | 108.1402283 | 96.85906982
1053.070313 | 3.719469809 | 22.63873005 | 0.000398639 |  | 79.22893524 | 38.37926865 | 34.4989357 | 95.39715576 | 108.1047134 | 96.90998077
1053.169922 | 3.719651417 | 23.55263805 | 0.000352038 |  | 79.18099976 | 38.39076614 | 34.49242783 | 95.31925964 | 108.076973 | 96.85824585
1053.269531 | 3.719459564 | 27.9868288 | 0.00036283 |  | 79.12319183 | 38.3655777 | 34.46254349 | 95.2456665 | 108.0140915 | 96.8252182
1053.369141 | 3.719071203 | 28.06816959 | 0.000344077 |  | 79.12130737 | 38.3913002 | 34.48723221 | 95.19138336 | 107.9878159 | 96.87659454
1053.46875 | 3.719168992 | 24.58684826 | 0.000401731 |  | 79.09938812 | 38.37244034 | 34.50989151 | 95.09648895 | 107.995224 | 96.87004852
1053.568359 | 3.719639077 | 26.41101742 | 0.000360865 |  | 79.05935669 | 38.39685822 | 34.52333832 | 95.06355286 | 107.990715 | 96.83882904
1053.667969 | 3.719551532 | 29.15752125 | 0.000370017 |  | 79.05802917 | 38.38171387 | 34.52896118 | 95.04772186 | 107.9929657 | 96.7702179
1053.767578 | 3.719656073 | 34.60314274 | 0.00039617 |  | 78.99914551 | 38.38794708 | 34.56510544 | 94.98762512 | 107.9862976 | 96.74166107
1053.867188 | 3.720363413 | 30.26168537 | 0.00038508 |  | 79.01294708 | 38.38853455 | 34.59360504 | 94.92254639 | 107.9585342 | 96.72393799
1053.966797 | 3.719498214 | 37.92610645 | 0.000396499 |  | 78.99106598 | 38.37417221 | 34.64419556 | 94.91716766 | 107.9374695 | 96.75624847
1054.066406 | 3.719962711 | 23.64127064 | 0.000378642 |  | 78.9765625 | 38.36656952 | 34.68913269 | 94.90917969 | 107.9152908 | 96.69577789
1054.166016 | 3.719498214 | 35.1909914 | 0.000378363 |  | 78.9670639 | 38.38497925 | 34.72850037 | 94.88448334 | 107.9403687 | 96.70439911
1054.265625 | 3.720419292 | 31.26080799 | 0.000376648 |  | 78.9658432 | 38.38341904 | 34.7390213 | 94.91336823 | 107.922081 | 96.70015717
1054.365234 | 3.71948797 | 29.1406641 | 0.00037524 |  | 78.93147278 | 38.36655045 | 34.76084518 | 94.92371368 | 107.8979797 | 96.69927216
1054.464844 | 3.719287037 | 28.96590137 | 0.000332533 |  | 78.94936371 | 38.35995483 | 34.77046204 | 94.9552536 | 107.895462 | 96.66828918
1054.564453 | 3.719603919 | 38.26059055 | 0.000336521 |  | 78.93889618 | 38.38877869 | 34.76892471 | 94.89193726 | 107.8754654 | 96.67470551
1054.664063 | 3.719626504 | 29.96001148 | 0.000341032 |  | 78.93533325 | 38.36670685 | 34.79659653 | 94.83786011 | 107.8689423 | 96.68849945
1054.763672 | 3.719090528 | 38.84935474 | 0.000363134 |  | 78.93864441 | 38.34184265 | 34.77009201 | 94.81835175 | 107.8368378 | 96.64331055
1054.863281 | 3.719635584 | 42.52024937 | 0.000390795 |  | 78.91676331 | 38.35144424 | 34.75802612 | 94.79802704 | 107.8575592 | 96.67276001
1054.962891 | 3.719943386 | 37.47040653 | 0.000320865 |  | 78.91415405 | 38.34914398 | 34.70963287 | 94.7541275 | 107.8506165 | 96.68958282
1055.0625 | 3.719907065 | 32.74866962 | 0.00036479 |  | 78.91863251 | 38.34421539 | 34.69911957 | 94.66436005 | 107.7944183 | 96.72428131
1055.162109 | 3.719684479 | 35.97388935 | 0.000387129 |  | 78.93815613 | 38.33180618 | 34.6619339 | 94.59989929 | 107.8120651 | 96.73458099
1055.261719 | 3.719452812 | 38.37748051 | 0.000357746 |  | 78.91467285 | 38.3374176 | 34.65252686 | 94.62341309 | 107.7999496 | 96.73200989
1055.361328 | 3.719614164 | 42.14771366 | 0.000363731 |  | 78.90583801 | 38.32647705 | 34.65006256 | 94.6003952 | 107.7973099 | 96.77726746
1055.460938 | 3.719737797 | 40.58739567 | 0.000346559 |  | 78.92883301 | 38.33036423 | 34.63961411 | 94.62986755 | 107.7953644 | 96.80068207
1055.560547 | 3.719111017 | 33.75143528 | 0.000386882 |  | 78.92841339 | 38.31469345 | 34.64429855 | 94.65465546 | 107.7942886 | 96.78842926
1055.660156 | 3.719355256 | 31.88169575 | 0.000355852 |  | 78.94709778 | 38.30374146 | 34.59132385 | 94.71917725 | 107.7831421 | 96.81299591
1055.759766 | 3.719716377 | 42.98643208 | 0.000380755 |  | 78.96207428 | 38.30088425 | 34.58808899 | 94.72579193 | 107.7568436 | 96.83362579
1055.859375 | 3.719466549 | 43.72329807 | 0.000377716 |  | 78.97447205 | 38.32762527 | 34.59427261 | 94.78395844 | 107.7270508 | 96.8657608
1055.958984 | 3.719801593 | 37.1990366 | 0.000327737 |  | 78.99201965 | 38.29916763 | 34.56951141 | 94.76983643 | 107.7168732 | 96.90627289
1056.058594 | 3.719633489 | 31.22526264 | 0.00036171 |  | 78.99572754 | 38.29969788 | 34.53090286 | 94.78848267 | 107.7255859 | 96.92362976
1056.158203 | 3.718670501 | 38.77712727 | 0.000326932 |  | 79.01313782 | 38.27482224 | 34.55295181 | 94.78401947 | 107.6893463 | 96.9396286
1056.257813 | 3.719750137 | 39.05943394 | 0.000312354 |  | 79.01062775 | 38.27411652 | 34.53037262 | 94.72698212 | 107.676651 | 96.98653412
1056.357422 | 3.71992639 | 39.86693287 | 0.000375954 |  | 78.99824524 | 38.28669357 | 34.49920654 | 94.72132874 | 107.6990204 | 96.95088196
1056.457031 | 3.719536864 | 42.43161488 | 0.000337902 |  | 79.03095245 | 38.27507019 | 34.48770142 | 94.73834991 | 107.6835175 | 96.960495
1056.556641 | 3.719904736 | 34.53114033 | 0.000363546 |  | 78.97736359 | 38.25602722 | 34.46487808 | 94.77925873 | 107.6906662 | 96.9489212
1056.65625 | 3.719109853 | 33.70632267 | 0.000327065 |  | 78.99958801 | 38.26382828 | 34.40657806 | 94.82744598 | 107.633606 | 96.93283081
1056.755859 | 3.719774119 | 36.78002262 | 0.00037898 |  | 79.00449371 | 38.25325775 | 34.42679214 | 94.8611908 | 107.6474991 | 96.92259216
1056.855469 | 3.719516375 | 43.16506672 | 0.000363056 |  | 78.97689819 | 38.27213287 | 34.38733673 | 94.91319275 | 107.6427917 | 96.91513824
1056.955078 | 3.719137327 | 34.69427967 | 0.000362479 |  | 78.99452209 | 38.26152039 | 34.35812378 | 95.02989197 | 107.6406555 | 96.86374664
1057.054688 | 3.718942913 | 37.36924076 | 0.000340911 |  | 78.95966339 | 38.25031281 | 34.38634491 | 95.09851837 | 107.5925827 | 96.78780365
1057.154297 | 3.719450484 | 40.60835743 | 0.000311763 |  | 78.95435333 | 38.2681427 | 34.41078949 | 95.15505981 | 107.6140594 | 96.76093292
1057.253906 | 3.719253975 | 41.12398243 | 0.000389598 |  | 78.96636963 | 38.23723221 | 34.42869568 | 95.19651031 | 107.6003113 | 96.71270752
1057.353516 | 3.719512883 | 35.05633259 | 0.000366077 |  | 78.95257568 | 38.24959946 | 34.41028976 | 95.29730988 | 107.5821991 | 96.64087677
1057.453125 | 3.719274464 | 32.00952244 | 0.000378307 |  | 78.97966003 | 38.21835709 | 34.4392395 | 95.28780365 | 107.5749512 | 96.51676941
1057.552734 | 3.719014392 | 32.62312412 | 0.000371291 |  | 79.02219391 | 38.25321579 | 34.44195938 | 95.21367645 | 107.5569763 | 96.47325897
1057.652344 | 3.720001361 | 38.49459171 | 0.000406742 |  | 79.06297302 | 38.23231125 | 34.4603653 | 95.24973297 | 107.5675659 | 96.34661102
1057.751953 | 3.7186556 | 40.24265766 | 0.000369587 |  | 79.08522034 | 38.21051025 | 34.51522064 | 95.24710083 | 107.5497437 | 96.32391357
1057.851563 | 3.719289365 | 31.28450489 | 0.000364481 |  | 79.12173462 | 38.15261078 | 34.5410881 | 95.27136993 | 107.5183868 | 96.23049927
1057.951172 | 3.718704495 | 30.97690678 | 0.000406992 |  | 79.12202454 | 38.16891479 | 34.5614357 | 95.33309174 | 107.5021133 | 96.23246765
1058.050781 | 3.719131506 | 32.87580967 | 0.000379773 |  | 79.13570404 | 38.12054062 | 34.60793686 | 95.4022522 | 107.4940186 | 96.17332458
1058.150391 | 3.719170156 | 32.65251637 | 0.00032913 |  | 79.18487549 | 38.12394333 | 34.63094711 | 95.46792603 | 107.4902725 | 96.12812805
1058.25 | 3.719886576 | 39.54840183 | 0.000400126 |  | 79.22045135 | 38.12865067 | 34.70122528 | 95.57419586 | 107.4747086 | 96.0977478
1058.349609 | 3.72006376 | 28.21581745 | 0.000348574 |  | 79.23595428 | 38.08946609 | 34.73793411 | 95.58172607 | 107.5057678 | 96.03983307
1058.449219 | 3.719060027 | 34.02235126 | 0.00034309 |  | 79.2689743 | 38.09441757 | 34.79037476 | 95.66111755 | 107.499054 | 96.04373932
1058.548828 | 3.719697983 | 36.83311176 | 0.000339968 |  | 79.26077271 | 38.1060257 | 34.87218475 | 95.68493652 | 107.482254 | 95.99016571
1058.648438 | 3.719501474 | 32.99884892 | 0.00032417 |  | 79.2481308 | 38.08749008 | 34.8983345 | 95.68418121 | 107.4790573 | 95.95159149
1058.748047 | 3.719443965 | 36.00373554 | 0.000344688 |  | 79.28858185 | 38.1068573 | 34.98315048 | 95.69798279 | 107.4710236 | 95.90784454
1058.847656 | 3.719442568 | 36.54191685 | 0.000350829 |  | 79.30950928 | 38.08930588 | 35.04441071 | 95.68919373 | 107.4700241 | 95.85237885
1058.947266 | 3.719724293 | 33.58966541 | 0.000333168 |  | 79.28414154 | 38.09556198 | 35.16289139 | 95.68688965 | 107.4287796 | 95.81192017
1059.046875 | 3.719241635 | 31.69850636 | 0.000358454 |  | 79.31652832 | 38.07990646 | 35.2745285 | 95.66325378 | 107.3988266 | 95.75254822
1059.146484 | 3.719982036 | 31.2895174 | 0.00036519 |  | 79.35250854 | 38.07318497 | 35.34427643 | 95.60288239 | 107.4293823 | 95.7020874
1059.246094 | 3.719107757 | 35.63552952 | 0.00035449 |  | 79.33797455 | 38.09357452 | 35.43128204 | 95.50844574 | 107.4056931 | 95.70861816
1059.345703 | 3.719091692 | 24.28722668 | 0.000398304 |  | 79.33097076 | 38.07756805 | 35.54830933 | 95.39909363 | 107.3889542 | 95.65396881
1059.445313 | 3.719375745 | 37.95458698 | 0.000358414 |  | 79.37286377 | 38.04642105 | 35.65454483 | 95.35010529 | 107.3972244 | 95.63240814
1059.544922 | 3.719706132 | 29.42433643 | 0.000343154 |  | 79.32167816 | 38.11525726 | 35.75722885 | 95.34703827 | 107.3547058 | 95.60299683
1059.644531 | 3.719802524 | 28.75742054 | 0.000371878 |  | 79.3347168 | 38.09886169 | 35.87024689 | 95.27146912 | 107.3689651 | 95.53188324
1059.744141 | 3.719519867 | 30.67796803 | 0.000345721 |  | 79.34410858 | 38.09229279 | 35.95119476 | 95.19631195 | 107.3590851 | 95.53110504
1059.84375 | 3.719613 | 24.91313076 | 0.00034956 |  | 79.3680191 | 38.09049606 | 36.00949478 | 95.11800385 | 107.3489456 | 95.47079468
1059.943359 | 3.719760382 | 30.53487873 | 0.00038214 |  | 79.38333893 | 38.12308502 | 36.01548004 | 95.06116486 | 107.3412857 | 95.45346832
1060.042969 | 3.719158747 | 32.38274097 | 0.000344609 |  | 79.36740112 | 38.10071564 | 36.05620956 | 95.05063629 | 107.3478928 | 95.42243958
1060.142578 | 3.719837681 | 29.69684315 | 0.000366495 |  | 79.36225891 | 38.11535645 | 36.03163528 | 94.9283905 | 107.3182907 | 95.3927536
1060.242188 | 3.719136163 | 28.84195042 | 0.000384373 |  | 79.34727478 | 38.08418274 | 36.04047394 | 94.90047455 | 107.3110199 | 95.37162018
1060.341797 | 3.719069107 | 22.092803 | 0.000366349 |  | 79.34123993 | 38.11883163 | 36.00667572 | 94.79725647 | 107.2713165 | 95.330513
1060.441406 | 3.71944932 | 23.82400799 | 0.000362238 |  | 79.35301971 | 38.15196991 | 36.0033226 | 94.73394775 | 107.2819672 | 95.26288605
1060.541016 | 3.71951428 | 26.37957478 | 0.000361857 |  | 79.33651733 | 38.13095856 | 35.98399353 | 94.67808533 | 107.2649841 | 95.20973206
1060.640625 | 3.719511718 | 33.54340839 | 0.000358586 |  | 79.30981445 | 38.14748383 | 35.9789772 | 94.61686707 | 107.2753296 | 95.17050171
1060.740234 | 3.719596003 | 30.92586613 | 0.000370407 |  | 79.29798126 | 38.15254211 | 35.91723251 | 94.57906342 | 107.2564697 | 95.11093903
1060.839844 | 3.719625573 | 30.31226444 | 0.00034766 |  | 79.22579956 | 38.17084885 | 35.8696022 | 94.54598999 | 107.2372284 | 95.07223511
1060.939453 | 3.719331275 | 25.51260471 | 0.000355109 |  | 79.26909637 | 38.17995834 | 35.82555389 | 94.52648163 | 107.2067337 | 95.04257965
1061.039063 | 3.719429063 | 30.13135624 | 0.000384947 |  | 79.20034027 | 38.17430115 | 35.80277252 | 94.47986603 | 107.2298355 | 95.02339172
1061.138672 | 3.719567598 | 33.31305408 | 0.000371058 |  | 79.21017456 | 38.1978569 | 35.74277115 | 94.47049713 | 107.2181625 | 95.00868988
1061.238281 | 3.719539192 | 28.41359425 | 0.000374723 |  | 79.18505096 | 38.21766281 | 35.75566483 | 94.45838165 | 107.2048569 | 94.99039459
1061.337891 | 3.719209737 | 28.0722723 | 0.000385525 |  | 79.15947723 | 38.210289 | 35.71846771 | 94.42227173 | 107.2044144 | 94.9373703
1061.4375 | 3.719136163 | 23.88848972 | 0.00034538 |  | 79.14976501 | 38.24069977 | 35.67750168 | 94.42691803 | 107.1577759 | 94.92267609
1061.537109 | 3.719168992 | 26.12597752 | 0.000404868 |  | 79.10241699 | 38.2556572 | 35.66728973 | 94.36254883 | 107.1750793 | 94.91674805
1061.636719 | 3.719389249 | 26.48415852 | 0.000363457 |  | 79.08528137 | 38.28462982 | 35.65390778 | 94.38124847 | 107.1742401 | 94.90283203
1061.736328 | 3.72001603 | 24.35763264 | 0.00035476 |  | 79.05735016 | 38.30949402 | 35.641819 | 94.36712646 | 107.1589737 | 94.91223907
1061.835938 | 3.719351764 | 28.95337009 | 0.000331532 |  | 79.07463074 | 38.32423019 | 35.63574219 | 94.34394836 | 107.1382217 | 94.90505219
1061.935547 | 3.718777138 | 27.20234203 | 0.000321823 |  | 79.00009155 | 38.30688095 | 35.63997269 | 94.31648254 | 107.1344833 | 94.91696167
1062.035156 | 3.719013461 | 31.37723637 | 0.00037587 |  | 79.03852844 | 38.35295105 | 35.63276291 | 94.18998718 | 107.14077 | 94.97104645
1062.134766 | 3.719272136 | 32.1993227 | 0.000351186 |  | 78.97840118 | 38.38192749 | 35.66592789 | 94.09726715 | 107.0978546 | 94.96913147
1062.234375 | 3.719441404 | 33.06515217 | 0.000353241 |  | 78.98013306 | 38.39287567 | 35.66887283 | 94.03855133 | 107.1058426 | 94.99965668
1062.333984 | 3.719156652 | 32.05577564 | 0.000368812 |  | 78.95999908 | 38.37237167 | 35.70695877 | 94.01068878 | 107.0830536 | 95.04525757
1062.433594 | 3.719774119 | 33.14330387 | 0.000355317 |  | 78.90383148 | 38.39809036 | 35.71051788 | 93.98314667 | 107.0677109 | 95.0694046
1062.533203 | 3.71905537 | 36.13634586 | 0.000359888 |  | 78.90208435 | 38.4282341 | 35.72622681 | 93.97838593 | 107.0643158 | 95.06757355
1062.632813 | 3.719197397 | 34.91985035 | 0.000347302 |  | 78.88433075 | 38.41609573 | 35.70310211 | 93.96183014 | 107.0379333 | 95.06809998
1062.732422 | 3.720043271 | 35.0975771 | 0.000335341 |  | 78.83187103 | 38.45558548 | 35.69100189 | 93.96370697 | 107.0699921 | 95.0958786
1062.832031 | 3.718970387 | 33.85260487 | 0.000362863 |  | 78.81428528 | 38.4460144 | 35.67720795 | 93.90520477 | 107.0102692 | 95.1133194
1062.931641 | 3.719821849 | 36.04588795 | 0.000337993 |  | 78.81135559 | 38.47042847 | 35.64703751 | 93.8376236 | 107.0393066 | 95.15258026
1063.03125 | 3.719910324 | 36.39176655 | 0.000330073 |  | 78.81729126 | 38.51000214 | 35.62798309 | 93.79911041 | 107.0143661 | 95.13101196
1063.130859 | 3.719245127 | 38.37497044 | 0.000365405 |  | 78.79925537 | 38.51355743 | 35.55643845 | 93.76941681 | 106.9883194 | 95.13674927
1063.230469 | 3.719680986 | 38.78419209 | 0.000358757 |  | 78.78553772 | 38.48803711 | 35.54166031 | 93.81325531 | 106.9794464 | 95.19342041
1063.330078 | 3.719650253 | 39.82227802 | 0.000340578 |  | 78.77976227 | 38.50352859 | 35.47608566 | 93.83507538 | 106.9525452 | 95.22251129
1063.429688 | 3.71922231 | 37.82904148 | 0.000365583 |  | 78.71192169 | 38.53696823 | 35.47735596 | 93.81028748 | 106.9708099 | 95.20155334
1063.529297 | 3.719042797 | 39.15376377 | 0.000368532 |  | 78.6856842 | 38.54245377 | 35.44984818 | 93.77268982 | 107.072319 | 95.21196747
1063.628906 | 3.719485874 | 38.7017107 | 0.000381027 |  | 78.64678955 | 38.54409027 | 35.42963791 | 93.75921631 | 107.0596542 | 95.20502472
1063.728516 | 3.719725457 | 41.30558109 | 0.000376714 |  | 78.58614349 | 38.56616211 | 35.41627502 | 93.72351837 | 107.0586243 | 95.20497131
1063.828125 | 3.719600427 | 37.9698534 | 0.00033415 |  | 78.51428223 | 38.56289673 | 35.36080933 | 93.65607452 | 107.0383911 | 95.22892761
1063.927734 | 3.719190412 | 34.20759296 | 0.000392364 |  | 78.48117828 | 38.58642197 | 35.36835098 | 93.60975647 | 107.0238571 | 95.27144623
1064.027344 | 3.719794608 | 37.12293339 | 0.000344003 |  | 78.42475891 | 38.57447815 | 35.33537292 | 93.59565735 | 107.0352478 | 95.27838135
1064.126953 | 3.719478889 | 37.81354618 | 0.000368373 |  | 78.37715149 | 38.58234787 | 35.29097748 | 93.53462982 | 106.9809875 | 95.28102112
1064.226563 | 3.719170156 | 40.87448597 | 0.000390053 |  | 78.31204987 | 38.58689499 | 35.27130127 | 93.48203278 | 107.0177078 | 95.31748199
1064.326172 | 3.720036519 | 35.05861378 | 0.000354052 |  | 78.29444885 | 38.59700012 | 35.25608063 | 93.28800201 | 106.9773026 | 95.33273315
1064.425781 | 3.719457469 | 34.91165257 | 0.000303655 |  | 78.24932861 | 38.58363724 | 35.19808197 | 93.10620117 | 106.9674911 | 95.35113525
1064.525391 | 3.719770626 | 35.48309422 | 0.000353192 |  | 78.23404694 | 38.60640717 | 35.17405701 | 92.9405899 | 106.963768 | 95.38672638
1064.625 | 3.719679822 | 33.95035267 | 0.000334843 |  | 78.21522522 | 38.6229248 | 35.16391754 | 92.81053162 | 106.9296188 | 95.39679718
1064.724609 | 3.719323358 | 29.91854191 | 0.000373569 |  | 78.17976379 | 38.65506363 | 35.13318634 | 92.70755005 | 106.9300079 | 95.4162674
1064.824219 | 3.7195357 | 31.57273197 | 0.000382835 |  | 78.15467072 | 38.62067795 | 35.09455109 | 92.61092377 | 106.9197693 | 95.46901703
1064.923828 | 3.719022541 | 30.66520786 | 0.000337317 |  | 78.11663055 | 38.67319489 | 35.08890152 | 92.53022003 | 106.9286118 | 95.48699951
1065.023438 | 3.719621847 | 31.63562107 | 0.000390632 |  | 78.08734131 | 38.63874817 | 35.08653259 | 92.37834167 | 106.8932343 | 95.50021362
1065.123047 | 3.72001603 | 35.45279408 | 0.000344391 |  | 78.05595398 | 38.65359497 | 35.05535126 | 92.29473114 | 106.8727798 | 95.52681732
1065.222656 | 3.719528948 | 33.94533634 | 0.000412253 |  | 78.06228638 | 38.67232132 | 35.03914261 | 92.17227173 | 106.8914871 | 95.52095795
1065.322266 | 3.719644665 | 35.10987949 | 0.000385134 |  | 78.00888824 | 38.68476868 | 35.00368881 | 92.01631927 | 106.8699799 | 95.59388733
1065.421875 | 3.71938599 | 34.19688511 | 0.000355631 |  | 77.98966217 | 38.66952133 | 34.97230911 | 91.84342194 | 106.8634796 | 95.59720612
1065.521484 | 3.718980399 | 28.45255375 | 0.000326225 |  | 77.98791504 | 38.64070129 | 34.92473602 | 91.63805389 | 106.8164902 | 95.55890656
1065.621094 | 3.719959219 | 29.40223408 | 0.000360749 |  | 77.97274017 | 38.69508743 | 34.91736221 | 91.47662354 | 106.8040161 | 95.58213043
1065.720703 | 3.71918366 | 36.25209141 | 0.000352043 |  | 77.96761322 | 38.69380951 | 34.88248825 | 91.34870148 | 106.7926941 | 95.58179474
1065.820313 | 3.719499378 | 29.06250858 | 0.000365168 |  | 77.92604065 | 38.69973755 | 34.87756729 | 91.24333954 | 106.8074265 | 95.60617828
1065.919922 | 3.719208806 | 31.71217823 | 0.000388203 |  | 77.92259216 | 38.70558548 | 34.84378433 | 91.17121887 | 106.7933044 | 95.63778687
1066.019531 | 3.72008518 | 33.10319996 | 0.000370411 |  | 77.90328979 | 38.67744827 | 34.85703659 | 91.08667755 | 106.7647781 | 95.66213226
1066.119141 | 3.719688902 | 31.06736469 | 0.000368556 |  | 77.90510559 | 38.67946243 | 34.82761383 | 91.00215149 | 106.7620621 | 95.68450928
1066.21875 | 3.719779706 | 33.75257587 | 0.000355502 |  | 77.89457703 | 38.67782211 | 34.78224564 | 90.93727112 | 106.7343979 | 95.71286011
1066.318359 | 3.719466549 | 31.37655735 | 0.000382549 |  | 77.88278198 | 38.64751434 | 34.7736969 | 90.90151978 | 106.7195892 | 95.72466278
1066.417969 | 3.719852582 | 31.41551685 | 0.000381862 |  | 77.87575531 | 38.62269592 | 34.75480652 | 90.84210205 | 106.7173691 | 95.73972321
1066.517578 | 3.719608343 | 36.10694981 | 0.000380311 |  | 77.86508942 | 38.68981552 | 34.75527191 | 90.81917572 | 106.7234802 | 95.77560425
1066.617188 | 3.719459564 | 36.56014347 | 0.000356115 |  | 77.84635925 | 38.64155579 | 34.71648026 | 90.79057312 | 106.6939163 | 95.80088806
1066.716797 | 3.719796936 | 33.0061388 | 0.000378539 |  | 77.81761169 | 38.65869522 | 34.70293045 | 90.8126297 | 106.6499939 | 95.8108902
1066.816406 | 3.719794608 | 38.18858814 | 0.000349713 |  | 77.77532196 | 38.63864517 | 34.68679047 | 90.85666656 | 106.6480026 | 95.85194397
1066.916016 | 3.719255372 | 30.3457613 | 0.000350103 |  | 77.76638794 | 38.69380569 | 34.63323212 | 90.82270813 | 106.6472855 | 95.83004761
1067.015625 | 3.72003419 | 36.47379017 | 0.000340938 |  | 77.69432068 | 38.66155243 | 34.60969925 | 90.83243561 | 106.6161804 | 95.82722473
1067.115234 | 3.719563174 | 36.25277424 | 0.000342273 |  | 77.70230865 | 38.65048218 | 34.57067108 | 90.81951904 | 106.6086807 | 95.85153198
1067.214844 | 3.719015556 | 44.02337742 | 0.00034726 |  | 77.63092041 | 38.64929581 | 34.55085754 | 90.90457153 | 106.5785751 | 95.78951263
1067.314453 | 3.719429063 | 40.82914448 | 0.000344359 |  | 77.60310364 | 38.64115524 | 34.51903152 | 90.99002838 | 106.5863724 | 95.77822113
1067.414063 | 3.719263055 | 37.58159733 | 0.000301708 |  | 77.5897522 | 38.62360382 | 34.51435471 | 91.11467743 | 106.5562744 | 95.76026154
1067.513672 | 3.718999724 | 35.0893755 | 0.000370473 |  | 77.54447174 | 38.62860107 | 34.48892975 | 91.18785095 | 106.5112228 | 95.73841858
1067.613281 | 3.719064451 | 35.34182835 | 0.000332703 |  | 77.55717468 | 38.62768555 | 34.44048309 | 91.37073517 | 106.5391769 | 95.70380402
1067.712891 | 3.720277033 | 35.06066227 | 0.000369132 |  | 77.50050354 | 38.65202332 | 34.46961212 | 91.46365356 | 106.5194931 | 95.66065216
1067.8125 | 3.719529879 | 38.77302647 | 0.000398836 |  | 77.51898956 | 38.62953568 | 34.43819046 | 91.57250214 | 106.5270615 | 95.67297363
1067.912109 | 3.719846762 | 39.77829838 | 0.00036343 |  | 77.4672699 | 38.62983322 | 34.43799973 | 91.70610809 | 106.4601746 | 95.68378448
1068.011719 | 3.719876331 | 37.96461201 | 0.000382545 |  | 77.49554443 | 38.65642929 | 34.4113121 | 91.81765747 | 106.4554672 | 95.69693756
1068.111328 | 3.719644665 | 36.07345676 | 0.000336261 |  | 77.4948349 | 38.6455574 | 34.37902451 | 91.95321655 | 106.4470139 | 95.69167328
1068.210938 | 3.719494955 | 36.91262913 | 0.000380335 |  | 77.45941162 | 38.61038971 | 34.33391571 | 92.06838989 | 106.4591827 | 95.68545532
1068.310547 | 3.719726388 | 38.24008274 | 0.000378025 |  | 77.45236206 | 38.61771393 | 34.33793259 | 92.13143921 | 106.4050293 | 95.70560455
1068.410156 | 3.719582266 | 42.76381779 | 0.0003663 |  | 77.42483521 | 38.62288284 | 34.3276062 | 92.29528809 | 106.3783112 | 95.72937775
1068.509766 | 3.719131506 | 39.02684879 | 0.00036959 |  | 77.39297485 | 38.61562729 | 34.28004074 | 92.40261841 | 106.3806915 | 95.71908569
1068.609375 | 3.718963402 | 39.21027088 | 0.000354216 |  | 77.35426331 | 38.5777359 | 34.29807663 | 92.51217651 | 106.3781662 | 95.70088196
1068.708984 | 3.718635344 | 37.17875767 | 0.000362134 |  | 77.31765747 | 38.60678101 | 34.23809814 | 92.51721954 | 106.3928375 | 95.76270294
1068.808594 | 3.719417655 | 40.02961826 | 0.000388641 |  | 77.31021881 | 38.59202194 | 34.23706436 | 92.58137512 | 106.3868179 | 95.77813721
1068.908203 | 3.71913267 | 33.08634281 | 0.000316312 |  | 77.24343872 | 38.60758209 | 34.21526718 | 92.62179565 | 106.3618469 | 95.78681946
1069.007813 | 3.719075627 | 38.00084019 | 0.000339267 |  | 77.21974182 | 38.59680939 | 34.20721054 | 92.64679718 | 106.3546295 | 95.79943085
1069.107422 | 3.719405315 | 39.57072926 | 0.000388923 |  | 77.18224335 | 38.56849289 | 34.1746521 | 92.69168854 | 106.3297043 | 95.75917816
1069.207031 | 3.718998792 | 38.08423328 | 0.00039666 |  | 77.132164 | 38.59113693 | 34.16979218 | 92.75203705 | 106.3484116 | 95.77927399
1069.306641 | 3.719199725 | 37.42255497 | 0.000354971 |  | 77.0715332 | 38.57397079 | 34.16593552 | 92.80326843 | 106.3082657 | 95.78075409
1069.40625 | 3.719246291 | 35.61912632 | 0.000316404 |  | 77.02372742 | 38.57878876 | 34.15596008 | 92.884758 | 106.3039551 | 95.79877472
1069.505859 | 3.7186556 | 40.03440189 | 0.000389963 |  | 77.01107788 | 38.59888077 | 34.15612793 | 92.95723724 | 106.2694626 | 95.77838898
1069.605469 | 3.71909402 | 37.36627674 | 0.000340311 |  | 76.94639587 | 38.56980515 | 34.14331055 | 93.05510712 | 106.2473602 | 95.80673981
1069.705078 | 3.719373184 | 40.41605091 | 0.000370947 |  | 76.92180634 | 38.5569458 | 34.14498901 | 93.15187073 | 106.248497 | 95.80682373
1069.804688 | 3.718757813 | 37.7887125 | 0.000350879 |  | 76.88494873 | 38.5242157 | 34.13946533 | 93.25624847 | 106.2363815 | 95.81859589
1069.904297 | 3.719008804 | 44.68322849 | 0.000388741 |  | 76.8463974 | 38.53540802 | 34.13333893 | 93.3664856 | 106.224617 | 95.79247284
1070.003906 | 3.718997628 | 39.34607029 | 0.000402145 |  | 76.85704803 | 38.51278305 | 34.12316132 | 93.44825745 | 106.2164993 | 95.7959137
1070.103516 | 3.719627668 | 31.05483341 | 0.000335566 |  | 76.82093048 | 38.48426437 | 34.14048386 | 93.57292175 | 106.1957321 | 95.76664734
1070.203125 | 3.720002525 | 33.18978596 | 0.000386594 |  | 76.78690338 | 38.48992538 | 34.14845657 | 93.61050415 | 106.1805649 | 95.77158356
1070.302734 | 3.719005312 | 35.52821445 | 0.000408548 |  | 76.8012619 | 38.52126312 | 34.14992905 | 93.72909546 | 106.1837006 | 95.76944733
1070.402344 | 3.719744782 | 35.74489689 | 0.000323707 |  | 76.80857086 | 38.47001648 | 34.17489624 | 93.79966736 | 106.1695099 | 95.72803497
1070.501953 | 3.71939507 | 35.64145374 | 0.000372159 |  | 76.77793121 | 38.50335312 | 34.19534302 | 93.87419891 | 106.1166916 | 95.69393921
1070.601563 | 3.719066779 | 37.66339588 | 0.000341458 |  | 76.76895905 | 38.51092529 | 34.1872139 | 93.90061188 | 106.1284637 | 95.70210266
1070.701172 | 3.719512883 | 36.59888172 | 0.000389653 |  | 76.79629517 | 38.51411438 | 34.21474838 | 94.02513885 | 106.1263809 | 95.69968414
1070.800781 | 3.719339191 | 36.9026041 | 0.000358034 |  | 76.75011444 | 38.51498032 | 34.20273972 | 94.06044769 | 106.0982437 | 95.66228485
1070.900391 | 3.719591346 | 33.98042393 | 0.000362673 |  | 76.73777008 | 38.49233627 | 34.25108337 | 94.12670135 | 106.0976944 | 95.60974121
1071 | 3.718951994 | 37.60984898 | 0.00034975 |  | 76.73382568 | 38.526577 | 34.34381866 | 94.19522858 | 106.0634689 | 95.59295654
1071.099609 | 3.719717308 | 35.39628696 | 0.000396008 |  | 76.72222137 | 38.53094864 | 34.35780716 | 94.2616272 | 106.0720367 | 95.52311707
1071.199219 | 3.719541288 | 35.58767796 | 0.000366439 |  | 76.74625397 | 38.54878616 | 34.38998413 | 94.31905365 | 106.0330276 | 95.51541901
1071.298828 | 3.719190412 | 36.86227131 | 0.000378138 |  | 76.74368286 | 38.52068329 | 34.41383362 | 94.31851959 | 106.0589828 | 95.47138977
1071.398438 | 3.718571781 | 34.76354694 | 0.000335378 |  | 76.78078461 | 38.56781769 | 34.46408081 | 94.39680481 | 106.0278854 | 95.47651672
1071.498047 | 3.719460728 | 42.1194582 | 0.000365176 |  | 76.75241852 | 38.57463455 | 34.49319839 | 94.4103241 | 106.0157394 | 95.3833313
1071.597656 | 3.719185988 | 37.8987627 | 0.000306564 |  | 76.81150818 | 38.59878159 | 34.56780624 | 94.46250153 | 106.0043945 | 95.40628052
1071.697266 | 3.719284941 | 35.24043751 | 0.000338927 |  | 76.81824493 | 38.59080505 | 34.60306931 | 94.50881195 | 106.0290756 | 95.37532043
1071.796875 | 3.718714739 | 41.98138523 | 0.000340582 |  | 76.80957794 | 38.58487701 | 34.64192581 | 94.53105164 | 106.0070572 | 95.3609848
1071.896484 | 3.719516375 | 41.23722553 | 0.000359021 |  | 76.82743835 | 38.60356522 | 34.71470261 | 94.54916382 | 106.0049515 | 95.3150177
1071.996094 | 3.71918366 | 36.7296648 | 0.000336674 |  | 76.8443985 | 38.57684326 | 34.75469971 | 94.62349701 | 105.9731827 | 95.34633636
1072.095703 | 3.719399494 | 37.63354588 | 0.000353456 |  | 76.83776855 | 38.5748558 | 34.82284164 | 94.63854218 | 105.9874496 | 95.27816772
1072.195313 | 3.719050947 | 41.47715092 | 0.000352523 |  | 76.77915955 | 38.58930206 | 34.88529968 | 94.66139221 | 105.9648056 | 95.23851013
1072.294922 | 3.719041866 | 36.6998148 | 0.000373033 |  | 76.76950073 | 38.60706711 | 34.97844315 | 94.7313385 | 105.9475861 | 95.23334503
1072.394531 | 3.719797867 | 36.56561375 | 0.000379096 |  | 76.76867676 | 38.58049011 | 35.00352097 | 94.74550629 | 105.9552078 | 95.20314026
1072.494141 | 3.718901004 | 35.13061237 | 0.000379459 |  | 76.71525574 | 38.61557388 | 35.06581879 | 94.80365753 | 105.9310837 | 95.15695953
1072.59375 | 3.719131506 | 37.25850773 | 0.00035688 |  | 76.73309326 | 38.60922623 | 35.11293793 | 94.8694458 | 105.8972092 | 95.10580444
1072.693359 | 3.71932103 | 35.30788136 | 0.000367801 |  | 76.72571564 | 38.60547256 | 35.17215347 | 94.91033936 | 105.9164124 | 95.10831451
1072.792969 | 3.71927004 | 33.25381184 | 0.000359777 |  | 76.70588684 | 38.64004135 | 35.25037384 | 94.88819885 | 105.9085617 | 95.04799652
1072.892578 | 3.719045126 | 27.08522701 | 0.000341469 |  | 76.74188995 | 38.62823105 | 35.24703979 | 94.8532486 | 105.8840332 | 95.02732849
1072.992188 | 3.718789711 | 32.03868961 | 0.000347702 |  | 76.72994995 | 38.647789 | 35.31081009 | 94.84809113 | 105.8780518 | 94.97032166
1073.091797 | 3.719388085 | 30.28651905 | 0.000362436 |  | 76.69651031 | 38.64835739 | 35.37126923 | 94.87228394 | 105.8725586 | 94.93521881
1073.191406 | 3.719679822 | 29.23795033 | 0.000357072 |  | 76.74181366 | 38.6905632 | 35.41817474 | 94.93261719 | 105.8503189 | 94.85861206
1073.291016 | 3.719230226 | 31.23346424 | 0.000366098 |  | 76.72031403 | 38.65410995 | 35.48727417 | 94.98253632 | 105.8563385 | 94.82627869
1073.390625 | 3.719071203 | 30.84019566 | 0.00031202 |  | 76.7169342 | 38.6727066 | 35.49447632 | 95.00583649 | 105.8506546 | 94.78696442
1073.490234 | 3.718936161 | 29.94930363 | 0.000359066 |  | 76.72720337 | 38.68633652 | 35.55437851 | 95.02773285 | 105.8342438 | 94.70583344
1073.589844 | 3.719418819 | 32.16514301 | 0.000380239 |  | 76.70133972 | 38.72246552 | 35.64800644 | 95.0326767 | 105.8181381 | 94.68057251
1073.689453 | 3.71918366 | 35.34866428 | 0.000334766 |  | 76.6919632 | 38.71413422 | 35.67851257 | 95.04390717 | 105.7983093 | 94.61455536
1073.789063 | 3.719776447 | 34.21055698 | 0.000348817 |  | 76.70745087 | 38.75970459 | 35.71582794 | 95.04992676 | 105.8138809 | 94.58603668
1073.888672 | 3.718493317 | 37.83542347 | 0.000337947 |  | 76.67204285 | 38.7732048 | 35.74040604 | 95.05648041 | 105.7124863 | 94.57112122
1073.988281 | 3.718945241 | 30.40477085 | 0.000349896 |  | 76.65625 | 38.76105499 | 35.7731781 | 95.07342529 | 105.7039795 | 94.5225296
1074.087891 | 3.718957814 | 34.54276371 | 0.000349686 |  | 76.64144897 | 38.7980423 | 35.78452682 | 95.0982666 | 105.6946869 | 94.49147797
1074.1875 | 3.719108921 | 31.54311466 | 0.0003585 |  | 76.62306976 | 38.78363419 | 35.82138062 | 95.13806915 | 105.7015762 | 94.45637512
1074.287109 | 3.719195069 | 32.44585514 | 0.000375435 |  | 76.60659027 | 38.78343201 | 35.85009003 | 95.19135284 | 105.6883469 | 94.44828796
1074.386719 | 3.719249551 | 33.01046848 | 0.000359676 |  | 76.55467987 | 38.79354477 | 35.8932991 | 95.20797729 | 105.6818237 | 94.36029053
1074.486328 | 3.718806707 | 35.11033726 | 0.000370996 |  | 76.53105927 | 38.80639648 | 35.94971848 | 95.24760437 | 105.6356964 | 94.39111328
1074.585938 | 3.719452812 | 35.18894291 | 0.000355684 |  | 76.49835205 | 38.84544754 | 35.99633026 | 95.2220993 | 105.6610413 | 94.4545517
1074.685547 | 3.719953631 | 33.91776752 | 0.000326929 |  | 76.43585205 | 38.82215118 | 35.9587326 | 95.21219635 | 105.6375656 | 94.38970184
1074.785156 | 3.719400658 | 29.81190586 | 0.000320669 |  | 76.38237762 | 38.8405571 | 36.02713394 | 95.11756134 | 105.6403503 | 94.43644714
1074.884766 | 3.719150831 | 31.2555666 | 0.000319869 |  | 76.37308502 | 38.83548355 | 36.06581116 | 94.9521637 | 105.6253128 | 94.43462372
1074.984375 | 3.718563865 | 34.16338825 | 0.000329648 |  | 76.31314087 | 38.85153961 | 36.09320831 | 94.81121826 | 105.6109543 | 94.4678421
1075.083984 | 3.718841865 | 36.49110889 | 0.000348617 |  | 76.22927094 | 38.87788773 | 36.11872864 | 94.77489471 | 105.6064682 | 94.37541962
1075.183594 | 3.718640932 | 29.69752598 | 0.000328264 |  | 76.20923615 | 38.87774277 | 36.19339752 | 94.73281097 | 105.5802612 | 94.34454346
1075.283203 | 3.719014392 | 32.16263676 | 0.000355467 |  | 76.16040802 | 38.87220383 | 36.20884323 | 94.71634674 | 105.5778046 | 94.25210571
1075.382813 | 3.718821608 | 38.38454151 | 0.000334614 |  | 76.11060333 | 38.8616333 | 36.21746826 | 94.71726227 | 105.5522003 | 94.15176392
1075.482422 | 3.719425571 | 31.61214924 | 0.000384056 |  | 76.05042267 | 38.90403366 | 36.23381805 | 94.75527954 | 105.5576172 | 94.11842346
1075.582031 | 3.719193905 | 33.7696619 | 0.000367942 |  | 76.00663757 | 38.88488007 | 36.29970551 | 94.74187469 | 105.5502625 | 94.08506775
1075.681641 | 3.719591346 | 29.81168079 | 0.000364037 |  | 75.96589661 | 38.86753082 | 36.29756546 | 94.77519989 | 105.5298538 | 94.09651947
1075.78125 | 3.719173415 | 29.0593195 | 0.000361684 |  | 75.90122986 | 38.84259796 | 36.30130768 | 94.81915283 | 105.5316696 | 94.102211
1075.880859 | 3.718938489 | 35.99006367 | 0.000365108 |  | 75.80905151 | 38.89444351 | 36.33534241 | 94.84263611 | 105.5185699 | 94.14007568
1075.980469 | 3.719083776 | 31.7103548 | 0.00031699 |  | 75.75165558 | 38.86129379 | 36.32541656 | 94.82043457 | 105.4999237 | 94.15322113
1076.080078 | 3.719138258 | 32.79218769 | 0.000278608 |  | 75.7035141 | 38.86202621 | 36.36268616 | 94.81482697 | 105.4853821 | 94.18821716
1076.179688 | 3.719527784 | 24.42097569 | 0.000304894 |  | 75.66016388 | 38.86363602 | 36.38004684 | 94.8283844 | 105.5071716 | 94.21530151
1076.279297 | 3.719125918 | 26.77740002 | 0.000332944 |  | 75.64029694 | 38.85331726 | 36.38613892 | 94.83370209 | 105.4949799 | 94.25967407
1076.378906 | 3.718985987 | 31.26946354 | 0.000340457 |  | 75.55416107 | 38.83291626 | 36.39452744 | 94.8836441 | 105.4434891 | 94.32482147
1076.478516 | 3.719131506 | 34.61248112 | 0.000343976 |  | 75.51541901 | 38.86814117 | 36.33798981 | 94.87593842 | 105.4646683 | 94.33203125
1076.578125 | 3.719189481 | 30.89670277 | 0.000333897 |  | 75.47744751 | 38.83758926 | 36.34207916 | 94.89994812 | 105.4180069 | 94.37354279
1076.677734 | 3.719075627 | 32.97720051 | 0.000324039 |  | 75.45301819 | 38.820961 | 36.31194687 | 94.88844299 | 105.4199448 | 94.34364319
1076.777344 | 3.718606938 | 37.23139286 | 0.000338759 |  | 75.41652679 | 38.84315491 | 36.29571533 | 94.97813416 | 105.4126968 | 94.46320343
1076.876953 | 3.719505199 | 39.75961781 | 0.000339768 |  | 75.38122559 | 38.80791473 | 36.25611115 | 94.97832489 | 105.3892899 | 94.50149536
1076.976563 | 3.719390414 | 34.60519123 | 0.000340802 |  | 75.36387634 | 38.79146576 | 36.28115463 | 94.96419525 | 105.3818665 | 94.53581238
1077.076172 | 3.718872598 | 35.1426897 | 0.000372239 |  | 75.33103943 | 38.80056 | 36.23737717 | 94.99796295 | 105.3599625 | 94.53703308
1077.175781 | 3.719557353 | 34.32903767 | 0.000388807 |  | 75.31248474 | 38.81738663 | 36.17005539 | 94.98303223 | 105.3582687 | 94.62129211
1077.275391 | 3.719122426 | 33.55480289 | 0.000327747 |  | 75.31972504 | 38.75267792 | 36.18577957 | 94.97747803 | 105.3472366 | 94.63730621
1077.375 | 3.71869099 | 36.20606709 | 0.000323132 |  | 75.31684113 | 38.77579117 | 36.143013 | 94.99513245 | 105.3419495 | 94.67447662
1077.474609 | 3.719181332 | 31.49822712 | 0.000335446 |  | 75.34536743 | 38.77088165 | 36.08722687 | 95.01345825 | 105.3108826 | 94.70373535
1077.574219 | 3.718324282 | 33.73275471 | 0.000296617 |  | 75.34420013 | 38.74871826 | 36.08878326 | 95.00918579 | 105.3061142 | 94.68227386
1077.673828 | 3.718684005 | 32.17607975 | 0.000327801 |  | 75.34484863 | 38.7257576 | 36.08048248 | 95.0247345 | 105.2898102 | 94.72105408
1077.773438 | 3.71867283 | 31.54402637 | 0.00029585 |  | 75.35179138 | 38.70378876 | 36.01670456 | 95.09745026 | 105.2780838 | 94.73932648
1077.873047 | 3.718637439 | 35.62231541 | 0.000283345 |  | 75.37709045 | 38.7020607 | 36.02893829 | 95.0746994 | 105.271553 | 94.76592255
1077.972656 | 3.71833895 | 31.17103672 | 0.000344858 |  | 75.38848877 | 38.68039322 | 35.9646492 | 95.11763 | 105.2344055 | 94.76384735
1078.072266 | 3.719138258 | 40.10617924 | 0.000353326 |  | 75.40332031 | 38.67344284 | 35.95733643 | 95.14775848 | 105.2625275 | 94.76391602
1078.171875 | 3.718654669 | 38.25990772 | 0.00030272 |  | 75.40818787 | 38.64134979 | 35.93645477 | 95.18968964 | 105.2555084 | 94.81117249
1078.271484 | 3.719223474 | 36.83287907 | 0.000338881 |  | 75.3937149 | 38.66209412 | 35.91975403 | 95.19359589 | 105.230751 | 94.80410004
1078.371094 | 3.718941982 | 33.91526127 | 0.00034014 |  | 75.43810272 | 38.64674759 | 35.91191483 | 95.21330261 | 105.2253494 | 94.81541443
1078.470703 | 3.71842859 | 23.12473583 | 0.000344787 |  | 75.42077637 | 38.70022964 | 35.94156647 | 95.22320557 | 105.2035522 | 94.79675293
1078.570313 | 3.718734064 | 32.41760349 | 0.000352557 |  | 75.39717865 | 38.67616653 | 35.92670441 | 95.26398468 | 105.202919 | 94.77516937
1078.669922 | 3.71877155 | 30.34553242 | 0.000366597 |  | 75.38210297 | 38.64910507 | 35.89543915 | 95.27158356 | 105.1597366 | 94.79364014
1078.769531 | 3.718798791 | 29.86180973 | 0.000333792 |  | 75.37741852 | 38.67767715 | 35.89319229 | 95.33876801 | 105.1704178 | 94.78785706
1078.869141 | 3.718619511 | 35.24339771 | 0.000326921 |  | 75.39585114 | 38.64990997 | 35.92647552 | 95.33388519 | 105.1431046 | 94.79086304
1078.96875 | 3.718968059 | 31.66843128 | 0.000369583 |  | 75.35871124 | 38.65140915 | 35.9087944 | 95.35873413 | 105.1279068 | 94.77368927
1079.068359 | 3.718840933 | 31.49913883 | 0.000324133 |  | 75.31463623 | 38.68550873 | 35.93047333 | 95.35523224 | 105.0354919 | 94.7743454
1079.167969 | 3.718541047 | 35.52183247 | 0.000338476 |  | 75.3117981 | 38.63302994 | 35.92543793 | 95.35440826 | 104.9781647 | 94.77035522
1079.267578 | 3.718793203 | 25.33693218 | 0.000345813 |  | 75.29669189 | 38.658638 | 35.96580887 | 95.37537384 | 105.0213928 | 94.77180481
1079.367188 | 3.718411594 | 28.27528858 | 0.000347772 |  | 75.2911377 | 38.65224838 | 35.98243713 | 95.35652161 | 104.9826813 | 94.76525879
1079.466797 | 3.718157343 | 30.78779316 | 0.000327623 |  | 75.28839874 | 38.64500809 | 35.99817657 | 95.36114502 | 104.9678192 | 94.77962494
1079.566406 | 3.718193664 | 33.17155552 | 0.000365671 |  | 75.2997818 | 38.61791611 | 36.02890015 | 95.38398743 | 104.9543686 | 94.78205109
1079.666016 | 3.718717067 | 32.42398167 | 0.000358523 |  | 75.30879974 | 38.66704941 | 36.00285721 | 95.39172363 | 104.9083405 | 94.80307007
1079.765625 | 3.718286796 | 32.38547611 | 0.00033588 |  | 75.31597137 | 38.6519928 | 36.06502914 | 95.43254089 | 104.9162598 | 94.80071259
1079.865234 | 3.71890892 | 31.08285618 | 0.000345084 |  | 75.36441803 | 38.64711761 | 36.061203 | 95.38149261 | 104.9181824 | 94.79280853
1079.964844 | 3.71863092 | 38.60509968 | 0.000309684 |  | 75.38158417 | 38.67623138 | 36.04447937 | 95.41226196 | 104.9153061 | 94.82411194
1080.064453 | 3.719034881 | 32.58780766 | 0.000359923 |  | 75.3994751 | 38.65159225 | 36.02691269 | 95.47109985 | 104.8675003 | 94.83412933
1080.164063 | 3.718919164 | 36.7472086 | 0.000354727 |  | 75.41928864 | 38.64550781 | 36.02825928 | 95.53409576 | 104.8782654 | 94.81802368
1080.263672 | 3.718865613 | 29.48859119 | 0.000338691 |  | 75.43939209 | 38.6544838 | 36.02987671 | 95.54615784 | 104.8727112 | 94.81078339
1080.363281 | 3.719502638 | 29.04473591 | 0.000378845 |  | 75.42103577 | 38.68657303 | 36.06299973 | 95.59815216 | 104.8585205 | 94.87028503
1080.462891 | 3.718653505 | 25.1526022 | 0.000322159 |  | 75.43302155 | 38.64224243 | 36.04335022 | 95.689888 | 104.8246689 | 94.83956909
1080.5625 | 3.718512642 | 24.06074238 | 0.000296592 |  | 75.44269562 | 38.67515945 | 36.05405426 | 95.70975494 | 104.7906418 | 94.85832214
1080.662109 | 3.718929409 | 34.0426302 | 0.000355782 |  | 75.39962769 | 38.65019989 | 36.05775452 | 95.7336731 | 104.7903519 | 94.85542297
1080.761719 | 3.718441163 | 32.93710041 | 0.000327423 |  | 75.37755585 | 38.65084839 | 36.02312469 | 95.76057434 | 104.8191605 | 94.85700226
1080.861328 | 3.718195992 | 37.00012302 | 0.000324724 |  | 75.35115051 | 38.66945267 | 36.06600189 | 95.81315613 | 104.7971954 | 94.85111237
1080.960938 | 3.71872056 | 34.03260136 | 0.00033981 |  | 75.32804108 | 38.68149948 | 36.07690048 | 95.85076141 | 104.7774811 | 94.82707977
1081.060547 | 3.718623935 | 31.83544254 | 0.000372625 |  | 75.31295776 | 38.70175552 | 36.11566925 | 95.88574982 | 104.776947 | 94.84057617
1081.160156 | 3.718095875 | 30.73766422 | 0.000367388 |  | 75.27388763 | 38.69863129 | 36.11974335 | 95.9262619 | 104.7669449 | 94.86263275
1081.259766 | 3.718786218 | 37.55585194 | 0.000309185 |  | 75.21302032 | 38.6942749 | 36.14532089 | 95.96326447 | 104.723381 | 94.84221649
1081.359375 | 3.718700071 | 33.8170557 | 0.000330473 |  | 75.18416595 | 38.6769371 | 36.14743423 | 95.97815704 | 104.7279282 | 94.83703613
1081.458984 | 3.718864682 | 33.5147028 | 0.000357065 |  | 75.11164093 | 38.6654129 | 36.18530273 | 96.06506348 | 104.7071075 | 94.85535431
1081.558594 | 3.718060718 | 23.61051273 | 0.000354977 |  | 75.11157227 | 38.69351196 | 36.19271851 | 96.08946228 | 104.7142563 | 94.82672882
1081.658203 | 3.718860258 | 36.06866932 | 0.000315328 |  | 75.01894379 | 38.70349121 | 36.2199707 | 96.12184906 | 104.6875458 | 94.84067535
1081.757813 | 3.718411594 | 31.07556248 | 0.000317899 |  | 74.97945404 | 38.70009232 | 36.28950882 | 96.18084717 | 104.6892776 | 94.8050766
1081.857422 | 3.718567124 | 31.73268604 | 0.000339837 |  | 74.94773865 | 38.68484497 | 36.26986694 | 96.21646118 | 104.6925888 | 94.8262558
1081.957031 | 3.718444656 | 28.0280714 | 0.00034185 |  | 74.90028381 | 38.68508911 | 36.31325912 | 96.24352264 | 104.6966782 | 94.80201721
1082.056641 | 3.718520791 | 27.61406422 | 0.000358018 |  | 74.83828735 | 38.68845367 | 36.32519913 | 96.29026794 | 104.6485825 | 94.81580353
1082.15625 | 3.7183776 | 29.40770054 | 0.000346341 |  | 74.81652069 | 38.66110611 | 36.3695755 | 96.31906128 | 104.6094284 | 94.79328918
1082.255859 | 3.718536391 | 33.65573978 | 0.000365688 |  | 74.81391907 | 38.67963409 | 36.36249924 | 96.33358002 | 104.6254349 | 94.80157471
1082.355469 | 3.718525215 | 30.29882526 | 0.000329259 |  | 74.78132629 | 38.67454529 | 36.39601135 | 96.37516785 | 104.6312256 | 94.76747894
1082.455078 | 3.718529872 | 24.57545757 | 0.000310723 |  | 74.72864532 | 38.65632629 | 36.41091537 | 96.38996124 | 104.6263733 | 94.73442078
1082.554688 | 3.718327542 | 27.07565594 | 0.000312469 |  | 74.72389984 | 38.6765976 | 36.42133331 | 96.41210175 | 104.6154861 | 94.72866058
1082.654297 | 3.718554552 | 36.36077976 | 0.000320484 |  | 74.65758514 | 38.6564827 | 36.43120575 | 96.38912964 | 104.596817 | 94.70397186
1082.753906 | 3.718248146 | 29.28101826 | 0.000329672 |  | 74.64408112 | 38.6500473 | 36.41994476 | 96.41160583 | 104.578743 | 94.66742706
1082.853516 | 3.71809378 | 30.99672794 | 0.000375433 |  | 74.63561249 | 38.68996429 | 36.48247528 | 96.43541718 | 104.5753098 | 94.57634735
1082.953125 | 3.718237902 | 27.01573277 | 0.000331461 |  | 74.63014984 | 38.70970154 | 36.45396042 | 96.48206329 | 104.5640259 | 94.52650452
1083.052734 | 3.718417182 | 28.66582203 | 0.000348277 |  | 74.62322998 | 38.69210052 | 36.48204041 | 96.49349976 | 104.5613632 | 94.46082306
1083.152344 | 3.718359207 | 28.20305729 | 0.0003436 |  | 74.60266113 | 38.67848587 | 36.43791199 | 96.51902008 | 104.5659943 | 94.41551971
1083.251953 | 3.718358275 | 25.17424679 | 0.000330918 |  | 74.61235809 | 38.69932938 | 36.44924927 | 96.53562927 | 104.5521317 | 94.37620544
1083.351563 | 3.718433247 | 26.72727489 | 0.000346199 |  | 74.59042358 | 38.7001915 | 36.44948196 | 96.5759201 | 104.4972992 | 94.34461975
1083.451172 | 3.71775082 | 30.5948 | 0.000317836 |  | 74.61582947 | 38.70799637 | 36.44698715 | 96.61695099 | 104.5178299 | 94.31163025
1083.550781 | 3.718975742 | 27.52451992 | 0.00035487 |  | 74.57836914 | 38.72372055 | 36.45456314 | 96.65795135 | 104.5070953 | 94.28806305
1083.650391 | 3.718014385 | 25.95964718 | 0.000341948 |  | 74.59600067 | 38.71835709 | 36.42091751 | 96.66860962 | 104.4700165 | 94.27188873
1083.75 | 3.71860787 | 29.9916811 | 0.000328976 |  | 74.57784271 | 38.74952698 | 36.45949936 | 96.73352814 | 104.4673615 | 94.2204361
1083.849609 | 3.718755484 | 26.38527012 | 0.000334026 |  | 74.57122803 | 38.75470734 | 36.43614578 | 96.74733734 | 104.4707794 | 94.15821838
1083.949219 | 3.717960833 | 27.18456745 | 0.000350947 |  | 74.54915619 | 38.7759552 | 36.41709518 | 96.74027252 | 104.4426422 | 94.126297
1084.048828 | 3.718351523 | 26.4636507 | 0.000316783 |  | 74.53633881 | 38.730896 | 36.39076233 | 96.81491852 | 104.4698029 | 94.06292725
1084.148438 | 3.718280976 | 28.079566 | 0.00031644 |  | 74.50007629 | 38.75003433 | 36.40265274 | 96.79794312 | 104.4388123 | 94.03054047
1084.248047 | 3.718310545 | 28.29510975 | 0.000310126 |  | 74.47114563 | 38.72373962 | 36.33141708 | 96.81954956 | 104.3782578 | 93.9295578
1084.347656 | 3.718198088 | 29.11468601 | 0.000341723 |  | 74.46606445 | 38.74477005 | 36.33267212 | 96.806427 | 104.3651123 | 93.90169525
1084.447266 | 3.718478416 | 32.00975132 | 0.000316725 |  | 74.45409393 | 38.74871063 | 36.30965805 | 96.82719421 | 104.3616104 | 93.89402008
1084.546875 | 3.718948734 | 29.26916981 | 0.000361316 |  | 74.44604492 | 38.74449539 | 36.29478455 | 96.81502533 | 104.3112335 | 93.85713196
1084.646484 | 3.7178528 | 27.96791935 | 0.000355349 |  | 74.36911774 | 38.75275803 | 36.28490067 | 96.82453918 | 104.3209229 | 93.85661316
1084.746094 | 3.717743835 | 29.0871172 | 0.000363789 |  | 74.39376831 | 38.71077347 | 36.23932648 | 96.77085876 | 104.3007889 | 93.82059479
1084.845703 | 3.718301465 | 29.07914448 | 0.000284693 |  | 74.4046936 | 38.70772934 | 36.21451187 | 96.72274017 | 104.3105927 | 93.7872467
1084.945313 | 3.718843029 | 30.1769228 | 0.000309232 |  | 74.34745026 | 38.70222473 | 36.18356705 | 96.68315125 | 104.3050613 | 93.76907349
1085.044922 | 3.718216249 | 32.41441441 | 0.000326099 |  | 74.32402039 | 38.72583008 | 36.16468811 | 96.60153961 | 104.2498474 | 93.76347351
1085.144531 | 3.718603446 | 35.83649158 | 0.000332071 |  | 74.32959747 | 38.68338013 | 36.13140869 | 96.5739212 | 104.2683258 | 93.75177002
1085.244141 | 3.718006235 | 30.17920399 | 0.000327676 |  | 74.32125092 | 38.68789291 | 36.11513519 | 96.53263855 | 104.2456284 | 93.7348938
1085.34375 | 3.718001579 | 30.92632389 | 0.000307492 |  | 74.3399353 | 38.68747711 | 36.10507584 | 96.47687531 | 104.2484131 | 93.72884369
1085.443359 | 3.717746396 | 32.96421528 | 0.000287213 |  | 74.34933472 | 38.6913681 | 36.05033875 | 96.40653229 | 104.2120972 | 93.73142242
1085.542969 | 3.718697742 | 31.5066576 | 0.00031271 |  | 74.34526062 | 38.67757416 | 36.01257324 | 96.39263153 | 104.2412109 | 93.74106598
1085.642578 | 3.719127082 | 26.15764713 | 0.000316844 |  | 74.34674835 | 38.68083191 | 35.9532547 | 96.33280945 | 104.198143 | 93.73891449
1085.742188 | 3.718769454 | 36.83789539 | 0.000294554 |  | 74.35437012 | 38.63144302 | 35.94353485 | 96.29959869 | 104.1730499 | 93.73248291
1085.841797 | 3.718982727 | 30.52849674 | 0.00035152 |  | 74.391716 | 38.62615585 | 35.87773514 | 96.26459503 | 104.1574326 | 93.70716095
1085.941406 | 3.718394597 | 32.98813725 | 0.000383777 |  | 74.33792877 | 38.62714005 | 35.88750839 | 96.26418304 | 104.1632385 | 93.68876648
1086.041016 | 3.718531967 | 29.53529835 | 0.000348496 |  | 74.3738327 | 38.59331512 | 35.8584404 | 96.24581146 | 104.1363754 | 93.68392944
1086.140625 | 3.718361768 | 29.57790852 | 0.000295569 |  | 74.33447266 | 38.60311508 | 35.77952957 | 96.21999359 | 104.1303177 | 93.68177032
1086.240234 | 3.717865606 | 28.61159229 | 0.000315469 |  | 74.3686142 | 38.56610489 | 35.78856277 | 96.20452881 | 104.1302643 | 93.6641922
1086.339844 | 3.718366192 | 33.82161808 | 0.000317451 |  | 74.37390137 | 38.57217026 | 35.75291443 | 96.18383789 | 104.1498642 | 93.66021729
1086.439453 | 3.717687257 | 30.53191471 | 0.000306216 |  | 74.40348816 | 38.5680809 | 35.73039627 | 96.15901947 | 104.0826721 | 93.64899445
1086.539063 | 3.717671192 | 32.50555515 | 0.000330134 |  | 74.40678406 | 38.5549469 | 35.6931839 | 96.16451263 | 104.0886841 | 93.6581192
1086.638672 | 3.718884938 | 30.55538273 | 0.000317944 |  | 74.45562744 | 38.54982758 | 35.65781403 | 96.14674377 | 104.0747299 | 93.65975189
1086.738281 | 3.719014392 | 34.28984928 | 0.000344176 |  | 74.49646759 | 38.54768372 | 35.64973068 | 96.12153625 | 104.078476 | 93.69384003
1086.837891 | 3.718524051 | 33.2768259 | 0.00029947 |  | 74.50588226 | 38.53364944 | 35.66129684 | 96.11771393 | 104.0805511 | 93.67497253
1086.9375 | 3.7188102 | 31.13548756 | 0.000307711 |  | 74.51986694 | 38.53461838 | 35.63440323 | 96.0605011 | 104.032692 | 93.6570282
1087.037109 | 3.718319625 | 26.91935253 | 0.000318702 |  | 74.56807709 | 38.51992798 | 35.62257767 | 96.03474426 | 104.0472794 | 93.69325256
1087.136719 | 3.718871434 | 37.84202671 | 0.000322099 |  | 74.58570862 | 38.50751114 | 35.58015823 | 96.01927185 | 104.0478592 | 93.70585632
1087.236328 | 3.719333603 | 31.21204853 | 0.000315144 |  | 74.58405304 | 38.558815 | 35.58672714 | 95.98273468 | 104.0321426 | 93.68711853
1087.335938 | 3.718596694 | 29.93904972 | 0.000318356 |  | 74.62348175 | 38.53766251 | 35.56920624 | 95.97306824 | 104.0147095 | 93.71504974
1087.435547 | 3.719516375 | 26.91114902 | 0.000352162 |  | 74.68922424 | 38.51229095 | 35.51724625 | 95.99235535 | 103.9740524 | 93.7106781
1087.535156 | 3.718248146 | 31.24303532 | 0.000340697 |  | 74.70716858 | 38.53765869 | 35.5086174 | 95.93893433 | 103.9604492 | 93.71299744
1087.634766 | 3.718777138 | 26.86124897 | 0.000324828 |  | 74.76209259 | 38.49715805 | 35.45544434 | 95.96094513 | 103.9405594 | 93.73275757
1087.734375 | 3.718596694 | 25.92820263 | 0.000333644 |  | 74.75189209 | 38.52487183 | 35.44657898 | 95.95399475 | 103.9649734 | 93.74167633
1087.833984 | 3.718011823 | 27.55847263 | 0.000315317 |  | 74.78916931 | 38.49158478 | 35.39067078 | 95.9393158 | 103.9362106 | 93.74048615
1087.933594 | 3.718839769 | 28.72962284 | 0.000322755 |  | 74.79611206 | 38.46824646 | 35.40719604 | 95.95456696 | 103.9036636 | 93.77590179
1088.033203 | 3.718864682 | 27.15654278 | 0.000325198 |  | 74.82322693 | 38.48062897 | 35.37524033 | 95.98603058 | 103.9032974 | 93.75063324
1088.132813 | 3.718324282 | 29.23225498 | 0.000305049 |  | 74.79863739 | 38.4782486 | 35.3703537 | 95.97422028 | 103.8931198 | 93.81302643
1088.232422 | 3.719236047 | 27.72548389 | 0.000336746 |  | 74.79220581 | 38.46313477 | 35.33491516 | 95.95739746 | 103.8706436 | 93.7841568
1088.332031 | 3.718756649 | 28.20146275 | 0.000363794 |  | 74.81256104 | 38.46614838 | 35.34997177 | 95.9757309 | 103.8691711 | 93.80476379
1088.431641 | 3.718572945 | 27.6523447 | 0.000343123 |  | 74.78488159 | 38.44099426 | 35.32252121 | 95.99243927 | 103.8242188 | 93.80573273
1088.53125 | 3.718602515 | 27.62546062 | 0.000374468 |  | 74.78398132 | 38.47107315 | 35.30786896 | 96.02729034 | 103.8375854 | 93.82128143
1088.630859 | 3.719357584 | 31.06531239 | 0.000316564 |  | 74.73996735 | 38.42665863 | 35.29167938 | 96.02440643 | 103.8172989 | 93.84158325
1088.730469 | 3.718411594 | 29.37580204 | 0.000303744 |  | 74.73538208 | 38.47340393 | 35.2634697 | 96.03048706 | 103.7799683 | 93.86997223
1088.830078 | 3.718879583 | 28.04698086 | 0.000361558 |  | 74.68374634 | 38.45258331 | 35.27547455 | 95.98713684 | 103.768074 | 93.83750916
1088.929688 | 3.718432083 | 36.97187138 | 0.000373006 |  | 74.69392395 | 38.43029785 | 35.23856735 | 96.04314423 | 103.7472305 | 93.9006424
1089.029297 | 3.718603446 | 31.27538776 | 0.0003288 |  | 74.71063995 | 38.44169998 | 35.25237656 | 96.04056549 | 103.7534103 | 93.89411926
1089.128906 | 3.719314278 | 32.88583469 | 0.000353522 |  | 74.68249512 | 38.42115784 | 35.21160507 | 96.00378418 | 103.7354202 | 93.91264343
1089.228516 | 3.718272128 | 34.45207691 | 0.00035843 |  | 74.67173767 | 38.42963791 | 35.20836639 | 96.02799225 | 103.7283859 | 93.87294006
1089.328125 | 3.718408101 | 29.16093922 | 0.000329494 |  | 74.67568207 | 38.43948746 | 35.24318695 | 96.02279663 | 103.7803955 | 93.88699341
1089.427734 | 3.718859094 | 29.31382847 | 0.000331972 |  | 74.66201782 | 38.40071487 | 35.19135284 | 96.03769684 | 103.7439117 | 93.88487244
1089.527344 | 3.718797627 | 32.9639864 | 0.000323785 |  | 74.6653595 | 38.41864395 | 35.19809341 | 96.06261444 | 103.7689972 | 93.91854858
1089.626953 | 3.718931737 | 33.84736347 | 0.000340772 |  | 74.68690491 | 38.39100647 | 35.16138077 | 96.0741806 | 103.7225647 | 93.90016937
1089.726563 | 3.71924373 | 29.92059422 | 0.000306279 |  | 74.67884064 | 38.39289856 | 35.19818115 | 96.05593109 | 103.7110519 | 93.91309357
1089.826172 | 3.718575041 | 29.65947437 | 0.00033399 |  | 74.71044159 | 38.40335464 | 35.14328766 | 96.08898163 | 103.699646 | 93.92515564
1089.925781 | 3.718845357 | 30.86730671 | 0.000340748 |  | 74.67298126 | 38.41201401 | 35.17785263 | 96.09755707 | 103.6918259 | 93.90895081
1090.025391 | 3.718435342 | 28.34250355 | 0.000333882 |  | 74.67636871 | 38.39268112 | 35.17103577 | 96.11319733 | 103.6758652 | 93.92388153
1090.125 | 3.718492386 | 29.52390385 | 0.000334089 |  | 74.67991638 | 38.39606094 | 35.1503067 | 96.11820984 | 103.6531372 | 93.88633728
1090.224609 | 3.718296808 | 29.29514408 | 0.000337839 |  | 74.68680573 | 38.38619232 | 35.17084885 | 96.15644073 | 103.6567535 | 93.90704346
1090.324219 | 3.718250242 | 26.30985165 | 0.00034232 |  | 74.67767334 | 38.40542984 | 35.15579987 | 96.15952301 | 103.6329727 | 93.88158417
1090.423828 | 3.718832784 | 30.7007494 | 0.00031164 |  | 74.67785645 | 38.37322235 | 35.18056107 | 96.16836548 | 103.6299515 | 93.89709473
1090.523438 | 3.718792039 | 35.28327274 | 0.000307269 |  | 74.6880722 | 38.37560272 | 35.1689949 | 96.18349457 | 103.6188507 | 93.86894989
1090.623047 | 3.718491222 | 30.98488331 | 0.000332053 |  | 74.68880463 | 38.37183762 | 35.16217804 | 96.20293427 | 103.5824051 | 93.85558319
1090.722656 | 3.718816952 | 33.16722965 | 0.000332453 |  | 74.70586395 | 38.34702301 | 35.17173767 | 96.22504425 | 103.587944 | 93.84619141
1090.822266 | 3.718585285 | 29.529603 | 0.000335376 |  | 74.69788361 | 38.38085556 | 35.1465416 | 96.21865082 | 103.5819321 | 93.86321259
1090.921875 | 3.718826032 | 28.17138577 | 0.000322199 |  | 74.69043732 | 38.38947678 | 35.17165375 | 96.25267029 | 103.57547 | 93.83197021
1091.021484 | 3.718713575 | 28.67265797 | 0.000332141 |  | 74.71086121 | 38.40370178 | 35.19516373 | 96.21917725 | 103.5729523 | 93.8392868
1091.121094 | 3.719032786 | 25.68759441 | 0.000359784 |  | 74.71700287 | 38.40254974 | 35.18412018 | 96.24671936 | 103.5278625 | 93.8129425
1091.220703 | 3.71869099 | 31.79055882 | 0.000325171 |  | 74.72961426 | 38.39645004 | 35.17030334 | 96.26573181 | 103.5479965 | 93.82991028
1091.320313 | 3.719208806 | 32.28112125 | 0.000340287 |  | 74.68583679 | 38.3494606 | 35.24142456 | 96.25485992 | 103.4895706 | 93.76486206
1091.419922 | 3.719335931 | 34.69564915 | 0.000321264 |  | 74.67948151 | 38.37871933 | 35.23751068 | 96.25896454 | 103.5127487 | 93.76620483
1091.519531 | 3.718696578 | 28.93628025 | 0.000346679 |  | 74.66305542 | 38.39577484 | 35.26967239 | 96.25720215 | 103.5028458 | 93.78862
1091.619141 | 3.71927004 | 30.80214405 | 0.000351968 |  | 74.66564941 | 38.34823608 | 35.2456131 | 96.24886322 | 103.468132 | 93.72045135
1091.71875 | 3.718598789 | 33.53178883 | 0.000341754 |  | 74.637146 | 38.35415649 | 35.28068542 | 96.22406769 | 103.458107 | 93.73622894
1091.818359 | 3.719163171 | 36.15730762 | 0.000332777 |  | 74.64851379 | 38.39297867 | 35.25642014 | 96.21486664 | 103.4450378 | 93.70539856
1091.917969 | 3.719154091 | 29.61163044 | 0.000342175 |  | 74.64489746 | 38.38568497 | 35.30001831 | 96.23007965 | 103.4293289 | 93.68284607
1092.017578 | 3.719258631 | 27.38872242 | 0.000350813 |  | 74.63239288 | 38.35670853 | 35.27622986 | 96.19911957 | 103.3996582 | 93.62400818
1092.117188 | 3.718996231 | 26.87697124 | 0.000320311 |  | 74.60713959 | 38.37214279 | 35.28844833 | 96.21372223 | 103.4217072 | 93.60044098
1092.216797 | 3.719130342 | 32.05258656 | 0.000370903 |  | 74.5977478 | 38.36568832 | 35.29262924 | 96.21981812 | 103.4004822 | 93.57835388
1092.316406 | 3.718279811 | 37.31205082 | 0.000346028 |  | 74.6051178 | 38.37008286 | 35.29825974 | 96.23803711 | 103.3814316 | 93.51229858
1092.416016 | 3.719138258 | 35.14154911 | 0.000339584 |  | 74.59173584 | 38.39487076 | 35.26470947 | 96.25226593 | 103.3843231 | 93.50344086
1092.515625 | 3.719002052 | 30.98647785 | 0.000375651 |  | 74.58148193 | 38.40728378 | 35.3144989 | 96.27236938 | 103.3680801 | 93.44532776
1092.615234 | 3.718712411 | 30.05912495 | 0.00037021 |  | 74.55636597 | 38.39756775 | 35.28698349 | 96.27445221 | 103.372673 | 93.39529419
1092.714844 | 3.719341519 | 31.1279726 | 0.000358468 |  | 74.53562927 | 38.39258957 | 35.28760147 | 96.2912674 | 103.3762589 | 93.38651276
1092.814453 | 3.718492386 | 32.51284504 | 0.000365275 |  | 74.52404022 | 38.41281128 | 35.29291916 | 96.30187225 | 103.3584061 | 93.39002991
1092.914063 | 3.71944932 | 34.37437916 | 0.000351766 |  | 74.50595093 | 38.4303894 | 35.25683594 | 96.30882263 | 103.321167 | 93.41152191
1093.013672 | 3.719083776 | 32.68076801 | 0.000323701 |  | 74.49388885 | 38.43798447 | 35.27801132 | 96.33743286 | 103.3283234 | 93.37982178
1093.113281 | 3.718335458 | 34.82392979 | 0.000317901 |  | 74.51053619 | 38.43729782 | 35.27778625 | 96.32329559 | 103.3034744 | 93.37749481
1093.212891 | 3.718843029 | 31.86438084 | 0.000345076 |  | 74.47251129 | 38.42434311 | 35.24921799 | 96.36006165 | 103.2982864 | 93.40506744
1093.3125 | 3.718008564 | 36.01171207 | 0.000369812 |  | 74.47203827 | 38.43585205 | 35.24840164 | 96.35504913 | 103.320694 | 93.35922241
1093.412109 | 3.719325687 | 34.51929188 | 0.000389242 |  | 74.48169708 | 38.46952438 | 35.23596191 | 96.35630035 | 103.27771 | 93.37286377
1093.511719 | 3.719082611 | 31.2400713 | 0.000295609 |  | 74.45993805 | 38.46525192 | 35.26032257 | 96.35475922 | 103.2891693 | 93.37952423
1093.611328 | 3.719036045 | 38.85117817 | 0.000365778 |  | 74.45812988 | 38.43381119 | 35.22405243 | 96.34925079 | 103.2721634 | 93.37353516
1093.710938 | 3.718797627 | 33.34700489 | 0.000340722 |  | 74.44890594 | 38.4430809 | 35.19342422 | 96.32698059 | 103.2613678 | 93.30619812
1093.810547 | 3.718591106 | 35.86953068 | 0.000308795 |  | 74.46287537 | 38.42996597 | 35.18457794 | 96.34727478 | 103.2367554 | 93.29154205
1093.910156 | 3.719246291 | 33.93986988 | 0.000326856 |  | 74.46464539 | 38.43005753 | 35.18538666 | 96.33316803 | 103.19944 | 93.29608917
1094.009766 | 3.718239066 | 34.3882761 | 0.000327136 |  | 74.4618454 | 38.41201019 | 35.17805862 | 96.29108429 | 103.209259 | 93.29787445
1094.109375 | 3.718956417 | 32.80403614 | 0.000342953 |  | 74.49721527 | 38.42319489 | 35.18719482 | 96.2660141 | 103.1878281 | 93.28096771
1094.208984 | 3.718638603 | 38.86849308 | 0.000328853 |  | 74.50705719 | 38.42356491 | 35.1354866 | 96.2736969 | 103.1912384 | 93.29466248
1094.308594 | 3.718786218 | 34.51883411 | 0.00034292 |  | 74.51192474 | 38.39507675 | 35.13619232 | 96.25322723 | 103.1829834 | 93.24720764
1094.408203 | 3.71939833 | 35.73806095 | 0.000330941 |  | 74.49744415 | 38.39444733 | 35.09584427 | 96.23786926 | 103.1544952 | 93.28192902
1094.507813 | 3.718954322 | 33.172925 | 0.000336826 |  | 74.55762482 | 38.4141655 | 35.11116409 | 96.20943451 | 103.2789307 | 93.29652405
1094.607422 | 3.718746404 | 28.85903645 | 0.000350989 |  | 74.58454132 | 38.42406464 | 35.10310364 | 96.18965912 | 103.2785416 | 93.25028992
1094.707031 | 3.718631851 | 32.73636341 | 0.000336044 |  | 74.58296204 | 38.41723251 | 35.07447815 | 96.18566132 | 103.248024 | 93.23626709
1094.806641 | 3.71868517 | 36.20447254 | 0.000383713 |  | 74.58701324 | 38.42737198 | 35.10130692 | 96.16043854 | 103.2673492 | 93.2372818
1094.90625 | 3.719657238 | 29.08210468 | 0.000366247 |  | 74.6003952 | 38.41624069 | 35.078022 | 96.10032654 | 103.2337341 | 93.18508148
1095.005859 | 3.71859227 | 33.39803791 | 0.000332585 |  | 74.63554382 | 38.41361618 | 35.04678726 | 96.079216 | 103.2137299 | 93.2146759
1095.105469 | 3.719280285 | 34.32083607 | 0.000350143 |  | 74.61244202 | 38.41973495 | 35.03664017 | 96.07644653 | 103.2301331 | 93.17253113
1095.205078 | 3.719496119 | 34.11987019 | 0.000381463 |  | 74.58623505 | 38.4408989 | 35.01536179 | 96.03003693 | 103.2282791 | 93.13394928
1095.304688 | 3.718790875 | 30.66634846 | 0.000358533 |  | 74.57362366 | 38.421875 | 35.00056839 | 96.02879333 | 103.1752625 | 93.10751343
1095.404297 | 3.718785054 | 35.59588337 | 0.000384908 |  | 74.56488037 | 38.44096756 | 34.99729156 | 96.02307892 | 103.2207947 | 93.07663727
1095.503906 | 3.718668173 | 34.75876331 | 0.000388199 |  | 74.56370544 | 38.40962601 | 35.00616837 | 96.01051331 | 103.1847763 | 93.04647064
1095.603516 | 3.718960143 | 31.20840168 | 0.000345788 |  | 74.56292725 | 38.4227829 | 34.94335175 | 95.96283722 | 103.2071838 | 93.07950592
1095.703125 | 3.718854437 | 33.05877399 | 0.000374716 |  | 74.56291962 | 38.41788101 | 34.98894501 | 95.95285797 | 103.1845016 | 93.05646515
1095.802734 | 3.718535459 | 30.68821812 | 0.000366445 |  | 74.56150055 | 38.42821884 | 34.95140457 | 95.94030762 | 103.1744614 | 93.0282135
1095.902344 | 3.719253975 | 36.02446842 | 0.00033814 |  | 74.57394409 | 38.40372849 | 34.9378891 | 95.95062256 | 103.1444016 | 93.02297211
1096.001953 | 3.718929409 | 40.71157551 | 0.000372156 |  | 74.57580566 | 38.42803955 | 34.91391373 | 95.89001465 | 103.1720276 | 93.02000427
1096.101563 | 3.718659325 | 34.34589863 | 0.000372668 |  | 74.55482483 | 38.44379807 | 34.91643906 | 95.88092804 | 103.1313324 | 92.98521423
1096.201172 | 3.71786188 | 29.65537357 | 0.000377759 |  | 74.56912231 | 38.41298294 | 34.89995193 | 95.82275391 | 103.1276169 | 92.9591217
1096.300781 | 3.718996231 | 37.4264307 | 0.000337004 |  | 74.57701874 | 38.42780685 | 34.90765762 | 95.79051971 | 103.1404495 | 92.9460907
1096.400391 | 3.7188102 | 38.81927967 | 0.000354067 |  | 74.5694809 | 38.44677734 | 34.91442871 | 95.7624054 | 103.1324615 | 92.94824982
1096.5 | 3.718147098 | 32.26334476 | 0.000340063 |  | 74.59299469 | 38.41893768 | 34.86820984 | 95.73564911 | 103.1083374 | 92.93180084
1096.599609 | 3.71882836 | 33.66553974 | 0.0003543 |  | 74.61987305 | 38.43103027 | 34.86144638 | 95.71743011 | 103.1099243 | 92.92970276
1096.699219 | 3.718730804 | 33.58624363 | 0.000373679 |  | 74.63100433 | 38.42669296 | 34.84471512 | 95.69155121 | 103.0953369 | 92.93735504
1096.798828 | 3.718656764 | 27.27388668 | 0.00033122 |  | 74.66105652 | 38.42013931 | 34.84801483 | 95.69165802 | 103.0885468 | 92.94555664
1096.898438 | 3.718090287 | 31.3799715 | 0.0003197 |  | 74.63799286 | 38.40196228 | 34.82691574 | 95.64302826 | 103.0539093 | 92.93859863
1096.998047 | 3.718701235 | 35.50770664 | 0.000330778 |  | 74.68843842 | 38.39225769 | 34.84531784 | 95.60665894 | 103.050148 | 92.93723297
1097.097656 | 3.718769454 | 31.51713657 | 0.000355434 |  | 74.72891998 | 38.38780975 | 34.82081985 | 95.63848877 | 103.051918 | 92.9283905
1097.197266 | 3.718519394 | 30.19378376 | 0.000358281 |  | 74.77199554 | 38.38008499 | 34.84348679 | 95.63641357 | 103.0402908 | 92.91526031
1097.296875 | 3.717590633 | 28.48126316 | 0.000319124 |  | 74.78083801 | 38.36232758 | 34.82223892 | 95.5947113 | 103.042717 | 92.89386749
1097.396484 | 3.718745473 | 29.51228809 | 0.000360463 |  | 74.80860138 | 38.36962891 | 34.82172394 | 95.59737396 | 103.0229874 | 92.87638855
1097.496094 | 3.718653505 | 24.29975796 | 0.000365313 |  | 74.81039429 | 38.3277092 | 34.80488586 | 95.51926422 | 103.0148544 | 92.84618378
1097.595703 | 3.719065615 | 29.02149677 | 0.000359769 |  | 74.79476166 | 38.3606987 | 34.82362366 | 95.43949127 | 103.0029984 | 92.91106415
1097.695313 | 3.71863418 | 25.86144352 | 0.000384714 |  | 74.81329346 | 38.38022995 | 34.8267746 | 95.35218811 | 103.0030518 | 92.84230042
1097.794922 | 3.718425331 | 29.8775301 | 0.000344702 |  | 74.81880951 | 38.3622551 | 34.86972809 | 95.16082001 | 102.9890289 | 92.88954926
1097.894531 | 3.718517066 | 30.61325932 | 0.000344363 |  | 74.81407928 | 38.36958313 | 34.85427856 | 94.92376709 | 102.9930191 | 92.84197998
1097.994141 | 3.718719396 | 28.15179157 | 0.000381359 |  | 74.79773712 | 38.3456459 | 34.88157654 | 94.71668243 | 102.9814911 | 92.85539246
1098.09375 | 3.719014392 | 32.74388218 | 0.000333549 |  | 74.81900024 | 38.37871933 | 34.9174118 | 94.54431152 | 102.9627533 | 92.8921814
1098.193359 | 3.71918366 | 31.4367075 | 0.000347155 |  | 74.82262421 | 38.35381317 | 34.93305588 | 94.35812378 | 102.9447784 | 92.90369415
1098.292969 | 3.718520791 | 31.13480473 | 0.000349444 |  | 74.84127808 | 38.39690781 | 34.94631195 | 94.22087097 | 102.9210815 | 92.93521118
1098.392578 | 3.718631851 | 30.88303471 | 0.000358488 |  | 74.85118103 | 38.38027191 | 34.96938705 | 94.12347412 | 102.9161377 | 92.95184326
1098.492188 | 3.718874927 | 26.2898016 | 0.000336639 |  | 74.83666992 | 38.38201523 | 35.04536057 | 94.0827713 | 102.921051 | 92.94264984
1098.591797 | 3.718531967 | 32.51329899 | 0.000350021 |  | 74.83282471 | 38.35475922 | 35.05377197 | 94.05211639 | 102.8824539 | 92.97821808
1098.691406 | 3.719045126 | 34.2071352 | 0.000331614 |  | 74.84629822 | 38.36738586 | 35.08388519 | 94.03018188 | 102.8919601 | 92.99197388
1098.791016 | 3.719348271 | 27.15791035 | 0.000346284 |  | 74.83370209 | 38.37284088 | 35.10493851 | 94.03660583 | 102.8787842 | 93.01739502
1098.890625 | 3.71870333 | 29.97482014 | 0.000377633 |  | 74.83400726 | 38.36397552 | 35.1132431 | 94.03162384 | 102.8218384 | 93.00783539
1098.990234 | 3.718230917 | 30.3261652 | 0.000365011 |  | 74.83951569 | 38.34902954 | 35.11813354 | 94.04680634 | 102.8480759 | 93.01648712
1099.089844 | 3.718637439 | 29.45919895 | 0.000358943 |  | 74.87493134 | 38.33270264 | 35.1386795 | 94.00172424 | 102.8336563 | 93.03352356
1099.189453 | 3.718713575 | 26.01683712 | 0.000391628 |  | 74.8874588 | 38.34573364 | 35.13886642 | 94.01021576 | 102.8248749 | 93.02002716
1099.289063 | 3.718415086 | 31.78463459 | 0.000352258 |  | 74.90016937 | 38.36907959 | 35.13738632 | 93.9441452 | 102.8008575 | 93.08878326
1099.388672 | 3.718869339 | 29.67474079 | 0.000403047 |  | 74.92717743 | 38.34803391 | 35.12899017 | 93.90634918 | 102.8128815 | 93.07598114
1099.488281 | 3.718580861 | 27.94741154 | 0.000390939 |  | 74.93267822 | 38.34566498 | 35.13494492 | 93.86231995 | 102.7970886 | 93.07046509
1099.587891 | 3.719598099 | 27.77675152 | 0.000386959 |  | 74.95352936 | 38.36180496 | 35.11387634 | 93.86464691 | 102.7781754 | 93.09640503
1099.6875 | 3.719242799 | 24.22844028 | 0.000368329 |  | 74.95381165 | 38.36462784 | 35.14459991 | 93.84106445 | 102.7885208 | 93.12536621
1099.787109 | 3.71936876 | 32.77304935 | 0.000349095 |  | 75.00450897 | 38.34034348 | 35.11768341 | 93.85283661 | 102.7865753 | 93.16539001
1099.886719 | 3.718670501 | 23.65858936 | 0.000347546 |  | 75.02164459 | 38.35005188 | 35.10762024 | 93.81343842 | 102.7814941 | 93.15026093
1099.986328 | 3.718686334 | 26.331954 | 0.000361666 |  | 75.07306671 | 38.3468399 | 35.11154556 | 93.80442047 | 102.7376328 | 93.17214203
1100.085938 | 3.718173175 | 27.32196331 | 0.000369283 |  | 75.07787323 | 38.31583023 | 35.11014557 | 93.77620697 | 102.7493973 | 93.16680145
1100.185547 | 3.718628359 | 23.93838787 | 0.000359422 |  | 75.11701202 | 38.3154335 | 35.09265518 | 93.70546722 | 102.7409286 | 93.21327209
1100.285156 | 3.718279811 | 22.38650036 | 0.00037999 |  | 75.12358856 | 38.30485916 | 35.08660889 | 93.69211578 | 102.7337112 | 93.26602173
1100.384766 | 3.71872056 | 25.58528805 | 0.000342379 |  | 75.1269455 | 38.32210922 | 35.10138702 | 93.69554901 | 102.7255249 | 93.22602844
1100.484375 | 3.718251639 | 25.34695721 | 0.00039369 |  | 75.11087799 | 38.33531189 | 35.06951141 | 93.65879059 | 102.7138824 | 93.26003265
1100.583984 | 3.718719396 | 21.50061893 | 0.000384468 |  | 75.09262085 | 38.3212738 | 35.09531021 | 93.6288681 | 102.6882935 | 93.29541016
1100.683594 | 3.71869099 | 21.80434322 | 0.000374079 |  | 75.1109314 | 38.34742737 | 35.11658859 | 93.57355499 | 102.6837997 | 93.27812195
1100.783203 | 3.717966654 | 23.49932194 | 0.000402934 |  | 75.08289337 | 38.31147766 | 35.10705948 | 93.56051636 | 102.6998444 | 93.2960968
1100.882813 | 3.718605774 | 21.18276882 | 0.00036544 |  | 75.04161835 | 38.32263184 | 35.17605209 | 93.51774597 | 102.6357117 | 93.319664
1100.982422 | 3.718464912 | 24.10722446 | 0.000357508 |  | 75.03070068 | 38.3514328 | 35.12581253 | 93.50163269 | 102.6248856 | 93.30474091
1101.082031 | 3.718863518 | 25.68577099 | 0.000373517 |  | 74.9438858 | 38.36434555 | 35.13454437 | 93.47190094 | 102.6066589 | 93.33184052
1101.181641 | 3.718958978 | 31.14072895 | 0.0003855 |  | 74.96110535 | 38.36848831 | 35.15084076 | 93.42576599 | 102.5869217 | 93.31483459
1101.28125 | 3.718939653 | 28.39058018 | 0.000348067 |  | 74.92112732 | 38.35103989 | 35.14792633 | 93.45657349 | 102.6093979 | 93.34142303
1101.380859 | 3.718642096 | 29.73512363 | 0.00033135 |  | 74.88686371 | 38.34664154 | 35.15417862 | 93.51358795 | 102.5738068 | 93.3089447
1101.480469 | 3.719057699 | 34.18982029 | 0.000377791 |  | 74.8415451 | 38.3534317 | 35.12323761 | 93.5161972 | 102.5338593 | 93.34003448
1101.580078 | 3.71816293 | 29.328866 | 0.000338083 |  | 74.83126831 | 38.34082413 | 35.16098404 | 93.57594299 | 102.521965 | 93.34875488
1101.679688 | 3.718915672 | 30.35943317 | 0.000360649 |  | 74.79277802 | 38.33000565 | 35.13255692 | 93.64281464 | 102.53582 | 93.31465149
1101.779297 | 3.718679582 | 28.90528965 | 0.000356196 |  | 74.73235321 | 38.34536743 | 35.13540649 | 93.6361084 | 102.4965668 | 93.37323761
1101.878906 | 3.718657928 | 25.23531055 | 0.000355809 |  | 74.70528412 | 38.31967926 | 35.13816833 | 93.68925476 | 102.4978561 | 93.38047028
1101.978516 | 3.718531967 | 28.58334064 | 0.000399208 |  | 74.70029449 | 38.32583237 | 35.14215851 | 93.66114044 | 102.4645691 | 93.41567993
1102.078125 | 3.719104265 | 27.86333561 | 0.000347231 |  | 74.68197632 | 38.32444 | 35.12792206 | 93.66693878 | 102.4452286 | 93.38299561
1102.177734 | 3.718960143 | 26.85646534 | 0.000375825 |  | 74.67354584 | 38.34756851 | 35.08896637 | 93.67251587 | 102.443718 | 93.41130066
1102.277344 | 3.718989712 | 29.28170109 | 0.000345188 |  | 74.60417175 | 38.29761887 | 35.09264755 | 93.64089966 | 102.4494476 | 93.39881897
1102.376953 | 3.71861695 | 28.33133793 | 0.000340861 |  | 74.6034317 | 38.34582901 | 35.10566711 | 93.70556641 | 102.4352798 | 93.38027954
1102.476563 | 3.718743144 | 27.10140324 | 0.00036501 |  | 74.56615448 | 38.33027649 | 35.11120605 | 93.71651459 | 102.3872833 | 93.36730194
1102.576172 | 3.719008804 | 29.13382816 | 0.000325494 |  | 74.56735992 | 38.29802704 | 35.09881592 | 93.74246979 | 102.3742599 | 93.39610291
1102.675781 | 3.718621607 | 30.26852131 | 0.000384882 |  | 74.51184082 | 38.30173492 | 35.12220383 | 93.71632385 | 102.380722 | 93.38601685
1102.775391 | 3.718601351 | 33.95171833 | 0.000395681 |  | 74.47042847 | 38.32193756 | 35.08002472 | 93.77119446 | 102.3398285 | 93.41210938
1102.875 | 3.718944077 | 34.46711063 | 0.000355957 |  | 74.43841553 | 38.3065033 | 35.13043594 | 93.77575684 | 102.354187 | 93.37570953
1102.974609 | 3.719007873 | 30.1131258 | 0.000383467 |  | 74.376297 | 38.27594757 | 35.10533905 | 93.78483582 | 102.3251801 | 93.36993408
1103.074219 | 3.719325687 | 26.70995617 | 0.000352586 |  | 74.37133789 | 38.29241562 | 35.13844299 | 93.79104614 | 102.3159866 | 93.38665771
1103.173828 | 3.718545471 | 35.64509678 | 0.000348693 |  | 74.32520294 | 38.27956009 | 35.12252426 | 93.77809143 | 102.3088074 | 93.37155914
1103.273438 | 3.718575041 | 29.67360401 | 0.000399138 |  | 74.30857086 | 38.28351974 | 35.16954041 | 93.83318329 | 102.3086853 | 93.35992432
1103.373047 | 3.71933826 | 34.15632725 | 0.000367931 |  | 74.30648041 | 38.27681732 | 35.15519714 | 93.85988617 | 102.2653503 | 93.31944275
1103.472656 | 3.719159911 | 28.39582157 | 0.000358771 |  | 74.30690002 | 38.28341675 | 35.17079926 | 93.89256287 | 102.2712784 | 93.30974579
1103.572266 | 3.719373184 | 37.39999866 | 0.000371275 |  | 74.32299805 | 38.28215408 | 35.16520309 | 93.93002319 | 102.2569122 | 93.26917267
1103.671875 | 3.719120097 | 31.60918903 | 0.000395168 |  | 74.31577301 | 38.29721451 | 35.2310791 | 93.95625305 | 102.2524948 | 93.24156189
1103.771484 | 3.719536864 | 31.41232395 | 0.000363842 |  | 74.25494385 | 38.25975037 | 35.23947144 | 93.98068237 | 102.2397537 | 93.18680573
1103.871094 | 3.718992972 | 34.79225636 | 0.000332709 |  | 74.29203796 | 38.30514145 | 35.25297165 | 94.03020477 | 102.2325516 | 93.15040588
1103.970703 | 3.719213229 | 34.03191853 | 0.000336376 |  | 74.25246429 | 38.3040123 | 35.29592133 | 94.07016754 | 102.2140274 | 93.08939362
1104.070313 | 3.719127082 | 31.26673222 | 0.000358658 |  | 74.26361847 | 38.2944603 | 35.32645416 | 94.13555908 | 102.1965561 | 93.04580688
1104.169922 | 3.719114276 | 33.84234715 | 0.000368788 |  | 74.25437927 | 38.27180099 | 35.36125565 | 94.1324234 | 102.1800995 | 93.00843811
1104.269531 | 3.719208806 | 31.13822269 | 0.000385401 |  | 74.25669098 | 38.28383636 | 35.36457825 | 94.22338104 | 102.1845627 | 92.94963074
1104.369141 | 3.718898908 | 32.84687138 | 0.000368791 |  | 74.22338104 | 38.29835892 | 35.44754791 | 94.2477951 | 102.1665726 | 92.8788147
1104.46875 | 3.719125918 | 36.78002262 | 0.000384721 |  | 74.20555115 | 38.31875992 | 35.44095993 | 94.3156662 | 102.1820297 | 92.82086945
1104.568359 | 3.718201348 | 35.61092091 | 0.00038512 |  | 74.1958313 | 38.29689407 | 35.49770737 | 94.36544037 | 102.1305161 | 92.75133514
1104.667969 | 3.719313114 | 32.01271152 | 0.000416037 |  | 74.11103058 | 38.26758194 | 35.5435524 | 94.369133 | 102.1500092 | 92.66428375
1104.767578 | 3.718975742 | 35.865201 | 0.000364955 |  | 74.08737183 | 38.30443954 | 35.52965546 | 94.37691498 | 102.1414185 | 92.65039063
1104.867188 | 3.719619752 | 32.48299503 | 0.000368454 |  | 73.9980011 | 38.27504349 | 35.58172607 | 94.40584564 | 101.9973984 | 92.5458374
1104.966797 | 3.718642096 | 34.77106571 | 0.000378379 |  | 73.97167206 | 38.27600861 | 35.61346054 | 94.46422577 | 102.0104065 | 92.51760101
1105.066406 | 3.719156652 | 32.51785755 | 0.000366371 |  | 73.91091919 | 38.31558228 | 35.65615082 | 94.46354675 | 101.9901505 | 92.47719574
1105.166016 | 3.719577842 | 32.20251179 | 0.000367286 |  | 73.84445953 | 38.29603577 | 35.69474411 | 94.45879364 | 101.9976044 | 92.4500885
1105.265625 | 3.718293548 | 29.22998142 | 0.000377798 |  | 73.78636169 | 38.32776642 | 35.74928665 | 94.51569366 | 102.0083237 | 92.41110229
1105.365234 | 3.718951062 | 28.64827824 | 0.000384661 |  | 73.75263214 | 38.30366516 | 35.74466324 | 94.49563599 | 101.9473267 | 92.38798523
1105.464844 | 3.719755958 | 33.1132288 | 0.000381911 |  | 73.68605042 | 38.30951691 | 35.79185867 | 94.54242706 | 101.9646378 | 92.37001038
1105.564453 | 3.719304033 | 31.12956333 | 0.000399467 |  | 73.67118835 | 38.31941986 | 35.79188538 | 94.51970673 | 101.9424744 | 92.34142303
1105.664063 | 3.719237211 | 31.70101261 | 0.00036785 |  | 73.65370178 | 38.36730194 | 35.84076309 | 94.51807404 | 101.9466095 | 92.34295654
1105.763672 | 3.71884885 | 32.56319904 | 0.000400262 |  | 73.61991882 | 38.3408432 | 35.85159683 | 94.50312042 | 101.9303055 | 92.36650085
1105.863281 | 3.719388085 | 34.68813038 | 0.000403472 |  | 73.58016968 | 38.38132477 | 35.85735703 | 94.50895691 | 101.9332428 | 92.37710571
1105.962891 | 3.718961074 | 27.19459438 | 0.000390426 |  | 73.576828 | 38.3683815 | 35.8534584 | 94.50029755 | 101.9176102 | 92.41344452
1106.0625 | 3.719028129 | 31.11088276 | 0.00038383 |  | 73.54139709 | 38.36812973 | 35.85663223 | 94.48339081 | 101.9110107 | 92.41875458
1106.162109 | 3.719884247 | 30.59708118 | 0.000378817 |  | 73.53340912 | 38.38741684 | 35.88180161 | 94.48197937 | 101.8969193 | 92.42533875
1106.261719 | 3.719559449 | 36.05933094 | 0.00038074 |  | 73.50688934 | 38.4300499 | 35.87077713 | 94.48960876 | 101.8994827 | 92.43656158
1106.361328 | 3.71947563 | 42.79366779 | 0.000330496 |  | 73.49130249 | 38.40648651 | 35.87097168 | 94.50196075 | 101.8321838 | 92.47681427
1106.460938 | 3.71936876 | 33.17018986 | 0.000383398 |  | 73.46945953 | 38.42168427 | 35.83261871 | 94.47614288 | 101.8572464 | 92.48834229
1106.560547 | 3.719267712 | 32.171525 | 0.000337557 |  | 73.45555878 | 38.42200089 | 35.84028244 | 94.49642944 | 101.8643799 | 92.51377869
1106.660156 | 3.719706132 | 34.04285908 | 0.000339952 |  | 73.44078064 | 38.4467659 | 35.79362106 | 94.46489716 | 101.8618469 | 92.52680206
1106.759766 | 3.719096349 | 32.50167942 | 0.000392132 |  | 73.38778687 | 38.47629929 | 35.81866455 | 94.43672943 | 101.850296 | 92.52071381
1106.859375 | 3.719419983 | 34.43339252 | 0.000371556 |  | 73.39764404 | 38.476017 | 35.75801468 | 94.39647675 | 101.8490143 | 92.54714966
1106.958984 | 3.720055844 | 29.78730106 | 0.000383818 |  | 73.38518524 | 38.48208618 | 35.77225876 | 94.40102386 | 101.8243027 | 92.56650543
1107.058594 | 3.7194584 | 34.94035816 | 0.000357988 |  | 73.34415436 | 38.48583984 | 35.7364769 | 94.33834839 | 101.8145599 | 92.55844879
1107.158203 | 3.719593675 | 31.95278645 | 0.000364297 |  | 73.3193512 | 38.50383377 | 35.71157837 | 94.32452393 | 101.7693481 | 92.55510712
1107.257813 | 3.720289838 | 29.1456728 | 0.000360359 |  | 73.28857422 | 38.48337936 | 35.70831299 | 94.26573181 | 101.7844391 | 92.57180786
1107.357422 | 3.71935642 | 31.39500904 | 0.000391086 |  | 73.2909317 | 38.50333405 | 35.70250702 | 94.27546692 | 101.755249 | 92.52423096
1107.457031 | 3.719744782 | 37.03202152 | 0.000393563 |  | 73.2289505 | 38.47932816 | 35.63779449 | 94.21450806 | 101.7310486 | 92.43122864
1107.556641 | 3.720194378 | 31.75410175 | 0.000388811 |  | 73.22621155 | 38.54468918 | 35.59905243 | 94.23265839 | 101.7209015 | 92.4265976
1107.65625 | 3.719382265 | 27.37186146 | 0.000367411 |  | 73.20904541 | 38.53227234 | 35.61204147 | 94.204216 | 101.693924 | 92.40400696
1107.755859 | 3.720022782 | 31.02976704 | 0.00038131 |  | 73.20516205 | 38.56186295 | 35.62255859 | 94.17773438 | 101.69104 | 92.36590576
1107.855469 | 3.7200761 | 32.6201601 | 0.000386644 |  | 73.19654846 | 38.54255295 | 35.58532333 | 94.19221497 | 101.7210388 | 92.33675385
1107.955078 | 3.719606248 | 29.01967335 | 0.000360996 |  | 73.16504669 | 38.56095505 | 35.52815628 | 94.14987946 | 101.6935272 | 92.3155899
1108.054688 | 3.719776447 | 32.27496815 | 0.000398371 |  | 73.17058563 | 38.56908798 | 35.54942322 | 94.16217804 | 101.6618652 | 92.30990601
1108.154297 | 3.720107998 | 31.79351902 | 0.000413951 |  | 73.18108368 | 38.58559418 | 35.49367142 | 94.16503143 | 101.6677933 | 92.2504425
1108.253906 | 3.719402754 | 28.98481083 | 0.000357393 |  | 73.17183685 | 38.55638123 | 35.50154877 | 94.13045502 | 101.663002 | 92.20052338
1108.353516 | 3.7200761 | 27.89067554 | 0.000384919 |  | 73.21212769 | 38.55435944 | 35.45606232 | 94.12691498 | 101.6371536 | 92.18590546
1108.453125 | 3.719598099 | 28.61797428 | 0.000381265 |  | 73.21372986 | 38.58220291 | 35.44773483 | 94.14173889 | 101.6522369 | 92.1902771
1108.552734 | 3.719450484 | 30.77662754 | 0.000379469 |  | 73.2403717 | 38.55049133 | 35.40285492 | 94.12985229 | 101.6297531 | 92.17689514
1108.652344 | 3.719461893 | 32.45679188 | 0.00037425 |  | 73.24277496 | 38.51649857 | 35.41346359 | 94.07278442 | 101.620697 | 92.11240387
1108.751953 | 3.720427208 | 30.02654362 | 0.000371805 |  | 73.2602005 | 38.52501678 | 35.36994934 | 94.07470703 | 101.6081238 | 92.12569427
1108.851563 | 3.719532207 | 24.57796383 | 0.000355066 |  | 73.26060486 | 38.49356461 | 35.35587311 | 94.03530121 | 101.6013184 | 92.10217285
1108.951172 | 3.719874236 | 35.72963047 | 0.000372428 |  | 73.30615234 | 38.48591614 | 35.30015564 | 93.99850464 | 101.581604 | 92.07420349
1109.050781 | 3.719893328 | 28.39422703 | 0.000389168 |  | 73.29425812 | 38.53886032 | 35.29735947 | 93.98336792 | 101.6001968 | 92.05596924
1109.150391 | 3.719787856 | 36.27875233 | 0.000391532 |  | 73.33080292 | 38.4907341 | 35.28010178 | 93.99799347 | 101.5771103 | 92.00832367
1109.25 | 3.719680986 | 28.21695805 | 0.000371495 |  | 73.36170197 | 38.4769249 | 35.24087143 | 93.99276733 | 101.5926361 | 91.98841858
1109.349609 | 3.71948797 | 31.39797306 | 0.000387913 |  | 73.36553192 | 38.46353912 | 35.23881149 | 93.98745728 | 101.557991 | 91.96854401
1109.449219 | 3.720291934 | 32.81839085 | 0.000369594 |  | 73.38220215 | 38.47187042 | 35.21348572 | 94.03575134 | 101.5607529 | 91.95606232
1109.548828 | 3.719541288 | 35.47329807 | 0.000358996 |  | 73.39826202 | 38.45301437 | 35.20425797 | 94.03505707 | 101.5363541 | 91.93543243
1109.648438 | 3.719852582 | 28.11989117 | 0.000346292 |  | 73.39325714 | 38.45965958 | 35.17876053 | 94.09156799 | 101.5186539 | 91.92866516
1109.748047 | 3.720180641 | 30.76272678 | 0.000369326 |  | 73.43783569 | 38.4406662 | 35.15224457 | 94.11742401 | 101.5257187 | 91.92989349
1109.847656 | 3.71913267 | 32.88697529 | 0.000363914 |  | 73.38894653 | 38.47002411 | 35.1174736 | 94.16395569 | 101.5095825 | 91.92986298
1109.947266 | 3.719767366 | 32.89061832 | 0.000337017 |  | 73.39875793 | 38.43774796 | 35.07769775 | 94.16478729 | 101.523674 | 91.98381042
1110.046875 | 3.719907065 | 31.07943821 | 0.000390417 |  | 73.40732574 | 38.44339752 | 35.06433868 | 94.2021637 | 101.4701843 | 91.95713806
1110.146484 | 3.719918241 | 31.56521702 | 0.000347699 |  | 73.35623932 | 38.40090179 | 35.06297302 | 94.20709229 | 101.4929047 | 91.99516296
1110.246094 | 3.720083085 | 31.77210331 | 0.000377046 |  | 73.3950882 | 38.45136261 | 35.03200912 | 94.22809601 | 101.4489517 | 92.00671387
1110.345703 | 3.720658642 | 29.89507389 | 0.000388406 |  | 73.41522217 | 38.43654633 | 34.99307632 | 94.22215271 | 101.4528809 | 92.04115295
1110.445313 | 3.719857006 | 39.0680933 | 0.000355366 |  | 73.38465118 | 38.38986969 | 34.96421432 | 94.23355103 | 101.4218674 | 92.05745697
1110.544922 | 3.720287277 | 27.45753193 | 0.000357633 |  | 73.36599731 | 38.4216423 | 34.9000206 | 94.23114014 | 101.4051514 | 92.12419128
1110.644531 | 3.71994781 | 36.68773746 | 0.000342743 |  | 73.38199615 | 38.4014473 | 34.90331268 | 94.22597504 | 101.4155121 | 92.11302948
1110.744141 | 3.719635584 | 31.06553745 | 0.000371436 |  | 73.40207672 | 38.42024612 | 34.87934875 | 94.23290253 | 101.3843765 | 92.1384964
1110.84375 | 3.720218127 | 35.014184 | 0.000324232 |  | 73.37516022 | 38.39577484 | 34.85010147 | 94.209198 | 101.3853531 | 92.147789
1110.943359 | 3.72011149 | 31.66182423 | 0.000402179 |  | 73.36814117 | 38.39554214 | 34.78102493 | 94.22007751 | 101.3651581 | 92.18359375
1111.042969 | 3.720405322 | 31.89331913 | 0.00037492 |  | 73.407547 | 38.37457275 | 34.79037094 | 94.27562714 | 101.3765259 | 92.17047119
1111.142578 | 3.720103574 | 34.4839716 | 0.000348321 |  | 73.38874054 | 38.39390182 | 34.74109268 | 94.23391724 | 101.3631439 | 92.20339966
1111.242188 | 3.720606488 | 34.03191853 | 0.000358142 |  | 73.36212158 | 38.39878082 | 34.71255875 | 94.31147766 | 101.3730392 | 92.16381073
1111.341797 | 3.720288674 | 30.13773441 | 0.00034213 |  | 73.40930939 | 38.40445709 | 34.71707153 | 94.29077148 | 101.3458328 | 92.20773315
1111.441406 | 3.720127323 | 35.38694477 | 0.000354301 |  | 73.40143585 | 38.37975693 | 34.72418976 | 94.3049469 | 101.3428802 | 92.20892334
1111.541016 | 3.719617423 | 35.33704472 | 0.00037545 |  | 73.40040588 | 38.38332748 | 34.68967438 | 94.30786133 | 101.3370285 | 92.18702698
1111.640625 | 3.71990916 | 40.6375246 | 0.000390439 |  | 73.42106628 | 38.38155365 | 34.66441727 | 94.34766388 | 101.33181 | 92.19766235
1111.740234 | 3.719851418 | 38.76983356 | 0.000394022 |  | 73.40984344 | 38.39584732 | 34.63553619 | 94.37558746 | 101.30616 | 92.20632935
1111.839844 | 3.720516848 | 37.66749668 | 0.000372146 |  | 73.42838287 | 38.40686035 | 34.64185715 | 94.38199615 | 101.2758255 | 92.21882629
1111.939453 | 3.719584594 | 34.2618227 | 0.000367501 |  | 73.40286255 | 38.39226151 | 34.62766647 | 94.36327362 | 101.2749634 | 92.23724365
1112.039063 | 3.720572262 | 31.12614918 | 0.000377579 |  | 73.44110107 | 38.36475754 | 34.60148239 | 94.40359497 | 101.2622757 | 92.25254822
1112.138672 | 3.720279594 | 29.45076847 | 0.000378384 |  | 73.44346619 | 38.40115356 | 34.59206009 | 94.38059998 | 101.2580261 | 92.25400543
1112.238281 | 3.719891232 | 34.54139423 | 0.00033 |  | 73.43764496 | 38.39501572 | 34.60763931 | 94.40262604 | 101.2397003 | 92.2773056
1112.337891 | 3.72014106 | 32.17995548 | 0.000434607 |  | 73.4630661 | 38.37842941 | 34.57465363 | 94.40789795 | 101.1964188 | 92.27929688
1112.4375 | 3.72076784 | 29.83811283 | 0.000386374 |  | 73.44992828 | 38.3878479 | 34.56969833 | 94.39238739 | 101.190773 | 92.29508209
1112.537109 | 3.720441877 | 36.66632175 | 0.000384332 |  | 73.47925568 | 38.33735275 | 34.54624176 | 94.38817596 | 101.2058563 | 92.2473526
1112.636719 | 3.720461202 | 33.4796114 | 0.000386853 |  | 73.48912048 | 38.35219193 | 34.54541016 | 94.34300232 | 101.1728058 | 92.26779175
1112.736328 | 3.720108929 | 27.2941637 | 0.000398573 |  | 73.52156067 | 38.33269882 | 34.52724838 | 94.32225037 | 101.1461105 | 92.28284454
1112.835938 | 3.720151304 | 31.0858202 | 0.000371188 |  | 73.55406189 | 38.34101105 | 34.50898743 | 94.31330872 | 101.1376495 | 92.30083466
1112.935547 | 3.72002185 | 27.64642239 | 0.00034354 |  | 73.56659698 | 38.33468246 | 34.50076294 | 94.28631592 | 101.163826 | 92.22154236
1113.035156 | 3.72066423 | 30.7759409 | 0.000374551 |  | 73.61290741 | 38.34923172 | 34.45350266 | 94.22223663 | 101.1319122 | 92.26010132
1113.134766 | 3.720996014 | 31.91998005 | 0.000398896 |  | 73.63574982 | 38.31615448 | 34.47499847 | 94.26927948 | 101.1079178 | 92.2526474
1113.234375 | 3.72047587 | 27.10823917 | 0.000393773 |  | 73.64024353 | 38.29831314 | 34.43874741 | 94.21614075 | 101.0769806 | 92.22193146
1113.333984 | 3.720833498 | 29.11332035 | 0.000380341 |  | 73.70241547 | 38.31390381 | 34.43460083 | 94.15782928 | 101.0764618 | 92.21478271
1113.433594 | 3.721318251 | 35.62094593 | 0.000398021 |  | 73.7258606 | 38.29498672 | 34.42432022 | 94.20283508 | 101.0418243 | 92.20380402
1113.533203 | 3.720545021 | 28.84400272 | 0.000414999 |  | 73.786026 | 38.30304337 | 34.40896225 | 94.16873169 | 101.0426483 | 92.21385956
1113.632813 | 3.720999273 | 29.53392887 | 0.000377038 |  | 73.80834198 | 38.2682724 | 34.39475632 | 94.17620087 | 101.0270767 | 92.17086792
1113.732422 | 3.720500783 | 30.06003666 | 0.000375056 |  | 73.87268066 | 38.27043533 | 34.36387253 | 94.16669464 | 101.0124588 | 92.19317627
1113.832031 | 3.720462133 | 29.90965366 | 0.000380558 |  | 73.88382721 | 38.27653503 | 34.38057327 | 94.14485168 | 100.9552383 | 92.17663574
1113.931641 | 3.720674475 | 26.63362789 | 0.000394818 |  | 73.90383148 | 38.27425385 | 34.31544113 | 94.14440155 | 100.9567337 | 92.16690063
1114.03125 | 3.721103814 | 34.56053257 | 0.000376859 |  | 73.97962189 | 38.25255585 | 34.32578659 | 94.14097595 | 100.9679413 | 92.14433289
1114.130859 | 3.720938039 | 29.89598179 | 0.000350989 |  | 74.0247879 | 38.28591919 | 34.29129791 | 94.15525818 | 100.963295 | 92.1615448
1114.230469 | 3.720284018 | 33.90295887 | 0.000355868 |  | 74.06537628 | 38.25831985 | 34.30369568 | 94.14538574 | 100.9485779 | 92.12156677
1114.330078 | 3.720619992 | 25.79490948 | 0.000386325 |  | 74.09307098 | 38.25312424 | 34.28436661 | 94.1476059 | 100.918663 | 92.16359711
1114.429688 | 3.72070288 | 29.81828785 | 0.000406987 |  | 74.13122559 | 38.26815414 | 34.29576492 | 94.14711761 | 100.8952332 | 92.15805054
1114.529297 | 3.72017156 | 31.06075382 | 0.000425144 |  | 74.17002869 | 38.2542572 | 34.24876022 | 94.15089417 | 100.9030609 | 92.14933777
1114.628906 | 3.720467023 | 33.76601887 | 0.0003476 |  | 74.19377136 | 38.25518417 | 34.22803116 | 94.16362762 | 100.8767624 | 92.15528107
1114.728516 | 3.72097436 | 28.07158947 | 0.000374257 |  | 74.21528625 | 38.24632645 | 34.23057938 | 94.15611267 | 100.871109 | 92.16414642
1114.828125 | 3.720798341 | 25.21548748 | 0.000351477 |  | 74.29212189 | 38.26480484 | 34.22616577 | 94.15974426 | 100.8353958 | 92.15337372
1114.927734 | 3.72064281 | 28.35116291 | 0.000365931 |  | 74.26631165 | 38.26514053 | 34.18720627 | 94.16889191 | 100.8207703 | 92.17436218
1115.027344 | 3.721014175 | 31.99881458 | 0.000365356 |  | 74.28555298 | 38.25111008 | 34.1975174 | 94.1966629 | 100.8126984 | 92.18470001
1115.126953 | 3.720546418 | 28.9048357 | 0.000386218 |  | 74.29384613 | 38.27772141 | 34.16685104 | 94.21228027 | 100.8014603 | 92.20233154
1115.226563 | 3.721108238 | 24.9755621 | 0.000367737 |  | 74.32467651 | 38.25710678 | 34.17961884 | 94.2562027 | 100.9002228 | 92.21134186
1115.326172 | 3.720440713 | 32.27086735 | 0.000395098 |  | 74.34682465 | 38.2448349 | 34.17045212 | 94.24056244 | 100.9006042 | 92.21056366
1115.425781 | 3.720152235 | 26.91205883 | 0.000390393 |  | 74.34281921 | 38.24181747 | 34.12726974 | 94.26313019 | 100.854126 | 92.21340942
1115.525391 | 3.720949448 | 23.72785473 | 0.000372045 |  | 74.38297272 | 38.2448082 | 34.1728096 | 94.2591629 | 100.8477325 | 92.22836304
1115.625 | 3.719992281 | 25.27199459 | 0.000357697 |  | 74.34783936 | 38.24323654 | 34.13070679 | 94.23500824 | 100.8685303 | 92.22766113
1115.724609 | 3.720446301 | 25.33123684 | 0.000337809 |  | 74.37311554 | 38.25940323 | 34.14963913 | 94.21183014 | 100.7976151 | 92.23033142
1115.824219 | 3.721843983 | 23.46833515 | 0.000391945 |  | 74.37892151 | 38.2323494 | 34.12643814 | 94.15557861 | 100.8019333 | 92.22181702
1115.923828 | 3.721108238 | 26.39028263 | 0.000365367 |  | 74.34708405 | 38.24776459 | 34.13437271 | 94.14285278 | 100.7857513 | 92.24736023
1116.023438 | 3.720964349 | 24.24051762 | 0.000397257 |  | 74.38013458 | 38.23693466 | 34.11763 | 94.1108551 | 100.7685852 | 92.26271057
1116.123047 | 3.721388799 | 26.58646107 | 0.000370396 |  | 74.38496399 | 38.22789383 | 34.10011292 | 94.10105133 | 100.7561035 | 92.26707458
1116.222656 | 3.720768771 | 24.88829517 | 0.000400344 |  | 74.36547852 | 38.20567703 | 34.07044983 | 94.07639313 | 100.7042007 | 92.26499939
1116.322266 | 3.720454217 | 25.78329182 | 0.000367076 |  | 74.36441803 | 38.23004532 | 34.07668686 | 94.09266663 | 100.7554016 | 92.27523041
1116.421875 | 3.720700784 | 33.27819157 | 0.000380767 |  | 74.33563232 | 38.22783661 | 34.07104492 | 94.05014801 | 100.722435 | 92.26384735
1116.521484 | 3.719764107 | 23.83608341 | 0.00041798 |  | 74.33052826 | 38.22925568 | 34.03319931 | 94.04640198 | 100.7216644 | 92.26639557
1116.621094 | 3.721032102 | 26.31326962 | 0.000380686 |  | 74.34111786 | 38.23349762 | 34.00452423 | 94.03968811 | 100.6837463 | 92.26528931
1116.720703 | 3.721254921 | 30.14844227 | 0.000387995 |  | 74.35223389 | 38.18787766 | 34.02680206 | 93.99697876 | 100.6978149 | 92.2350235
1116.820313 | 3.72069962 | 23.07620335 | 0.000383956 |  | 74.32421112 | 38.20881271 | 33.98163605 | 93.98426819 | 100.6446457 | 92.22198486
1116.919922 | 3.720538502 | 23.66679096 | 0.000405644 |  | 74.31763458 | 38.2391243 | 33.98651886 | 93.90003967 | 100.6736832 | 92.21595001
1117.019531 | 3.721073313 | 25.32736301 | 0.000385865 |  | 74.30579376 | 38.20859146 | 33.99132919 | 93.87823486 | 100.6582031 | 92.19126892
1117.119141 | 3.720532681 | 26.3103075 | 0.000387217 |  | 74.30327606 | 38.20545197 | 33.94297409 | 93.86388397 | 100.62043 | 92.16595459
1117.21875 | 3.721136643 | 28.70888615 | 0.000356503 |  | 74.30639648 | 38.22550964 | 33.93005371 | 93.83818054 | 100.6300125 | 92.12747192
1117.318359 | 3.720967608 | 22.24842548 | 0.000386743 |  | 74.2832489 | 38.20760345 | 33.89366531 | 93.78079987 | 100.6202087 | 92.12216949
1117.417969 | 3.72082791 | 27.02621365 | 0.000375324 |  | 74.29122162 | 38.20298004 | 33.88659668 | 93.82495117 | 100.6087418 | 92.05144501
1117.517578 | 3.719994376 | 28.68131733 | 0.000362138 |  | 74.27664948 | 38.21887207 | 33.8885994 | 93.8343811 | 100.5897446 | 92.01346588
1117.617188 | 3.721575064 | 30.85181522 | 0.000370504 |  | 74.27849579 | 38.26296616 | 33.9372406 | 93.86891937 | 100.6338654 | 92.00500488
1117.716797 | 3.721037923 | 29.26939869 | 0.000383761 |  | 74.24303436 | 38.25344849 | 33.88721085 | 93.86676788 | 100.5644913 | 91.92848206
1117.816406 | 3.720733614 | 27.79589176 | 0.000392037 |  | 74.2622757 | 38.24267197 | 33.90815735 | 93.85508728 | 100.5406418 | 91.93750763
1117.916016 | 3.720599736 | 33.89976597 | 0.000365617 |  | 74.24783325 | 38.20656204 | 33.89334106 | 93.85793304 | 100.5639343 | 91.90743256
1118.015625 | 3.720961788 | 30.09034061 | 0.000383691 |  | 74.22576904 | 38.2427063 | 33.91288757 | 93.83200836 | 100.5133667 | 91.85971832
1118.115234 | 3.720638386 | 27.05355549 | 0.000392575 |  | 74.22920227 | 38.20715332 | 33.88441849 | 93.83090973 | 100.5288086 | 91.8768692
1118.214844 | 3.72082791 | 28.05951214 | 0.000406885 |  | 74.23680878 | 38.2473526 | 33.91278458 | 93.7881012 | 100.5213699 | 91.90541077
1118.314453 | 3.72077692 | 29.66608524 | 0.000420684 |  | 74.26811218 | 38.24128723 | 33.81983566 | 93.76383209 | 100.5297852 | 91.86619568
1118.414063 | 3.720882392 | 31.90858555 | 0.000409065 |  | 74.26247406 | 38.27170944 | 33.8129158 | 93.75759888 | 100.5081253 | 91.8917923
1118.513672 | 3.720378314 | 24.13593388 | 0.000392639 |  | 74.27046967 | 38.22783661 | 33.81094742 | 93.76039124 | 100.511734 | 91.89758301
1118.613281 | 3.721284491 | 30.20016575 | 0.000400479 |  | 74.29509735 | 38.24079514 | 33.7784462 | 93.7701416 | 100.4953995 | 91.90529633
1118.712891 | 3.721000438 | 31.49526691 | 0.00036085 |  | 74.28414154 | 38.23893356 | 33.77236176 | 93.7731781 | 100.4556046 | 91.91846466
1118.8125 | 3.721286586 | 27.50401592 | 0.000346344 |  | 74.31855011 | 38.24568176 | 33.76477814 | 93.81985474 | 100.4590454 | 91.90325165
1118.912109 | 3.720184133 | 32.06033421 | 0.000397536 |  | 74.34185028 | 38.26676178 | 33.78059387 | 93.83043671 | 100.4693527 | 91.91107178
1119.011719 | 3.720428373 | 33.36021519 | 0.000387668 |  | 74.41421509 | 38.23797607 | 33.74801636 | 93.84585571 | 100.4706879 | 91.91825104
1119.111328 | 3.720441877 | 30.8850832 | 0.000386698 |  | 74.39498138 | 38.27061844 | 33.75196075 | 93.85192871 | 100.4453201 | 91.91941071
1119.210938 | 3.720908469 | 29.29537296 | 0.000369338 |  | 74.38072205 | 38.24661636 | 33.76975632 | 93.85061646 | 100.426033 | 91.92225647
1119.310547 | 3.720981113 | 36.40976429 | 0.000400701 |  | 74.38746643 | 38.27463913 | 33.75304031 | 93.88502502 | 100.4431229 | 91.9372406
1119.410156 | 3.720222783 | 33.97381687 | 0.000355027 |  | 74.42372894 | 38.25857925 | 33.73761368 | 93.89512634 | 100.4214478 | 91.91890717
1119.509766 | 3.720302178 | 29.586339 | 0.000385299 |  | 74.37187195 | 38.25752258 | 33.77148056 | 93.87266541 | 100.4054794 | 91.90968323
1119.609375 | 3.720330584 | 34.07475758 | 0.00040139 |  | 74.34902191 | 38.23310852 | 33.71089935 | 93.91534424 | 100.4109039 | 91.89170837
1119.708984 | 3.720490771 | 31.74681187 | 0.000388768 |  | 74.335495 | 38.27616882 | 33.71653366 | 93.91818237 | 100.4131546 | 91.84867859
1119.808594 | 3.720577151 | 33.28571033 | 0.000401834 |  | 74.33618927 | 38.2538414 | 33.72062302 | 93.91801453 | 100.4127808 | 91.80877686
1119.908203 | 3.720932218 | 33.179986 | 0.000396659 |  | 74.30421448 | 38.26201248 | 33.73301697 | 93.93340302 | 100.3767014 | 91.79538727
1120.007813 | 3.72072919 | 30.91379261 | 0.000362364 |  | 74.26916504 | 38.28506088 | 33.71795273 | 93.94480133 | 100.3701553 | 91.73963165
1120.107422 | 3.72100393 | 34.26956654 | 0.00038177 |  | 74.2455368 | 38.28082657 | 33.71006393 | 93.96704865 | 100.3568802 | 91.66823578
1120.207031 | 3.721521745 | 36.85407352 | 0.000370197 |  | 74.21212006 | 38.26676559 | 33.7089386 | 93.95688629 | 100.3599625 | 91.61853027
1120.306641 | 3.720713124 | 28.47533894 | 0.0004391 |  | 74.15505981 | 38.2791214 | 33.71529007 | 93.95539856 | 100.3559875 | 91.55423737
1120.40625 | 3.720721041 | 32.19749928 | 0.000395355 |  | 74.18361664 | 38.29384232 | 33.72600937 | 93.94503021 | 100.3011398 | 91.53334808
1120.505859 | 3.721064233 | 36.80781651 | 0.000396294 |  | 74.14941406 | 38.26564407 | 33.69974518 | 93.91178131 | 100.2794952 | 91.46559143
1120.605469 | 3.720321503 | 32.7436533 | 0.000358803 |  | 74.13518524 | 38.26757813 | 33.70371246 | 93.84629822 | 100.2751312 | 91.46589661
1120.705078 | 3.720506371 | 26.12848377 | 0.000402394 |  | 74.08518219 | 38.27235413 | 33.68680954 | 93.80615234 | 100.2400894 | 91.42349243
1120.804688 | 3.720507768 | 31.85503864 | 0.000416321 |  | 74.06795502 | 38.29722214 | 33.71292114 | 93.71337128 | 100.2648697 | 91.43229675
1120.904297 | 3.720744789 | 30.36991215 | 0.000406504 |  | 74.03523254 | 38.32009125 | 33.67089844 | 93.63091278 | 100.271553 | 91.3802948
1121.003906 | 3.72067331 | 29.02810383 | 0.000367921 |  | 73.97787476 | 38.33860016 | 33.67157745 | 93.55329132 | 100.2346878 | 91.38981628
1121.103516 | 3.720232795 | 33.88883305 | 0.000425153 |  | 74.00862885 | 38.29912186 | 33.67850876 | 93.47274017 | 100.2310257 | 91.34274292
1121.203125 | 3.721012778 | 30.71738529 | 0.000373187 |  | 73.9594574 | 38.30900192 | 33.63992691 | 93.40318298 | 100.2174149 | 91.36580658
1121.302734 | 3.721070752 | 35.82464695 | 0.00041174 |  | 73.92830658 | 38.29205322 | 33.68314743 | 93.33047485 | 100.2212448 | 91.35428619
1121.402344 | 3.720608816 | 28.61592197 | 0.000393527 |  | 73.90883636 | 38.29890442 | 33.64096069 | 93.26805878 | 100.193924 | 91.36352539
1121.501953 | 3.721211615 | 22.44278049 | 0.000399342 |  | 73.88165283 | 38.2853508 | 33.66004944 | 93.21179199 | 100.1899872 | 91.35308075
1121.601563 | 3.720916386 | 26.22896671 | 0.000415338 |  | 73.85309601 | 38.28089523 | 33.60850906 | 93.14138794 | 100.1824799 | 91.33686066
1121.701172 | 3.720213703 | 28.57194996 | 0.00040891 |  | 73.83953857 | 38.29778671 | 33.62082291 | 93.11811829 | 100.165863 | 91.30979919
1121.800781 | 3.72088798 | 26.6304369 | 0.000410952 |  | 73.81328583 | 38.2900238 | 33.58377838 | 93.04866791 | 100.1419067 | 91.33695984
1121.900391 | 3.72065515 | 29.4719553 | 0.000408694 |  | 73.76717377 | 38.2845993 | 33.57245255 | 92.94042206 | 100.1378632 | 91.33567047
1122 | 3.720528257 | 25.44857883 | 0.000416697 |  | 73.7456131 | 38.2398262 | 33.58074951 | 92.87408447 | 100.1181488 | 91.35638428
1122.099609 | 3.72124002 | 29.31952381 | 0.000416733 |  | 73.74862671 | 38.2873497 | 33.59552002 | 92.85403442 | 100.1142654 | 91.33344269
1122.199219 | 3.721149216 | 27.67535686 | 0.000427361 |  | 73.68759918 | 38.26583099 | 33.60345078 | 92.78149414 | 100.1211243 | 91.32201385
1122.298828 | 3.720304507 | 25.78944111 | 0.000387822 |  | 73.65598297 | 38.26807785 | 33.5789299 | 92.74359131 | 100.1093445 | 91.3481369
1122.398438 | 3.720564346 | 27.40398884 | 0.000406893 |  | 73.64450836 | 38.2444725 | 33.56964874 | 92.68190002 | 100.0978622 | 91.30704498
1122.498047 | 3.720584835 | 23.39200306 | 0.000385347 |  | 73.61275482 | 38.26389313 | 33.57977676 | 92.65642548 | 100.0907135 | 91.29310608
1122.597656 | 3.72068146 | 28.26594639 | 0.0003922 |  | 73.60148621 | 38.22034836 | 33.6113472 | 92.6264801 | 100.0580368 | 91.30918884
1122.697266 | 3.720143155 | 30.47107792 | 0.000377095 |  | 73.55900574 | 38.27045059 | 33.58994675 | 92.56594849 | 100.0386276 | 91.31057739
1122.796875 | 3.720680295 | 32.33808231 | 0.000389433 |  | 73.54718018 | 38.24813843 | 33.61340714 | 92.55997467 | 100.0263443 | 91.30666351
1122.896484 | 3.720598572 | 29.34390354 | 0.000343528 |  | 73.5353241 | 38.26034164 | 33.60050201 | 92.51404572 | 100.0324173 | 91.28334808
1122.996094 | 3.720586232 | 29.62666798 | 0.000413518 |  | 73.54884338 | 38.28013229 | 33.59079361 | 92.45061493 | 100.0306702 | 91.26145935
1123.095703 | 3.720516848 | 30.57611561 | 0.000413522 |  | 73.50739288 | 38.26412582 | 33.57975388 | 92.42871094 | 100.0343018 | 91.27125549
1123.195313 | 3.72006376 | 29.38924885 | 0.000384792 |  | 73.49821472 | 38.31413651 | 33.58600616 | 92.40309143 | 100.0302887 | 91.26721191
1123.294922 | 3.720791588 | 31.6517992 | 0.000383278 |  | 73.5140686 | 38.25988388 | 33.53587723 | 92.39433289 | 100.0053329 | 91.2297821
1123.394531 | 3.720091001 | 32.61036396 | 0.000417915 |  | 73.47732544 | 38.30951691 | 33.56010818 | 92.3639679 | 99.99956512 | 91.21671295
1123.494141 | 3.720757595 | 30.67477894 | 0.00038648 |  | 73.44864655 | 38.28429413 | 33.51947021 | 92.34357452 | 99.98291016 | 91.20211029
1123.59375 | 3.720601831 | 32.0418787 | 0.000371295 |  | 73.45035553 | 38.31553268 | 33.54985809 | 92.3688736 | 99.98216248 | 91.18661499
1123.693359 | 3.720215798 | 29.60228443 | 0.000405683 |  | 73.45858002 | 38.28380203 | 33.49501419 | 92.38161469 | 99.9570694 | 91.14865875
1123.792969 | 3.720805325 | 26.08063412 | 0.000399609 |  | 73.4281311 | 38.2946701 | 33.49414063 | 92.37680817 | 99.95679474 | 91.13256836
1123.892578 | 3.719751301 | 32.09496784 | 0.000385515 |  | 73.41378021 | 38.27201462 | 33.44648361 | 92.40766144 | 99.9521637 | 91.13661194
1123.992188 | 3.719650253 | 31.12751484 | 0.000404555 |  | 73.40253448 | 38.29839325 | 33.42934799 | 92.40570068 | 99.93715668 | 91.12103271
1124.091797 | 3.719565269 | 28.33088017 | 0.000390919 |  | 73.37686157 | 38.26266479 | 33.44653702 | 92.43251038 | 99.92969513 | 91.12767029
1124.191406 | 3.71985817 | 34.57192326 | 0.000411706 |  | 73.41921234 | 38.27596664 | 33.41510773 | 92.44825745 | 99.90869904 | 91.14806366
1124.291016 | 3.720771099 | 32.36747456 | 0.000394945 |  | 73.37683868 | 38.27266312 | 33.41501617 | 92.46187592 | 99.90084076 | 91.13067627
1124.390625 | 3.720448629 | 32.95715046 | 0.00036702 |  | 73.34587097 | 38.28113174 | 33.38762283 | 92.45136261 | 99.89266205 | 91.15827179
1124.490234 | 3.720483786 | 30.96368885 | 0.000377867 |  | 73.34088135 | 38.27152634 | 33.38574219 | 92.4573288 | 99.8602066 | 91.17623138
1124.589844 | 3.719714048 | 32.88606358 | 0.000385736 |  | 73.37226105 | 38.28868103 | 33.37532043 | 92.44379425 | 99.86779022 | 91.16176605
1124.689453 | 3.720650726 | 37.31660557 | 0.000382433 |  | 73.36881256 | 38.29014206 | 33.37866211 | 92.41539764 | 99.85189819 | 91.16569519
1124.789063 | 3.720059103 | 32.68099689 | 0.000400211 |  | 73.38622284 | 38.30242538 | 33.36925507 | 92.4549942 | 99.82103729 | 91.18011475
1124.888672 | 3.719884247 | 32.42124653 | 0.000397182 |  | 73.38488007 | 38.3138237 | 33.33201981 | 92.43387604 | 99.83576965 | 91.17950439
1124.988281 | 3.719837681 | 35.8611002 | 0.000388501 |  | 73.40436554 | 38.29544449 | 33.32526016 | 92.44565582 | 99.83094025 | 91.12389374
1125.087891 | 3.719882152 | 30.38494968 | 0.000415489 |  | 73.39722443 | 38.28404617 | 33.32815933 | 92.45230103 | 99.80561829 | 91.10406494
1125.1875 | 3.719577842 | 29.0499773 | 0.000417385 |  | 73.42154694 | 38.33126068 | 33.31329346 | 92.46759033 | 99.82775116 | 91.14290619
1125.287109 | 3.719812768 | 32.41281605 | 0.000363566 |  | 73.425354 | 38.34732819 | 33.3208313 | 92.45511627 | 99.80176544 | 91.12726593
1125.386719 | 3.71948471 | 29.47902012 | 0.000387755 |  | 73.43082428 | 38.31060791 | 33.29083633 | 92.47041321 | 99.80581665 | 91.11155701
1125.486328 | 3.720322668 | 31.61807728 | 0.000400487 |  | 73.44651031 | 38.31676483 | 33.3119545 | 92.50180054 | 99.69060516 | 91.11564636
1125.585938 | 3.719324523 | 29.38286686 | 0.000417574 |  | 73.43518066 | 38.31492615 | 33.28890228 | 92.48628998 | 99.69412994 | 91.10708618
1125.685547 | 3.720687047 | 34.74873829 | 0.000406668 |  | 73.44416046 | 38.32743454 | 33.26823425 | 92.47509003 | 99.67660522 | 91.1400528
1125.785156 | 3.720670051 | 32.46362782 | 0.000393876 |  | 73.46013641 | 38.34784698 | 33.33273315 | 92.43928528 | 99.68791962 | 91.10877991
1125.884766 | 3.720717781 | 34.85377598 | 0.000414381 |  | 73.45015717 | 38.31103897 | 33.31167221 | 92.41083527 | 99.66064453 | 91.11889648
1125.984375 | 3.72002511 | 38.79262257 | 0.000373871 |  | 73.45540619 | 38.33271408 | 33.31868362 | 92.39710999 | 99.62524414 | 91.15561676
1126.083984 | 3.719813933 | 39.30414295 | 0.000421502 |  | 73.44697571 | 38.33020401 | 33.3162384 | 92.34386444 | 99.63640594 | 91.14168549
1126.183594 | 3.719098677 | 37.46265888 | 0.000393383 |  | 73.46895599 | 38.34566116 | 33.31641388 | 92.3199234 | 99.61979675 | 91.15353394
1126.283203 | 3.719557353 | 36.81921101 | 0.000422932 |  | 73.4348526 | 38.33538055 | 33.30662918 | 92.30331421 | 99.57136536 | 91.12574005
1126.382813 | 3.719799031 | 34.60997868 | 0.000382886 |  | 73.48325348 | 38.34155273 | 33.2980423 | 92.21949768 | 99.56858826 | 91.16738892
1126.482422 | 3.719842338 | 38.02089024 | 0.000428892 |  | 73.4850235 | 38.31297684 | 33.31987 | 92.14510345 | 99.57923126 | 91.15734863
1126.582031 | 3.720490771 | 38.64725208 | 0.000396683 |  | 73.45619202 | 38.31735229 | 33.32262039 | 92.06041718 | 99.57500458 | 91.14362335
1126.681641 | 3.719590182 | 39.44791889 | 0.000368823 |  | 73.4886322 | 38.31396484 | 33.29031372 | 92.00447845 | 99.53590393 | 91.17435455
1126.78125 | 3.718958978 | 39.84118748 | 0.000381549 |  | 73.46921539 | 38.30211639 | 33.28678513 | 91.95942688 | 99.5304184 | 91.11440277
1126.880859 | 3.720305438 | 40.26521397 | 0.000384486 |  | 73.44877625 | 38.28673935 | 33.28960419 | 91.86817169 | 99.52864075 | 91.11494446
1126.980469 | 3.719706132 | 36.66723347 | 0.00037998 |  | 73.42027283 | 38.28557587 | 33.29279709 | 91.81137085 | 99.50848389 | 91.08785248
1127.080078 | 3.719369925 | 37.98716831 | 0.000426659 |  | 73.44508362 | 38.27494049 | 33.2889061 | 91.7568512 | 99.49662018 | 91.10600281
1127.179688 | 3.71930543 | 36.80394459 | 0.00039932 |  | 73.4139328 | 38.29423904 | 33.2936058 | 91.76358795 | 99.48075867 | 91.08789825
1127.279297 | 3.719918241 | 40.23149204 | 0.000399704 |  | 73.37406158 | 38.26311874 | 33.31755447 | 91.79685974 | 99.4544754 | 91.11959839
1127.378906 | 3.719532207 | 44.29497242 | 0.000390894 |  | 73.36342621 | 38.24494553 | 33.32087326 | 91.74923706 | 99.45727539 | 91.09471893
1127.478516 | 3.719485874 | 38.39023685 | 0.000403071 |  | 73.33905029 | 38.21879959 | 33.33613968 | 91.72471619 | 99.43842316 | 91.0978775
1127.578125 | 3.719366665 | 40.85079288 | 0.000385808 |  | 73.30885315 | 38.2141304 | 33.30025101 | 91.77251434 | 99.44185638 | 91.07966614
1127.677734 | 3.719624408 | 36.10831928 | 0.000373796 |  | 73.28918457 | 38.22307968 | 33.35512543 | 91.77109528 | 99.43251801 | 91.08082581
1127.777344 | 3.719946646 | 38.58892155 | 0.000373615 |  | 73.2928772 | 38.15574646 | 33.33354568 | 91.8430481 | 99.43302917 | 91.06295776
1127.876953 | 3.718886102 | 44.85343266 | 0.000369063 |  | 73.25753784 | 38.2158699 | 33.3627739 | 91.80753326 | 99.41324615 | 91.09336853
1127.976563 | 3.719469809 | 41.25431156 | 0.000402053 |  | 73.27819061 | 38.18740082 | 33.36074448 | 91.87341309 | 99.39741516 | 91.052742
1128.076172 | 3.719415326 | 37.09627628 | 0.000410762 |  | 73.23538208 | 38.17434692 | 33.35630798 | 91.85414886 | 99.3902359 | 91.05067444
1128.175781 | 3.719188317 | 37.90149784 | 0.000386101 |  | 73.22670746 | 38.17163467 | 33.36909866 | 91.86389923 | 99.37387085 | 91.03270721
1128.275391 | 3.719223474 | 38.58003712 | 0.000389956 |  | 73.19945526 | 38.16333008 | 33.34550858 | 91.86631775 | 99.36902618 | 91.01957703
1128.375 | 3.718893087 | 35.79206562 | 0.000366755 |  | 73.2173996 | 38.12123489 | 33.36824036 | 91.81310272 | 99.35816956 | 91.04869843
1128.474609 | 3.718925916 | 35.96773243 | 0.000354361 |  | 73.2175293 | 38.14938354 | 33.36483383 | 91.80952454 | 99.34465027 | 91.02700806
1128.574219 | 3.719555025 | 37.30521488 | 0.000380487 |  | 73.19264221 | 38.09563446 | 33.37648392 | 91.84507751 | 99.31575012 | 90.99095154
1128.673828 | 3.719257467 | 34.75443363 | 0.000387046 |  | 73.21591187 | 38.0957489 | 33.37481308 | 91.82885742 | 99.30748749 | 91.02622986
1128.773438 | 3.718987384 | 39.16492558 | 0.000378493 |  | 73.26100159 | 38.13044739 | 33.38832474 | 91.86071777 | 99.30557251 | 91.03722382
1128.873047 | 3.719629996 | 33.89931202 | 0.000399662 |  | 73.25026703 | 38.14016342 | 33.380867 | 91.89517975 | 99.30773926 | 90.98954773
1128.972656 | 3.719228131 | 33.4281168 | 0.000382491 |  | 73.2877655 | 38.10263062 | 33.4144249 | 91.91397858 | 99.29133606 | 90.99663544
1129.072266 | 3.719599263 | 32.63702106 | 0.000388052 |  | 73.30421448 | 38.09916306 | 33.42675018 | 91.88933563 | 99.30081177 | 90.9718399
1129.171875 | 3.719381333 | 39.82113743 | 0.000404937 |  | 73.33073425 | 38.13684845 | 33.4598465 | 91.91402435 | 99.29047394 | 90.97751617
1129.271484 | 3.719768531 | 34.70726871 | 0.000361936 |  | 73.33555603 | 38.10084534 | 33.4192543 | 91.91461945 | 99.25606537 | 90.94508362
1129.371094 | 3.719741057 | 29.07959843 | 0.000361739 |  | 73.38050842 | 38.12202835 | 33.45581818 | 91.95162964 | 99.26140594 | 90.97222137
1129.470703 | 3.71948471 | 30.57793903 | 0.000392517 |  | 73.39322662 | 38.14094925 | 33.46514893 | 91.96563721 | 99.2605896 | 90.9464798
1129.570313 | 3.719721964 | 35.12742329 | 0.000381344 |  | 73.40792084 | 38.15235519 | 33.46308899 | 92.00865936 | 99.21349335 | 90.90053558
1129.669922 | 3.719015556 | 37.08215046 | 0.000374015 |  | 73.41862488 | 38.10733414 | 33.48715591 | 92.00998688 | 99.2297287 | 90.8597641
1129.769531 | 3.718991808 | 33.19616795 | 0.000379498 |  | 73.45306396 | 38.13368988 | 33.45238876 | 92.05871582 | 99.21761322 | 90.81790924
1129.869141 | 3.719170156 | 36.45032215 | 0.000357305 |  | 73.44579315 | 38.15436935 | 33.48490906 | 92.07517242 | 99.20578766 | 90.76895905
1129.96875 | 3.719003216 | 33.81386662 | 0.000379095 |  | 73.44728088 | 38.13024521 | 33.49011993 | 92.10486603 | 99.18225861 | 90.73802185
1130.068359 | 3.719199725 | 31.57956791 | 0.000391964 |  | 73.43001556 | 38.16923904 | 33.52311325 | 92.11006165 | 99.18494415 | 90.69181061
1130.167969 | 3.718929409 | 33.36158466 | 0.000371508 |  | 73.40852356 | 38.13860321 | 33.54120255 | 92.13658142 | 99.14931488 | 90.6875
1130.267578 | 3.718899839 | 40.00615025 | 0.000404436 |  | 73.43631744 | 38.15537262 | 33.53189087 | 92.1138916 | 99.15176392 | 90.62451935
1130.367188 | 3.719092856 | 34.49673557 | 0.000359258 |  | 73.44493103 | 38.15904617 | 33.57638168 | 92.11199951 | 99.10853577 | 90.57330322
1130.466797 | 3.71951428 | 36.73103046 | 0.000396406 |  | 73.47187042 | 38.16949844 | 33.59395599 | 92.10057831 | 99.11153412 | 90.52120972
1130.566406 | 3.718927313 | 34.02759266 | 0.000415937 |  | 73.47776794 | 38.1301384 | 33.60658646 | 92.09799194 | 99.09191895 | 90.47132111
1130.666016 | 3.71933826 | 30.65837193 | 0.000357075 |  | 73.48056793 | 38.15995026 | 33.63409042 | 92.09864044 | 99.12996674 | 90.38847351
1130.765625 | 3.718841865 | 36.65424824 | 0.000373405 |  | 73.45297241 | 38.1633873 | 33.67681885 | 92.10783386 | 99.12575531 | 90.36294556
1130.865234 | 3.719501474 | 35.60294437 | 0.000362252 |  | 73.50273895 | 38.11249924 | 33.71327591 | 92.12548065 | 99.13616943 | 90.29515076
1130.964844 | 3.718712411 | 38.30274296 | 0.000350874 |  | 73.47645569 | 38.13591003 | 33.73619461 | 92.11565399 | 99.10295868 | 90.28897858
1131.064453 | 3.71860787 | 36.58794117 | 0.000349448 |  | 73.46633911 | 38.19022369 | 33.8045578 | 92.05493927 | 99.09889221 | 90.20773315
1131.164063 | 3.718600186 | 36.63328648 | 0.000355168 |  | 73.49377441 | 38.16959381 | 33.87329483 | 92.0107193 | 99.10581207 | 90.15514374
1131.263672 | 3.718460488 | 32.95646763 | 0.000343122 |  | 73.51531219 | 38.14884949 | 33.93968201 | 91.95032501 | 99.07641602 | 90.06758881
1131.363281 | 3.718837208 | 33.02869511 | 0.000380413 |  | 73.49346161 | 38.20082855 | 34.01477814 | 91.94425201 | 99.08107758 | 90.03424835
1131.462891 | 3.719134766 | 35.70388126 | 0.000347116 |  | 73.46103668 | 38.19385529 | 34.09960556 | 91.89829254 | 99.07260132 | 89.95016479
1131.5625 | 3.718485401 | 36.89918613 | 0.000354028 |  | 73.45001984 | 38.18909073 | 34.14788437 | 91.86235809 | 99.0466156 | 89.9185257
1131.662109 | 3.719601591 | 36.56264973 | 0.000355265 |  | 73.44953918 | 38.19796371 | 34.24728775 | 91.83126068 | 99.05895996 | 89.89751434
1131.761719 | 3.718382257 | 34.13969135 | 0.000415073 |  | 73.44550323 | 38.18397141 | 34.33479309 | 91.76309967 | 99.01544952 | 89.84654999
1131.861328 | 3.718814623 | 41.02578068 | 0.000363795 |  | 73.40348816 | 38.19181061 | 34.43786621 | 91.70020294 | 99.01436615 | 89.81895447
1131.960938 | 3.718430919 | 38.05735111 | 0.000384081 |  | 73.40867615 | 38.15813065 | 34.47913361 | 91.69525146 | 99.02264404 | 89.73927307
1132.060547 | 3.718882843 | 41.11669254 | 0.000398826 |  | 73.39368439 | 38.16676712 | 34.56100082 | 91.65132904 | 99.02339172 | 89.66411591
1132.160156 | 3.718006235 | 40.43701267 | 0.000359082 |  | 73.36109924 | 38.14715195 | 34.62243652 | 91.58740997 | 99.00566101 | 89.55641937
1132.259766 | 3.719024637 | 43.33162403 | 0.0003678 |  | 73.3371048 | 38.16031265 | 34.62812424 | 91.50778198 | 99.01499176 | 89.43791962
1132.359375 | 3.718451408 | 41.24041462 | 0.000380291 |  | 73.32298279 | 38.12983704 | 34.67044067 | 91.45183563 | 99.00893402 | 89.35773468
1132.458984 | 3.719134766 | 48.32495594 | 0.000353987 |  | 73.36824799 | 38.11876678 | 34.66177368 | 91.44432068 | 99.02111816 | 89.26661682
1132.558594 | 3.718579697 | 40.22010136 | 0.000345351 |  | 73.37858582 | 38.1049881 | 34.67173767 | 91.39215088 | 98.97386932 | 89.20726776
1132.658203 | 3.718719396 | 36.60844898 | 0.000385911 |  | 73.36924744 | 38.12240982 | 34.65278625 | 91.34828186 | 99.01209259 | 89.16130066
1132.757813 | 3.718199252 | 47.34360981 | 0.000377696 |  | 73.36520386 | 38.07336426 | 34.67511749 | 91.27654266 | 98.9837265 | 89.08427429
1132.857422 | 3.718209497 | 42.41224766 | 0.000348896 |  | 73.37220764 | 38.08559418 | 34.69965744 | 91.21076202 | 98.96086121 | 89.003479
1132.957031 | 3.718315202 | 45.53720951 | 0.000357827 |  | 73.39128113 | 38.07659912 | 34.74615479 | 91.18254089 | 98.93540955 | 88.94643402
1133.056641 | 3.718579697 | 44.73631763 | 0.000363672 |  | 73.37392426 | 38.06240082 | 34.77318954 | 91.05578613 | 98.91423035 | 88.90605164
1133.15625 | 3.717776897 | 43.36602497 | 0.000385407 |  | 73.37081909 | 38.05857086 | 34.83860779 | 90.96729279 | 98.91713715 | 88.89350891
1133.255859 | 3.718259322 | 46.07038212 | 0.00036376 |  | 73.40815735 | 38.05790329 | 34.91110229 | 90.83942413 | 98.92288208 | 88.80870819
1133.355469 | 3.719223474 | 42.92969227 | 0.000396111 |  | 73.37203217 | 38.06316757 | 35.0215416 | 90.60121918 | 98.93915558 | 88.80419922
1133.455078 | 3.718511711 | 43.8700304 | 0.000385742 |  | 73.36081696 | 38.07418823 | 35.10894394 | 90.41690826 | 98.9123764 | 88.82306671
1133.554688 | 3.718404841 | 42.44619465 | 0.000394395 |  | 73.34483337 | 38.05909348 | 35.2478714 | 90.27716064 | 98.92160034 | 88.81427002
1133.654297 | 3.718587614 | 42.63485432 | 0.000361551 |  | 73.32705688 | 38.04393005 | 35.28264618 | 90.14650726 | 98.87330627 | 88.78921509
1133.753906 | 3.718760374 | 45.92204762 | 0.000396794 |  | 73.31044769 | 38.04855728 | 35.37725067 | 89.97241974 | 98.86378479 | 88.76409149
1133.853516 | 3.718602515 | 38.79489613 | 0.00040212 |  | 73.27791595 | 38.05044937 | 35.41312027 | 89.8221283 | 98.88290405 | 88.7069397
1133.953125 | 3.718126609 | 40.08726597 | 0.000360835 |  | 73.26564789 | 38.07817459 | 35.50741577 | 89.66842651 | 98.87599182 | 88.64836121
1134.052734 | 3.718185748 | 39.16903019 | 0.000362704 |  | 73.26234436 | 38.05521774 | 35.57314301 | 89.48847198 | 98.86374664 | 88.59895325
1134.152344 | 3.718475156 | 43.55012989 | 0.000356347 |  | 73.1954422 | 38.07295227 | 35.67512512 | 89.26964569 | 98.85533142 | 88.5845108
1134.251953 | 3.718427426 | 51.5303545 | 0.000370073 |  | 73.20557404 | 38.07693481 | 35.72973251 | 89.17629242 | 98.87258148 | 88.53160858
1134.351563 | 3.718058389 | 45.98835468 | 0.000356774 |  | 73.18408966 | 38.08498764 | 35.75434113 | 89.09421539 | 98.84222412 | 88.47449493
1134.451172 | 3.718840933 | 44.32755375 | 0.000380497 |  | 73.13033295 | 38.10731506 | 35.85194397 | 89.05010986 | 98.83783722 | 88.42401886
1134.550781 | 3.718644424 | 39.1503458 | 0.00035366 |  | 73.09648895 | 38.09909439 | 35.85173416 | 88.97669983 | 98.82184601 | 88.36258698
1134.650391 | 3.718980399 | 42.83103657 | 0.000411153 |  | 73.0318222 | 38.07945633 | 35.85043716 | 88.79621887 | 98.81777191 | 88.33730316
1134.75 | 3.718412758 | 47.24426746 | 0.000391514 |  | 72.96115875 | 38.07985306 | 35.81824493 | 88.67928314 | 98.81702423 | 88.38858795
1134.849609 | 3.718888664 | 47.72958469 | 0.000361166 |  | 72.93050385 | 38.08001709 | 35.82270432 | 88.54017639 | 98.78877258 | 88.32528687
1134.949219 | 3.718348031 | 40.75691319 | 0.000359605 |  | 72.89570618 | 38.10466003 | 35.74619293 | 88.39654541 | 98.77816772 | 88.36517334
1135.048828 | 3.718541047 | 48.72391987 | 0.00038029 |  | 72.87096405 | 38.08657074 | 35.73461151 | 88.27632904 | 98.80315399 | 88.32073975
1135.148438 | 3.718567124 | 43.76795673 | 0.000383205 |  | 72.86706543 | 38.11404419 | 35.68319321 | 88.17687988 | 98.7924881 | 88.32189178
1135.248047 | 3.718650245 | 43.55582523 | 0.00036264 |  | 72.84268188 | 38.10997009 | 35.62630844 | 88.12728119 | 98.76037598 | 88.31720734
1135.347656 | 3.717966654 | 44.79966068 | 0.000342398 |  | 72.84817505 | 38.10663605 | 35.58249664 | 88.03622437 | 98.77294159 | 88.28210449
1135.447266 | 3.718151522 | 45.2410059 | 0.000369825 |  | 72.82863617 | 38.10442734 | 35.53292465 | 87.9103775 | 98.76444244 | 88.26553345
1135.546875 | 3.718500302 | 45.53106022 | 0.000363102 |  | 72.8189621 | 38.09376907 | 35.48928833 | 87.77253723 | 98.74332428 | 88.27522278
1135.646484 | 3.717821135 | 45.79718876 | 0.000394933 |  | 72.82822418 | 38.10195923 | 35.42868805 | 87.66280365 | 98.74029541 | 88.28996277
1135.746094 | 3.718191103 | 45.32007313 | 0.000347458 |  | 72.80951691 | 38.1257019 | 35.38099289 | 87.64408112 | 98.74298859 | 88.26018524
1135.845703 | 3.718676089 | 44.64221668 | 0.000411881 |  | 72.80912781 | 38.1202774 | 35.33479691 | 87.63361359 | 98.8036499 | 88.29624939
1135.945313 | 3.718443491 | 44.61464787 | 0.000364935 |  | 72.766716 | 38.1349144 | 35.29297638 | 87.59777832 | 98.82894897 | 88.30847168
1136.044922 | 3.718484237 | 38.81221485 | 0.000354972 |  | 72.7565155 | 38.1097374 | 35.17803955 | 87.61850739 | 98.82284546 | 88.31286621
1136.144531 | 3.71887027 | 41.62160587 | 0.000374317 |  | 72.73291016 | 38.11228561 | 35.14088058 | 87.61862183 | 98.78985596 | 88.30706787
1136.244141 | 3.718149193 | 35.64532948 | 0.000343728 |  | 72.6823349 | 38.06741714 | 35.10466385 | 87.63265991 | 98.79563904 | 88.34994507
1136.34375 | 3.718362932 | 40.85831165 | 0.000368121 |  | 72.64738464 | 38.10314941 | 35.04197693 | 87.63544464 | 98.78086853 | 88.34525299
1136.443359 | 3.717947329 | 41.88750553 | 0.000352352 |  | 72.60935211 | 38.05661011 | 35.00445175 | 87.66890717 | 98.80295563 | 88.36339569
1136.542969 | 3.718987384 | 40.56529331 | 0.00034916 |  | 72.59088898 | 38.06549835 | 34.98064804 | 87.71363068 | 98.76110077 | 88.41925812
1136.642578 | 3.71863418 | 37.08648014 | 0.00032016 |  | 72.59345245 | 38.02250671 | 34.93316269 | 87.74166107 | 98.74628448 | 88.42407227
1136.742188 | 3.718820444 | 40.00296116 | 0.000334362 |  | 72.54464722 | 38.04883194 | 34.92590332 | 87.76036835 | 98.74079895 | 88.44603729
1136.841797 | 3.719006709 | 40.89544773 | 0.000366511 |  | 72.54013824 | 38.01007843 | 34.84506607 | 87.78544617 | 98.72745514 | 88.42804718
1136.941406 | 3.717899599 | 44.96075153 | 0.000383227 |  | 72.51802063 | 37.97966385 | 34.84249496 | 87.80966187 | 98.75953674 | 88.42821503
1137.041016 | 3.719021377 | 36.88916111 | 0.000382998 |  | 72.53393555 | 37.98502731 | 34.85927582 | 87.76076508 | 98.73725891 | 88.45144653
1137.140625 | 3.718551292 | 35.1438303 | 0.000381668 |  | 72.51730347 | 37.95916748 | 34.80867004 | 87.73548889 | 98.71445465 | 88.47795105
1137.240234 | 3.718537555 | 36.47492695 | 0.000376805 |  | 72.50778961 | 37.93535233 | 34.811306 | 87.68287659 | 98.70760345 | 88.47123718
1137.339844 | 3.718047214 | 33.97860432 | 0.000378337 |  | 72.4752121 | 37.89875031 | 34.73057175 | 87.59973145 | 98.70829773 | 88.49062347
1137.439453 | 3.717925676 | 34.74258518 | 0.000371783 |  | 72.45850372 | 37.91278839 | 34.70625687 | 87.49207306 | 98.67223358 | 88.52206421
1137.539063 | 3.718697742 | 28.54232883 | 0.000361725 |  | 72.46000671 | 37.89624786 | 34.68055725 | 87.43881989 | 98.69267273 | 88.53973389
1137.638672 | 3.718337786 | 35.2848711 | 0.000387716 |  | 72.40309906 | 37.86037445 | 34.65628052 | 87.34912872 | 98.67162323 | 88.56245422
1137.738281 | 3.718399021 | 29.57221317 | 0.000360596 |  | 72.41549683 | 37.86104965 | 34.62524414 | 87.25955963 | 98.64800262 | 88.58179474
1137.837891 | 3.718622771 | 30.81604481 | 0.000352394 |  | 72.39319611 | 37.85556793 | 34.63436508 | 87.22312927 | 98.67613983 | 88.61937714
1137.9375 | 3.718031148 | 36.31361103 | 0.000382564 |  | 72.38357544 | 37.81533051 | 34.62789536 | 87.14207458 | 98.68686676 | 88.62226105
1138.037109 | 3.71849681 | 36.04930592 | 0.000367792 |  | 72.36986542 | 37.83877945 | 34.63217163 | 87.08930969 | 98.65678406 | 88.67057037
1138.136719 | 3.718284468 | 35.91054249 | 0.000361775 |  | 72.32483673 | 37.81743622 | 34.63190079 | 86.87921143 | 98.6449585 | 88.69848633
1138.236328 | 3.718524051 | 34.64347172 | 0.000409936 |  | 72.31600952 | 37.791008 | 34.61322784 | 86.68256378 | 98.61470795 | 88.72524261
1138.335938 | 3.719066779 | 37.03179646 | 0.000375054 |  | 72.29076385 | 37.7877655 | 34.57824326 | 86.48214722 | 98.6282959 | 88.71572876
1138.435547 | 3.718235574 | 32.71289539 | 0.000402602 |  | 72.26172638 | 37.75917435 | 34.54314041 | 86.17989349 | 98.62575531 | 88.75737
1138.535156 | 3.718362932 | 37.53466129 | 0.000374005 |  | 72.26685333 | 37.72936249 | 34.52749252 | 85.88715363 | 98.59085083 | 88.71886444
1138.634766 | 3.718415086 | 36.44052601 | 0.000372412 |  | 72.22360992 | 37.75191116 | 34.50517654 | 85.54072571 | 98.58927917 | 88.73732758
1138.734375 | 3.71807655 | 36.64490604 | 0.000366185 |  | 72.1856842 | 37.74596024 | 34.4965477 | 85.1818161 | 98.58721924 | 88.70307159
1138.833984 | 3.718077714 | 31.86939716 | 0.000373196 |  | 72.21420288 | 37.73934937 | 34.48806 | 84.92365265 | 98.58554077 | 88.61434174
1138.933594 | 3.718500302 | 32.01385212 | 0.000368576 |  | 72.16327667 | 37.69974518 | 34.42264938 | 84.77770996 | 98.57532501 | 88.55423737
1139.033203 | 3.717874686 | 32.15215778 | 0.000366243 |  | 72.16584778 | 37.68139267 | 34.4162674 | 84.77119446 | 98.54906464 | 88.49247742
1139.132813 | 3.71810612 | 41.0358057 | 0.000360706 |  | 72.15935516 | 37.73278427 | 34.41254425 | 84.81272888 | 98.51629639 | 88.39205933
1139.232422 | 3.718642096 | 42.06910419 | 0.000355977 |  | 72.14976501 | 37.69158173 | 34.4175148 | 84.8290329 | 98.51055908 | 88.2518692
1139.332031 | 3.719098677 | 42.46009541 | 0.000371377 |  | 72.13561249 | 37.69513702 | 34.46060944 | 84.84573364 | 98.49919128 | 88.20362091
1139.431641 | 3.718039065 | 37.70053577 | 0.000360257 |  | 72.12282562 | 37.67690277 | 34.43946838 | 84.74110413 | 98.50411987 | 88.17127991
1139.53125 | 3.718365027 | 41.39877033 | 0.000375924 |  | 72.1394577 | 37.67362213 | 34.52683258 | 84.4932251 | 98.4899292 | 88.13071442
1139.630859 | 3.717336149 | 37.14389896 | 0.000380102 |  | 72.11503601 | 37.69136429 | 34.52135086 | 84.25279999 | 98.47945404 | 88.1350708
1139.730469 | 3.718843029 | 38.56955433 | 0.000391498 |  | 72.16567993 | 37.68463135 | 34.53445816 | 84.04473877 | 98.4597702 | 88.10452271
1139.830078 | 3.718374108 | 40.41536808 | 0.000386386 |  | 72.12505341 | 37.66291046 | 34.52439117 | 83.93624878 | 98.44582367 | 88.08554077
1139.929688 | 3.71780181 | 42.87455463 | 0.000352116 |  | 72.12723541 | 37.69472122 | 34.54135513 | 83.7932663 | 98.4325943 | 88.08610535
1140.029297 | 3.718434411 | 40.19662952 | 0.0004023 |  | 72.12702942 | 37.67961502 | 34.56344604 | 83.66915894 | 98.42089081 | 88.0735321
1140.128906 | 3.718368287 | 36.31224537 | 0.000404939 |  | 72.11501312 | 37.68678284 | 34.53228378 | 83.51496124 | 98.38491058 | 88.070755
1140.228516 | 3.718902168 | 39.68533802 | 0.000349259 |  | 72.09731293 | 37.65657425 | 34.516716 | 83.44042969 | 98.40956116 | 88.02061462
1140.328125 | 3.718501466 | 38.52534962 | 0.000406178 |  | 72.07913208 | 37.69761276 | 34.55882263 | 83.48815155 | 98.36425781 | 88.00932312
1140.427734 | 3.717579457 | 34.41767216 | 0.000440063 |  | 72.06169128 | 37.68466568 | 34.58783722 | 83.57224274 | 98.36197662 | 88.00054932
1140.527344 | 3.718001579 | 40.11141682 | 0.000369 |  | 72.03725433 | 37.70178223 | 34.57863998 | 83.6457901 | 98.34906006 | 88.01988983
1140.626953 | 3.718391337 | 36.48700428 | 0.000376547 |  | 72.04736328 | 37.70513153 | 34.61729431 | 83.72969818 | 98.32312775 | 88.02753448
1140.726563 | 3.718446751 | 39.42900562 | 0.000371868 |  | 72.00598907 | 37.7166748 | 34.6368866 | 83.80558777 | 98.33044434 | 88.0582962
1140.826172 | 3.718244654 | 36.21016788 | 0.000355385 |  | 72.02301788 | 37.7276268 | 34.71289444 | 83.83200836 | 98.30212402 | 88.03861237
1140.925781 | 3.718042557 | 38.28702259 | 0.00037931 |  | 72.0083313 | 37.69702148 | 34.75318146 | 83.8752594 | 98.31292725 | 88.03296661
1141.025391 | 3.71805513 | 40.52632999 | 0.000364336 |  | 72.03424072 | 37.72019577 | 34.80884933 | 83.83514404 | 98.22717285 | 88.02866364
1141.125 | 3.718573877 | 30.95845127 | 0.000371697 |  | 72.02835846 | 37.6942749 | 34.86747742 | 83.82247162 | 98.21900177 | 88.02400208
1141.224609 | 3.71849681 | 37.61759663 | 0.000379174 |  | 72.05228424 | 37.73485947 | 34.88257217 | 83.80978394 | 98.19245911 | 87.96800995
1141.324219 | 3.717700762 | 33.67715549 | 0.000360949 |  | 72.08689117 | 37.73417664 | 35.00764084 | 83.72834015 | 98.18630981 | 87.9473114
1141.423828 | 3.718520791 | 40.85831165 | 0.000406167 |  | 72.10921478 | 37.74809265 | 35.01810455 | 83.61203003 | 98.17510986 | 87.94023895
1141.523438 | 3.718134525 | 40.25496006 | 0.00036152 |  | 72.18447113 | 37.73687744 | 35.10477829 | 83.4622879 | 98.16985321 | 87.93019104
1141.623047 | 3.718563865 | 39.80541325 | 0.000401401 |  | 72.24478149 | 37.74552536 | 35.1391449 | 83.32817841 | 98.17079926 | 87.89970398
1141.722656 | 3.718142674 | 40.61747456 | 0.000366085 |  | 72.27824402 | 37.727108 | 35.19908905 | 83.23129272 | 98.15054321 | 87.89598083
1141.822266 | 3.718881679 | 38.27243519 | 0.00038277 |  | 72.32671356 | 37.74946213 | 35.25542831 | 83.13443756 | 98.14160919 | 87.91802979
1141.921875 | 3.718335458 | 44.46448994 | 0.000372205 |  | 72.37663269 | 37.7543335 | 35.31957626 | 83.05886841 | 98.11882019 | 87.87517548
1142.021484 | 3.718307053 | 42.07503223 | 0.0004069 |  | 72.37329102 | 37.76478958 | 35.38526917 | 82.92456055 | 98.10346222 | 87.90686798
1142.121094 | 3.718026725 | 39.03072453 | 0.000396943 |  | 72.37919617 | 37.75045776 | 35.41588974 | 82.73352051 | 98.09112549 | 87.86499023
1142.220703 | 3.718083535 | 43.88757801 | 0.000357183 |  | 72.36506653 | 37.78237152 | 35.50057602 | 82.58157349 | 98.08924103 | 87.83400726
1142.320313 | 3.718433247 | 37.96643925 | 0.000385244 |  | 72.33888245 | 37.79227448 | 35.57577896 | 82.53388214 | 98.05363464 | 87.84093475
1142.419922 | 3.717984815 | 42.11490345 | 0.000397947 |  | 72.31116486 | 37.78496552 | 35.63539124 | 82.5753479 | 98.04190063 | 87.82524872
1142.519531 | 3.718901004 | 39.85508442 | 0.000390859 |  | 72.29776001 | 37.80991745 | 35.69132614 | 82.69106293 | 98.04611206 | 87.82956696
1142.619141 | 3.718216249 | 41.1622591 | 0.000359944 |  | 72.30954742 | 37.82267761 | 35.77064133 | 82.78696442 | 98.04159546 | 87.79165649
1142.71875 | 3.718052569 | 40.19093418 | 0.000405275 |  | 72.31729126 | 37.81243896 | 35.81244659 | 82.83441162 | 98.03033447 | 87.80010986
1142.818359 | 3.718094944 | 38.04846287 | 0.000394597 |  | 72.31151581 | 37.83636475 | 35.84096527 | 82.91316223 | 98.01503754 | 87.78608704
1142.917969 | 3.718273059 | 38.56818867 | 0.000380761 |  | 72.32328033 | 37.81636047 | 35.89399338 | 82.86828613 | 98.0098877 | 87.76690674
1143.017578 | 3.71855362 | 37.27445316 | 0.000380187 |  | 72.32337189 | 37.82193756 | 35.89756775 | 82.81964111 | 98.01989746 | 87.73287201
1143.117188 | 3.717366882 | 34.17683506 | 0.000355354 |  | 72.33591461 | 37.82270813 | 35.87874603 | 82.6873703 | 98.00495148 | 87.69476318
1143.216797 | 3.717955246 | 40.85762501 | 0.000374077 |  | 72.37120056 | 37.83872604 | 35.94343948 | 82.51332855 | 97.97599792 | 87.66252136
1143.316406 | 3.718008564 | 38.24236393 | 0.000349104 |  | 72.36813354 | 37.83670425 | 35.90523911 | 82.302742 | 97.98643494 | 87.61264801
1143.416016 | 3.718382257 | 41.142663 | 0.000403523 |  | 72.37937927 | 37.86205673 | 35.948246 | 82.15498352 | 97.95478058 | 87.5462265
1143.515625 | 3.7181925 | 44.13296986 | 0.000397928 |  | 72.40267944 | 37.84106445 | 35.95313263 | 82.0322876 | 97.9332428 | 87.5822525
1143.615234 | 3.718053966 | 46.24377537 | 0.000399482 |  | 72.38046265 | 37.88815689 | 35.93432999 | 82.00107574 | 97.97073364 | 87.54980469
1143.714844 | 3.718218577 | 40.75053883 | 0.000383165 |  | 72.41809082 | 37.86251068 | 35.89673233 | 82.06315613 | 97.9506073 | 87.49533844
1143.814453 | 3.717345229 | 45.43627262 | 0.000379551 |  | 72.43060303 | 37.87025833 | 35.89480972 | 82.24356079 | 97.90086365 | 87.45399475
1143.914063 | 3.718156178 | 41.34887028 | 0.000408261 |  | 72.39871979 | 37.87893295 | 35.90126038 | 82.40937805 | 97.90825653 | 87.42564392
1144.013672 | 3.717911939 | 45.87238026 | 0.000387626 |  | 72.39456177 | 37.89054489 | 35.94648361 | 82.51985168 | 97.8948822 | 87.4535675
1144.113281 | 3.718155014 | 42.84311008 | 0.000421151 |  | 72.35780334 | 37.88663483 | 35.93929672 | 82.6544342 | 97.86942291 | 87.42221832
1144.212891 | 3.718312873 | 41.27208424 | 0.000407824 |  | 72.34054565 | 37.90845871 | 35.93498993 | 82.74417114 | 97.88272095 | 87.46818542
1144.3125 | 3.717923348 | 43.83129597 | 0.000374533 |  | 72.33202362 | 37.92214584 | 35.92092514 | 82.85652161 | 97.85452271 | 87.44371033
1144.412109 | 3.717283995 | 37.76661396 | 0.000363785 |  | 72.30633545 | 37.92370605 | 35.93899536 | 82.97991943 | 97.84790039 | 87.40137482
1144.511719 | 3.718413922 | 40.97383213 | 0.000401385 |  | 72.28175354 | 37.92865372 | 35.95883179 | 83.11480713 | 97.86483765 | 87.37602234
1144.611328 | 3.717519154 | 36.29447269 | 0.000419375 |  | 72.30944061 | 37.92850113 | 35.92394257 | 83.24791718 | 97.86278534 | 87.3833847
1144.710938 | 3.718120788 | 33.29459476 | 0.000413045 |  | 72.31145477 | 37.93319702 | 35.96022034 | 83.35193634 | 97.83423615 | 87.34725952
1144.810547 | 3.718155014 | 38.26400471 | 0.0003821 |  | 72.30404663 | 37.91714478 | 35.9223938 | 83.34973907 | 97.84822845 | 87.30490112
1144.910156 | 3.718081207 | 44.2179575 | 0.000399306 |  | 72.28778839 | 37.96604156 | 35.95566177 | 83.3095932 | 97.80475616 | 87.29145813
1145.009766 | 3.717796222 | 37.51255894 | 0.000387974 |  | 72.28759003 | 37.94427872 | 35.91977692 | 83.28780365 | 97.80725098 | 87.24659729
1145.109375 | 3.717375963 | 37.72673893 | 0.000377378 |  | 72.27031708 | 37.91680908 | 35.94429016 | 83.32540131 | 97.80368042 | 87.24456024
1145.208984 | 3.71790053 | 33.29209232 | 0.000358376 |  | 72.32269287 | 37.87480927 | 35.94165802 | 83.37632751 | 97.78974152 | 87.19004059
1145.308594 | 3.718065374 | 36.14386082 | 0.000400852 |  | 72.32027435 | 37.92366791 | 35.96207047 | 83.51088715 | 97.74936676 | 87.11907959
1145.408203 | 3.718368287 | 35.68998432 | 0.000377241 |  | 72.33989716 | 37.92823029 | 35.95748138 | 83.60507202 | 97.73270416 | 87.07653046
1145.507813 | 3.717482832 | 29.65583134 | 0.000404273 |  | 72.37998962 | 37.90502548 | 35.93210602 | 83.66096497 | 97.73082733 | 87.0455246
1145.607422 | 3.717755477 | 33.77718449 | 0.000377546 |  | 72.41279602 | 37.88800812 | 35.93320847 | 83.78076935 | 97.72100067 | 87.00405884
1145.707031 | 3.717665604 | 39.40030003 | 0.000364507 |  | 72.43833923 | 37.89474869 | 35.94753647 | 83.86251831 | 97.73965454 | 86.99063873
1145.806641 | 3.718047214 | 35.42841053 | 0.000364147 |  | 72.49420929 | 37.88942337 | 35.95419312 | 83.9812851 | 97.6857605 | 86.98971558
1145.90625 | 3.718141277 | 37.13022709 | 0.000424561 |  | 72.52923584 | 37.90270996 | 35.91962051 | 84.08050537 | 97.71177673 | 87.02320862
1146.005859 | 3.717914267 | 35.62664127 | 0.00037203 |  | 72.56937408 | 37.87499619 | 35.91329956 | 84.16918945 | 97.67062378 | 87.02328491
1146.105469 | 3.717354542 | 33.72500324 | 0.000377847 |  | 72.57364655 | 37.87623215 | 35.91847229 | 84.21000671 | 97.68839264 | 87.02047729
1146.205078 | 3.71850915 | 38.91588688 | 0.000359682 |  | 72.56040192 | 37.84915543 | 35.88126373 | 84.2381134 | 97.57587433 | 87.04085541
1146.304688 | 3.717785046 | 32.77806187 | 0.000382544 |  | 72.56586456 | 37.84113693 | 35.91220474 | 84.32824707 | 97.5605545 | 87.04055023
1146.404297 | 3.717212516 | 36.52756214 | 0.000383373 |  | 72.58821106 | 37.85234451 | 35.88911057 | 84.37657928 | 97.55817413 | 87.03694916
1146.503906 | 3.718031148 | 35.31995869 | 0.000408444 |  | 72.58123779 | 37.82107544 | 35.89123154 | 84.43852234 | 97.54477692 | 87.01274109
1146.603516 | 3.717637199 | 37.85455799 | 0.000403015 |  | 72.58335876 | 37.83739853 | 35.90676498 | 84.4517746 | 97.53384399 | 86.99546051
1146.703125 | 3.717952684 | 38.09995747 | 0.000402735 |  | 72.62833405 | 37.81484604 | 35.91481781 | 84.35829926 | 97.53884888 | 87.00749969
1146.802734 | 3.718294713 | 38.61079884 | 0.000426008 |  | 72.55428314 | 37.84799957 | 35.91346741 | 84.2890625 | 97.52375793 | 87.03499603
1146.902344 | 3.718217413 | 39.72133732 | 0.000369607 |  | 72.52164459 | 37.83879471 | 35.89904404 | 84.24810791 | 97.51972961 | 87.00119019
1147.001953 | 3.71784046 | 39.64910984 | 0.000409131 |  | 72.53109741 | 37.80981827 | 35.87693024 | 84.29386139 | 97.51663208 | 87.02117157
1147.101563 | 3.718203909 | 39.25196552 | 0.000420199 |  | 72.50828552 | 37.8421936 | 35.90042496 | 84.30957794 | 97.50014496 | 87.00827789
1147.201172 | 3.7179301 | 41.28621006 | 0.000387327 |  | 72.49324036 | 37.79900742 | 35.85876465 | 84.34261322 | 97.48889923 | 86.95038605
1147.300781 | 3.7178528 | 38.83545399 | 0.000352325 |  | 72.4936142 | 37.83704376 | 35.86862946 | 84.33020782 | 97.45832825 | 86.93244934
1147.400391 | 3.717550819 | 43.43187809 | 0.000369577 |  | 72.49643707 | 37.79077148 | 35.81178284 | 84.28343964 | 97.46585846 | 86.88531494
1147.5 | 3.71704674 | 39.69240284 | 0.000383564 |  | 72.46596527 | 37.83075333 | 35.77937698 | 84.2410965 | 97.48660278 | 86.83834839
1147.599609 | 3.717655592 | 40.63341999 | 0.000393942 |  | 72.42723083 | 37.80459976 | 35.76496124 | 84.23184967 | 97.44143677 | 86.83035278
1147.699219 | 3.717506814 | 42.86863041 | 0.000375451 |  | 72.44554138 | 37.79829407 | 35.72445297 | 84.22315216 | 97.41460419 | 86.82363892
1147.798828 | 3.718277483 | 39.85804844 | 0.000372659 |  | 72.44028473 | 37.79357147 | 35.70385742 | 84.29893494 | 97.41049194 | 86.84146118
1147.898438 | 3.717573636 | 38.66639042 | 0.000380469 |  | 72.4210434 | 37.80805206 | 35.6534996 | 84.35033417 | 97.42416382 | 86.77748871
1147.998047 | 3.718031148 | 40.46800327 | 0.000382892 |  | 72.42583466 | 37.81108856 | 35.63026047 | 84.43460846 | 97.41499329 | 86.8082428
1148.097656 | 3.717955246 | 34.31627369 | 0.000354596 |  | 72.3894577 | 37.78728104 | 35.57909775 | 84.51934052 | 97.41114044 | 86.79906464
1148.197266 | 3.717803906 | 42.52640247 | 0.000384559 |  | 72.39572906 | 37.78080368 | 35.58901215 | 84.57670593 | 97.34874725 | 86.77579498
1148.296875 | 3.717720087 | 39.42376423 | 0.000364912 |  | 72.36668396 | 37.78065109 | 35.58180237 | 84.63097382 | 97.36295319 | 86.77745819
1148.396484 | 3.717943837 | 40.00022602 | 0.000381058 |  | 72.35142517 | 37.76629639 | 35.58258438 | 84.69094086 | 97.34159851 | 86.76309967
1148.496094 | 3.717898435 | 47.02507496 | 0.000388306 |  | 72.37947845 | 37.78429794 | 35.55166626 | 84.74841309 | 97.34854889 | 86.76002502
1148.595703 | 3.717464439 | 42.48766422 | 0.000399848 |  | 72.34052277 | 37.76088715 | 35.53808975 | 84.7565918 | 97.33200073 | 86.78832245
1148.695313 | 3.717978994 | 38.18539906 | 0.000433886 |  | 72.30654144 | 37.76575089 | 35.49990845 | 84.72173309 | 97.31581116 | 86.78208923
1148.794922 | 3.7178528 | 38.35697269 | 0.000384263 |  | 72.28957367 | 37.77210236 | 35.50432968 | 84.73535156 | 97.30097198 | 86.82123566
1148.894531 | 3.717751752 | 41.13036442 | 0.000390209 |  | 72.29543304 | 37.76804352 | 35.44775009 | 84.68732452 | 97.2911377 | 86.79301453
1148.994141 | 3.717471423 | 49.58792973 | 0.000360486 |  | 72.26098633 | 37.77308273 | 35.51084137 | 84.70423126 | 97.28971863 | 86.82846069
1149.09375 | 3.717207859 | 38.56818867 | 0.000344293 |  | 72.20877838 | 37.73263931 | 35.46007156 | 84.78900909 | 97.27199554 | 86.84488678
1149.193359 | 3.717452098 | 43.40112019 | 0.000406548 |  | 72.18816376 | 37.77880096 | 35.4743042 | 84.8583374 | 97.24993134 | 86.88038635
1149.292969 | 3.718078879 | 40.15220356 | 0.000345406 |  | 72.15948486 | 37.78225327 | 35.42424774 | 84.98023224 | 97.26767731 | 86.86222076
1149.392578 | 3.717577129 | 44.4722414 | 0.000394285 |  | 72.11751556 | 37.78815079 | 35.48228836 | 85.03540802 | 97.22820282 | 86.89710999
1149.492188 | 3.717705418 | 41.51428699 | 0.000397744 |  | 72.07189178 | 37.76508713 | 35.44142914 | 85.08903503 | 97.22582245 | 86.89151764
1149.591797 | 3.717911939 | 42.14794254 | 0.000391494 |  | 72.02281952 | 37.76754379 | 35.43676376 | 85.05690765 | 97.2118454 | 86.91919708
1149.691406 | 3.71801648 | 40.22260761 | 0.00041211 |  | 72.0171814 | 37.78468323 | 35.50731277 | 85.01866913 | 97.18708038 | 86.93539429
1149.791016 | 3.717653031 | 42.04631901 | 0.000398479 |  | 72.00654602 | 37.83637619 | 35.46537018 | 84.99819946 | 97.199646 | 86.97679901
1149.890625 | 3.717314728 | 40.66304111 | 0.00041783 |  | 71.96131134 | 37.83779526 | 35.48829269 | 85.03640747 | 97.15110016 | 86.9947052
1149.990234 | 3.717345229 | 42.20923328 | 0.000387011 |  | 71.92702484 | 37.81547546 | 35.4684906 | 85.09249878 | 97.16532135 | 87.01351929
1150.089844 | 3.717817875 | 42.66971684 | 0.000357396 |  | 71.88233948 | 37.84181595 | 35.51467514 | 85.14282227 | 97.11779022 | 87.04117584
1150.189453 | 3.718696578 | 43.38493824 | 0.000372592 |  | 71.87166595 | 37.84796524 | 35.54295731 | 85.20941925 | 97.13092804 | 87.07341766
1150.289063 | 3.717921019 | 40.1537981 | 0.000396219 |  | 71.81750488 | 37.83708954 | 35.55687714 | 85.23164368 | 97.11016083 | 87.06182861
1150.388672 | 3.717093306 | 45.70126057 | 0.000376452 |  | 71.81475067 | 37.83734131 | 35.5816803 | 85.28339386 | 97.10120392 | 87.07576752
1150.488281 | 3.717720087 | 37.40410328 | 0.000421235 |  | 71.76866913 | 37.84832001 | 35.5997467 | 85.36215973 | 97.08493042 | 87.01681519
1150.587891 | 3.717420434 | 44.28813648 | 0.0003611 |  | 71.75993347 | 37.88065338 | 35.62382507 | 85.37408447 | 97.08230591 | 87.02314758
1150.6875 | 3.718306121 | 46.86694431 | 0.000361363 |  | 71.66235352 | 37.85280228 | 35.62915421 | 85.39004517 | 97.04917908 | 87.01132202
1150.787109 | 3.717498665 | 37.59412861 | 0.000378877 |  | 71.67051697 | 37.85441208 | 35.67961884 | 85.42437744 | 97.03852081 | 86.97817993
1150.886719 | 3.718002743 | 37.16668034 | 0.000380058 |  | 71.65837097 | 37.88342667 | 35.69696426 | 85.48084259 | 97.03713226 | 86.8991394
1150.986328 | 3.717990403 | 40.38506413 | 0.000384838 |  | 71.63408661 | 37.87026978 | 35.69814301 | 85.54295349 | 97.04594421 | 86.90197754
1151.085938 | 3.718145934 | 40.79382801 | 0.0003826 |  | 71.62901306 | 37.89947128 | 35.7375412 | 85.59675598 | 97.01602936 | 86.90019226
1151.185547 | 3.718010659 | 35.5172739 | 0.00040133 |  | 71.63499451 | 37.87694931 | 35.76265335 | 85.69719696 | 96.99937439 | 86.88510132
1151.285156 | 3.71801648 | 40.53020573 | 0.000393208 |  | 71.61418152 | 37.90748596 | 35.78162766 | 85.70874023 | 97.01637268 | 86.87012482
1151.384766 | 3.718043721 | 46.41876316 | 0.000346574 |  | 71.6156311 | 37.92723846 | 35.85019302 | 85.83390808 | 97.04160309 | 86.85494232
1151.484375 | 3.717973173 | 42.38673115 | 0.000345609 |  | 71.60225677 | 37.89789963 | 35.90208817 | 85.89081573 | 96.99085236 | 86.86729431
1151.583984 | 3.718085864 | 42.77156544 | 0.000385272 |  | 71.57771301 | 37.89526749 | 35.88636398 | 85.9386673 | 96.99185944 | 86.92185974
1151.683594 | 3.717932428 | 44.90401554 | 0.000401052 |  | 71.5328064 | 37.89810944 | 35.9237175 | 86.02928162 | 96.99877167 | 86.91355133
1151.783203 | 3.718469336 | 43.23114109 | 0.000405117 |  | 71.50483704 | 37.9131012 | 35.93348312 | 86.1134491 | 96.96446991 | 86.92523193
1151.882813 | 3.717421598 | 44.2282114 | 0.000386103 |  | 71.50127411 | 37.93228149 | 36.02183151 | 86.19020081 | 96.95484161 | 86.9005127
1151.982422 | 3.717883534 | 40.10913944 | 0.000413809 |  | 71.47597504 | 37.92884445 | 36.02414703 | 86.21192169 | 96.90884399 | 86.90408325
1152.082031 | 3.718185748 | 47.41082478 | 0.000380497 |  | 71.46353149 | 37.91244125 | 36.0981636 | 86.29185486 | 96.93843079 | 86.89273071
1152.181641 | 3.717186439 | 43.58043385 | 0.000431333 |  | 71.394104 | 37.93010712 | 36.08759308 | 86.2702713 | 96.90703583 | 86.86716461
1152.28125 | 3.718332198 | 42.27371693 | 0.000385679 |  | 71.3684082 | 37.94792557 | 36.13369751 | 86.35492706 | 96.91727448 | 86.80683899
1152.380859 | 3.718430919 | 47.73846912 | 0.000367743 |  | 71.2959671 | 37.95405579 | 36.16117859 | 86.3609314 | 96.8947525 | 86.77389526
1152.480469 | 3.718404841 | 41.44365788 | 0.000409805 |  | 71.27262878 | 37.93769073 | 36.22010422 | 86.43392944 | 96.88799286 | 86.71183014
1152.580078 | 3.718913344 | 45.17629719 | 0.000401142 |  | 71.23949432 | 37.95954895 | 36.22466278 | 86.46575928 | 96.86232758 | 86.64875793
1152.679688 | 3.718903332 | 40.71225452 | 0.000391362 |  | 71.14306641 | 37.98881912 | 36.23565292 | 86.54303741 | 96.86800385 | 86.59416962
1152.779297 | 3.718141277 | 44.29155445 | 0.000416028 |  | 71.11901855 | 37.96465683 | 36.28355789 | 86.52880859 | 96.85237122 | 86.51502991
1152.878906 | 3.718211592 | 45.8739748 | 0.00037103 |  | 71.06233215 | 37.9874115 | 36.32936096 | 86.58292389 | 96.81135559 | 86.43460083
1152.978516 | 3.718602515 | 42.77065372 | 0.000382016 |  | 71.04657745 | 37.9773407 | 36.33761978 | 86.59315491 | 96.79961395 | 86.3742981
1153.078125 | 3.718303793 | 38.84479618 | 0.00038594 |  | 71.0171051 | 38.00707626 | 36.35301208 | 86.60054016 | 96.78970337 | 86.34416199
1153.177734 | 3.718601351 | 46.50283909 | 0.00038812 |  | 70.92485046 | 37.98521805 | 36.40113831 | 86.61569977 | 96.79547882 | 86.3269043
1153.277344 | 3.71876829 | 47.60335636 | 0.00035499 |  | 70.90953064 | 38.00390244 | 36.41405487 | 86.62076569 | 96.76206207 | 86.34786987
1153.376953 | 3.718897744 | 38.67983341 | 0.000399679 |  | 70.89202118 | 38.03027344 | 36.42842484 | 86.64260864 | 96.74299622 | 86.33489227
1153.476563 | 3.717885862 | 38.57730198 | 0.00037319 |  | 70.94210815 | 38.03907394 | 36.42382813 | 86.66150665 | 96.69749451 | 86.35072327
1153.576172 | 3.718368287 | 42.25161457 | 0.00040523 |  | 70.8682251 | 38.06718063 | 36.44361877 | 86.7248764 | 96.72755432 | 86.35982513
1153.675781 | 3.718568289 | 38.72700214 | 0.000389827 |  | 70.85054016 | 38.04574585 | 36.41937256 | 86.73137665 | 96.70118713 | 86.27941132
1153.775391 | 3.718385517 | 40.60266209 | 0.000398935 |  | 70.83650208 | 38.06524658 | 36.41117859 | 86.77973175 | 96.6787262 | 86.33049774
1153.875 | 3.718585285 | 45.25444889 | 0.000375585 |  | 70.77875519 | 38.06646729 | 36.42054367 | 86.7790451 | 96.66759491 | 86.29869843
1153.974609 | 3.718734064 | 41.26388264 | 0.000382843 |  | 70.79029846 | 38.10130692 | 36.48453903 | 86.82086945 | 96.66516876 | 86.29686737
1154.074219 | 3.718471897 | 42.17642307 | 0.000403896 |  | 70.77452087 | 38.05895233 | 36.39875793 | 86.85005188 | 96.63513184 | 86.30124664
1154.173828 | 3.718715903 | 41.10256672 | 0.000412483 |  | 70.77484894 | 38.06983566 | 36.41983795 | 86.87900543 | 96.62856293 | 86.26851654
1154.273438 | 3.718415086 | 43.30154514 | 0.000398831 |  | 70.73082733 | 38.07343292 | 36.41305161 | 86.93663788 | 96.64544678 | 86.31315613
1154.373047 | 3.718601351 | 41.21968174 | 0.000357927 |  | 70.73040771 | 38.07419968 | 36.40224457 | 86.98593903 | 96.62446594 | 86.2881012
1154.472656 | 3.718922657 | 41.93216419 | 0.000399083 |  | 70.70185089 | 38.06676102 | 36.40865707 | 87.05756378 | 96.61358643 | 86.29860687
1154.572266 | 3.718320557 | 42.42660236 | 0.000411101 |  | 70.71828461 | 38.06298828 | 36.40828323 | 87.04860687 | 96.58118439 | 86.29961395
1154.671875 | 3.718683074 | 43.21724033 | 0.000371537 |  | 70.67793274 | 38.02443695 | 36.38186646 | 87.1292038 | 96.57626343 | 86.31391907
1154.771484 | 3.718613691 | 39.39664936 | 0.000391712 |  | 70.72179413 | 38.02706909 | 36.39192963 | 87.17578888 | 96.59035492 | 86.28844452
1154.871094 | 3.717860949 | 48.91463566 | 0.000391421 |  | 70.7023468 | 38.03813171 | 36.3828125 | 87.24185944 | 96.55182648 | 86.31401825
1154.970703 | 3.719090528 | 42.72212315 | 0.000408025 |  | 70.70955658 | 38.00198364 | 36.39782715 | 87.26618195 | 96.52071381 | 86.31780243
1155.070313 | 3.718223234 | 47.00843906 | 0.000390663 |  | 70.70765686 | 38.013134 | 36.36916733 | 87.36257172 | 96.52661133 | 86.30943298
1155.169922 | 3.718157343 | 43.61210728 | 0.000389318 |  | 70.74874878 | 37.97861099 | 36.33323669 | 87.38967896 | 96.50119019 | 86.28238678
1155.269531 | 3.718633016 | 44.11610889 | 0.000368348 |  | 70.76212311 | 37.98666382 | 36.37393951 | 87.46949768 | 96.5231781 | 86.28424072
1155.369141 | 3.718662585 | 45.53561497 | 0.000373245 |  | 70.7884903 | 37.97025681 | 36.29039764 | 87.49420166 | 96.51487732 | 86.31266785
1155.46875 | 3.718795298 | 42.26801777 | 0.000391013 |  | 70.77110291 | 37.92532349 | 36.30304718 | 87.54621887 | 96.50119781 | 86.27764893
1155.568359 | 3.718336622 | 41.75056934 | 0.000377653 |  | 70.78069305 | 37.90898132 | 36.3041153 | 87.60932922 | 96.46655273 | 86.28017426
1155.667969 | 3.719335931 | 41.92578983 | 0.000364269 |  | 70.80718231 | 37.896492 | 36.28154373 | 87.6253891 | 96.50564575 | 86.27799988
1155.767578 | 3.718332198 | 43.81192875 | 0.000373009 |  | 70.79627228 | 37.89846802 | 36.27413177 | 87.69576263 | 96.48505402 | 86.28039551
1155.867188 | 3.718401582 | 43.51299381 | 0.000379127 |  | 70.82157135 | 37.87772751 | 36.25606918 | 87.71672058 | 96.45962524 | 86.26145935
1155.966797 | 3.718304957 | 37.88531971 | 0.000374089 |  | 70.86108398 | 37.85785294 | 36.24565125 | 87.78821564 | 96.44254303 | 86.27466583
1156.066406 | 3.718809035 | 33.44178867 | 0.000368369 |  | 70.85345459 | 37.8747673 | 36.22172928 | 87.85745239 | 96.43764496 | 86.29025269
1156.166016 | 3.718717999 | 39.93916035 | 0.000377654 |  | 70.88323975 | 37.87171173 | 36.24501801 | 87.90688324 | 96.46685791 | 86.30964661
1156.265625 | 3.718743144 | 43.59821033 | 0.000407663 |  | 70.89611053 | 37.83692169 | 36.20446014 | 87.93884277 | 96.43350983 | 86.3711853
1156.365234 | 3.718715903 | 39.71245289 | 0.000401052 |  | 70.90072632 | 37.85001755 | 36.23836899 | 88.04607391 | 96.41191101 | 86.37850952
1156.464844 | 3.719230226 | 45.18176746 | 0.000416054 |  | 70.92964935 | 37.88511658 | 36.22112274 | 88.0541687 | 96.52325439 | 86.40292358
1156.564453 | 3.718697742 | 45.11204243 | 0.000347119 |  | 70.98608398 | 37.86282349 | 36.22608566 | 88.09796906 | 96.51956177 | 86.42529297
1156.664063 | 3.718918 | 45.51351261 | 0.000404356 |  | 70.93211365 | 37.85527039 | 36.24092102 | 88.16429138 | 96.49996948 | 86.39421082
1156.763672 | 3.718157343 | 45.62652683 | 0.000376032 |  | 70.97489166 | 37.83688354 | 36.19386673 | 88.23429871 | 96.4865036 | 86.43921661
1156.863281 | 3.718960143 | 43.54922199 | 0.00036868 |  | 70.94607544 | 37.83605576 | 36.19000244 | 88.26642609 | 96.48783112 | 86.45651245
1156.962891 | 3.718418346 | 41.94811726 | 0.000378988 |  | 70.96290588 | 37.83100128 | 36.21242142 | 88.29836273 | 96.48397064 | 86.40395355
1157.0625 | 3.718925916 | 43.55331898 | 0.000364186 |  | 70.90982819 | 37.83785248 | 36.2154541 | 88.35692596 | 96.48027802 | 86.42835236
1157.162109 | 3.718895183 | 47.80226994 | 0.000385857 |  | 70.90956116 | 37.84899139 | 36.2265625 | 88.3855896 | 96.49451447 | 86.45452881
1157.261719 | 3.718888664 | 42.46601963 | 0.000387504 |  | 70.8806839 | 37.83109665 | 36.21159363 | 88.40592957 | 96.46577454 | 86.41310883
1157.361328 | 3.718734064 | 42.64442539 | 0.000401357 |  | 70.87911987 | 37.78899384 | 36.23114014 | 88.43062592 | 96.44202423 | 86.39259338
1157.460938 | 3.718815788 | 49.2404604 | 0.00034269 |  | 70.88726044 | 37.8259697 | 36.22920227 | 88.53245544 | 96.43830872 | 86.37406158
1157.560547 | 3.719208806 | 38.33190632 | 0.000379305 |  | 70.85897064 | 37.78122711 | 36.22323608 | 88.5398407 | 96.44698334 | 86.39009857
1157.660156 | 3.718968059 | 48.31789494 | 0.000413072 |  | 70.86942291 | 37.78701401 | 36.29140854 | 88.58176422 | 96.43545532 | 86.3937912
1157.759766 | 3.719182496 | 48.65807438 | 0.000371281 |  | 70.89186859 | 37.76228333 | 36.26421738 | 88.58011627 | 96.42882538 | 86.37364197
1157.859375 | 3.719265616 | 43.47015476 | 0.000382223 |  | 70.87585449 | 37.76548386 | 36.27578735 | 88.62712097 | 96.41309357 | 86.35164642
1157.958984 | 3.718955486 | 44.3548975 | 0.000396314 |  | 70.87369537 | 37.77819061 | 36.29236221 | 88.6552887 | 96.39890289 | 86.34626007
1158.058594 | 3.719324523 | 47.55892658 | 0.000393983 |  | 70.88873291 | 37.7417717 | 36.32847595 | 88.67789459 | 96.38722992 | 86.36772156
1158.158203 | 3.718936161 | 48.21376514 | 0.0004256 |  | 70.85440826 | 37.76753998 | 36.32585144 | 88.71897125 | 96.39544678 | 86.33026123
1158.257813 | 3.7195357 | 46.93051243 | 0.000393349 |  | 70.8943634 | 37.74142456 | 36.3368187 | 88.7142334 | 96.38709259 | 86.34372711
1158.357422 | 3.718798791 | 42.85997105 | 0.00042633 |  | 70.91537476 | 37.75086212 | 36.38323593 | 88.76292419 | 96.37664032 | 86.33188629
1158.457031 | 3.719337095 | 40.53225803 | 0.000379028 |  | 70.87718964 | 37.71541977 | 36.37123871 | 88.80393219 | 96.34497833 | 86.36184692
1158.556641 | 3.71952662 | 48.11806965 | 0.000359788 |  | 70.87677002 | 37.72531128 | 36.401577 | 88.84679413 | 96.33327484 | 86.38022614
1158.65625 | 3.718931737 | 48.10439777 | 0.000428752 |  | 70.88243103 | 37.68302155 | 36.40810013 | 88.8547821 | 96.34809113 | 86.36215973
1158.755859 | 3.718786218 | 48.07865238 | 0.00043395 |  | 70.83908081 | 37.70167923 | 36.43505096 | 88.85738373 | 96.35507965 | 86.39705658
1158.855469 | 3.718972483 | 45.80903721 | 0.000399544 |  | 70.86303711 | 37.70735168 | 36.41900253 | 88.9267807 | 96.31839752 | 86.42210388
1158.955078 | 3.718570617 | 50.14980793 | 0.000371358 |  | 70.84329224 | 37.7363739 | 36.46269226 | 88.94223785 | 96.30461884 | 86.43997955
1159.054688 | 3.718573877 | 50.37401295 | 0.000395295 |  | 70.80796051 | 37.74927902 | 36.50545502 | 88.96903992 | 96.28971863 | 86.47094727
1159.154297 | 3.718889595 | 49.98552799 | 0.000404876 |  | 70.82389069 | 37.72895813 | 36.50143433 | 89.00039673 | 96.2902832 | 86.44865417
1159.253906 | 3.718779466 | 45.12708378 | 0.000383272 |  | 70.79607391 | 37.7204361 | 36.4756813 | 89.0297699 | 96.27101135 | 86.47651672
1159.353516 | 3.719024637 | 47.95378971 | 0.000370351 |  | 70.76507568 | 37.73885345 | 36.53409195 | 89.05476379 | 96.27508545 | 86.49647522
1159.453125 | 3.719534769 | 46.31372547 | 0.00038874 |  | 70.740448 | 37.76104736 | 36.52388763 | 89.06179047 | 96.25326538 | 86.47727966
1159.552734 | 3.718723819 | 48.60270786 | 0.000401603 |  | 70.70830536 | 37.77498245 | 36.53963089 | 89.06086731 | 96.26834869 | 86.50269318
1159.652344 | 3.71931777 | 52.6397562 | 0.000412758 |  | 70.73384094 | 37.75659561 | 36.57115936 | 89.07324219 | 96.19345093 | 86.44452667
1159.751953 | 3.718486565 | 51.4273653 | 0.000386812 |  | 70.66423035 | 37.77092743 | 36.58860779 | 89.081604 | 96.20675659 | 86.45199585
1159.851563 | 3.718516135 | 49.26574802 | 0.000369746 |  | 70.67404175 | 37.79801559 | 36.59662628 | 89.10087585 | 96.18511963 | 86.4325943
1159.951172 | 3.719107757 | 52.30891895 | 0.000372512 |  | 70.62352753 | 37.79395294 | 36.59359741 | 89.12940979 | 96.1997757 | 86.39990234
1160.050781 | 3.71944932 | 56.8634119 | 0.000402244 |  | 70.62892151 | 37.79927826 | 36.61417007 | 89.13409424 | 96.15458679 | 86.40979767
1160.150391 | 3.718659325 | 49.18372822 | 0.000410835 |  | 70.61672974 | 37.79293823 | 36.64644241 | 89.18934631 | 96.17202759 | 86.36536407
1160.25 | 3.718797627 | 52.29000568 | 0.000403338 |  | 70.52951813 | 37.81185913 | 36.66944885 | 89.19233704 | 96.11745453 | 86.40455627
1160.349609 | 3.719233486 | 55.00597858 | 0.000398886 |  | 70.53121948 | 37.80979919 | 36.68965912 | 89.22348785 | 96.10038757 | 86.41389465
1160.449219 | 3.719064451 | 52.93368244 | 0.000364467 |  | 70.48924255 | 37.82490158 | 36.6825676 | 89.25300598 | 96.09000397 | 86.42817688
1160.548828 | 3.718955486 | 48.82919025 | 0.00037501 |  | 70.45850372 | 37.83012009 | 36.69688034 | 89.28891754 | 96.08681488 | 86.41772461
1160.648438 | 3.718774809 | 52.46909428 | 0.000388316 |  | 70.42407227 | 37.86223602 | 36.70118332 | 89.27330017 | 96.04156494 | 86.45400238
1160.748047 | 3.719447224 | 52.70013523 | 0.000372655 |  | 70.4111557 | 37.84209061 | 36.74593735 | 89.32592773 | 96.03031158 | 86.45186615
1160.847656 | 3.718762469 | 57.34007359 | 0.00040108 |  | 70.40215302 | 37.87577057 | 36.72784042 | 89.34819031 | 96.05740356 | 86.46323395
1160.947266 | 3.718969223 | 51.88785267 | 0.000403607 |  | 70.34264374 | 37.8706398 | 36.77758026 | 89.33982086 | 96.02896118 | 86.49168396
1161.046875 | 3.719137327 | 50.39588642 | 0.000412491 |  | 70.32389069 | 37.89087677 | 36.79077911 | 89.38105774 | 95.98869324 | 86.47115326
1161.146484 | 3.718352687 | 49.23453617 | 0.000377931 |  | 70.30113983 | 37.89371872 | 36.80579376 | 89.40392303 | 95.9848175 | 86.49663544
1161.246094 | 3.718701235 | 51.04845142 | 0.000357107 |  | 70.27238464 | 37.89110184 | 36.80055237 | 89.42546082 | 95.97705078 | 86.53208923
1161.345703 | 3.718751061 | 55.89801121 | 0.000391056 |  | 70.28443909 | 37.89385605 | 36.84840393 | 89.46278381 | 95.9475174 | 86.5716629
1161.445313 | 3.71949705 | 52.73932743 | 0.000356842 |  | 70.22602081 | 37.93473434 | 36.84832382 | 89.48841095 | 95.95827484 | 86.55049133
1161.544922 | 3.719150831 | 47.94581699 | 0.000416835 |  | 70.28560638 | 37.92456436 | 36.86310959 | 89.50783539 | 95.93047333 | 86.57073212
1161.644531 | 3.71855688 | 50.71852207 | 0.000406277 |  | 70.22053528 | 37.91139603 | 36.86652756 | 89.51399231 | 95.89990997 | 86.62107086
1161.744141 | 3.718727079 | 49.09600163 | 0.000381318 |  | 70.14258575 | 37.93418121 | 36.84783936 | 89.55376434 | 95.88000488 | 86.65719604
1161.84375 | 3.718534295 | 51.50984669 | 0.000383034 |  | 70.13188171 | 37.96522522 | 36.90880203 | 89.59378815 | 95.87488556 | 86.65686798
1161.943359 | 3.718773878 | 46.99317265 | 0.000411495 |  | 70.08985901 | 37.93032837 | 36.90321732 | 89.61287689 | 95.84347534 | 86.68952942
1162.042969 | 3.718949898 | 45.27404499 | 0.000402095 |  | 70.04854584 | 37.96553802 | 36.91104126 | 89.66796875 | 95.84474945 | 86.73521423
1162.142578 | 3.718820444 | 46.07197666 | 0.000366154 |  | 70.04307556 | 37.97527313 | 36.89908218 | 89.6576767 | 95.84608459 | 86.74822235
1162.242188 | 3.718850014 | 52.55522251 | 0.000366709 |  | 70.01913452 | 38.01710129 | 36.92426682 | 89.70748901 | 95.83393097 | 86.76515198
1162.341797 | 3.71950613 | 48.6065836 | 0.000390573 |  | 69.99153137 | 37.9757843 | 36.91432571 | 89.73666382 | 95.80870056 | 86.81748199
1162.441406 | 3.718278647 | 50.44487476 | 0.000378306 |  | 69.95288849 | 37.98428726 | 36.94015884 | 89.79450989 | 95.8012085 | 86.82173157
1162.541016 | 3.719520799 | 52.45383167 | 0.000387522 |  | 69.92040253 | 38.00418854 | 36.93182755 | 89.79750061 | 95.78364563 | 86.84052277
1162.640625 | 3.719100772 | 44.8734827 | 0.000375233 |  | 69.93387604 | 38.04252243 | 36.95742798 | 89.81006622 | 95.77709961 | 86.85153198
1162.740234 | 3.718831853 | 46.89998341 | 0.000380423 |  | 69.85141754 | 38.021698 | 36.97258377 | 89.83209991 | 95.77539825 | 86.84779358
1162.839844 | 3.719576678 | 45.79081059 | 0.000341753 |  | 69.83031464 | 38.06142807 | 36.95780182 | 89.83145905 | 95.76822662 | 86.84156036
1162.939453 | 3.719859335 | 41.83328342 | 0.000386172 |  | 69.81424713 | 38.03872299 | 36.99007416 | 89.89350891 | 95.76004028 | 86.85569763
1163.039063 | 3.718671665 | 45.56933689 | 0.000376728 |  | 69.78042603 | 38.06954575 | 37.00721741 | 89.88938904 | 95.75257874 | 86.87267303
1163.138672 | 3.719190412 | 46.57985401 | 0.000387688 |  | 69.72394562 | 38.06227493 | 37.00569153 | 89.92758179 | 95.72012329 | 86.89705658
1163.238281 | 3.718714739 | 42.33204746 | 0.000403602 |  | 69.6906662 | 38.05912781 | 36.99424744 | 89.94278717 | 95.75713348 | 86.87535858
1163.337891 | 3.718863518 | 46.03939152 | 0.000406568 |  | 69.64737701 | 38.04794693 | 37.00775146 | 89.99195099 | 95.71559906 | 86.89757538
1163.4375 | 3.718813459 | 45.46703434 | 0.000381451 |  | 69.6388092 | 38.08164597 | 36.96843338 | 89.99465179 | 95.72507477 | 86.87166595
1163.537109 | 3.71931777 | 42.75562 | 0.000373674 |  | 69.60114288 | 38.08211136 | 37.001091 | 90.0294342 | 95.70531464 | 86.89683533
1163.636719 | 3.718964566 | 41.51679707 | 0.000393915 |  | 69.60903168 | 38.0913353 | 36.97997284 | 90.00469971 | 95.69491577 | 86.867836
1163.736328 | 3.718996231 | 43.50866032 | 0.000386385 |  | 69.5112381 | 38.08118439 | 36.9937706 | 90.06807709 | 95.67234039 | 86.86348724
1163.835938 | 3.71918366 | 40.55618 | 0.000394583 |  | 69.56343079 | 38.07292938 | 36.96975708 | 90.06877899 | 95.66438293 | 86.82444
1163.935547 | 3.719669578 | 43.72443485 | 0.000384294 |  | 69.47642517 | 38.12452698 | 36.95326614 | 90.06664276 | 95.68686676 | 86.80343628
1164.035156 | 3.71894757 | 47.84556293 | 0.000380429 |  | 69.46207428 | 38.08273697 | 36.94003677 | 90.06399536 | 95.64006042 | 86.76850128
1164.134766 | 3.719245127 | 46.83755207 | 0.000340909 |  | 69.42900848 | 38.11917877 | 36.92780685 | 90.06707001 | 95.64703369 | 86.73268127
1164.234375 | 3.719496119 | 44.34191227 | 0.000372631 |  | 69.44927216 | 38.11660385 | 36.90756607 | 90.07962036 | 95.63076019 | 86.69818115
1164.333984 | 3.719494955 | 47.93396473 | 0.000397307 |  | 69.44026184 | 38.12656021 | 36.89490128 | 90.05723572 | 95.62300873 | 86.68955994
1164.433594 | 3.719348271 | 50.81308079 | 0.000408632 |  | 69.42697144 | 38.12996292 | 36.86213303 | 90.06278992 | 95.63311005 | 86.6190033
1164.533203 | 3.719014392 | 46.25562382 | 0.000388284 |  | 69.43532562 | 38.10005569 | 36.85488129 | 90.09312439 | 95.62226868 | 86.62226105
1164.632813 | 3.719213229 | 47.18753147 | 0.000400619 |  | 69.42128754 | 38.11061859 | 36.82646942 | 90.04221344 | 95.60871887 | 86.62000275
1164.732422 | 3.71952336 | 53.24902821 | 0.00039135 |  | 69.36463928 | 38.1097908 | 36.81243896 | 90.08376312 | 95.59065247 | 86.57563782
1164.832031 | 3.718728476 | 53.61882496 | 0.000358383 |  | 69.39272308 | 38.094944 | 36.8100853 | 90.08512878 | 95.61120605 | 86.56385803
1164.931641 | 3.71881928 | 45.78602314 | 0.000410216 |  | 69.34688568 | 38.08971024 | 36.75059891 | 90.05606842 | 95.56923676 | 86.54185486
1165.03125 | 3.7195357 | 50.66930866 | 0.000389503 |  | 69.39077759 | 38.08385086 | 36.74758911 | 90.05918121 | 95.53856659 | 86.54173279
1165.130859 | 3.718600186 | 47.57943058 | 0.000409928 |  | 69.35333252 | 38.08210373 | 36.74312973 | 90.03125763 | 95.5635376 | 86.5033493
1165.230469 | 3.71934734 | 51.49776936 | 0.00039927 |  | 69.3187561 | 38.06131363 | 36.71850586 | 90.00306702 | 95.53512573 | 86.55627441
1165.330078 | 3.719462824 | 56.92516041 | 0.000405837 |  | 69.34814453 | 38.05560684 | 36.68131256 | 89.96156311 | 95.52794647 | 86.5247345
1165.429688 | 3.719175977 | 54.33404636 | 0.000390616 |  | 69.29629517 | 38.03931046 | 36.68295288 | 89.94561005 | 95.5223465 | 86.48136902
1165.529297 | 3.719432323 | 52.48732471 | 0.000377552 |  | 69.28982544 | 38.01103592 | 36.6639595 | 89.93490601 | 95.51638031 | 86.46910858
1165.628906 | 3.719097513 | 47.56895161 | 0.000402534 |  | 69.27026367 | 38.00340652 | 36.64805984 | 89.89643097 | 95.48175049 | 86.42250824
1165.728516 | 3.718962238 | 52.48139668 | 0.000426839 |  | 69.28800964 | 38.03469086 | 36.63688278 | 89.85217285 | 95.50172424 | 86.40737915
1165.828125 | 3.718941982 | 50.82948399 | 0.000376295 |  | 69.22410583 | 38.00930786 | 36.61086273 | 89.83217621 | 95.46643829 | 86.37799835
1165.927734 | 3.719071203 | 49.40724277 | 0.000358789 |  | 69.21979523 | 37.98291397 | 36.59033203 | 89.73242188 | 95.4834671 | 86.35536957
1166.027344 | 3.719200657 | 50.12565708 | 0.000405199 |  | 69.21749878 | 37.98732376 | 36.57398987 | 89.68945313 | 95.48716736 | 86.33889008
1166.126953 | 3.719634653 | 55.52410984 | 0.000400332 |  | 69.20952606 | 37.98899841 | 36.62319565 | 89.64456177 | 95.47201538 | 86.3190918
1166.226563 | 3.719795772 | 53.99067783 | 0.000391208 |  | 69.1213913 | 37.9516716 | 36.58301544 | 89.58416748 | 95.4484024 | 86.30231476
1166.326172 | 3.719064451 | 50.52097416 | 0.000411733 |  | 69.10848236 | 37.95529175 | 36.60116196 | 89.55979919 | 95.45851898 | 86.27611542
1166.425781 | 3.719071203 | 52.5575037 | 0.000391272 |  | 69.12567139 | 37.93112564 | 36.53166199 | 89.4529953 | 95.44016266 | 86.23455048
1166.525391 | 3.719129178 | 53.98201847 | 0.00041778 |  | 69.09124756 | 37.94049454 | 36.55205154 | 89.40932465 | 95.46068573 | 86.22585297
1166.625 | 3.719150831 | 49.10215473 | 0.000366101 |  | 69.18727875 | 37.91064072 | 36.51972198 | 89.3372345 | 95.41285706 | 86.1512146
1166.724609 | 3.719358516 | 48.96863651 | 0.000389662 |  | 69.10012817 | 37.91299057 | 36.52109146 | 89.30954742 | 95.41213989 | 86.13204193
1166.824219 | 3.718517066 | 50.46105289 | 0.000386532 |  | 69.08260345 | 37.91110611 | 36.51319504 | 89.23886108 | 95.32554626 | 86.08720398
1166.923828 | 3.719758286 | 45.98128986 | 0.000383677 |  | 69.14011383 | 37.86984634 | 36.472435 | 89.203125 | 95.27158356 | 86.10954285
1167.023438 | 3.719765038 | 51.49093723 | 0.000362252 |  | 69.14545441 | 37.88966751 | 36.48477173 | 89.14555359 | 95.30292511 | 86.10112
1167.123047 | 3.719105196 | 52.97879505 | 0.000393448 |  | 69.08750153 | 37.83631897 | 36.45640945 | 89.07171631 | 95.29966736 | 86.06590271
1167.222656 | 3.720130815 | 51.01951313 | 0.000399826 |  | 69.07738495 | 37.88335037 | 36.4665947 | 89.06192017 | 95.32224274 | 86.06377411
1167.322266 | 3.718855602 | 43.29311466 | 0.000406896 |  | 69.11507416 | 37.84614563 | 36.45772171 | 89.04376984 | 95.24458313 | 86.12232971
1167.421875 | 3.719362008 | 53.12735462 | 0.000409993 |  | 69.09896851 | 37.81201172 | 36.41689301 | 88.99986267 | 95.25627899 | 86.09465027
1167.521484 | 3.719329179 | 51.33257771 | 0.000387526 |  | 69.16571045 | 37.80559158 | 36.38172913 | 89.02224731 | 95.26766968 | 86.10967255
1167.621094 | 3.719070271 | 47.61475086 | 0.000432018 |  | 69.1905365 | 37.80069733 | 36.39272308 | 88.97594452 | 95.26681519 | 86.12295532
1167.720703 | 3.719593675 | 54.6794672 | 0.000387396 |  | 69.18151093 | 37.8049736 | 36.36962891 | 89.0022583 | 95.25234985 | 86.13781738
1167.820313 | 3.718963402 | 50.59821796 | 0.000379092 |  | 69.21116638 | 37.79323196 | 36.34247589 | 88.95038605 | 95.22129059 | 86.16909027
1167.919922 | 3.71949379 | 49.55375385 | 0.000389933 |  | 69.25776672 | 37.75045776 | 36.31690979 | 88.92085266 | 95.22460175 | 86.13841248
1168.019531 | 3.719364337 | 55.16114521 | 0.000391101 |  | 69.21422577 | 37.77024841 | 36.3227272 | 88.94333649 | 95.1943512 | 86.17272186
1168.119141 | 3.719204149 | 47.67877674 | 0.000379683 |  | 69.21820068 | 37.7273674 | 36.27428055 | 88.91846466 | 95.19635773 | 86.19155884
1168.21875 | 3.719190412 | 53.83847141 | 0.000353386 |  | 69.1997757 | 37.74005508 | 36.22499847 | 88.88626862 | 95.15789032 | 86.22138977
1168.318359 | 3.719129178 | 51.91040897 | 0.000367322 |  | 69.20339966 | 37.72483826 | 36.21751785 | 88.89514923 | 95.16938782 | 86.22840881
1168.417969 | 3.719283544 | 52.84162998 | 0.000376335 |  | 69.2254715 | 37.71560669 | 36.170578 | 88.90091705 | 95.1574707 | 86.21941376
1168.517578 | 3.719004148 | 53.1193819 | 0.000408917 |  | 69.23861694 | 37.70908737 | 36.15371323 | 88.90893555 | 95.15452576 | 86.25275421
1168.617188 | 3.719362008 | 54.61316395 | 0.000412298 |  | 69.28418732 | 37.69528961 | 36.0837326 | 88.94548035 | 95.15068054 | 86.32584381
1168.716797 | 3.719632092 | 53.73981571 | 0.000433633 |  | 69.23614502 | 37.68399429 | 36.05488968 | 88.91413879 | 95.11568451 | 86.32543945
1168.816406 | 3.720017194 | 49.04769611 | 0.000395279 |  | 69.26577759 | 37.65711975 | 36.02176666 | 88.94510651 | 95.09766388 | 86.36413574
1168.916016 | 3.719176908 | 52.26175022 | 0.000384588 |  | 69.28634644 | 37.67594528 | 36.025177 | 88.96295929 | 95.12097931 | 86.35033417
1169.015625 | 3.719512883 | 50.37697315 | 0.000391235 |  | 69.32778931 | 37.64511871 | 35.99035263 | 88.92415619 | 95.08130646 | 86.41736603
1169.115234 | 3.719669578 | 53.82685184 | 0.000389089 |  | 69.3604126 | 37.65568924 | 35.95332718 | 88.97425842 | 95.06833649 | 86.42449188
1169.214844 | 3.719300541 | 49.68021107 | 0.000374625 |  | 69.34510803 | 37.63592911 | 35.90148926 | 88.96253204 | 95.06824493 | 86.46244049
1169.314453 | 3.719122426 | 50.90262699 | 0.000380782 |  | 69.41072083 | 37.64193344 | 35.88431931 | 88.97288513 | 95.03657532 | 86.47655487
1169.414063 | 3.719200657 | 44.81629276 | 0.000407095 |  | 69.47754669 | 37.63735962 | 35.82315445 | 89.00727081 | 95.0487442 | 86.47865295
1169.513672 | 3.71909402 | 46.37387943 | 0.000424006 |  | 69.44710541 | 37.63000107 | 35.80945206 | 89.00164032 | 95.0266037 | 86.52295685
1169.613281 | 3.71951428 | 48.68814945 | 0.000421455 |  | 69.45931244 | 37.59904099 | 35.76320267 | 88.99767303 | 94.99556732 | 86.53094482
1169.712891 | 3.719207642 | 44.74520206 | 0.000395203 |  | 69.5087738 | 37.60377502 | 35.74650192 | 89.01314545 | 95.03425598 | 86.55187988
1169.8125 | 3.719762943 | 45.9295702 | 0.000371111 |  | 69.59903717 | 37.58792877 | 35.70157623 | 89.02474213 | 95.01445007 | 86.57675934
1169.912109 | 3.719829765 | 48.24202061 | 0.000359205 |  | 69.49526215 | 37.59185028 | 35.64459991 | 88.99324799 | 94.97694397 | 86.59025574
1170.011719 | 3.718995067 | 44.71786213 | 0.00040676 |  | 69.503685 | 37.58263016 | 35.62290573 | 88.98472595 | 94.98439789 | 86.61145782
1170.111328 | 3.719540124 | 43.58909321 | 0.000406704 |  | 69.56830597 | 37.56750107 | 35.55750656 | 88.9586792 | 94.95842743 | 86.62828064
1170.210938 | 3.719653978 | 45.88992023 | 0.000364172 |  | 69.58491516 | 37.57689667 | 35.56487656 | 88.99080658 | 94.94819641 | 86.65200043
1170.310547 | 3.719443965 | 41.52682209 | 0.000351932 |  | 69.58732605 | 37.56045532 | 35.51925278 | 89.00333405 | 94.95509338 | 86.6857605
1170.410156 | 3.719643733 | 42.99167347 | 0.000404748 |  | 69.64082336 | 37.58255386 | 35.49128723 | 89.00968933 | 94.91078186 | 86.68339539
1170.509766 | 3.719614164 | 40.32423115 | 0.000379048 |  | 69.61169434 | 37.50927734 | 35.42694092 | 89.0112381 | 94.88031006 | 86.75779724
1170.609375 | 3.719466549 | 39.76280689 | 0.000385118 |  | 69.66773224 | 37.53130341 | 35.43138504 | 88.99493408 | 94.88253021 | 86.78585052
1170.708984 | 3.719252811 | 41.83054829 | 0.000386495 |  | 69.69132233 | 37.51609802 | 35.37835312 | 89.00289154 | 94.88556671 | 86.76805878
1170.808594 | 3.719548273 | 46.11845875 | 0.000400612 |  | 69.65932465 | 37.52663422 | 35.36675644 | 88.98853302 | 94.85662079 | 86.80175781
1170.908203 | 3.719862827 | 40.98932362 | 0.000409796 |  | 69.65249634 | 37.50004196 | 35.27980423 | 88.95556641 | 94.86351776 | 86.84381866
1171.007813 | 3.720231864 | 45.2925005 | 0.000387622 |  | 69.71096802 | 37.52899551 | 35.29899216 | 88.84645844 | 94.83370209 | 86.8712616
1171.107422 | 3.719212065 | 36.39996815 | 0.000401399 |  | 69.65828705 | 37.47887421 | 35.25298691 | 88.78646088 | 94.84520721 | 86.84561157
1171.207031 | 3.719230226 | 41.92031956 | 0.000392336 |  | 69.64906311 | 37.48965454 | 35.21539688 | 88.7114563 | 94.84346771 | 86.91809082
1171.306641 | 3.71909402 | 42.37465382 | 0.000411307 |  | 69.73775482 | 37.47622299 | 35.18616486 | 88.66773224 | 94.78266144 | 86.90684509
1171.40625 | 3.719382265 | 45.24123478 | 0.000392139 |  | 69.69419098 | 37.4836998 | 35.16903687 | 88.61766815 | 94.77978516 | 86.9879303
1171.505859 | 3.719073531 | 45.03730869 | 0.000407857 |  | 69.68514252 | 37.4351387 | 35.10489273 | 88.55641174 | 94.75754547 | 86.96364594
1171.605469 | 3.719397166 | 41.97272205 | 0.000397616 |  | 69.69537354 | 37.44530487 | 35.08161926 | 88.49508667 | 94.75515747 | 87.02003479
1171.705078 | 3.71980718 | 45.32075214 | 0.00035781 |  | 69.69165802 | 37.45033646 | 35.08830261 | 88.46974945 | 94.73825073 | 87.04400635
1171.804688 | 3.718980399 | 42.80825138 | 0.000370257 |  | 69.68980408 | 37.406353 | 35.00827789 | 88.46700287 | 94.70098877 | 87.08316803
1171.904297 | 3.719500543 | 43.46673679 | 0.000413913 |  | 69.71968079 | 37.41365814 | 35.01715469 | 88.37530518 | 94.71626282 | 87.03658295
1172.003906 | 3.719686807 | 41.56327534 | 0.000380367 |  | 69.73083496 | 37.40390396 | 34.97078323 | 88.35022736 | 94.74346924 | 87.05732727
1172.103516 | 3.719592278 | 45.0320673 | 0.000391738 |  | 69.70589447 | 37.38886642 | 34.95026779 | 88.35401917 | 94.74963379 | 87.06227112
1172.203125 | 3.719297281 | 43.88803196 | 0.000381074 |  | 69.75395966 | 37.40400314 | 34.92304611 | 88.38284302 | 94.71092987 | 87.06694031
1172.302734 | 3.719170156 | 41.03011036 | 0.000345589 |  | 69.76165009 | 37.42464447 | 34.89367676 | 88.42243958 | 94.7378006 | 87.07167053
1172.402344 | 3.718961074 | 51.46769428 | 0.000374219 |  | 69.77465057 | 37.38410568 | 34.88083649 | 88.44239044 | 94.71182251 | 87.04149628
1172.501953 | 3.719205313 | 40.99570179 | 0.000391802 |  | 69.78076935 | 37.37527466 | 34.8532753 | 88.40725708 | 94.70606232 | 87.03429413
1172.601563 | 3.719006709 | 44.15302372 | 0.000355295 |  | 69.8174057 | 37.39028168 | 34.88323975 | 88.43022919 | 94.68941498 | 87.00460815
1172.701172 | 3.71884885 | 40.56984806 | 0.000373995 |  | 69.82007599 | 37.38198471 | 34.88517761 | 88.42019653 | 94.70348358 | 87.02332306
1172.800781 | 3.719894492 | 41.27003574 | 0.000361802 |  | 69.81865692 | 37.38310623 | 34.86725998 | 88.41403961 | 94.68244171 | 87.01662445
1172.900391 | 3.719138258 | 38.16512394 | 0.000405655 |  | 69.82740784 | 37.38266373 | 34.85451508 | 88.4332962 | 94.68054199 | 86.96212769
1173 | 3.719654909 | 42.95271015 | 0.000363654 |  | 69.84227753 | 37.38342667 | 34.84839249 | 88.45886993 | 94.657341 | 86.94558716
1173.099609 | 3.718957814 | 38.00471592 | 0.000403969 |  | 69.85609436 | 37.38962936 | 34.86394882 | 88.45909119 | 94.64891052 | 86.94715881
1173.199219 | 3.719751301 | 43.60458469 | 0.000427225 |  | 69.86912537 | 37.40350342 | 34.85261917 | 88.46208954 | 94.65327454 | 86.9070816
1173.298828 | 3.719106593 | 43.98919773 | 0.000399724 |  | 69.86910248 | 37.38468933 | 34.83515167 | 88.45787048 | 94.65083313 | 86.87824249
1173.398438 | 3.719439075 | 39.00178623 | 0.000396918 |  | 69.90473175 | 37.40668869 | 34.82296753 | 88.46925354 | 94.65418243 | 86.85303497
1173.498047 | 3.719415326 | 43.68228626 | 0.000418134 |  | 69.93092346 | 37.4390564 | 34.79298019 | 88.49398804 | 94.61893463 | 86.83285522
1173.597656 | 3.718706823 | 41.58856678 | 0.000363417 |  | 69.94838715 | 37.39779663 | 34.79368973 | 88.46561432 | 94.63307953 | 86.80593872
1173.697266 | 3.719202985 | 42.96000004 | 0.000358619 |  | 69.95439148 | 37.39990997 | 34.75905228 | 88.46331787 | 94.62609863 | 86.783638
1173.796875 | 3.71881928 | 42.2379427 | 0.000384506 |  | 70.02444458 | 37.42828751 | 34.72298431 | 88.43940735 | 94.58924866 | 86.78346252
1173.896484 | 3.719393673 | 33.99569035 | 0.000387675 |  | 69.99571991 | 37.41596603 | 34.72015381 | 88.41368103 | 94.59959412 | 86.77162933
1173.996094 | 3.718605774 | 43.83129597 | 0.000384191 |  | 70.04605103 | 37.45841217 | 34.72296906 | 88.38143158 | 94.58733368 | 86.79517365
1174.095703 | 3.71923139 | 42.15158558 | 0.000405696 |  | 70.03398895 | 37.44890976 | 34.65912247 | 88.41207886 | 94.6230545 | 86.78903961
1174.195313 | 3.719632092 | 44.97487736 | 0.000397813 |  | 70.07328033 | 37.45541 | 34.67338562 | 88.39572144 | 94.60044861 | 86.7928772
1174.294922 | 3.719797867 | 45.12685108 | 0.000378243 |  | 70.09020233 | 37.44570923 | 34.64204788 | 88.39798737 | 94.57978821 | 86.78170013
1174.394531 | 3.719081447 | 42.45257664 | 0.000417059 |  | 70.0931778 | 37.4785881 | 34.63420105 | 88.40201569 | 94.58534241 | 86.80272675
1174.494141 | 3.718839769 | 41.01165485 | 0.000402645 |  | 70.08082581 | 37.42679596 | 34.612957 | 88.4329834 | 94.54605865 | 86.79532623
1174.59375 | 3.719405315 | 42.28624821 | 0.000401052 |  | 70.06877136 | 37.46016312 | 34.57612991 | 88.38967133 | 94.53759766 | 86.81455994
1174.693359 | 3.719400658 | 43.2495966 | 0.000413308 |  | 70.14128113 | 37.47074127 | 34.51745987 | 88.38607788 | 94.54936981 | 86.79953003
1174.792969 | 3.719051878 | 39.71769428 | 0.000432455 |  | 70.10224152 | 37.49361801 | 34.51840973 | 88.35308075 | 94.53197479 | 86.81021118
1174.892578 | 3.719618588 | 45.54472828 | 0.000400634 |  | 70.10142517 | 37.48843765 | 34.49242401 | 88.37811279 | 94.51979828 | 86.79646301
1174.992188 | 3.719630928 | 46.27339649 | 0.000405199 |  | 70.12321472 | 37.50093079 | 34.4633255 | 88.41490936 | 94.51767731 | 86.82201385
1175.091797 | 3.71984001 | 41.80479908 | 0.000401895 |  | 70.12582397 | 37.4899826 | 34.4491806 | 88.4237442 | 94.53446198 | 86.83451843
1175.191406 | 3.718845357 | 42.06226826 | 0.000388081 |  | 70.1129837 | 37.49977875 | 34.4120369 | 88.43452454 | 94.48749542 | 86.82434845
1175.291016 | 3.719748041 | 43.90284443 | 0.000401078 |  | 70.17527008 | 37.45560455 | 34.40237045 | 88.41538239 | 94.48970795 | 86.85488129
1175.390625 | 3.719767366 | 40.87312031 | 0.000411865 |  | 70.1473999 | 37.47985077 | 34.40887833 | 88.36292267 | 94.47265625 | 86.8853302
1175.490234 | 3.719773187 | 44.79464817 | 0.000401163 |  | 70.15460205 | 37.47980881 | 34.38746643 | 88.37878418 | 94.47981262 | 86.8741684
1175.589844 | 3.720003457 | 44.26216221 | 0.000412508 |  | 70.17701721 | 37.47101974 | 34.3433075 | 88.31598663 | 94.48303223 | 86.90206909
1175.689453 | 3.718913344 | 45.66457844 | 0.000432823 |  | 70.11660767 | 37.48403168 | 34.35255432 | 88.29557037 | 94.46958923 | 86.90786743
1175.789063 | 3.71882836 | 46.7703371 | 0.000370785 |  | 70.20241547 | 37.47635651 | 34.32284927 | 88.23442841 | 94.46331024 | 86.93360901
1175.888672 | 3.71933826 | 49.80165577 | 0.000397637 |  | 70.08326721 | 37.48954773 | 34.30921173 | 88.24240875 | 94.45912933 | 86.92955017
1175.988281 | 3.719473068 | 48.80025196 | 0.000405053 |  | 70.12350464 | 37.46090698 | 34.31481171 | 88.2062912 | 94.43504333 | 86.91387177
1176.087891 | 3.719217886 | 49.83697224 | 0.000365912 |  | 70.08921814 | 37.49403381 | 34.23921585 | 88.19886017 | 94.44853973 | 86.88835907
1176.1875 | 3.719412998 | 49.27098942 | 0.000387285 |  | 70.04705048 | 37.46105957 | 34.23029709 | 88.22079468 | 94.41784668 | 86.85005188
1176.287109 | 3.719762943 | 54.47668171 | 0.000387625 |  | 69.99937439 | 37.45863724 | 34.19773865 | 88.21274567 | 94.4420166 | 86.8104248
1176.386719 | 3.719473068 | 45.51192188 | 0.000397071 |  | 69.95987701 | 37.47025299 | 34.24720764 | 88.25502777 | 94.41014099 | 86.76046753
1176.486328 | 3.719448388 | 49.64990711 | 0.00042035 |  | 69.95670319 | 37.46578598 | 34.20352554 | 88.27468872 | 94.40927124 | 86.73984528
1176.585938 | 3.719304033 | 55.56352711 | 0.000447425 |  | 69.94337463 | 37.48732376 | 34.19497299 | 88.29845428 | 94.39105225 | 86.68227386
1176.685547 | 3.719519867 | 48.57217503 | 0.000401651 |  | 69.90274811 | 37.48007965 | 34.18106461 | 88.28871155 | 94.39100647 | 86.69547272
1176.785156 | 3.719300541 | 52.52491856 | 0.000411126 |  | 69.90103149 | 37.43811798 | 34.174366 | 88.21479797 | 94.38865662 | 86.66101837
1176.884766 | 3.719550368 | 49.84312153 | 0.000375905 |  | 69.90434265 | 37.42978668 | 34.13288116 | 88.06462097 | 94.3693161 | 86.60339355
1176.984375 | 3.719101936 | 48.62481022 | 0.000412101 |  | 69.8350296 | 37.4347496 | 34.18000031 | 87.9453125 | 94.38353729 | 86.59090424
1177.083984 | 3.719158747 | 50.61280155 | 0.000392897 |  | 69.80323029 | 37.41337585 | 34.15852737 | 87.79950714 | 94.35826111 | 86.59014893
1177.183594 | 3.719936401 | 44.99014378 | 0.000420773 |  | 69.81361389 | 37.4422493 | 34.14809418 | 87.68527222 | 94.44750214 | 86.57917786
1177.283203 | 3.71994781 | 52.66322041 | 0.000410876 |  | 69.78965759 | 37.40336227 | 34.15141678 | 87.63484955 | 94.45227814 | 86.56424713
1177.382813 | 3.719286105 | 50.4280138 | 0.000416583 |  | 69.78942108 | 37.41257477 | 34.14563751 | 87.55033112 | 94.4434967 | 86.53184509
1177.482422 | 3.719443965 | 49.48061466 | 0.000382598 |  | 69.70301819 | 37.38733673 | 34.13778305 | 87.40376282 | 94.4407959 | 86.55699158
1177.582031 | 3.720214634 | 47.92644978 | 0.000414151 |  | 69.66847992 | 37.42792511 | 34.14228821 | 87.2286911 | 94.42437744 | 86.53552246
1177.681641 | 3.719072367 | 42.99098682 | 0.000389252 |  | 69.67530823 | 37.41090775 | 34.16590118 | 87.09111786 | 94.40552521 | 86.51577759
1177.78125 | 3.719213229 | 49.9053278 | 0.000424999 |  | 69.6600647 | 37.37709427 | 34.16435242 | 86.8886261 | 94.40435028 | 86.51982117
1177.880859 | 3.719276792 | 51.18493366 | 0.000434779 |  | 69.6076889 | 37.39517975 | 34.19811249 | 86.71617126 | 94.42990112 | 86.52181244
1177.980469 | 3.719257467 | 45.86349583 | 0.000412461 |  | 69.62465668 | 37.35189056 | 34.18925476 | 86.53623962 | 94.3908844 | 86.52151489
1178.080078 | 3.718531967 | 45.77941608 | 0.000415842 |  | 69.5787735 | 37.3804512 | 34.2136116 | 86.34393311 | 94.40355682 | 86.48479462
1178.179688 | 3.71937202 | 46.41671085 | 0.000446394 |  | 69.55783844 | 37.36644745 | 34.22386932 | 86.18392944 | 94.35832214 | 86.49422455
1178.279297 | 3.719507295 | 46.99180698 | 0.000438544 |  | 69.56147003 | 37.3822403 | 34.23921967 | 86.09889221 | 94.37705231 | 86.46845245
1178.378906 | 3.718769454 | 48.26913548 | 0.000391245 |  | 69.53798676 | 37.3445015 | 34.28205109 | 85.9331131 | 94.35612488 | 86.46547699
1178.478516 | 3.718747568 | 45.97787189 | 0.000411881 |  | 69.58841705 | 37.34733963 | 34.26570129 | 85.8221283 | 94.33770752 | 86.47943115
1178.578125 | 3.719501474 | 48.88569736 | 0.000391803 |  | 69.52739716 | 37.3509903 | 34.30899429 | 85.67121124 | 94.34647369 | 86.45822144
1178.677734 | 3.720003457 | 48.95701313 | 0.000403352 |  | 69.60063171 | 37.34754944 | 34.31650162 | 85.57894135 | 94.33596802 | 86.44341278
1178.777344 | 3.719134766 | 45.79536533 | 0.00041348 |  | 69.56936646 | 37.32371521 | 34.34201813 | 85.41949463 | 94.32406616 | 86.42767334
1178.876953 | 3.71878063 | 45.88924122 | 0.000433323 |  | 69.6158905 | 37.34275055 | 34.41125488 | 85.39407349 | 94.3363266 | 86.43125153
1178.976563 | 3.720129651 | 49.29924488 | 0.000405787 |  | 69.61586761 | 37.30888748 | 34.41705322 | 85.40221405 | 94.32712555 | 86.41285706
1179.076172 | 3.719442568 | 47.9291811 | 0.00035863 |  | 69.60357666 | 37.32797241 | 34.46422577 | 85.37043762 | 94.30519104 | 86.39830017
1179.175781 | 3.720141991 | 46.74299335 | 0.000411882 |  | 69.62397766 | 37.2997818 | 34.49804306 | 85.30473328 | 94.31137848 | 86.36182404
1179.275391 | 3.719944551 | 43.93041325 | 0.000396897 |  | 69.61322021 | 37.30296707 | 34.50716019 | 85.33425903 | 94.31681061 | 86.3548584
1179.375 | 3.71966399 | 42.96524143 | 0.000385858 |  | 69.6822052 | 37.27501297 | 34.52493286 | 85.30752563 | 94.29432678 | 86.34587097
1179.474609 | 3.719063287 | 42.30310917 | 0.000401416 |  | 69.65518188 | 37.30820465 | 34.55888367 | 85.19491577 | 94.28248596 | 86.29187775
1179.574219 | 3.719019049 | 43.49362659 | 0.000385822 |  | 69.68724823 | 37.31679153 | 34.5658226 | 85.14190674 | 94.26766968 | 86.28496552
1179.673828 | 3.718821608 | 49.62484074 | 0.000429547 |  | 69.73046112 | 37.27923203 | 34.56494522 | 85.03820801 | 94.26787567 | 86.22860718
1179.773438 | 3.719165732 | 41.57284641 | 0.000404915 |  | 69.74781036 | 37.29317093 | 34.58747101 | 84.95477295 | 94.2530899 | 86.20397949
1179.873047 | 3.718638603 | 46.26359653 | 0.00040701 |  | 69.77837372 | 37.26374054 | 34.59432602 | 84.90613556 | 94.23767853 | 86.16494751
1179.972656 | 3.719206477 | 47.44613743 | 0.000416225 |  | 69.82006836 | 37.26671982 | 34.57867813 | 84.81357574 | 94.26773071 | 86.14398193
1180.072266 | 3.719265616 | 49.02855778 | 0.000413109 |  | 69.82776642 | 37.26416779 | 34.55474472 | 84.72988129 | 94.22151184 | 86.13394165
1180.171875 | 3.719882152 | 50.29153156 | 0.000417262 |  | 69.83914948 | 37.25402069 | 34.56573105 | 84.58464813 | 94.22675323 | 86.10632324
1180.271484 | 3.719147571 | 51.60599995 | 0.000376249 |  | 69.87007141 | 37.26994705 | 34.51990128 | 84.49634552 | 94.21786499 | 86.08483887
1180.371094 | 3.718601351 | 43.59387684 | 0.000360172 |  | 69.82313538 | 37.26154327 | 34.53334045 | 84.4056778 | 94.21020508 | 86.07157898
1180.470703 | 3.719304033 | 43.78344822 | 0.000406236 |  | 69.90059662 | 37.27841949 | 34.50738144 | 84.37147522 | 94.177742 | 86.06304169
1180.570313 | 3.718506821 | 44.44284916 | 0.000374287 |  | 69.87770081 | 37.27092361 | 34.49759293 | 84.39493561 | 94.18743134 | 86.04763794
1180.669922 | 3.720071676 | 46.95512486 | 0.000413151 |  | 69.87700653 | 37.27639008 | 34.49367523 | 84.38793182 | 94.16430664 | 86.04322815
1180.769531 | 3.719563174 | 49.84950352 | 0.000403603 |  | 69.92498779 | 37.28316498 | 34.54283524 | 84.36697388 | 94.18708801 | 86.01938629
1180.869141 | 3.719066779 | 49.29126835 | 0.000410883 |  | 69.96678925 | 37.26411819 | 34.53816986 | 84.36882782 | 94.18734741 | 85.99760437
1180.96875 | 3.718979468 | 43.88164997 | 0.000402303 |  | 69.97309875 | 37.28603363 | 34.57522964 | 84.43570709 | 94.17077637 | 85.98440552
1181.068359 | 3.719500543 | 43.75975132 | 0.000374953 |  | 69.99854279 | 37.30686569 | 34.60804367 | 84.43598175 | 94.14501953 | 85.97138977
1181.167969 | 3.719457469 | 49.90122318 | 0.000408298 |  | 70.08599091 | 37.29457855 | 34.61669159 | 84.4282608 | 94.16758728 | 85.99021149
1181.267578 | 3.719074695 | 48.15384388 | 0.0003632 |  | 70.0369873 | 37.26926041 | 34.6077919 | 84.38821411 | 94.14876556 | 85.98757172
1181.367188 | 3.718884007 | 46.59215641 | 0.000417427 |  | 70.04603577 | 37.29816055 | 34.60416794 | 84.36416626 | 94.15176392 | 85.9710083
1181.466797 | 3.718600186 | 42.83627415 | 0.000405617 |  | 70.03778076 | 37.29065704 | 34.58892441 | 84.3138504 | 94.12621307 | 85.94920349
1181.566406 | 3.719529879 | 44.38110065 | 0.000413085 |  | 70.08369446 | 37.28186417 | 34.54642487 | 84.19437408 | 94.10309601 | 85.9453125
1181.666016 | 3.719813933 | 49.45144749 | 0.000325644 |  | 70.06941223 | 37.26163864 | 34.55461502 | 84.06713104 | 94.10437775 | 85.96385956
1181.765625 | 3.719567598 | 44.62284946 | 0.000402012 |  | 70.09851074 | 37.2325058 | 34.533535 | 83.9400177 | 94.09380341 | 85.99137878
1181.865234 | 3.719910324 | 46.76669025 | 0.000364769 |  | 70.10154724 | 37.26565552 | 34.52750778 | 83.77848053 | 94.06993103 | 85.98138428
1181.964844 | 3.718437671 | 39.79311085 | 0.000410741 |  | 70.08262634 | 37.24238968 | 34.46228027 | 83.69163513 | 94.07807922 | 85.95648193
1182.064453 | 3.71980718 | 38.20385456 | 0.000403049 |  | 70.08218384 | 37.25399017 | 34.40912628 | 83.60386658 | 94.08856201 | 85.99967957
1182.164063 | 3.719835586 | 44.1810503 | 0.000418366 |  | 70.10852051 | 37.23786545 | 34.40113449 | 83.51502228 | 94.08210754 | 85.96593475
1182.263672 | 3.719339191 | 46.54157352 | 0.000425943 |  | 70.07997894 | 37.23176193 | 34.35417557 | 83.47465515 | 94.06008911 | 85.98216248
1182.363281 | 3.719447224 | 39.66961384 | 0.000426732 |  | 70.037323 | 37.22525406 | 34.32499313 | 83.37419891 | 93.94769287 | 85.97910309
1182.462891 | 3.719470973 | 49.93950367 | 0.000396485 |  | 70.02614594 | 37.20978928 | 34.26527405 | 83.31755066 | 93.90187836 | 85.99951172
1182.5625 | 3.71868191 | 43.43187809 | 0.000394068 |  | 70.05188751 | 37.21600342 | 34.28643799 | 83.30580902 | 93.92098999 | 85.9779892
1182.662109 | 3.71865234 | 44.77209187 | 0.000424496 |  | 70.00550079 | 37.24326324 | 34.22745895 | 83.26618195 | 93.89514923 | 86.03875732
1182.761719 | 3.719397166 | 48.68427753 | 0.000425098 |  | 69.98274231 | 37.26699448 | 34.2481041 | 83.21227264 | 93.9076004 | 86.02542877
1182.861328 | 3.719383429 | 46.83504581 | 0.00045124 |  | 69.95574951 | 37.22301483 | 34.1903038 | 83.1295166 | 93.87997437 | 86.04322815
1182.960938 | 3.719391345 | 45.06487751 | 0.000395131 |  | 69.99389648 | 37.26298904 | 34.20404816 | 83.06455994 | 93.87969971 | 86.07449341
1183.060547 | 3.719264219 | 43.47949696 | 0.000428222 |  | 69.99342346 | 37.2315712 | 34.18587875 | 83.04945374 | 93.86985779 | 86.08596802
1183.160156 | 3.718895183 | 45.59348774 | 0.00040316 |  | 70.0384903 | 37.27337265 | 34.17446136 | 83.03848267 | 93.83437347 | 86.10272217
1183.259766 | 3.718997628 | 48.82827854 | 0.00038727 |  | 70.0383606 | 37.25241089 | 34.15323639 | 83.05457306 | 93.84303284 | 86.08317566
1183.359375 | 3.718894019 | 46.85099506 | 0.000396918 |  | 70.05301666 | 37.27257538 | 34.14358902 | 83.0380249 | 93.83101654 | 86.12448883
1183.458984 | 3.71923465 | 42.44072819 | 0.000426896 |  | 70.09236908 | 37.24909973 | 34.14057159 | 83.09070587 | 93.82147217 | 86.14321136
1183.558594 | 3.718734064 | 47.31467152 | 0.000379731 |  | 70.09155273 | 37.28621292 | 34.19034195 | 83.13048553 | 93.82205963 | 86.15263367
1183.658203 | 3.719548273 | 47.24973392 | 0.000447923 |  | 70.14728546 | 37.290905 | 34.15273285 | 83.12819672 | 93.80450439 | 86.16207886
1183.757813 | 3.718939653 | 45.67073154 | 0.000402992 |  | 70.17557526 | 37.28971481 | 34.1653595 | 83.10246277 | 93.79934692 | 86.16639709
1183.857422 | 3.718403677 | 46.98223591 | 0.000410591 |  | 70.22655487 | 37.26437759 | 34.183918 | 83.0491333 | 93.76020813 | 86.19971466
1183.957031 | 3.719274464 | 45.83546925 | 0.000369451 |  | 70.24006653 | 37.2884903 | 34.16491699 | 83.01596832 | 93.75436401 | 86.19874573
1184.056641 | 3.718309381 | 47.5700922 | 0.000412153 |  | 70.28701019 | 37.30904388 | 34.15781021 | 82.99307251 | 93.73173523 | 86.21802521
1184.15625 | 3.718737324 | 49.16777515 | 0.000388073 |  | 70.26193237 | 37.26834869 | 34.15500641 | 82.95381165 | 93.72290802 | 86.22828674
1184.255859 | 3.720078428 | 50.04659367 | 0.000382922 |  | 70.27362061 | 37.28211594 | 34.10913086 | 82.93209076 | 93.74198914 | 86.18947601
1184.355469 | 3.719333603 | 44.98353672 | 0.000391192 |  | 70.29637909 | 37.29021072 | 34.13254929 | 82.86245728 | 93.68343353 | 86.17240906
1184.455078 | 3.718896347 | 47.86196613 | 0.000408025 |  | 70.28923798 | 37.32204437 | 34.0878334 | 82.85623932 | 93.68151855 | 86.11690521
1184.554688 | 3.719228131 | 44.88692951 | 0.000358832 |  | 70.34285736 | 37.32453537 | 34.05563354 | 82.82188416 | 93.67653656 | 86.06521606
1184.654297 | 3.718620675 | 46.63271427 | 0.00039464 |  | 70.33248138 | 37.32052612 | 34.01457214 | 82.78375244 | 93.65406799 | 86.04332733
1184.753906 | 3.719474465 | 45.36131001 | 0.000382491 |  | 70.38543701 | 37.29402161 | 33.99896622 | 82.79404449 | 93.626091 | 85.98429108
1184.853516 | 3.719022541 | 45.22505665 | 0.000410675 |  | 70.37978363 | 37.34500504 | 33.94375229 | 82.81435394 | 93.5952301 | 85.93319702
1184.953125 | 3.719823013 | 48.74511433 | 0.000370012 |  | 70.42115021 | 37.31130219 | 33.90167618 | 82.78271484 | 93.59392548 | 85.86364746
1185.052734 | 3.718551292 | 47.78769016 | 0.000401756 |  | 70.36746979 | 37.31424332 | 33.91081238 | 82.79122925 | 93.5565033 | 85.81071472
1185.152344 | 3.719229062 | 44.32505131 | 0.000362681 |  | 70.36122894 | 37.3168335 | 33.87994766 | 82.79830933 | 93.57336426 | 85.80446625
1185.251953 | 3.718589942 | 45.40482807 | 0.00042158 |  | 70.37052917 | 37.33287048 | 33.82696152 | 82.83149719 | 93.54782104 | 85.81257629
1185.351563 | 3.718579697 | 43.93975544 | 0.000416924 |  | 70.38419342 | 37.3346138 | 33.79521942 | 82.86651611 | 93.52190399 | 85.7596283
1185.451172 | 3.719038374 | 43.53691578 | 0.000404919 |  | 70.38113403 | 37.34178543 | 33.77173615 | 82.91201019 | 93.49732971 | 85.74704742
1185.550781 | 3.718378532 | 39.09976292 | 0.000418931 |  | 70.33532715 | 37.34453964 | 33.71157837 | 82.9418335 | 93.50992584 | 85.75379181
1185.650391 | 3.7185478 | 43.53030872 | 0.000386891 |  | 70.32779694 | 37.36123657 | 33.69282532 | 82.93637848 | 93.47158051 | 85.7376709
1185.75 | 3.719105196 | 40.63250828 | 0.000349252 |  | 70.31404114 | 37.33340836 | 33.60977173 | 83.01026154 | 93.47561646 | 85.72357178
1185.849609 | 3.718923588 | 44.62330341 | 0.000403349 |  | 70.29315948 | 37.34613037 | 33.53491211 | 83.07964325 | 93.41998291 | 85.72585297
1185.949219 | 3.718714739 | 43.27557087 | 0.000408722 |  | 70.3296051 | 37.32910538 | 33.48098755 | 83.1605835 | 93.43735504 | 85.73458862
1186.048828 | 3.719366665 | 41.30079746 | 0.00040235 |  | 70.29164124 | 37.36740112 | 33.45710754 | 83.20543671 | 93.43742371 | 85.73979187
1186.148438 | 3.718803215 | 41.89388752 | 0.000425248 |  | 70.31788635 | 37.35090256 | 33.36143494 | 83.25896454 | 93.38355255 | 85.77375031
1186.248047 | 3.718977139 | 47.36388493 | 0.000419933 |  | 70.31824493 | 37.3420105 | 33.32138062 | 83.28356934 | 93.38574219 | 85.74866486
1186.347656 | 3.718625099 | 40.57759953 | 0.000403073 |  | 70.29344177 | 37.33811569 | 33.28113556 | 83.3459549 | 93.35725403 | 85.75762177
1186.447266 | 3.718451408 | 43.0796175 | 0.000442034 |  | 70.34437561 | 37.33824921 | 33.22774887 | 83.30910492 | 93.32157898 | 85.74216461
1186.546875 | 3.718859094 | 39.19021702 | 0.000393171 |  | 70.33346558 | 37.34455872 | 33.18087387 | 83.33216858 | 93.32545471 | 85.72872162
1186.646484 | 3.719573186 | 39.49211979 | 0.000399516 |  | 70.31494141 | 37.34229279 | 33.13903427 | 83.35823822 | 93.31833649 | 85.69976807
1186.746094 | 3.719042797 | 42.3716898 | 0.000400282 |  | 70.33718872 | 37.36680222 | 33.08990479 | 83.40383911 | 93.29824066 | 85.63146973
1186.845703 | 3.719730812 | 47.84669971 | 0.000368112 |  | 70.33251953 | 37.35800171 | 33.05490875 | 83.40401459 | 93.28430939 | 85.60664368
1186.945313 | 3.719109853 | 39.31143665 | 0.000402646 |  | 70.37474823 | 37.38564301 | 33.05257797 | 83.41452789 | 93.26140594 | 85.60625458
1187.044922 | 3.719353859 | 40.6003809 | 0.000412857 |  | 70.34408569 | 37.3780632 | 33.00968933 | 83.46755981 | 93.24957275 | 85.59304047
1187.144531 | 3.718512642 | 39.83503437 | 0.000378999 |  | 70.35019684 | 37.39792633 | 33.01004028 | 83.52653503 | 93.23809052 | 85.59172821
1187.244141 | 3.719002052 | 40.03280735 | 0.000403357 |  | 70.37358093 | 37.39370346 | 32.97277832 | 83.5753479 | 93.22367859 | 85.53651428
1187.34375 | 3.719439075 | 41.4773798 | 0.000413587 |  | 70.37018585 | 37.42744064 | 32.95087433 | 83.60247803 | 93.21420288 | 85.52622986
1187.443359 | 3.71882254 | 49.11901569 | 0.000398767 |  | 70.34915924 | 37.400383 | 32.98844528 | 83.62802887 | 93.15237427 | 85.50311279
1187.542969 | 3.718711479 | 45.17675114 | 0.000414989 |  | 70.34407043 | 37.40006256 | 32.94658279 | 83.72657776 | 93.14930725 | 85.49947357
1187.642578 | 3.719281216 | 44.56247044 | 0.000396486 |  | 70.38777924 | 37.45214462 | 32.91426086 | 83.75589752 | 93.13296509 | 85.46528625
1187.742188 | 3.719063287 | 43.21222782 | 0.00039386 |  | 70.36759186 | 37.455513 | 32.88566971 | 83.79633331 | 93.11053467 | 85.3897171
1187.841797 | 3.718799955 | 44.86004353 | 0.000378914 |  | 70.41793823 | 37.44787598 | 32.84548187 | 83.8271637 | 93.10549927 | 85.38672638
1187.941406 | 3.718727079 | 50.37537861 | 0.000365348 |  | 70.36260986 | 37.46408081 | 32.83719254 | 83.88360596 | 93.09803009 | 85.35540009
1188.041016 | 3.718864682 | 42.99691105 | 0.000376993 |  | 70.37931824 | 37.45451736 | 32.84909439 | 83.9107132 | 93.07365417 | 85.36672974
1188.140625 | 3.718629756 | 44.64175892 | 0.000378501 |  | 70.35851288 | 37.47672653 | 32.78868484 | 83.95308685 | 93.05690765 | 85.30529785
1188.240234 | 3.71930869 | 45.7247324 | 0.000397268 |  | 70.36580658 | 37.49861526 | 32.77709579 | 83.99804688 | 93.04101563 | 85.2627182
1188.339844 | 3.718922657 | 45.6073885 | 0.000358087 |  | 70.34609985 | 37.49951935 | 32.75281143 | 84.05089569 | 93.01808929 | 85.13072205
1188.439453 | 3.71884885 | 47.28049564 | 0.000366376 |  | 70.34578705 | 37.47619629 | 32.72328949 | 84.08082581 | 93.01728058 | 85.08769989
1188.539063 | 3.718706823 | 45.60260487 | 0.000404052 |  | 70.3480072 | 37.49090195 | 32.70952606 | 84.19783783 | 92.99160767 | 84.99213409
1188.638672 | 3.719366665 | 47.88452244 | 0.000397517 |  | 70.35263062 | 37.48789215 | 32.66390228 | 84.27685547 | 93.00783539 | 84.96283722
1188.738281 | 3.718337786 | 47.21624088 | 0.000355955 |  | 70.29541779 | 37.51811218 | 32.67185974 | 84.36561584 | 92.99139404 | 84.88156128
1188.837891 | 3.719075627 | 46.00111485 | 0.000407277 |  | 70.26329041 | 37.54285049 | 32.64204025 | 84.44283295 | 92.96116638 | 84.82260895
1188.9375 | 3.718432083 | 47.56006718 | 0.000390683 |  | 70.27349091 | 37.53160095 | 32.70165253 | 84.56912994 | 92.96235657 | 84.72751617
1189.037109 | 3.7186556 | 44.5761385 | 0.000388586 |  | 70.24172211 | 37.53000259 | 32.69426727 | 84.62995911 | 92.93870544 | 84.62448883
1189.136719 | 3.718786218 | 45.05143452 | 0.000365902 |  | 70.22625732 | 37.54075623 | 32.73108673 | 84.73020172 | 92.92340851 | 84.59165192
1189.236328 | 3.719089596 | 42.22404194 | 0.000391132 |  | 70.20779419 | 37.50904465 | 32.73070908 | 84.82324982 | 92.9128418 | 84.53448486
1189.335938 | 3.718878419 | 45.83273411 | 0.000401531 |  | 70.21164703 | 37.54489899 | 32.79023743 | 84.85234833 | 92.91850281 | 84.49320984
1189.435547 | 3.718692155 | 45.50895786 | 0.000423937 |  | 70.20690155 | 37.54423141 | 32.82946396 | 84.90422058 | 92.89601135 | 84.42871857
1189.535156 | 3.719118933 | 45.07194233 | 0.000386284 |  | 70.21379852 | 37.55392075 | 32.86313629 | 84.97840118 | 92.89805603 | 84.40608978
1189.634766 | 3.718493317 | 49.24547291 | 0.00038035 |  | 70.17372131 | 37.52115631 | 32.89572525 | 84.98993683 | 92.87937164 | 84.36336517
1189.734375 | 3.718928245 | 44.69553471 | 0.00038954 |  | 70.18022156 | 37.59461975 | 32.96219635 | 85.03497314 | 92.86151886 | 84.31497192
1189.833984 | 3.71918366 | 42.80825138 | 0.000377304 |  | 70.18737793 | 37.54128265 | 32.96614838 | 85.04627991 | 92.84549713 | 84.30101013
1189.933594 | 3.719065615 | 42.36804295 | 0.000382679 |  | 70.15129852 | 37.58761215 | 33.02077866 | 85.10273743 | 92.83345032 | 84.24507904
1190.033203 | 3.718548964 | 43.92198277 | 0.000411295 |  | 70.12718201 | 37.55740356 | 33.02679825 | 85.11280823 | 92.83440399 | 84.20127106
1190.132813 | 3.719246291 | 46.21483707 | 0.000402064 |  | 70.13419342 | 37.58184052 | 33.08243179 | 85.1469574 | 92.83705902 | 84.20018768
1190.232422 | 3.719134766 | 48.51635075 | 0.000372381 |  | 70.09074402 | 37.59550095 | 33.13520813 | 85.20681 | 92.80895233 | 84.1885376
1190.332031 | 3.718919164 | 45.66480732 | 0.000381671 |  | 70.09026337 | 37.57603836 | 33.1649704 | 85.22353363 | 92.80397797 | 84.14627838
1190.431641 | 3.718534295 | 43.04612446 | 0.000400924 |  | 70.02629089 | 37.57674789 | 33.23498917 | 85.27241516 | 92.80355072 | 84.13906097
1190.53125 | 3.71874198 | 49.15934467 | 0.000403795 |  | 70.02475739 | 37.60894775 | 33.33030319 | 85.27919006 | 92.80393219 | 84.13887024
1190.630859 | 3.718862354 | 47.07405949 | 0.00038218 |  | 70.00008392 | 37.59181213 | 33.35917282 | 85.34050751 | 92.78219604 | 84.09596252
1190.730469 | 3.718360371 | 45.23645115 | 0.00040992 |  | 69.97045898 | 37.60453415 | 33.44231033 | 85.32106018 | 92.77101135 | 84.10382843
1190.830078 | 3.71855688 | 41.91325474 | 0.000414806 |  | 69.99981689 | 37.58458328 | 33.522995 | 85.37186432 | 92.79715729 | 84.07859039
1190.929688 | 3.718815788 | 47.39874744 | 0.000390596 |  | 69.96755981 | 37.57595062 | 33.5847702 | 85.38613129 | 92.78998566 | 84.05725861
1191.029297 | 3.718770386 | 49.20149708 | 0.000360565 |  | 69.9413681 | 37.60984421 | 33.68399811 | 85.40116882 | 92.75804901 | 84.07016754
1191.128906 | 3.718436506 | 46.52835941 | 0.00038322 |  | 69.94334412 | 37.60157394 | 33.75263596 | 85.39638519 | 92.76298523 | 84.02831268
1191.228516 | 3.719494955 | 47.86264896 | 0.000405494 |  | 69.91764069 | 37.58439636 | 33.8347702 | 85.3927002 | 92.76353455 | 84.01896667
1191.328125 | 3.718516135 | 49.72691822 | 0.000370695 |  | 69.90961456 | 37.58056641 | 33.89567947 | 85.38007355 | 92.75278473 | 83.97880554
1191.427734 | 3.718611595 | 49.40701771 | 0.000394585 |  | 69.88126373 | 37.58523178 | 33.97006226 | 85.36626434 | 92.72906494 | 83.96752167
1191.527344 | 3.718756649 | 47.76535892 | 0.000371103 |  | 69.89443207 | 37.62663269 | 34.05548096 | 85.33734131 | 92.70259094 | 83.95162964
1191.626953 | 3.71806421 | 49.18463612 | 0.000364556 |  | 69.84519958 | 37.58498764 | 34.13816071 | 85.30608368 | 92.70083618 | 83.97522736
1191.726563 | 3.71866957 | 43.27921391 | 0.000358049 |  | 69.83178711 | 37.60015106 | 34.20251846 | 85.30070496 | 92.69391632 | 83.95936584
1191.826172 | 3.719249551 | 48.75924015 | 0.000415403 |  | 69.75801849 | 37.60682297 | 34.27220917 | 85.23873901 | 92.72078705 | 83.92381287
1191.925781 | 3.718345703 | 51.08376408 | 0.000421565 |  | 69.74752808 | 37.59884262 | 34.3285408 | 85.21349335 | 92.72148132 | 83.89154816
1192.025391 | 3.718528475 | 48.93650913 | 0.000404076 |  | 69.75465393 | 37.64153671 | 34.40510941 | 85.23097992 | 92.69008636 | 83.87814331
1192.125 | 3.718814623 | 51.74908924 | 0.000395711 |  | 69.70372009 | 37.60018921 | 34.51530457 | 85.22608185 | 92.71298218 | 83.90024567
1192.224609 | 3.718484237 | 48.63141346 | 0.000328286 |  | 69.65281677 | 37.61412811 | 34.50241852 | 85.23035431 | 92.65636444 | 83.92124939
1192.324219 | 3.718404841 | 47.35044575 | 0.000390049 |  | 69.58063507 | 37.61606216 | 34.56602859 | 85.21100616 | 92.66719055 | 83.85939026
1192.423828 | 3.718548964 | 45.05986881 | 0.000396357 |  | 69.60196686 | 37.61584473 | 34.59783936 | 85.21566772 | 92.6519165 | 83.8236084
1192.523438 | 3.718586449 | 50.55743504 | 0.000390138 |  | 69.53708649 | 37.62141418 | 34.66337585 | 85.21160889 | 92.63959503 | 83.83929443
1192.623047 | 3.718593201 | 47.87267399 | 0.00038544 |  | 69.43054962 | 37.62145233 | 34.68038559 | 85.21735382 | 92.7677002 | 83.84680176
1192.722656 | 3.718671665 | 47.04193592 | 0.000341365 |  | 69.3852005 | 37.60620499 | 34.72585297 | 85.18589783 | 92.76108551 | 83.86012268
1192.822266 | 3.719415326 | 53.35223866 | 0.00039995 |  | 69.32347107 | 37.65116501 | 34.73806381 | 85.23108673 | 92.74304199 | 83.84944916
1192.921875 | 3.719209737 | 53.56801701 | 0.000425369 |  | 69.2236557 | 37.64945602 | 34.75736237 | 85.26648712 | 92.71583557 | 83.90221405
1193.021484 | 3.718290056 | 48.06839848 | 0.00041639 |  | 69.18869019 | 37.62708282 | 34.82524109 | 85.27978516 | 92.73192596 | 83.89711761
1193.121094 | 3.718022068 | 49.36623096 | 0.000393614 |  | 69.05417633 | 37.61752701 | 34.82165909 | 85.2711792 | 92.70323181 | 83.90982056
1193.220703 | 3.718596694 | 45.73019886 | 0.000398009 |  | 69.0641861 | 37.62995911 | 34.83857727 | 85.33165741 | 92.69887543 | 83.9050293
1193.320313 | 3.718709151 | 47.91779041 | 0.000413414 |  | 68.97077179 | 37.63000488 | 34.86016083 | 85.30762482 | 92.70465088 | 83.97029877
1193.419922 | 3.718779466 | 48.68382359 | 0.000375186 |  | 68.97301483 | 37.60996246 | 34.91025925 | 85.32855225 | 92.68559265 | 83.97610474
1193.519531 | 3.718468404 | 42.95681095 | 0.000418329 |  | 68.88562775 | 37.64574051 | 34.9271431 | 85.36739349 | 92.67258453 | 83.97286987
1193.619141 | 3.718984823 | 49.24547291 | 0.000423331 |  | 68.84873962 | 37.64096832 | 34.94803238 | 85.41369629 | 92.66824341 | 84.01099396
1193.71875 | 3.718383188 | 47.68789005 | 0.000367335 |  | 68.84230804 | 37.6604805 | 34.9425621 | 85.40471649 | 92.64298248 | 84.04353333
1193.818359 | 3.718781794 | 43.19354343 | 0.00037659 |  | 68.73620605 | 37.64625549 | 34.94727325 | 85.4068985 | 92.63951111 | 84.06700134
1193.917969 | 3.718714739 | 44.24188328 | 0.00038048 |  | 68.72761536 | 37.63748932 | 34.93381119 | 85.43699646 | 92.62876129 | 84.08415985
1194.017578 | 3.718757813 | 42.27599049 | 0.000449018 |  | 68.75857544 | 37.64733124 | 34.92218018 | 85.48242188 | 92.59403992 | 84.06335449
1194.117188 | 3.718760374 | 44.98194218 | 0.000415237 |  | 68.70210266 | 37.63843155 | 34.92612076 | 85.55820465 | 92.60836029 | 84.09185028
1194.216797 | 3.719128246 | 48.01599216 | 0.000393121 |  | 68.65356445 | 37.65618896 | 34.88067245 | 85.612854 | 92.57236481 | 84.12491608
1194.316406 | 3.718667009 | 43.35121632 | 0.000389183 |  | 68.68946838 | 37.65649414 | 34.88756561 | 85.68858337 | 92.56912231 | 84.13458252
1194.416016 | 3.718365027 | 47.52246952 | 0.000401446 |  | 68.59781647 | 37.6382103 | 34.89321899 | 85.76512909 | 92.56676483 | 84.13352966
1194.515625 | 3.718886102 | 46.35542393 | 0.000361237 |  | 68.61488342 | 37.64838409 | 34.92140198 | 85.83889771 | 92.55749512 | 84.14498901
1194.615234 | 3.71860461 | 47.24631596 | 0.00037475 |  | 68.59107208 | 37.6128273 | 34.85330963 | 85.89868164 | 92.56229401 | 84.19417572
1194.714844 | 3.718521722 | 46.5675478 | 0.000424203 |  | 68.54315186 | 37.63261795 | 34.86571503 | 85.96855927 | 92.53961182 | 84.19863129
1194.814453 | 3.718798791 | 46.73752689 | 0.000393091 |  | 68.56674194 | 37.64281845 | 34.87986374 | 86.05501556 | 92.53272247 | 84.22879791
1194.914063 | 3.718702399 | 47.60859394 | 0.00040263 |  | 68.49720001 | 37.62989807 | 34.86811829 | 86.11323547 | 92.50093079 | 84.25714111
1195.013672 | 3.718065374 | 47.3508997 | 0.000406052 |  | 68.4572525 | 37.64100266 | 34.82650375 | 86.18747711 | 92.47432709 | 84.29225922
1195.113281 | 3.718962238 | 51.27607441 | 0.000417858 |  | 68.48984528 | 37.63942719 | 34.86555862 | 86.23130035 | 92.46192932 | 84.33724976
1195.212891 | 3.719223474 | 45.4560976 | 0.000389935 |  | 68.43650818 | 37.61243057 | 34.85006332 | 86.2939682 | 92.46677399 | 84.35087585
1195.3125 | 3.718439766 | 44.35877323 | 0.000408752 |  | 68.42524719 | 37.64515686 | 34.82856369 | 86.34584808 | 92.45378113 | 84.41012573
1195.412109 | 3.718187843 | 45.16627216 | 0.000378011 |  | 68.36906433 | 37.62556458 | 34.83883667 | 86.37045288 | 92.420784 | 84.41937256
1195.511719 | 3.718339882 | 44.29816151 | 0.000364225 |  | 68.35310364 | 37.64199448 | 34.82146454 | 86.36717224 | 92.38697815 | 84.48403168
1195.611328 | 3.718815788 | 41.77198887 | 0.00038851 |  | 68.34030914 | 37.61571503 | 34.81634903 | 86.40917206 | 92.40142822 | 84.49772644
1195.710938 | 3.718337786 | 41.58287144 | 0.00040549 |  | 68.33579254 | 37.62221146 | 34.78534317 | 86.38814545 | 92.38848877 | 84.51345062
1195.810547 | 3.71841951 | 40.6910677 | 0.000439399 |  | 68.28456116 | 37.64174271 | 34.82696915 | 86.40348816 | 92.3923111 | 84.57261658
1195.910156 | 3.718300301 | 44.60895252 | 0.000395244 |  | 68.29127502 | 37.64183426 | 34.81132507 | 86.36862946 | 92.35121155 | 84.6003418
1196.009766 | 3.718809035 | 45.80880833 | 0.000407381 |  | 68.26337433 | 37.62309265 | 34.78147507 | 86.34493256 | 92.3609848 | 84.6050415
1196.109375 | 3.718700071 | 46.13099003 | 0.000374224 |  | 68.18541718 | 37.61855698 | 34.78355408 | 86.26816559 | 92.33513641 | 84.66049957
1196.208984 | 3.719053042 | 49.23795033 | 0.000390593 |  | 68.19891357 | 37.64995575 | 34.73670959 | 86.17434692 | 92.31576538 | 84.70545197
1196.308594 | 3.718519394 | 43.26121616 | 0.000398513 |  | 68.14014435 | 37.66110611 | 34.71380997 | 86.06968689 | 92.31734467 | 84.7201004
1196.408203 | 3.718859094 | 47.88611698 | 0.000346089 |  | 68.18673706 | 37.63282394 | 34.68383789 | 85.99990082 | 92.28039551 | 84.70220947
1196.507813 | 3.718948734 | 44.11633778 | 0.000378153 |  | 68.2216568 | 37.62181091 | 34.64811325 | 85.88308716 | 92.30375671 | 84.74099731
1196.607422 | 3.718721724 | 43.00397205 | 0.000427246 |  | 68.12361908 | 37.63710403 | 34.61304855 | 85.78886414 | 92.30721283 | 84.70030975
1196.707031 | 3.718937325 | 44.91381168 | 0.000408364 |  | 68.06384277 | 37.63208008 | 34.53375626 | 85.62446594 | 92.25467682 | 84.64826202
1196.806641 | 3.718469336 | 41.44388294 | 0.000378824 |  | 68.05033875 | 37.65345764 | 34.5295639 | 85.45439148 | 92.26307678 | 84.68637848
1196.90625 | 3.718714739 | 46.9400835 | 0.000374447 |  | 68.07224274 | 37.65024185 | 34.4997673 | 85.28752136 | 92.22769165 | 84.67358398
1197.005859 | 3.718915672 | 42.37738514 | 0.000431913 |  | 68.0644455 | 37.63818741 | 34.44862366 | 85.19367218 | 92.24954987 | 84.64286041
1197.105469 | 3.718140113 | 47.60403919 | 0.000420094 |  | 68.11634827 | 37.63069534 | 34.47748566 | 85.20237732 | 92.20069122 | 84.68108368
1197.205078 | 3.7187329 | 40.16268253 | 0.000411866 |  | 68.03474426 | 37.64964676 | 34.5056572 | 85.18678284 | 92.17480469 | 84.69274139
1197.304688 | 3.718219741 | 42.75562 | 0.000398393 |  | 68.0176239 | 37.62099075 | 34.46630478 | 85.19303131 | 92.2168808 | 84.6776886
1197.404297 | 3.718034641 | 43.67408085 | 0.000439823 |  | 67.99034119 | 37.62717819 | 34.57348251 | 85.16801453 | 92.17989349 | 84.68917084
1197.503906 | 3.718241162 | 43.29083729 | 0.000400268 |  | 68.03549194 | 37.62997055 | 34.57506561 | 85.1828537 | 92.18766022 | 84.68672943
1197.603516 | 3.719159911 | 43.1969614 | 0.000401029 |  | 67.97595978 | 37.62255096 | 34.69427109 | 85.23119354 | 92.1676712 | 84.7204361
1197.703125 | 3.718686334 | 40.1301012 | 0.000392155 |  | 67.96561432 | 37.63678741 | 34.81221771 | 85.27099609 | 92.12532806 | 84.744133
1197.802734 | 3.718572945 | 40.49534321 | 0.000397258 |  | 67.88983154 | 37.64580536 | 34.84749222 | 85.30221558 | 92.16262054 | 84.79555511
1197.902344 | 3.719066779 | 42.55716038 | 0.000422764 |  | 67.9479599 | 37.64736557 | 35.00369644 | 85.33475494 | 92.14407349 | 84.81375885
1198.001953 | 3.71832987 | 50.24254322 | 0.00038546 |  | 67.94606781 | 37.64812851 | 35.13576126 | 85.36579132 | 92.10195923 | 84.8171463
1198.101563 | 3.718453736 | 41.95016575 | 0.000405466 |  | 67.94361877 | 37.61631775 | 35.21695328 | 85.35453796 | 92.09949493 | 84.83609772
1198.201172 | 3.718995067 | 40.97428608 | 0.000389812 |  | 67.92144012 | 37.64372253 | 35.36518478 | 85.30752563 | 92.10115051 | 84.86658478
1198.300781 | 3.718642096 | 47.43497562 | 0.000431442 |  | 67.87111664 | 37.65398407 | 35.46792603 | 85.233078 | 92.07045746 | 84.87031555
1198.400391 | 3.719077024 | 46.71041203 | 0.000429016 |  | 67.90206146 | 37.6729393 | 35.6133461 | 85.10945892 | 92.09910583 | 84.88575745
1198.5 | 3.719122426 | 44.44216251 | 0.000451639 |  | 67.83896637 | 37.62184525 | 35.64731216 | 85.04264069 | 92.05804443 | 84.85565186
1198.599609 | 3.718635344 | 42.16320896 | 0.000410587 |  | 67.83678436 | 37.66700363 | 35.73031235 | 84.89855957 | 92.03762817 | 84.89453125
1198.699219 | 3.719096349 | 43.14523792 | 0.00040856 |  | 67.81851959 | 37.63645935 | 35.80156326 | 84.74002838 | 92.03442383 | 84.87246704
1198.798828 | 3.718383188 | 46.44724369 | 0.000409127 |  | 67.85740662 | 37.6387558 | 35.86341858 | 84.56755066 | 92.02346802 | 84.89748383
1198.898438 | 3.718584121 | 47.70771122 | 0.000436944 |  | 67.82293701 | 37.63032913 | 35.85475922 | 84.47531128 | 91.98316193 | 84.86670685
1198.998047 | 3.718541047 | 45.6155901 | 0.00040845 |  | 67.77340698 | 37.65522385 | 35.91205215 | 84.43093872 | 92.0096283 | 84.86125946
1199.097656 | 3.7181925 | 44.83451939 | 0.000457047 |  | 67.84781647 | 37.66637421 | 35.92715073 | 84.34872437 | 91.98040771 | 84.88545227
1199.197266 | 3.718811364 | 40.64936924 | 0.000440478 |  | 67.85858154 | 37.66564178 | 35.96276474 | 84.33389282 | 91.97290039 | 84.87428284
1199.296875 | 3.719188317 | 48.33384418 | 0.000406776 |  | 67.81921387 | 37.66907501 | 36.01839828 | 84.31745911 | 91.97909546 | 84.87551117
1199.396484 | 3.719402754 | 44.48613834 | 0.00043486 |  | 67.83597565 | 37.65446472 | 36.06067657 | 84.30714417 | 91.95610046 | 84.87204742
1199.496094 | 3.718671665 | 45.02364063 | 0.00042183 |  | 67.86687469 | 37.64276505 | 36.1537323 | 84.28400421 | 91.93275452 | 84.82575989
1199.595703 | 3.719319866 | 49.64033604 | 0.000397609 |  | 67.81732178 | 37.64242935 | 36.16802597 | 84.26731873 | 91.93573761 | 84.77216339
1199.695313 | 3.718898908 | 46.59147739 | 0.00040148 |  | 67.7821579 | 37.65157318 | 36.23876572 | 84.18962097 | 91.92623901 | 84.72492981
1199.794922 | 3.71909402 | 45.18039799 | 0.000453659 |  | 67.87918854 | 37.62506104 | 36.2549057 | 84.17960358 | 91.92830658 | 84.6556015
1199.894531 | 3.719452812 | 41.82621861 | 0.000446535 |  | 67.80187225 | 37.6258049 | 36.26562119 | 84.0837326 | 91.92367554 | 84.62989807
1199.994141 | 3.718693319 | 52.18200397 | 0.000415159 |  | 67.82699585 | 37.6210022 | 36.28370285 | 84.00592804 | 91.907547 | 84.58720398
1200.09375 | 3.718385517 | 42.98733997 | 0.000438062 |  | 67.80779266 | 37.64710236 | 36.29021835 | 83.86711121 | 91.89007568 | 84.53529358
1200.193359 | 3.718502398 | 47.69267368 | 0.000394333 |  | 67.82818604 | 37.63534927 | 36.26665497 | 83.72257996 | 91.89179993 | 84.46930695
1200.292969 | 3.719083776 | 45.64338779 | 0.000439612 |  | 67.77896118 | 37.62804794 | 36.28580093 | 83.60970306 | 91.88159943 | 84.40514374
1200.392578 | 3.719405315 | 50.35077381 | 0.000382351 |  | 67.75846863 | 37.65209579 | 36.30683899 | 83.4786377 | 91.82419586 | 84.31529999
1200.492188 | 3.718915672 | 54.76286411 | 0.000419075 |  | 67.65423584 | 37.67019653 | 36.37709808 | 83.44837189 | 91.83662415 | 84.27046204
1200.591797 | 3.718874927 | 50.83313084 | 0.000419647 |  | 67.67428589 | 37.64720535 | 36.40650177 | 83.41868591 | 91.8089447 | 84.24904633
1200.691406 | 3.71890892 | 47.73596668 | 0.000404804 |  | 67.67572784 | 37.65501785 | 36.42670822 | 83.34907532 | 91.84310913 | 84.21517944
1200.791016 | 3.718874927 | 43.9730196 | 0.000397306 |  | 67.62184143 | 37.68914413 | 36.47088242 | 83.32661438 | 91.80432129 | 84.19121552
1200.890625 | 3.718879583 | 50.41821766 | 0.000440025 |  | 67.70404053 | 37.68166351 | 36.50098038 | 83.260849 | 91.82348633 | 84.18440247
1200.990234 | 3.718837208 | 45.20409489 | 0.000396488 |  | 67.67103577 | 37.6513176 | 36.49852753 | 83.16207886 | 91.80245209 | 84.15447998
1201.089844 | 3.719057699 | 48.64804935 | 0.000406982 |  | 67.62917328 | 37.66872787 | 36.45272446 | 83.0318985 | 91.76268005 | 84.12122345
1201.189453 | 3.719201821 | 49.80506992 | 0.000393969 |  | 67.59687805 | 37.66963196 | 36.40260315 | 83.03884888 | 91.78022766 | 84.08911133
1201.289063 | 3.719022541 | 48.85174656 | 0.000449406 |  | 67.60948944 | 37.69231415 | 36.37592697 | 82.91838837 | 91.7827301 | 84.04134369
1201.388672 | 3.719391345 | 51.83681202 | 0.000429369 |  | 67.60355377 | 37.68612289 | 36.32985306 | 82.87018585 | 91.74729156 | 84.04286957
1201.488281 | 3.718597625 | 50.6720438 | 0.000433098 |  | 67.58636475 | 37.69449234 | 36.25276566 | 82.82636261 | 91.72628784 | 84.02990723
1201.587891 | 3.718920329 | 52.299119 | 0.000396018 |  | 67.61499786 | 37.69242096 | 36.20432281 | 82.78968811 | 91.72823334 | 84.02684784
1201.6875 | 3.71939833 | 44.98991489 | 0.000396648 |  | 67.53907013 | 37.70669937 | 36.13723755 | 82.78115082 | 91.70087433 | 83.97281647
1201.787109 | 3.719172251 | 47.86674976 | 0.000436175 |  | 67.53356171 | 37.70875549 | 36.09263611 | 82.77842712 | 91.71404266 | 83.91123962
1201.886719 | 3.718987384 | 55.37418461 | 0.000400392 |  | 67.58509064 | 37.72772217 | 36.04156494 | 82.7877121 | 91.69208527 | 83.86029816
1201.986328 | 3.718901004 | 48.8307848 | 0.000431683 |  | 67.53058624 | 37.69281769 | 35.94079208 | 82.79508972 | 91.68335724 | 83.81086731
1202.085938 | 3.719419983 | 45.62835026 | 0.000392539 |  | 67.47801971 | 37.69996643 | 35.91875458 | 82.76522064 | 91.66082764 | 83.71047974
1202.185547 | 3.719091692 | 41.82029057 | 0.000395388 |  | 67.46121979 | 37.74250793 | 35.91291809 | 82.76000214 | 91.66737366 | 83.72906494
1202.285156 | 3.719149667 | 53.54432011 | 0.000433327 |  | 67.41688538 | 37.71434402 | 35.87634277 | 82.73730469 | 91.67499542 | 83.63045502
1202.384766 | 3.718871434 | 44.95163822 | 0.000409057 |  | 67.46609497 | 37.69377899 | 35.8327713 | 82.76209259 | 91.64511108 | 83.59603119
1202.484375 | 3.718932669 | 42.90212345 | 0.000407524 |  | 67.36342621 | 37.71597672 | 35.78428268 | 82.70400238 | 91.62495422 | 83.46640015
1202.583984 | 3.718752225 | 47.89751148 | 0.000432385 |  | 67.36155701 | 37.69479752 | 35.75240326 | 82.70121002 | 91.60995483 | 83.42079163
1202.683594 | 3.718869339 | 43.93132496 | 0.000438766 |  | 67.36657715 | 37.71701813 | 35.70362473 | 82.70295715 | 91.61489868 | 83.31878662
1202.783203 | 3.718801119 | 45.732934 | 0.000420181 |  | 67.32693481 | 37.69222641 | 35.65567398 | 82.71300507 | 91.62653351 | 83.24777985
1202.882813 | 3.719465385 | 50.68434238 | 0.000404577 |  | 67.31378937 | 37.68686676 | 35.64595032 | 82.77301025 | 91.6056366 | 83.15873718
1202.982422 | 3.71935642 | 48.08434772 | 0.000385772 |  | 67.30722046 | 37.69159698 | 35.56555557 | 82.8213501 | 91.48204803 | 83.07784271
1203.082031 | 3.719268876 | 51.63949299 | 0.000439276 |  | 67.31317902 | 37.71363831 | 35.54768372 | 82.90455627 | 91.50005341 | 82.98550415
1203.181641 | 3.719659333 | 48.72005177 | 0.000383406 |  | 67.24394989 | 37.69143295 | 35.48529816 | 82.97319794 | 91.48629761 | 82.90293121
1203.28125 | 3.718992972 | 46.92823887 | 0.000388357 |  | 67.20384216 | 37.72016144 | 35.42369843 | 83.00531006 | 91.46331024 | 82.82710266
1203.380859 | 3.719572022 | 41.73598957 | 0.000452848 |  | 67.18147278 | 37.71523666 | 35.41155624 | 83.08932495 | 91.42802429 | 82.75463867
1203.480469 | 3.719210901 | 45.19816685 | 0.000417981 |  | 67.18641663 | 37.69981766 | 35.3420639 | 83.15395355 | 91.43749237 | 82.72759247
1203.580078 | 3.719575514 | 46.3319521 | 0.000439723 |  | 67.17964935 | 37.68231583 | 35.33980942 | 83.20568085 | 91.4265213 | 82.71514893
1203.679688 | 3.719187152 | 46.39871311 | 0.000388237 |  | 67.11633301 | 37.68107986 | 35.25253677 | 83.2161026 | 91.43279266 | 82.65765381
1203.779297 | 3.719517539 | 41.68061924 | 0.000416489 |  | 67.12841797 | 37.67264557 | 35.22630692 | 83.25556946 | 91.40559387 | 82.63636017
1203.878906 | 3.719642569 | 44.95095539 | 0.000453097 |  | 67.12360382 | 37.66915894 | 35.19352722 | 83.27180481 | 91.39377594 | 82.60167694
1203.978516 | 3.719262124 | 46.26109028 | 0.000408015 |  | 67.06062317 | 37.68813705 | 35.13274765 | 83.27864838 | 91.39154053 | 82.5424118
1204.078125 | 3.719419983 | 43.9618578 | 0.000404226 |  | 67.0798645 | 37.63380432 | 35.06325912 | 83.23896027 | 91.35831451 | 82.50139618
1204.177734 | 3.719094952 | 40.3750391 | 0.000406926 |  | 67.07085419 | 37.66906738 | 35.02787018 | 83.2728653 | 91.34936523 | 82.42120361
1204.277344 | 3.71944932 | 45.33966541 | 0.000424601 |  | 67.06515503 | 37.63721848 | 34.94776154 | 83.25331116 | 91.32698822 | 82.39656067
1204.376953 | 3.719072367 | 45.48184299 | 0.000459579 |  | 67.03145599 | 37.61183929 | 34.8494873 | 83.25455475 | 91.34770203 | 82.44012451
1204.476563 | 3.720087509 | 44.71376133 | 0.000401278 |  | 67.04489136 | 37.63383484 | 34.79138947 | 83.22379303 | 91.34035492 | 82.4302597
1204.576172 | 3.719487038 | 48.57969379 | 0.000394084 |  | 66.9863739 | 37.60224152 | 34.74179077 | 83.20096588 | 91.32347107 | 82.40252686
1204.675781 | 3.719871907 | 49.36645985 | 0.00043701 |  | 67.02207184 | 37.62612915 | 34.71286011 | 83.12429047 | 91.29111481 | 82.3884964
1204.775391 | 3.718981563 | 43.01809788 | 0.000415831 |  | 67.04143524 | 37.61116028 | 34.68165588 | 83.00356293 | 91.30683136 | 82.41275787
1204.875 | 3.719399494 | 47.74189091 | 0.000445553 |  | 67.02444458 | 37.6448288 | 34.64884186 | 82.89472961 | 91.2948761 | 82.40810394
1204.974609 | 3.719854911 | 44.67593861 | 0.00040358 |  | 66.99626923 | 37.60781097 | 34.61292267 | 82.79025269 | 91.28844452 | 82.44528198
1205.074219 | 3.719290529 | 46.18658543 | 0.000434176 |  | 67.04872894 | 37.61647415 | 34.64862061 | 82.73503113 | 91.25804901 | 82.4690094
1205.173828 | 3.719701475 | 50.36102772 | 0.000417929 |  | 67.02093506 | 37.58172226 | 34.65417099 | 82.62416077 | 91.2687912 | 82.48835754
1205.273438 | 3.719342683 | 50.75497913 | 0.000393845 |  | 67.05039215 | 37.58885574 | 34.65388489 | 82.55426025 | 91.24180603 | 82.54324341
1205.373047 | 3.719249551 | 47.79178715 | 0.000453944 |  | 67.03968811 | 37.59436417 | 34.71541214 | 82.4728241 | 91.22260284 | 82.5590744
1205.472656 | 3.719555025 | 46.90248966 | 0.000423703 |  | 67.03096771 | 37.58538055 | 34.74600983 | 82.42523193 | 91.20391083 | 82.59452057
1205.572266 | 3.719607179 | 48.31128407 | 0.000421581 |  | 67.03077698 | 37.60722733 | 34.76830673 | 82.43354034 | 91.18547058 | 82.6149826
1205.671875 | 3.718591106 | 49.39106846 | 0.000421641 |  | 67.00345612 | 37.5906601 | 34.75560379 | 82.36042786 | 91.17806244 | 82.64306641
1205.771484 | 3.719626504 | 48.19212055 | 0.000396211 |  | 67.01799774 | 37.56513596 | 34.77047348 | 82.32607269 | 91.16645813 | 82.69381714
1205.871094 | 3.719450484 | 49.87752628 | 0.000412781 |  | 66.95275116 | 37.58545303 | 34.79486084 | 82.21164703 | 91.1556015 | 82.75674438
1205.970703 | 3.719213229 | 47.66784 | 0.000453055 |  | 66.95129395 | 37.56257248 | 34.81747818 | 82.13636017 | 91.14581299 | 82.77187347
1206.070313 | 3.719636748 | 49.17278767 | 0.000445769 |  | 66.91488647 | 37.54002762 | 34.81490707 | 82.05200195 | 91.15472412 | 82.79123688
1206.169922 | 3.719457469 | 44.21978092 | 0.000390298 |  | 66.87227631 | 37.50843811 | 34.86092377 | 81.95713806 | 91.13912201 | 82.80812073
1206.269531 | 3.719064451 | 49.73375416 | 0.000410896 |  | 66.83881378 | 37.51218033 | 34.86895752 | 81.8325119 | 91.11593628 | 82.8595047
1206.369141 | 3.719592278 | 51.78372288 | 0.000407292 |  | 66.88496399 | 37.50117111 | 34.8708992 | 81.72792053 | 91.09693146 | 82.86923218
1206.46875 | 3.719606248 | 54.42723942 | 0.000431612 |  | 66.87255859 | 37.48639297 | 34.85570526 | 81.60011292 | 91.12789154 | 82.88793182
1206.568359 | 3.718922657 | 51.38088322 | 0.000433106 |  | 66.78739166 | 37.45848083 | 34.84761047 | 81.49319458 | 91.10068512 | 82.88180542
1206.667969 | 3.71942464 | 43.84063816 | 0.000457972 |  | 66.82642365 | 37.43488312 | 34.8199234 | 81.36872101 | 91.07794952 | 82.95210266
1206.767578 | 3.719515444 | 49.97686863 | 0.000441527 |  | 66.8210907 | 37.44574356 | 34.86771393 | 81.25382996 | 91.0759201 | 82.96858978
1206.867188 | 3.719470973 | 47.67102909 | 0.000441986 |  | 66.79680634 | 37.43850327 | 34.8908844 | 81.17316437 | 91.01661682 | 82.97889709
1206.966797 | 3.719362008 | 50.78368473 | 0.000422593 |  | 66.79891205 | 37.4214325 | 34.91529846 | 81.09128571 | 91.03926086 | 82.99925232
1207.066406 | 3.719509623 | 50.25872135 | 0.000437032 |  | 66.83878326 | 37.40287781 | 34.92192459 | 80.99201202 | 91.06214905 | 83.00099182
1207.166016 | 3.719470973 | 45.35265446 | 0.000433803 |  | 66.86730194 | 37.41228104 | 34.91970444 | 80.88533783 | 91.02194214 | 83.04331207
1207.265625 | 3.719156652 | 52.95236301 | 0.000402222 |  | 66.8500824 | 37.43942261 | 34.87455368 | 80.8297348 | 91.00981903 | 83.02796173
1207.365234 | 3.719482149 | 47.71067142 | 0.000423661 |  | 66.8824234 | 37.39160156 | 34.88245773 | 80.76552582 | 90.99150085 | 83.05056763
1207.464844 | 3.719147571 | 51.17012119 | 0.000402445 |  | 66.86638641 | 37.39934921 | 34.84328461 | 80.75543213 | 90.97373199 | 83.01773071
1207.564453 | 3.719748041 | 53.29095173 | 0.000430006 |  | 66.88643646 | 37.37108612 | 34.83470154 | 80.65770721 | 90.95655823 | 83.03603363
1207.664063 | 3.720214634 | 55.77793217 | 0.000441957 |  | 66.93365479 | 37.42782974 | 34.7953949 | 80.53579712 | 90.97717285 | 83.02500916
1207.763672 | 3.720023946 | 49.65674305 | 0.000418789 |  | 66.88523102 | 37.37894821 | 34.76329041 | 80.43579102 | 90.93138123 | 83.0436554
1207.863281 | 3.719774119 | 50.10674381 | 0.000412764 |  | 66.92919922 | 37.38314819 | 34.74189758 | 80.33601379 | 90.94664001 | 83.02663422
1207.962891 | 3.71870333 | 53.25290012 | 0.000430447 |  | 66.885849 | 37.37915421 | 34.70398331 | 80.2420578 | 90.89318848 | 83.07058716
1208.0625 | 3.719409739 | 53.54454899 | 0.000437335 |  | 66.93126678 | 37.374897 | 34.66739273 | 80.12237549 | 90.93103027 | 83.04429626
1208.162109 | 3.71993873 | 50.50069904 | 0.000422976 |  | 66.9006424 | 37.34694672 | 34.66036224 | 80.06565094 | 90.8950119 | 83.05428314
1208.261719 | 3.719443965 | 54.89205265 | 0.000408224 |  | 66.88786316 | 37.32893372 | 34.60101318 | 79.98205566 | 90.8651123 | 83.05577087
1208.361328 | 3.719599263 | 52.70127583 | 0.000395639 |  | 66.89785004 | 37.32558823 | 34.55743027 | 79.9032135 | 90.86470795 | 83.09082031
1208.460938 | 3.71938599 | 53.16836643 | 0.000458056 |  | 66.9565506 | 37.34227371 | 34.52317429 | 79.83898163 | 90.83731842 | 83.1288681
1208.560547 | 3.719340355 | 54.01437473 | 0.000421079 |  | 66.95648193 | 37.34259415 | 34.51530457 | 79.86253357 | 90.84934235 | 83.15570068
1208.660156 | 3.719688902 | 51.90197849 | 0.000410632 |  | 66.94933319 | 37.30414581 | 34.44630814 | 79.89135742 | 90.83203888 | 83.13132477
1208.759766 | 3.719314278 | 50.11289692 | 0.000418328 |  | 66.93417358 | 37.31393814 | 34.4289856 | 79.9605484 | 90.80020905 | 83.18402863
1208.859375 | 3.719924061 | 45.24966526 | 0.000441148 |  | 66.95074463 | 37.30489731 | 34.38220596 | 80.09716797 | 90.79295349 | 83.17165375
1208.958984 | 3.719018117 | 55.27278996 | 0.000424997 |  | 66.94403076 | 37.31814575 | 34.35202408 | 80.13565063 | 90.80670929 | 83.193573
1209.058594 | 3.719650253 | 53.72865009 | 0.000406641 |  | 66.86840057 | 37.29100037 | 34.36520386 | 80.14105988 | 90.78482056 | 83.18698883
1209.158203 | 3.71938599 | 53.09272099 | 0.000428918 |  | 66.92987823 | 37.27749634 | 34.33119583 | 80.06925201 | 90.80739594 | 83.1867981
1209.257813 | 3.71958343 | 52.90474415 | 0.000425579 |  | 66.93372345 | 37.24511337 | 34.31994247 | 79.99876404 | 90.75845337 | 83.20093536
1209.357422 | 3.719264219 | 51.95415211 | 0.000393767 |  | 66.97190857 | 37.25948715 | 34.25888824 | 79.93731689 | 90.77997589 | 83.2615509
1209.457031 | 3.720067019 | 56.38720417 | 0.000406489 |  | 66.93854523 | 37.23942566 | 34.2684021 | 79.92267609 | 90.79880524 | 83.25434113
1209.556641 | 3.719143846 | 52.10886478 | 0.000478778 |  | 66.95770264 | 37.23607254 | 34.26064682 | 79.98178864 | 90.75139618 | 83.26356506
1209.65625 | 3.719045126 | 53.30485249 | 0.000466667 |  | 66.97024536 | 37.23829651 | 34.24254227 | 79.99924469 | 90.77587891 | 83.26795959
1209.755859 | 3.719788787 | 56.5207262 | 0.000385351 |  | 67.00598145 | 37.19878006 | 34.20651627 | 80.08596802 | 90.75930023 | 83.30651855
1209.855469 | 3.719634653 | 54.43954563 | 0.000424123 |  | 67.025383 | 37.23435211 | 34.21600723 | 80.12871552 | 90.77151489 | 83.34142303
1209.955078 | 3.719499378 | 52.16058826 | 0.000440368 |  | 67.01429749 | 37.17054749 | 34.17443466 | 80.23230743 | 90.7638092 | 83.33576965
1210.054688 | 3.719596003 | 52.18040943 | 0.000406373 |  | 67.05796051 | 37.17910004 | 34.12739944 | 80.31519318 | 90.73370361 | 83.36743927
1210.154297 | 3.720020686 | 48.33293247 | 0.000438899 |  | 67.03096771 | 37.17141342 | 34.16194916 | 80.36277008 | 90.73311615 | 83.37746429
1210.253906 | 3.719382265 | 56.19580936 | 0.000365353 |  | 67.06030273 | 37.16729736 | 34.12242508 | 80.3455658 | 90.69132996 | 83.41082001
1210.353516 | 3.719586923 | 56.1037569 | 0.000417971 |  | 67.10335541 | 37.13938904 | 34.08259964 | 80.21829987 | 90.68618011 | 83.40536499
1210.453125 | 3.718913344 | 51.93433094 | 0.000406327 |  | 67.14639282 | 37.10794067 | 34.0896492 | 80.12057495 | 90.70555878 | 83.4209137
1210.552734 | 3.719751301 | 44.37631321 | 0.000437064 |  | 67.24853516 | 37.09260559 | 34.04686737 | 80.11732483 | 90.67063141 | 83.40739441
1210.652344 | 3.719792512 | 49.91307163 | 0.000445266 |  | 67.31254578 | 37.05787277 | 34.06391144 | 80.08856201 | 90.67440033 | 83.41247559
1210.751953 | 3.719778542 | 51.15554142 | 0.000423177 |  | 67.40096283 | 37.06074142 | 34.06417847 | 80.06565857 | 90.71170807 | 83.42243195
1210.851563 | 3.719648157 | 50.77024555 | 0.000403456 |  | 67.41841888 | 37.01452255 | 34.00685501 | 80.01522064 | 90.64516449 | 83.45975494
1210.951172 | 3.719442568 | 47.84464741 | 0.000416066 |  | 67.38606262 | 37.03241348 | 34.04418182 | 79.95741272 | 90.64059448 | 83.43413544
1211.050781 | 3.719408574 | 48.94129276 | 0.000429721 |  | 67.41228485 | 36.99175262 | 34.00305176 | 79.98281097 | 90.67794037 | 83.45126343
1211.150391 | 3.719286105 | 47.70361042 | 0.000390973 |  | 67.43196106 | 37.00307083 | 34.00394821 | 80.04096985 | 90.63730621 | 83.51119232
1211.25 | 3.71933011 | 51.87645435 | 0.000418363 |  | 67.44579315 | 36.97802734 | 34.02761841 | 80.09757996 | 90.64935303 | 83.48381042
1211.349609 | 3.719567598 | 48.11259937 | 0.000404701 |  | 67.47605896 | 36.97042084 | 34.01514435 | 80.19189453 | 90.61513519 | 83.53070068
1211.449219 | 3.719547109 | 49.97778416 | 0.00040034 |  | 67.44540405 | 36.92507935 | 34.03993988 | 80.29202271 | 90.61244965 | 83.50376129
1211.548828 | 3.719952467 | 50.29540348 | 0.000425613 |  | 67.43602753 | 36.93006134 | 34.03327942 | 80.39353943 | 90.62679291 | 83.53481293
1211.648438 | 3.719891232 | 48.64463139 | 0.000398124 |  | 67.37683868 | 36.91645813 | 34.02440643 | 80.51289368 | 90.597229 | 83.52539825
1211.748047 | 3.719510787 | 53.56869984 | 0.000394453 |  | 67.39831543 | 36.91400146 | 33.95932388 | 80.64785767 | 90.59651184 | 83.55919647
1211.847656 | 3.719969463 | 51.8030901 | 0.00041133 |  | 67.39476776 | 36.92150497 | 33.98700333 | 80.76376343 | 90.5895462 | 83.56743622
1211.947266 | 3.719384826 | 54.1784296 | 0.000401916 |  | 67.37709045 | 36.90006256 | 33.93694305 | 80.86954498 | 90.57322693 | 83.55602264
1212.046875 | 3.718923588 | 49.84038639 | 0.000411031 |  | 67.39318848 | 36.89348221 | 33.89474487 | 80.96840668 | 90.56603241 | 83.54357147
1212.146484 | 3.719629996 | 49.4122591 | 0.000404378 |  | 67.34599304 | 36.89075851 | 33.88855362 | 81.02051544 | 90.55471802 | 83.56617737
1212.246094 | 3.719521963 | 49.83924961 | 0.000385885 |  | 67.3190918 | 36.9140892 | 33.81995392 | 81.06681061 | 90.55548096 | 83.54785919
1212.345703 | 3.719365501 | 49.75403309 | 0.000389255 |  | 67.32009888 | 36.86685181 | 33.79000092 | 81.09580231 | 90.57183838 | 83.49830627
1212.445313 | 3.719411834 | 49.23499012 | 0.000396481 |  | 67.36234283 | 36.88914108 | 33.75205994 | 81.13285828 | 90.53676605 | 83.50140381
1212.544922 | 3.719069107 | 48.84855747 | 0.000402837 |  | 67.35929108 | 36.88805008 | 33.71397781 | 81.15716553 | 90.5241394 | 83.42707062
1212.644531 | 3.720289838 | 46.98018742 | 0.00042788 |  | 67.40901947 | 36.89232254 | 33.67894363 | 81.18183899 | 90.53926086 | 83.43091583
1212.744141 | 3.7193506 | 45.53971958 | 0.000397068 |  | 67.42119598 | 36.86236191 | 33.66166306 | 81.26068115 | 90.52367401 | 83.38613129
1212.84375 | 3.719606248 | 46.92686939 | 0.000417783 |  | 67.4331665 | 36.87310028 | 33.59257889 | 81.20197296 | 90.48447418 | 83.35625458
1212.943359 | 3.7188102 | 47.79155827 | 0.000404401 |  | 67.42337036 | 36.84736252 | 33.57577515 | 81.20653534 | 90.49137878 | 83.35614777
1213.042969 | 3.71922231 | 48.04470158 | 0.00041271 |  | 67.4881897 | 36.88980484 | 33.51169205 | 81.1598053 | 90.4837265 | 83.27696228
1213.142578 | 3.719561777 | 50.59639454 | 0.000409101 |  | 67.42268372 | 36.86681747 | 33.51780701 | 81.14725494 | 90.45427704 | 83.2912674
1213.242188 | 3.718878419 | 53.44816685 | 0.000384977 |  | 67.45294952 | 36.85951233 | 33.41518021 | 81.13809967 | 90.46426392 | 83.26496887
1213.341797 | 3.719836517 | 47.82870197 | 0.000387589 |  | 67.50917816 | 36.90303421 | 33.43306351 | 81.13399506 | 90.58433533 | 83.27532196
1213.441406 | 3.719432323 | 52.00496387 | 0.000425478 |  | 67.55090332 | 36.91173935 | 33.40167618 | 81.13301849 | 90.5471344 | 83.29398346
1213.541016 | 3.719253975 | 45.42328739 | 0.000418215 |  | 67.56174469 | 36.9035759 | 33.4005661 | 81.07669067 | 90.56834412 | 83.27671051
1213.640625 | 3.719683315 | 51.61237812 | 0.000392752 |  | 67.56923676 | 36.9111557 | 33.36647415 | 81.03838348 | 90.54333496 | 83.27737427
1213.740234 | 3.719225802 | 46.39461231 | 0.00043391 |  | 67.54455566 | 36.92063522 | 33.32476425 | 80.92884827 | 90.53202057 | 83.27545929
1213.839844 | 3.719077024 | 53.99637318 | 0.000414548 |  | 67.59780121 | 36.94215775 | 33.29942322 | 80.80157471 | 90.52237701 | 83.2800293
1213.939453 | 3.719534769 | 51.85663319 | 0.000405653 |  | 67.58488464 | 36.91763687 | 33.27243805 | 80.60478973 | 90.52514648 | 83.27550507
1214.039063 | 3.719751301 | 48.00072575 | 0.000426992 |  | 67.63558197 | 36.92960739 | 33.2350502 | 80.48456573 | 90.50706482 | 83.29275513
1214.138672 | 3.719205313 | 43.71828175 | 0.000420932 |  | 67.67186737 | 36.91698837 | 33.19940567 | 80.43435669 | 90.49175262 | 83.26161957
1214.238281 | 3.720086344 | 47.6295557 | 0.00041328 |  | 67.5580368 | 36.9271965 | 33.15923309 | 80.41657257 | 90.51748657 | 83.27365875
1214.337891 | 3.719196233 | 47.34702396 | 0.00044403 |  | 67.58615875 | 36.91147614 | 33.1418457 | 80.45088959 | 90.48442078 | 83.23615265
1214.4375 | 3.719585759 | 47.0348711 | 0.000410418 |  | 67.62062073 | 36.89407349 | 33.10604095 | 80.43283081 | 90.46258545 | 83.2074585
1214.537109 | 3.719834422 | 49.15683842 | 0.000397589 |  | 67.57554626 | 36.90055466 | 33.08374786 | 80.44611359 | 90.47262573 | 83.20592499
1214.636719 | 3.719402754 | 44.19631672 | 0.000406738 |  | 67.52583313 | 36.90342331 | 33.06201935 | 80.43889618 | 90.48381042 | 83.17494202
1214.736328 | 3.71950613 | 44.98444843 | 0.000379034 |  | 67.55357361 | 36.8806839 | 33.06549072 | 80.46507263 | 90.46640015 | 83.19702148
1214.835938 | 3.71948797 | 46.88038731 | 0.000428393 |  | 67.52610016 | 36.91692734 | 33.00225449 | 80.45541382 | 90.43901825 | 83.17058563
1214.935547 | 3.719613 | 50.37629414 | 0.000402098 |  | 67.47975922 | 36.9064064 | 32.98584366 | 80.44319153 | 90.45633698 | 83.16214752
1215.035156 | 3.719302869 | 46.89884281 | 0.000434407 |  | 67.43457794 | 36.89686966 | 32.98887253 | 80.42520905 | 90.43746948 | 83.13721466
1215.134766 | 3.720003457 | 46.76760197 | 0.00038944 |  | 67.42337799 | 36.93202972 | 32.96774673 | 80.39501953 | 90.44334412 | 83.1328125
1215.234375 | 3.719275861 | 46.19683552 | 0.000422088 |  | 67.3850174 | 36.84969711 | 32.92911148 | 80.3857193 | 90.43599701 | 83.10760498
1215.333984 | 3.718919164 | 52.4112215 | 0.000436558 |  | 67.36463928 | 36.89157867 | 32.89523315 | 80.38018036 | 90.40589142 | 83.11181641
1215.433594 | 3.719167828 | 42.62391758 | 0.000390073 |  | 67.28302765 | 36.8685379 | 32.84389496 | 80.31681824 | 90.43115234 | 83.08860016
1215.533203 | 3.719624408 | 50.28492451 | 0.000406788 |  | 67.282341 | 36.87314987 | 32.82920074 | 80.25570679 | 90.41902924 | 83.10680389
1215.632813 | 3.719046523 | 48.11009312 | 0.000419751 |  | 67.26821136 | 36.88286972 | 32.8127594 | 80.20315552 | 90.38837433 | 83.13520813
1215.732422 | 3.719074695 | 48.61022663 | 0.000416344 |  | 67.30451965 | 36.88158798 | 32.76586533 | 80.19940948 | 90.39214325 | 83.12725067
1215.832031 | 3.71985817 | 46.89907169 | 0.000447869 |  | 67.26020813 | 36.90523911 | 32.73104477 | 80.27724457 | 90.38671112 | 83.11057281
1215.931641 | 3.719496119 | 49.77909946 | 0.00040166 |  | 67.1802063 | 36.88057709 | 32.71465683 | 80.34548187 | 90.34023285 | 83.11689758
1216.03125 | 3.7193506 | 40.25018024 | 0.000451525 |  | 67.25231171 | 36.92735291 | 32.7050972 | 80.41385651 | 90.36115265 | 83.11607361
1216.130859 | 3.720275869 | 45.562047 | 0.000399418 |  | 67.16634369 | 36.91953278 | 32.62860107 | 80.49235535 | 90.35346985 | 83.12080383
1216.230469 | 3.719753862 | 47.60836887 | 0.000394373 |  | 67.19497681 | 36.91038513 | 32.59607697 | 80.53659821 | 90.35441589 | 83.10700989
1216.330078 | 3.719399494 | 43.75884342 | 0.000400397 |  | 67.13154602 | 36.91162491 | 32.59999466 | 80.60134125 | 90.33431244 | 83.13990021
1216.429688 | 3.718951062 | 47.23378086 | 0.000403108 |  | 67.1676178 | 36.91897583 | 32.55981827 | 80.68043518 | 90.34200287 | 83.12424469
1216.529297 | 3.720019289 | 46.33422947 | 0.000406866 |  | 67.15429688 | 36.89678955 | 32.51218414 | 80.70028687 | 90.31242371 | 83.08435822
1216.628906 | 3.719627668 | 46.59375095 | 0.000452698 |  | 67.12819672 | 36.93011093 | 32.49429703 | 80.78639221 | 90.30124664 | 83.11125183
1216.728516 | 3.720040011 | 49.07139301 | 0.000426281 |  | 67.11403656 | 36.93310928 | 32.48361969 | 80.8063736 | 90.30560303 | 83.06929016
1216.828125 | 3.719835586 | 52.14235783 | 0.000402403 |  | 67.08493805 | 36.91805649 | 32.4532547 | 80.81354523 | 90.29589844 | 83.07102203
1216.927734 | 3.719982036 | 56.28376102 | 0.000377201 |  | 67.07019043 | 36.9196434 | 32.45011902 | 80.9156723 | 90.2469101 | 83.09774017
1217.027344 | 3.719112181 | 51.53604984 | 0.000435741 |  | 67.07413483 | 36.92874146 | 32.43463516 | 80.91327667 | 90.25722504 | 83.05665588
1217.126953 | 3.719619752 | 55.62504673 | 0.000427514 |  | 67.05272675 | 36.91975021 | 32.4296608 | 80.94207001 | 90.25830078 | 83.07363129
1217.226563 | 3.719873072 | 51.58959293 | 0.00046537 |  | 67.03515625 | 36.93524551 | 32.42824554 | 80.98618317 | 90.2159729 | 83.05961609
1217.326172 | 3.719343615 | 51.96759892 | 0.00039852 |  | 67.08288574 | 36.94500732 | 32.42889786 | 80.99469757 | 90.22894287 | 83.04981232
1217.425781 | 3.71954478 | 58.06486607 | 0.000421236 |  | 67.09477234 | 36.90313339 | 32.41731262 | 81.03466034 | 90.21367645 | 83.03933716
1217.525391 | 3.719652814 | 54.22695637 | 0.000409081 |  | 67.12229156 | 36.96170425 | 32.39886093 | 81.0430069 | 90.2334137 | 83.01418304
1217.625 | 3.719420914 | 61.47122288 | 0.000411313 |  | 67.10208893 | 36.92164612 | 32.38298035 | 81.11292267 | 90.17293549 | 83.00108337
1217.724609 | 3.719551532 | 51.37108707 | 0.000409688 |  | 67.09687805 | 36.92272186 | 32.36809921 | 81.1486969 | 90.19235229 | 82.98587799
1217.824219 | 3.719094952 | 53.73845005 | 0.000418373 |  | 67.1594696 | 36.96006393 | 32.33867645 | 81.22116089 | 90.19242859 | 83.0051651
1217.923828 | 3.719704968 | 59.09862232 | 0.000397715 |  | 67.1478653 | 36.95022964 | 32.3392601 | 81.20999908 | 90.1717453 | 82.96906281
1218.023438 | 3.719125918 | 60.39645481 | 0.000441397 |  | 67.18847656 | 36.96199417 | 32.32555389 | 81.27610779 | 90.13995361 | 82.97142792
1218.123047 | 3.719560613 | 51.30341434 | 0.000434066 |  | 67.16526031 | 36.92278671 | 32.25091934 | 81.24559021 | 90.13933563 | 83.00457001
1218.222656 | 3.719879591 | 56.60434818 | 0.000370516 |  | 67.13544464 | 36.99758148 | 32.33089828 | 81.22606659 | 90.13803101 | 82.99533081
1218.322266 | 3.719752698 | 53.41011524 | 0.000444302 |  | 67.1521225 | 36.99839401 | 32.2919426 | 81.17745209 | 90.13004303 | 82.98889923
1218.421875 | 3.719383429 | 53.66257572 | 0.000429331 |  | 67.165802 | 36.98879242 | 32.26356888 | 81.06012726 | 90.10340881 | 82.96749115
1218.521484 | 3.719229062 | 59.5834856 | 0.000423945 |  | 67.16278839 | 37.02349091 | 32.3036499 | 81.06832123 | 90.17211151 | 83.01491547
1218.621094 | 3.719366665 | 56.13338184 | 0.000430066 |  | 67.12969208 | 37.01904297 | 32.27859879 | 81.02587128 | 90.17479706 | 83.020401
1218.720703 | 3.719602755 | 60.19731236 | 0.000453662 |  | 67.14801788 | 37.01085663 | 32.25785446 | 81.0334549 | 90.16201019 | 83.00225067
1218.820313 | 3.71950613 | 54.90116596 | 0.00040717 |  | 67.12445068 | 37.02787018 | 32.22496796 | 81.04357147 | 90.14942169 | 82.9810791
1218.919922 | 3.719020213 | 57.72741795 | 0.00039392 |  | 67.15088654 | 37.07096863 | 32.22607422 | 81.04286957 | 90.1480484 | 82.93169403
1219.019531 | 3.719376909 | 54.32653141 | 0.000451646 |  | 67.12566376 | 37.04710388 | 32.20765686 | 81.02485657 | 90.1135025 | 82.90432739
1219.119141 | 3.719762943 | 50.1839838 | 0.000426906 |  | 67.22371674 | 37.07303238 | 32.20698166 | 81.03710938 | 90.108284 | 82.8985672
1219.21875 | 3.719122426 | 55.33339787 | 0.00038049 |  | 67.25340271 | 37.05488205 | 32.22917175 | 81.03995514 | 90.07711029 | 82.88750458
1219.318359 | 3.719916145 | 50.91037083 | 0.000413826 |  | 67.31222534 | 37.04965591 | 32.19286728 | 81.01841736 | 90.08700562 | 82.86817932
1219.417969 | 3.72002185 | 51.65771961 | 0.000428013 |  | 67.33718109 | 37.06851959 | 32.19198227 | 81.016716 | 90.09758759 | 82.83209229
1219.517578 | 3.719750137 | 52.90246677 | 0.000407985 |  | 67.34761047 | 37.06525803 | 32.20240784 | 80.99053192 | 90.07680511 | 82.82766724
1219.617188 | 3.719627668 | 52.2227869 | 0.000469001 |  | 67.39559937 | 37.06270599 | 32.19661713 | 81.03356171 | 90.08107758 | 82.79194641
1219.716797 | 3.719743618 | 48.03991795 | 0.000454188 |  | 67.33362579 | 37.08756638 | 32.21572113 | 81.02521515 | 90.03959656 | 82.79438782
1219.816406 | 3.71937202 | 51.60828114 | 0.00046704 |  | 67.40289307 | 37.0860405 | 32.19607925 | 81.05480194 | 90.06669617 | 82.73283386
1219.916016 | 3.719377841 | 53.16130543 | 0.000423016 |  | 67.41687775 | 37.0602417 | 32.20740509 | 81.08250427 | 90.03952789 | 82.68933868
1220.015625 | 3.71942464 | 49.18440723 | 0.000425709 |  | 67.43606567 | 37.04896927 | 32.22113419 | 81.10610962 | 90.02724457 | 82.64481354
1220.115234 | 3.719298446 | 49.13086414 | 0.000429618 |  | 67.43759155 | 37.04515839 | 32.22561264 | 81.14778137 | 90.02970123 | 82.64304352
1220.214844 | 3.719427899 | 50.91196537 | 0.000395997 |  | 67.43442535 | 37.02351761 | 32.22976685 | 81.18047333 | 90.01994324 | 82.59688568
1220.314453 | 3.72012383 | 48.38898563 | 0.000422533 |  | 67.40586853 | 37.04937363 | 32.24840546 | 81.1771698 | 90.00873566 | 82.60340881
1220.414063 | 3.719616259 | 45.39708424 | 0.000427247 |  | 67.44280243 | 37.0593605 | 32.23894501 | 81.23451233 | 89.97040558 | 82.59111786
1220.513672 | 3.719146407 | 48.38192081 | 0.000454264 |  | 67.41072083 | 37.05864716 | 32.26996994 | 81.31116486 | 90.01428986 | 82.57894135
1220.613281 | 3.719187152 | 51.93570042 | 0.000406636 |  | 67.37966156 | 37.05607224 | 32.26253891 | 81.38270569 | 89.97616577 | 82.57402039
1220.712891 | 3.719081447 | 53.86240101 | 0.000442628 |  | 67.37441254 | 37.04066086 | 32.28794479 | 81.434021 | 89.94766235 | 82.54149628
1220.8125 | 3.719293789 | 54.60792255 | 0.000455193 |  | 67.41545868 | 37.05641556 | 32.27178574 | 81.5001297 | 89.95581055 | 82.54550934
1220.912109 | 3.718964566 | 53.5267725 | 0.000466371 |  | 67.38877869 | 37.04785538 | 32.3117218 | 81.5223999 | 89.95608521 | 82.51062012
1221.011719 | 3.719434651 | 49.77112293 | 0.000455623 |  | 67.32857513 | 37.03516388 | 32.23983383 | 81.55451202 | 89.92532349 | 82.43341064
1221.111328 | 3.719027198 | 53.92733479 | 0.000454155 |  | 67.38348389 | 37.03743744 | 32.2783165 | 81.54043579 | 89.94512177 | 82.39559937
1221.210938 | 3.719461893 | 56.30130863 | 0.000458763 |  | 67.33950806 | 37.05207825 | 32.22045517 | 81.5011673 | 89.92730713 | 82.38102722
1221.310547 | 3.719669578 | 51.66455555 | 0.00044563 |  | 67.28565979 | 37.03078461 | 32.27489471 | 81.4581604 | 89.92570496 | 82.33187866
1221.410156 | 3.718820444 | 52.71608448 | 0.000441027 |  | 67.32549286 | 37.02570343 | 32.24918747 | 81.36369324 | 89.91578674 | 82.25635529
1221.509766 | 3.719529879 | 52.02023029 | 0.000424775 |  | 67.31085205 | 37.04697418 | 32.22444153 | 81.2787323 | 89.88208771 | 82.23482513
1221.609375 | 3.719397166 | 53.57986164 | 0.000464666 |  | 67.31324005 | 37.04941559 | 32.26456833 | 81.227005 | 89.90003204 | 82.14797974
1221.708984 | 3.718931737 | 57.42529011 | 0.000431117 |  | 67.30233765 | 37.04455948 | 32.27169418 | 81.13822937 | 89.9030304 | 82.15002441
1221.808594 | 3.719534769 | 60.03440189 | 0.000462448 |  | 67.31528473 | 37.03761673 | 32.27810669 | 80.98786926 | 89.87615204 | 82.09402466
1221.908203 | 3.719670742 | 57.50230503 | 0.000442746 |  | 67.39276886 | 37.03819275 | 32.25740433 | 80.73806763 | 89.86406708 | 82.04736328
1222.007813 | 3.719173415 | 52.6356554 | 0.000445588 |  | 67.35866547 | 37.05192947 | 32.26958084 | 80.48390198 | 89.85843658 | 82.02075958
1222.107422 | 3.719902641 | 52.82886982 | 0.00044242 |  | 67.39646149 | 37.03918839 | 32.24808121 | 80.03238678 | 89.849617 | 81.98426056
1222.207031 | 3.719242799 | 51.62832737 | 0.000473999 |  | 67.39164734 | 37.03453445 | 32.21416855 | 79.63606262 | 89.83892822 | 81.96636963
1222.306641 | 3.719271204 | 56.33480167 | 0.000441596 |  | 67.42237091 | 37.02889633 | 32.25901031 | 79.24325562 | 89.85346985 | 81.89994049
1222.40625 | 3.71939507 | 52.48299122 | 0.000447962 |  | 67.40079498 | 37.07633972 | 32.2727356 | 78.97666931 | 89.82661438 | 81.84375
1222.505859 | 3.719309854 | 54.98046207 | 0.000439692 |  | 67.52131653 | 37.08800888 | 32.29084778 | 78.79351807 | 89.83503723 | 81.82566071
1222.605469 | 3.719136163 | 52.21595097 | 0.000421497 |  | 67.51157379 | 37.08465576 | 32.3219223 | 78.61095428 | 89.81982422 | 81.81414795
1222.705078 | 3.719603919 | 51.03751469 | 0.000449253 |  | 67.56752014 | 37.06427765 | 32.36362076 | 78.42483521 | 89.79502106 | 81.73796844
1222.804688 | 3.718762469 | 49.38514423 | 0.00042686 |  | 67.5379715 | 37.08047485 | 32.35898972 | 78.25662994 | 89.81864929 | 81.70843506
1222.904297 | 3.718763634 | 51.06257725 | 0.000445312 |  | 67.57388306 | 37.08758926 | 32.46382523 | 78.1314621 | 89.82935333 | 81.6714859
1223.003906 | 3.718790875 | 53.76510715 | 0.000434262 |  | 67.61952209 | 37.11180878 | 32.49350739 | 78.04932404 | 89.78338623 | 81.64810944
1223.103516 | 3.718168518 | 50.31887531 | 0.000456473 |  | 67.57974243 | 37.11702347 | 32.57001877 | 78.07687378 | 89.78125 | 81.62696075
1223.203125 | 3.719166663 | 53.44019032 | 0.000446438 |  | 67.63805389 | 37.11536789 | 32.58451462 | 78.09844208 | 89.79074097 | 81.60264587
1223.302734 | 3.718972483 | 55.03810596 | 0.000444653 |  | 67.63838959 | 37.09680557 | 32.63692474 | 78.18772888 | 89.8022995 | 81.59563446
1223.402344 | 3.719217886 | 52.76051426 | 0.0004374 |  | 67.64554596 | 37.13201141 | 32.64082718 | 78.27065277 | 89.76457977 | 81.59599304
1223.501953 | 3.719388085 | 49.85815907 | 0.000473651 |  | 67.65952301 | 37.15400696 | 32.66132736 | 78.37394714 | 89.7408905 | 81.59606934
1223.601563 | 3.719236047 | 47.71431828 | 0.000438269 |  | 67.64134979 | 37.16663361 | 32.70635986 | 78.42456055 | 89.723526 | 81.55212402
1223.701172 | 3.718623935 | 47.19550419 | 0.000454001 |  | 67.61087799 | 37.14647675 | 32.64360046 | 78.48343658 | 89.68883514 | 81.54734039
1223.800781 | 3.718709151 | 47.28413868 | 0.000460957 |  | 67.64904785 | 37.17552948 | 32.71755981 | 78.57215118 | 89.65911102 | 81.51815796
1223.900391 | 3.719405315 | 55.91601276 | 0.000453256 |  | 67.57975769 | 37.18748474 | 32.68691254 | 78.65830994 | 89.67253113 | 81.46670532
1224 | 3.719106593 | 45.153512 | 0.000465472 |  | 67.58731079 | 37.20752335 | 32.71244431 | 78.75427246 | 89.65035248 | 81.49113464
1224.099609 | 3.719399494 | 53.72910404 | 0.000427374 |  | 67.58747864 | 37.20817947 | 32.74902725 | 78.84646606 | 89.65801239 | 81.44542694
1224.199219 | 3.718463748 | 54.47668171 | 0.00042796 |  | 67.55236053 | 37.22251511 | 32.75021744 | 78.89904785 | 89.67272186 | 81.46261597
1224.298828 | 3.71999554 | 49.00896168 | 0.000488167 |  | 67.5474472 | 37.20512772 | 32.75831604 | 78.96285248 | 89.63963318 | 81.46321869
1224.398438 | 3.718545471 | 48.62321186 | 0.000439875 |  | 67.47015381 | 37.24268723 | 32.72953033 | 79.04048157 | 89.64855957 | 81.47071075
1224.498047 | 3.719195069 | 52.93322849 | 0.000483851 |  | 67.45661163 | 37.21508026 | 32.74391174 | 79.13008118 | 89.62404633 | 81.45226288
1224.597656 | 3.718789711 | 48.36004734 | 0.000435682 |  | 67.43683624 | 37.21909714 | 32.73651123 | 79.19757843 | 89.65002441 | 81.43345642
1224.697266 | 3.718846288 | 52.20251179 | 0.000474184 |  | 67.44567108 | 37.24916077 | 32.78530121 | 79.30265045 | 89.59983826 | 81.44281006
1224.796875 | 3.719286105 | 52.0655756 | 0.000427227 |  | 67.38008118 | 37.23910522 | 32.76985931 | 79.34361267 | 89.6125412 | 81.40460968
1224.896484 | 3.719214394 | 55.31471729 | 0.00041249 |  | 67.44504547 | 37.28207397 | 32.7844162 | 79.39700317 | 89.59115601 | 81.36496735
1224.996094 | 3.719129178 | 49.46990299 | 0.000458716 |  | 67.38635254 | 37.25694656 | 32.79581451 | 79.51464081 | 89.57692719 | 81.29906464
1225.095703 | 3.719319866 | 51.37245274 | 0.000422559 |  | 67.4274292 | 37.25041199 | 32.81335449 | 79.52032471 | 89.55515289 | 81.29607391
1225.195313 | 3.719366665 | 49.56400776 | 0.000443361 |  | 67.4044342 | 37.24648285 | 32.81971741 | 79.54104614 | 89.56555939 | 81.3212204
1225.294922 | 3.718722655 | 49.55147648 | 0.000406785 |  | 67.43335724 | 37.27336121 | 32.82282639 | 79.61969757 | 89.54048157 | 81.2769165
1225.394531 | 3.719280285 | 49.81418705 | 0.000398451 |  | 67.45303345 | 37.25768661 | 32.83692551 | 79.67241669 | 89.51851654 | 81.22233582
1225.494141 | 3.719241635 | 51.47042942 | 0.000428293 |  | 67.45459747 | 37.25656128 | 32.8359375 | 79.7061615 | 89.55330658 | 81.16841125
1225.59375 | 3.719767366 | 51.17946339 | 0.000460596 |  | 67.49890137 | 37.26097107 | 32.83652878 | 79.7144928 | 89.53340912 | 81.15325928
1225.693359 | 3.719073531 | 48.65010166 | 0.000456131 |  | 67.44937134 | 37.27043533 | 32.79878998 | 79.77819061 | 89.51180267 | 81.04746246
1225.792969 | 3.718421838 | 53.85693073 | 0.000449786 |  | 67.52841949 | 37.258255 | 32.81196976 | 79.82832336 | 89.49472809 | 80.98950958
1225.892578 | 3.718922657 | 51.04776478 | 0.000402299 |  | 67.53919983 | 37.24182129 | 32.77915192 | 79.87082672 | 89.49329376 | 80.93139648
1225.992188 | 3.719606248 | 59.06079578 | 0.000385258 |  | 67.52623749 | 37.27855301 | 32.78984833 | 79.95595551 | 89.46916199 | 80.84568024
1226.091797 | 3.719388085 | 51.25100803 | 0.000411569 |  | 67.58512115 | 37.25474167 | 32.76124954 | 79.99208832 | 89.47589874 | 80.80279541
1226.191406 | 3.718762469 | 51.52784824 | 0.000410246 |  | 67.5885849 | 37.29254532 | 32.7761116 | 80.06529999 | 89.49687195 | 80.72953796
1226.291016 | 3.719315442 | 53.64297962 | 0.000415227 |  | 67.58733368 | 37.25090408 | 32.74699783 | 80.12657928 | 89.44825745 | 80.67053986
1226.390625 | 3.71912359 | 56.27122974 | 0.000420302 |  | 67.62934113 | 37.29576874 | 32.72654724 | 80.1913147 | 89.44961548 | 80.65493011
1226.490234 | 3.719062122 | 57.93954945 | 0.000445906 |  | 67.62515259 | 37.27717209 | 32.71228027 | 80.26863861 | 89.44454956 | 80.5796051
1226.589844 | 3.718772714 | 54.09002018 | 0.000408369 |  | 67.63860321 | 37.29336166 | 32.69851303 | 80.33706665 | 89.43519592 | 80.56139374
1226.689453 | 3.718844193 | 55.30491734 | 0.000444792 |  | 67.65006256 | 37.28985596 | 32.69059753 | 80.45459747 | 89.42420197 | 80.47688293
1226.789063 | 3.719465385 | 53.84918308 | 0.000428493 |  | 67.66551208 | 37.28727341 | 32.69576645 | 80.47840881 | 89.42419434 | 80.45948792
1226.888672 | 3.719418819 | 49.72190952 | 0.000481897 |  | 67.602005 | 37.30392075 | 32.68536758 | 80.53833771 | 89.4045105 | 80.45503235
1226.988281 | 3.718875858 | 47.84396839 | 0.000441381 |  | 67.64966583 | 37.30568314 | 32.67925644 | 80.5818634 | 89.38923645 | 80.44405365
1227.087891 | 3.719505199 | 51.08695316 | 0.000407092 |  | 67.65970612 | 37.3255806 | 32.70593262 | 80.63013458 | 89.4077301 | 80.39274597
1227.1875 | 3.719098677 | 54.68129444 | 0.000392517 |  | 67.75154114 | 37.3005867 | 32.72296143 | 80.67927551 | 89.33763123 | 80.36730194
1227.287109 | 3.718942913 | 48.48513889 | 0.000411642 |  | 67.71994019 | 37.30224991 | 32.73829651 | 80.74918365 | 89.37361145 | 80.37610626
1227.386719 | 3.71927004 | 51.24713612 | 0.000439061 |  | 67.77522278 | 37.29520035 | 32.74412155 | 80.7829895 | 89.33971405 | 80.3782959
1227.486328 | 3.718890759 | 47.50743198 | 0.000444841 |  | 67.73046112 | 37.32316971 | 32.75772858 | 80.83620453 | 89.33198547 | 80.38167572
1227.585938 | 3.718897744 | 50.76796436 | 0.000396767 |  | 67.7399826 | 37.32750702 | 32.75698853 | 80.8949585 | 89.32927704 | 80.38019562
1227.685547 | 3.718719396 | 51.57022572 | 0.000419758 |  | 67.81572723 | 37.32362366 | 32.75190735 | 80.92817688 | 89.31845093 | 80.41679382
1227.785156 | 3.719264219 | 50.92222309 | 0.000384164 |  | 67.74176025 | 37.34059906 | 32.76789474 | 80.97442627 | 89.29338837 | 80.39038849
1227.884766 | 3.719045126 | 46.43220997 | 0.000415466 |  | 67.7219162 | 37.33164215 | 32.78829575 | 81.0050354 | 89.26799011 | 80.38918304
1227.984375 | 3.718874927 | 48.94288731 | 0.000454902 |  | 67.7252121 | 37.35422134 | 32.83603287 | 81.05245209 | 89.27963257 | 80.3919754
1228.083984 | 3.719246291 | 45.30480671 | 0.00044729 |  | 67.71138 | 37.36578369 | 32.82748032 | 81.07912445 | 89.25424957 | 80.45645905
1228.183594 | 3.718973647 | 49.22405338 | 0.000419306 |  | 67.66968536 | 37.3850975 | 32.87259674 | 81.11408234 | 89.23191071 | 80.47135162
1228.283203 | 3.718711479 | 49.65377903 | 0.00039722 |  | 67.60631561 | 37.36617279 | 32.89157867 | 81.11839294 | 89.24629974 | 80.46475983
1228.382813 | 3.719086104 | 52.60284138 | 0.000416889 |  | 67.64589691 | 37.37916565 | 32.92292404 | 81.18855286 | 89.25032806 | 80.40177917
1228.482422 | 3.71938599 | 51.29703617 | 0.000386834 |  | 67.6027832 | 37.39936829 | 32.954216 | 81.19766235 | 89.22544861 | 80.40945435
1228.582031 | 3.719224405 | 49.9793787 | 0.00042938 |  | 67.5141449 | 37.40633392 | 33.04327011 | 81.2243042 | 89.2191925 | 80.38309479
1228.681641 | 3.719157583 | 55.97069645 | 0.000425576 |  | 67.49066925 | 37.42175674 | 33.05200195 | 81.29096222 | 89.19882965 | 80.34407806
1228.78125 | 3.71930869 | 54.39511204 | 0.000419637 |  | 67.45550537 | 37.42922974 | 33.08964539 | 81.24192047 | 89.10622406 | 80.36061096
1228.880859 | 3.718355947 | 52.80973148 | 0.000420397 |  | 67.47434235 | 37.4476738 | 33.13198853 | 81.28053284 | 89.08332825 | 80.33360291
1228.980469 | 3.719751301 | 51.87075901 | 0.000407064 |  | 67.46925354 | 37.44659042 | 33.15830994 | 81.28565216 | 89.1062851 | 80.30593872
1229.080078 | 3.718308217 | 56.48039722 | 0.000387324 |  | 67.4380188 | 37.45534134 | 33.23707581 | 81.27457428 | 89.08618927 | 80.30731964
1229.179688 | 3.718893087 | 46.97585773 | 0.000425611 |  | 67.44073486 | 37.45091629 | 33.25139236 | 81.28261566 | 89.09638214 | 80.29330444
1229.279297 | 3.718501466 | 54.91460896 | 0.000437944 |  | 67.36425018 | 37.46849823 | 33.33176422 | 81.36617279 | 89.06311798 | 80.29349518
1229.378906 | 3.718931737 | 49.00098896 | 0.00044887 |  | 67.37773895 | 37.49193573 | 33.3494339 | 81.38754272 | 89.0613327 | 80.23944855
1229.478516 | 3.718852109 | 55.03058338 | 0.000444784 |  | 67.35238647 | 37.48617935 | 33.38614273 | 81.37797546 | 89.05310059 | 80.20018768
1229.578125 | 3.718601351 | 56.12608814 | 0.000408174 |  | 67.39494324 | 37.49697495 | 33.47806931 | 81.39257813 | 89.04923248 | 80.14922333
1229.677734 | 3.719041866 | 56.47219181 | 0.00042756 |  | 67.38969421 | 37.52716446 | 33.49886703 | 81.43052673 | 89.03668213 | 80.11453247
1229.777344 | 3.71890892 | 56.66495609 | 0.000409048 |  | 67.39368439 | 37.47963333 | 33.53881836 | 81.41925049 | 89.02784729 | 80.11998749
1229.876953 | 3.718877022 | 52.32851124 | 0.000398508 |  | 67.39920807 | 37.50984573 | 33.57499313 | 81.4540329 | 89.00675201 | 80.10817719
1229.976563 | 3.719450484 | 55.20329762 | 0.000440922 |  | 67.36813354 | 37.51414108 | 33.64812851 | 81.46392822 | 89.0047226 | 80.06638336
1230.076172 | 3.718755484 | 52.58575535 | 0.000403002 |  | 67.37094879 | 37.49290848 | 33.71277237 | 81.4710083 | 88.99441528 | 80.05692291
1230.175781 | 3.718923588 | 50.10196018 | 0.000398617 |  | 67.35725403 | 37.51802826 | 33.76141739 | 81.49111938 | 89.0120697 | 80.04089355
1230.275391 | 3.718728476 | 48.68860722 | 0.000406037 |  | 67.38179016 | 37.52755356 | 33.79114532 | 81.50434113 | 88.98078918 | 80.06710052
1230.375 | 3.719089596 | 52.34081745 | 0.000397346 |  | 67.38392639 | 37.53092957 | 33.87902451 | 81.49628448 | 89.00150299 | 80.06019592
1230.474609 | 3.719021377 | 51.87098789 | 0.000413226 |  | 67.27632141 | 37.52906418 | 33.88270569 | 81.50269318 | 88.97087097 | 80.06219482
1230.574219 | 3.71860787 | 53.06834126 | 0.000412562 |  | 67.35652924 | 37.54179001 | 33.93408203 | 81.48931885 | 88.97860718 | 80.06031799
1230.673828 | 3.719710556 | 47.14492512 | 0.000407581 |  | 67.31236267 | 37.51906586 | 33.98607635 | 81.48449707 | 88.97704315 | 80.03019714
1230.773438 | 3.719206477 | 50.28538227 | 0.000438511 |  | 67.2779007 | 37.56149292 | 33.97036743 | 81.49173737 | 88.96255493 | 80.02640533
1230.873047 | 3.719665154 | 51.60212421 | 0.000421115 |  | 67.38491058 | 37.52380371 | 34.05871964 | 81.46632385 | 88.950737 | 79.99253082
1230.972656 | 3.718558044 | 49.6016016 | 0.00041402 |  | 67.35173798 | 37.52519226 | 34.07837677 | 81.41673279 | 88.96881104 | 79.99088287
1231.072266 | 3.71918366 | 44.83019352 | 0.000419838 |  | 67.3460083 | 37.55222321 | 34.12711334 | 81.35277557 | 88.96507263 | 79.94100189
1231.171875 | 3.719101936 | 47.8138895 | 0.000405629 |  | 67.34844971 | 37.5367012 | 34.17969131 | 81.25861359 | 88.95173645 | 79.9149704
1231.271484 | 3.719649321 | 49.80461597 | 0.000449314 |  | 67.33200836 | 37.57078171 | 34.27648163 | 81.17481232 | 88.94752502 | 79.88273621
1231.371094 | 3.719384826 | 48.93810368 | 0.000472635 |  | 67.36224365 | 37.54224014 | 34.32258606 | 81.11040497 | 88.93937683 | 79.88137817
1231.470703 | 3.719096349 | 50.31955433 | 0.000433587 |  | 67.35810089 | 37.56370163 | 34.3903923 | 81.02622986 | 88.92769623 | 79.89963531
1231.570313 | 3.719155255 | 51.14870548 | 0.000405807 |  | 67.35888672 | 37.5522995 | 34.44350815 | 80.94346619 | 88.92909241 | 79.90602875
1231.669922 | 3.719291461 | 50.10423756 | 0.000434689 |  | 67.26712036 | 37.55818558 | 34.50315475 | 80.83056641 | 88.93183899 | 79.87593842
1231.769531 | 3.718753389 | 47.34520435 | 0.000407354 |  | 67.27379608 | 37.57540512 | 34.51655197 | 80.68348694 | 88.90656281 | 79.86589813
1231.869141 | 3.719020213 | 46.28706837 | 0.000434837 |  | 67.30124664 | 37.57948303 | 34.51937866 | 80.58777618 | 88.90171814 | 79.88748932
1231.96875 | 3.718507985 | 51.40298557 | 0.000405085 |  | 67.22328186 | 37.55414963 | 34.52450562 | 80.51425171 | 88.8762207 | 79.88633728
1232.068359 | 3.719741057 | 46.71770191 | 0.0004411 |  | 67.18730164 | 37.56763458 | 34.54626465 | 80.477211 | 88.88222504 | 79.888237
1232.167969 | 3.71935968 | 52.35995197 | 0.000430901 |  | 67.15058899 | 37.58470535 | 34.56946182 | 80.43348694 | 88.85417938 | 79.88829041
1232.267578 | 3.719022541 | 49.18714237 | 0.000408597 |  | 67.17092896 | 37.55835724 | 34.56175995 | 80.39123535 | 88.88176727 | 79.90704346
1232.367188 | 3.718464912 | 49.55762577 | 0.000443356 |  | 67.08765411 | 37.55559158 | 34.65509415 | 80.33861542 | 88.88363647 | 79.87252808
1232.466797 | 3.718882843 | 50.68183994 | 0.000447659 |  | 67.11972046 | 37.56666183 | 34.6385231 | 80.30535126 | 88.86106873 | 79.85470581
1232.566406 | 3.719441404 | 51.73951817 | 0.000462815 |  | 67.10473633 | 37.56744003 | 34.6860733 | 80.26686096 | 88.87308502 | 79.82554626
1232.666016 | 3.719208806 | 54.42951679 | 0.000427727 |  | 67.06947327 | 37.57305908 | 34.71440125 | 80.27056885 | 88.86235046 | 79.75741577
1232.765625 | 3.719193905 | 48.65420246 | 0.000425011 |  | 67.03845978 | 37.57847214 | 34.76512909 | 80.316185 | 88.86790466 | 79.72795868
1232.865234 | 3.719331275 | 48.51202488 | 0.000436646 |  | 67.01255035 | 37.56733322 | 34.81991577 | 80.33961487 | 88.84671021 | 79.6927948
1232.964844 | 3.719268876 | 52.18633366 | 0.000433425 |  | 67.01100922 | 37.55558395 | 34.85331345 | 80.35131073 | 88.84824371 | 79.67150116
1233.064453 | 3.71938599 | 57.00308323 | 0.000420255 |  | 67.01181793 | 37.52540588 | 34.90951538 | 80.34004974 | 88.84757233 | 79.62238312
1233.164063 | 3.718679582 | 57.55015278 | 0.000457143 |  | 66.99074554 | 37.52364349 | 34.96463013 | 80.37473297 | 88.79644775 | 79.59119415
1233.263672 | 3.719049782 | 51.87531757 | 0.000467794 |  | 67.01364899 | 37.50339127 | 35.00574112 | 80.38014221 | 88.81950378 | 79.60072327
1233.363281 | 3.719082611 | 55.22653675 | 0.000497216 |  | 67.0035553 | 37.52630234 | 35.01374435 | 80.35623169 | 88.81702423 | 79.5633316
1233.462891 | 3.718965731 | 50.16575718 | 0.000427659 |  | 67.00098419 | 37.51245117 | 35.05334473 | 80.38537598 | 88.78717804 | 79.55632019
1233.5625 | 3.718919164 | 51.99015522 | 0.000440767 |  | 67.01992798 | 37.49481201 | 35.09148026 | 80.33430481 | 88.78366089 | 79.53395081
1233.662109 | 3.718960143 | 51.39386845 | 0.000421609 |  | 66.97743225 | 37.51710892 | 35.12263489 | 80.35580444 | 88.80407715 | 79.51169586
1233.761719 | 3.719127082 | 48.5384531 | 0.000424956 |  | 66.99438477 | 37.49701309 | 35.15913773 | 80.33637238 | 88.78909302 | 79.44525146
1233.861328 | 3.719138258 | 53.11072254 | 0.000438688 |  | 67.01483154 | 37.49610138 | 35.20028687 | 80.29374695 | 88.76042175 | 79.45424652
1233.960938 | 3.719075627 | 54.10984516 | 0.000425262 |  | 67.01986694 | 37.47389603 | 35.23883438 | 80.25939178 | 88.76074219 | 79.40439606
1234.060547 | 3.719426735 | 49.79071903 | 0.000441464 |  | 67.01365662 | 37.47708511 | 35.25856018 | 80.18499756 | 88.74512482 | 79.39698029
1234.160156 | 3.718977139 | 53.70791721 | 0.000452629 |  | 67.00778961 | 37.47606659 | 35.31893539 | 80.15984344 | 88.74793243 | 79.36594391
1234.259766 | 3.719565269 | 52.55294514 | 0.000436308 |  | 66.98453522 | 37.45918274 | 35.29675293 | 80.1147995 | 88.72714996 | 79.34858704
1234.359375 | 3.719451648 | 48.96635532 | 0.000428162 |  | 66.9517746 | 37.47560883 | 35.31428909 | 80.08578491 | 88.73644257 | 79.34117889
1234.458984 | 3.71930543 | 47.36776066 | 0.000390864 |  | 66.9323349 | 37.43801117 | 35.3597374 | 79.99832153 | 88.70258331 | 79.34383392
1234.558594 | 3.719189481 | 56.1244936 | 0.000423463 |  | 66.92609406 | 37.45200348 | 35.37625885 | 79.87624359 | 88.69248962 | 79.37432098
1234.658203 | 3.719703804 | 53.04760456 | 0.000389132 |  | 66.85018158 | 37.44494247 | 35.37075043 | 79.7308197 | 88.66949463 | 79.35233307
1234.757813 | 3.719057699 | 52.81292439 | 0.000437616 |  | 66.87519836 | 37.41662979 | 35.38048935 | 79.53372955 | 88.68385315 | 79.32236481
1234.857422 | 3.719987624 | 62.51022434 | 0.000406911 |  | 66.80094147 | 37.42129898 | 35.37610245 | 79.40644073 | 88.67753601 | 79.34693146
1234.957031 | 3.719216722 | 54.87245655 | 0.000443218 |  | 66.7822876 | 37.43124771 | 35.41436386 | 79.30153656 | 88.66618347 | 79.33472443
1235.056641 | 3.719016953 | 52.80357838 | 0.000396984 |  | 66.72348785 | 37.40518188 | 35.40311813 | 79.26850128 | 88.67473602 | 79.33631897
1235.15625 | 3.718839769 | 54.91324711 | 0.000421184 |  | 66.71315002 | 37.39786148 | 35.39601898 | 79.21546173 | 88.65225983 | 79.33930969
1235.255859 | 3.718756649 | 52.98540211 | 0.000390702 |  | 66.66108704 | 37.40704346 | 35.46006775 | 79.21107483 | 88.65063477 | 79.31931305
1235.355469 | 3.719030457 | 57.98602772 | 0.000401817 |  | 66.62891388 | 37.38151932 | 35.45920181 | 79.21374512 | 88.62675476 | 79.32751465
1235.455078 | 3.719389249 | 49.97983265 | 0.000418809 |  | 66.60639954 | 37.39586639 | 35.50296783 | 79.23553467 | 88.61386108 | 79.31088257
1235.554688 | 3.719328015 | 55.06202793 | 0.000449167 |  | 66.56639099 | 37.38962555 | 35.48731232 | 79.23674011 | 88.61830139 | 79.25749969
1235.654297 | 3.719230226 | 51.3656168 | 0.000426005 |  | 66.53813934 | 37.39621353 | 35.50212097 | 79.27364349 | 88.63097382 | 79.28399658
1235.753906 | 3.719335931 | 48.14860249 | 0.000399383 |  | 66.51751709 | 37.38543701 | 35.49816132 | 79.2894516 | 88.58344269 | 79.24271393
1235.853516 | 3.719187152 | 52.97856617 | 0.000420582 |  | 66.46779633 | 37.39788818 | 35.4635582 | 79.25753021 | 88.61198425 | 79.23392487
1235.953125 | 3.719575514 | 55.88753223 | 0.000443625 |  | 66.4391098 | 37.37321472 | 35.43000031 | 79.29814148 | 88.58863831 | 79.22734833
1236.052734 | 3.71876829 | 53.36682606 | 0.000456899 |  | 66.40444183 | 37.37107086 | 35.43670654 | 79.33526611 | 88.58228302 | 79.21788788
1236.152344 | 3.718769454 | 55.00187778 | 0.000384322 |  | 66.36986542 | 37.37569046 | 35.42736435 | 79.34246063 | 88.58182526 | 79.18288422
1236.251953 | 3.719201821 | 54.71706486 | 0.000426895 |  | 66.39651489 | 37.39719391 | 35.39774704 | 79.3115387 | 88.56276703 | 79.1546936
1236.351563 | 3.719247456 | 50.41593647 | 0.000411804 |  | 66.39047241 | 37.36898041 | 35.37795639 | 79.32936859 | 88.55713654 | 79.15519714
1236.451172 | 3.718890759 | 46.97539997 | 0.000472515 |  | 66.39855194 | 37.36596298 | 35.35233307 | 79.31784821 | 88.60220337 | 79.14302826
1236.550781 | 3.718850014 | 47.72001362 | 0.000422768 |  | 66.35579681 | 37.34304428 | 35.33701706 | 79.33168793 | 88.55537415 | 79.14612579
1236.650391 | 3.719509623 | 45.11022282 | 0.000460491 |  | 66.37086487 | 37.35357666 | 35.31433105 | 79.29838562 | 88.54718781 | 79.1509552
1236.75 | 3.719377841 | 44.21454334 | 0.000411348 |  | 66.35842896 | 37.34790802 | 35.32607269 | 79.29607391 | 88.55069733 | 79.12905884
1236.849609 | 3.719737797 | 46.72431278 | 0.000433381 |  | 66.40667725 | 37.37528992 | 35.28611374 | 79.27326965 | 88.51750946 | 79.1247406
1236.949219 | 3.719509623 | 40.53088856 | 0.000451318 |  | 66.39649963 | 37.36590576 | 35.26427078 | 79.24334717 | 88.52800751 | 79.08427429
1237.048828 | 3.719431159 | 46.98975849 | 0.000440079 |  | 66.38991547 | 37.33976746 | 35.25431824 | 79.21752167 | 88.51782227 | 79.02575684
1237.148438 | 3.719080516 | 43.51390171 | 0.000452054 |  | 66.37949371 | 37.35066986 | 35.25503922 | 79.23877716 | 88.5125351 | 78.92868805
1237.248047 | 3.719202985 | 49.23499012 | 0.000440959 |  | 66.39620209 | 37.35254669 | 35.2899437 | 79.23207092 | 88.47925568 | 78.96160126
1237.347656 | 3.719291461 | 42.36804295 | 0.000428068 |  | 66.40893555 | 37.38070297 | 35.31296539 | 79.28799438 | 88.49365234 | 78.92928314
1237.447266 | 3.719381333 | 49.28101444 | 0.000418811 |  | 66.3325882 | 37.34429169 | 35.30357361 | 79.33818054 | 88.49775696 | 78.88465118
1237.546875 | 3.719256536 | 47.00729847 | 0.000485416 |  | 66.38929749 | 37.32154846 | 35.35112381 | 79.34989166 | 88.4567337 | 78.8692627
1237.646484 | 3.719752698 | 46.98497105 | 0.000443532 |  | 66.36493683 | 37.35543442 | 35.38949585 | 79.34459686 | 88.49034882 | 78.79606628
1237.746094 | 3.719417655 | 49.62871647 | 0.000452824 |  | 66.41139984 | 37.36218643 | 35.41207504 | 79.33181 | 88.46988678 | 78.79141235
1237.845703 | 3.719033717 | 39.84574223 | 0.000480015 |  | 66.34541321 | 37.32551956 | 35.46465302 | 79.28102112 | 88.45142365 | 78.77362823
1237.945313 | 3.719439075 | 45.76939106 | 0.000458753 |  | 66.39395905 | 37.36174393 | 35.49090576 | 79.23880768 | 88.43506622 | 78.73986053
1238.044922 | 3.719623244 | 44.95824528 | 0.000497287 |  | 66.3795166 | 37.36996841 | 35.57116699 | 79.20930481 | 88.41485596 | 78.70530701
1238.144531 | 3.719151995 | 46.00566959 | 0.00043434 |  | 66.34667206 | 37.36775589 | 35.57091522 | 79.19583893 | 88.41575623 | 78.68917847
1238.244141 | 3.71908494 | 46.01319218 | 0.00050088 |  | 66.37996674 | 37.36058807 | 35.6269455 | 79.15919495 | 88.40676117 | 78.68517303
1238.34375 | 3.719100772 | 39.58439732 | 0.000445361 |  | 66.40609741 | 37.37144089 | 35.64744186 | 79.13644409 | 88.37470245 | 78.65026093
1238.443359 | 3.719592278 | 41.10620975 | 0.00043347 |  | 66.35673523 | 37.38563538 | 35.72835922 | 79.10478973 | 88.41161346 | 78.67523956
1238.542969 | 3.719065615 | 53.13852024 | 0.000439394 |  | 66.38371277 | 37.37671661 | 35.7181282 | 79.08238983 | 88.37013245 | 78.62036896
1238.642578 | 3.719943386 | 46.23511982 | 0.000423542 |  | 66.37187958 | 37.37960434 | 35.75708389 | 79.03633881 | 88.35642242 | 78.61562347
1238.742188 | 3.718820444 | 46.45977497 | 0.000440398 |  | 66.39789581 | 37.35601044 | 35.74438477 | 79.06347656 | 88.35735321 | 78.61201477
1238.841797 | 3.71949379 | 43.86752415 | 0.000415458 |  | 66.35643768 | 37.3779068 | 35.75226974 | 79.02330017 | 88.34303284 | 78.60240173
1238.941406 | 3.71866468 | 46.31189823 | 0.000446223 |  | 66.41175079 | 37.37744522 | 35.7486496 | 79.04483032 | 88.34572601 | 78.60904694
1239.041016 | 3.718962238 | 45.32531071 | 0.000415392 |  | 66.39809418 | 37.39838028 | 35.72345352 | 78.98674774 | 88.32691956 | 78.59209442
1239.140625 | 3.719133601 | 49.1301775 | 0.000427341 |  | 66.42514038 | 37.38547516 | 35.78071976 | 78.91809082 | 88.43572235 | 78.62374878
1239.240234 | 3.719247456 | 46.46000385 | 0.000443909 |  | 66.42700195 | 37.39024734 | 35.73442078 | 78.86520386 | 88.42391205 | 78.6174469
1239.339844 | 3.719086104 | 46.54658604 | 0.000428584 |  | 66.43940735 | 37.41557693 | 35.73287964 | 78.77065277 | 88.40007782 | 78.66374207
1239.439453 | 3.719213229 | 47.24745274 | 0.000473986 |  | 66.41294098 | 37.3975563 | 35.73491287 | 78.76320648 | 88.41300964 | 78.62825775
1239.539063 | 3.719667482 | 47.48328114 | 0.000419751 |  | 66.39028931 | 37.39797592 | 35.73348999 | 78.78739929 | 88.4209671 | 78.63150787
1239.638672 | 3.718813459 | 42.91191959 | 0.000429446 |  | 66.4180069 | 37.42071915 | 35.71446228 | 78.73955536 | 88.37408447 | 78.61576843
1239.738281 | 3.71926096 | 50.24573231 | 0.000466088 |  | 66.38339996 | 37.43611145 | 35.70846558 | 78.75589752 | 88.40361786 | 78.64345551
1239.837891 | 3.71850589 | 50.5114069 | 0.000415071 |  | 66.36849213 | 37.44087601 | 35.73371887 | 78.78849792 | 88.39413452 | 78.62924957
1239.9375 | 3.719459564 | 40.74643421 | 0.000471562 |  | 66.31584167 | 37.41644287 | 35.74635696 | 78.80895996 | 88.38445282 | 78.61675262
1240.037109 | 3.71868191 | 43.20789814 | 0.000449495 |  | 66.28385925 | 37.45040894 | 35.74992371 | 78.83126831 | 88.37467957 | 78.58868408
1240.136719 | 3.718589942 | 44.85366154 | 0.000447634 |  | 66.23547363 | 37.43305588 | 35.7754097 | 78.88503265 | 88.32756042 | 78.60884094
1240.236328 | 3.719515444 | 45.4642992 | 0.000468538 |  | 66.22297668 | 37.43784714 | 35.77693939 | 78.9520874 | 88.34322357 | 78.5588913
1240.335938 | 3.71929961 | 43.27420521 | 0.000444531 |  | 66.20682526 | 37.46463776 | 35.8081131 | 79.00546265 | 88.35382843 | 78.59262085
1240.435547 | 3.719143846 | 47.77652454 | 0.000443604 |  | 66.18214417 | 37.47561646 | 35.83073807 | 79.08813477 | 88.35090637 | 78.54331207
1240.535156 | 3.719404151 | 43.52552509 | 0.000430059 |  | 66.17751312 | 37.45456314 | 35.8210907 | 79.14021301 | 88.31192017 | 78.56850433
1240.634766 | 3.719334767 | 43.26007938 | 0.000436957 |  | 66.153862 | 37.49598694 | 35.87334442 | 79.19433594 | 88.30918121 | 78.58768463
1240.734375 | 3.719230226 | 41.90710163 | 0.000464978 |  | 66.14311218 | 37.4525528 | 35.85861969 | 79.2593689 | 88.32495117 | 78.57974243
1240.833984 | 3.719172251 | 47.94991779 | 0.000483113 |  | 66.11820984 | 37.48164749 | 35.89444733 | 79.29395294 | 88.29991913 | 78.62276459
1240.933594 | 3.719342683 | 41.14107227 | 0.000453504 |  | 66.09881592 | 37.46715164 | 35.89585495 | 79.33622742 | 88.29529572 | 78.63269806
1241.033203 | 3.719306362 | 36.40953541 | 0.000454327 |  | 66.08640289 | 37.47871017 | 35.90969086 | 79.43112946 | 88.30185699 | 78.70478821
1241.132813 | 3.719590182 | 43.37855625 | 0.00043553 |  | 66.03223419 | 37.45669937 | 35.90674591 | 79.46414948 | 88.29842377 | 78.69309998
1241.232422 | 3.71926096 | 40.40967274 | 0.000410688 |  | 66.02120972 | 37.46458817 | 35.92145157 | 79.50505829 | 88.27366638 | 78.73032379
1241.332031 | 3.718958978 | 43.29721546 | 0.0004717 |  | 65.99888611 | 37.44433975 | 35.93968964 | 79.57711029 | 88.25318146 | 78.76570129
1241.431641 | 3.719309854 | 42.04221821 | 0.000420714 |  | 65.96949005 | 37.44160843 | 35.93138885 | 79.63123322 | 88.25061798 | 78.84078217
1241.53125 | 3.719219982 | 46.63681507 | 0.000491722 |  | 65.9127655 | 37.43048477 | 35.9589119 | 79.6825943 | 88.27248383 | 78.85234833
1241.630859 | 3.718936161 | 44.17512226 | 0.000413262 |  | 65.86557007 | 37.41841507 | 35.93896866 | 79.72540283 | 88.26604462 | 78.8963089
1241.730469 | 3.719723129 | 47.58262348 | 0.000435255 |  | 65.83860779 | 37.41086197 | 35.93950272 | 79.77942657 | 88.2412262 | 78.94752502
1241.830078 | 3.719391345 | 48.61204624 | 0.000448611 |  | 65.80893707 | 37.41400909 | 35.93628693 | 79.81300354 | 88.24729156 | 79.03393555
1241.929688 | 3.718668173 | 43.81010532 | 0.000457995 |  | 65.79338074 | 37.39044189 | 35.92749786 | 79.85470581 | 88.24269867 | 79.00687408
1242.029297 | 3.719200657 | 42.46579075 | 0.000439204 |  | 65.8138504 | 37.3755722 | 35.91142273 | 79.85593414 | 88.20433044 | 79.02098846
1242.128906 | 3.719453976 | 46.53792667 | 0.000469323 |  | 65.78792572 | 37.3621254 | 35.9111824 | 79.90355682 | 88.22877502 | 79.12000275
1242.228516 | 3.719528948 | 35.6366663 | 0.000412827 |  | 65.82071686 | 37.35625076 | 35.85587692 | 79.92469025 | 88.20924377 | 79.13421631
1242.328125 | 3.719913817 | 43.8351717 | 0.000461266 |  | 65.78539276 | 37.34695816 | 35.86828613 | 79.93183899 | 88.19326782 | 79.1091156
1242.427734 | 3.71926096 | 47.19504642 | 0.00042166 |  | 65.81441498 | 37.31711197 | 35.80558777 | 79.95675659 | 88.20034027 | 79.19361115
1242.527344 | 3.719645829 | 40.06926441 | 0.000411784 |  | 65.82701111 | 37.30925369 | 35.82944107 | 79.99227905 | 88.19735718 | 79.1786499
1242.626953 | 3.719373184 | 44.91289997 | 0.000441564 |  | 65.84082031 | 37.32194519 | 35.83069611 | 80.04730988 | 88.15592194 | 79.21081543
1242.726563 | 3.719296117 | 43.5726862 | 0.000437698 |  | 65.8296814 | 37.32117462 | 35.79829025 | 80.0741806 | 88.19437408 | 79.22039795
1242.826172 | 3.7195357 | 41.01073933 | 0.000404412 |  | 65.85646057 | 37.29654694 | 35.74903488 | 80.12537384 | 88.17010498 | 79.2229538
1242.925781 | 3.719539192 | 41.16932392 | 0.000455425 |  | 65.85995483 | 37.30186462 | 35.75120544 | 80.19197845 | 88.18000031 | 79.24516296
1243.025391 | 3.719005312 | 45.15829563 | 0.000427537 |  | 65.88244629 | 37.30385971 | 35.78441238 | 80.2381897 | 88.13633728 | 79.23134613
1243.125 | 3.719054206 | 46.23192692 | 0.000441959 |  | 65.89255524 | 37.31792831 | 35.76332092 | 80.34620667 | 88.1805191 | 79.30773163
1243.224609 | 3.719888671 | 44.92566013 | 0.000383552 |  | 65.93667603 | 37.30926514 | 35.73692322 | 80.34261322 | 88.14161682 | 79.28253174
1243.324219 | 3.719158747 | 43.31772327 | 0.000430873 |  | 65.9695816 | 37.33783722 | 35.7410965 | 80.39451599 | 88.15592194 | 79.33908844
1243.423828 | 3.719150831 | 43.91582966 | 0.000416172 |  | 66.02384186 | 37.29631042 | 35.71967316 | 80.42816162 | 88.12007904 | 79.33932495
1243.523438 | 3.718567124 | 38.78099918 | 0.000441546 |  | 66.00508118 | 37.27997589 | 35.72496414 | 80.46024323 | 88.13760376 | 79.38430023
1243.623047 | 3.719252811 | 37.54468632 | 0.000475841 |  | 66.0422821 | 37.30468369 | 35.72097778 | 80.49936676 | 88.11499786 | 79.40839386
1243.722656 | 3.719845598 | 43.36192417 | 0.000403796 |  | 66.01711273 | 37.27597046 | 35.71632004 | 80.53720856 | 88.09300995 | 79.41387939
1243.822266 | 3.71944932 | 48.37576771 | 0.00045527 |  | 66.11727905 | 37.29740524 | 35.74128342 | 80.57571411 | 88.1122818 | 79.46770477
1243.921875 | 3.719037442 | 37.88965321 | 0.00043621 |  | 66.1163559 | 37.30098724 | 35.73376846 | 80.61397552 | 88.08815002 | 79.50279236
1244.021484 | 3.718548964 | 39.6226778 | 0.000426855 |  | 66.17353821 | 37.29779434 | 35.6949234 | 80.64740753 | 88.10010529 | 79.52848053
1244.121094 | 3.718656764 | 41.40036488 | 0.00044021 |  | 66.20948029 | 37.31327057 | 35.71939468 | 80.71296692 | 88.09377289 | 79.57303619
1244.220703 | 3.719075627 | 34.22354221 | 0.000386907 |  | 66.21751404 | 37.31564331 | 35.75255966 | 80.74365997 | 88.06334686 | 79.56638336
1244.320313 | 3.718971318 | 37.14207554 | 0.000420433 |  | 66.29608917 | 37.29589462 | 35.71509171 | 80.7900238 | 88.0670166 | 79.60601807
1244.419922 | 3.718587614 | 42.1750536 | 0.000449846 |  | 66.29675293 | 37.30021667 | 35.67350006 | 80.82965088 | 88.0438385 | 79.62348175
1244.519531 | 3.718798791 | 35.81142902 | 0.000439706 |  | 66.34047699 | 37.33122635 | 35.73116684 | 80.88280487 | 88.03126526 | 79.64678192
1244.619141 | 3.719019049 | 34.56167316 | 0.000452099 |  | 66.35799408 | 37.31060028 | 35.6496315 | 80.9201889 | 88.01587677 | 79.63851929
1244.71875 | 3.719151995 | 38.19086933 | 0.000423125 |  | 66.38581085 | 37.31606674 | 35.6764679 | 80.93035126 | 88.01165009 | 79.67141724
1244.818359 | 3.719292625 | 39.28569126 | 0.000428722 |  | 66.44708252 | 37.28795242 | 35.61371994 | 80.97741699 | 88.04454041 | 79.70301056
1244.917969 | 3.719425571 | 37.80238438 | 0.000471183 |  | 66.43976593 | 37.34432983 | 35.61409378 | 81.03491974 | 88.03165436 | 79.700737
1245.017578 | 3.719309854 | 36.48153782 | 0.000412834 |  | 66.4597702 | 37.31248474 | 35.57496643 | 81.01554871 | 87.98590088 | 79.70111084
1245.117188 | 3.719632092 | 40.22602558 | 0.000444926 |  | 66.48299408 | 37.30308914 | 35.56116867 | 81.10281372 | 88.00656891 | 79.69155884
1245.216797 | 3.719279121 | 38.99563313 | 0.000470254 |  | 66.49914551 | 37.31200027 | 35.52236557 | 81.12270355 | 87.98712921 | 79.70140076
1245.316406 | 3.719233486 | 37.88213062 | 0.000468638 |  | 66.51081848 | 37.33349991 | 35.50603485 | 81.1760788 | 87.96433258 | 79.70137024
1245.416016 | 3.719263055 | 38.02932453 | 0.000441887 |  | 66.53817749 | 37.2890625 | 35.4515419 | 81.24023438 | 87.99520874 | 79.68202209
1245.515625 | 3.719701475 | 39.85599995 | 0.000458832 |  | 66.54618073 | 37.34052658 | 35.46869659 | 81.26277161 | 87.96874237 | 79.69218445
1245.615234 | 3.719040702 | 36.09806538 | 0.000426569 |  | 66.53397369 | 37.30341721 | 35.47806931 | 81.31595612 | 87.9571991 | 79.68388367
1245.714844 | 3.719646993 | 40.11346912 | 0.000443695 |  | 66.56286621 | 37.31467056 | 35.39985275 | 81.35791779 | 87.93605042 | 79.69429016
1245.814453 | 3.719414395 | 37.75203037 | 0.000467291 |  | 66.52420807 | 37.31537628 | 35.37961197 | 81.37596893 | 87.9567337 | 79.68872833
1245.914063 | 3.71905537 | 37.7372179 | 0.000437932 |  | 66.49919891 | 37.33006668 | 35.34991455 | 81.42367554 | 87.95396423 | 79.69424438
1246.013672 | 3.719233486 | 38.28018665 | 0.000425842 |  | 66.45764923 | 37.31715393 | 35.32752228 | 81.43357086 | 87.91872406 | 79.69075775
1246.113281 | 3.719453976 | 38.97216511 | 0.000451901 |  | 66.49996948 | 37.35247421 | 35.32249832 | 81.44949341 | 87.93634033 | 79.70922089
1246.212891 | 3.719482149 | 37.4316721 | 0.000493302 |  | 66.44132996 | 37.33395004 | 35.27506638 | 81.43584442 | 87.92154694 | 79.71265411
1246.3125 | 3.7194584 | 35.61912632 | 0.000413586 |  | 66.42228699 | 37.32110596 | 35.23133087 | 81.41860962 | 87.90455627 | 79.72187042
1246.412109 | 3.719301705 | 37.29700947 | 0.000447467 |  | 66.41234589 | 37.34003448 | 35.22706985 | 81.41879272 | 87.89143372 | 79.73944855
1246.511719 | 3.719487038 | 40.95993137 | 0.000427755 |  | 66.34748077 | 37.32902145 | 35.170784 | 81.35215759 | 87.89839935 | 79.79092407
1246.611328 | 3.719199725 | 37.19060612 | 0.000424895 |  | 66.29972839 | 37.32073212 | 35.15834427 | 81.29248047 | 87.88467407 | 79.80249786
1246.710938 | 3.719216722 | 39.87855625 | 0.000406158 |  | 66.31110382 | 37.32526398 | 35.09320068 | 81.21079254 | 87.85222626 | 79.81625366
1246.810547 | 3.719444896 | 39.88630009 | 0.000458428 |  | 66.25996399 | 37.31976318 | 35.11013031 | 81.1346817 | 87.86688995 | 79.82530975
1246.910156 | 3.719613 | 40.44567585 | 0.000454717 |  | 66.22853851 | 37.31047821 | 35.07085419 | 81.0266037 | 87.86675262 | 79.82775879
1247.009766 | 3.718951062 | 39.20024204 | 0.000470009 |  | 66.19968414 | 37.33667374 | 35.04388046 | 80.90574646 | 87.87333679 | 79.81247711
1247.109375 | 3.719314278 | 38.81403828 | 0.000457833 |  | 66.18630981 | 37.30476761 | 35.02490997 | 80.77332306 | 87.83033752 | 79.8216629
1247.208984 | 3.719882152 | 42.35619831 | 0.000414488 |  | 66.13005066 | 37.30203247 | 34.9977417 | 80.65629578 | 87.8298645 | 79.83203125
1247.308594 | 3.719253975 | 36.48108387 | 0.000439963 |  | 66.11703491 | 37.33422089 | 34.9706459 | 80.59728241 | 87.81784058 | 79.83321381
1247.408203 | 3.71931777 | 42.41748905 | 0.000436056 |  | 66.10330963 | 37.31024551 | 34.9610939 | 80.53398132 | 87.82469177 | 79.82204437
1247.507813 | 3.719114276 | 42.83627415 | 0.000398016 |  | 66.0511322 | 37.29428864 | 34.86929321 | 80.53301239 | 87.78762054 | 79.81348419
1247.607422 | 3.71924373 | 45.32007313 | 0.000401734 |  | 66.02363586 | 37.31858444 | 34.84618378 | 80.50275421 | 87.79384613 | 79.84146118
1247.707031 | 3.718962238 | 38.65795994 | 0.000449652 |  | 66.03554535 | 37.30729675 | 34.81422424 | 80.46153259 | 87.78015137 | 79.837883
1247.806641 | 3.719750137 | 44.1181612 | 0.000421917 |  | 65.93388367 | 37.31600952 | 34.80116653 | 80.41383362 | 87.81230927 | 79.86061859
1247.90625 | 3.71868191 | 40.64185047 | 0.000439873 |  | 65.94677734 | 37.32976532 | 34.74590302 | 80.39678955 | 87.77676392 | 79.86102295
1248.005859 | 3.71940741 | 40.70838642 | 0.000460511 |  | 65.90301514 | 37.30892944 | 34.70067215 | 80.36823273 | 87.74525452 | 79.89876556
1248.105469 | 3.719618588 | 43.10422611 | 0.000471304 |  | 65.87680054 | 37.31034088 | 34.69774246 | 80.37366486 | 87.74246216 | 79.92290497
1248.205078 | 3.719236047 | 40.39371967 | 0.000465642 |  | 65.85758209 | 37.36268997 | 34.64139175 | 80.32449341 | 87.72850037 | 79.93979645
1248.304688 | 3.719091692 | 34.31467915 | 0.000445707 |  | 65.78541565 | 37.31487656 | 34.65430069 | 80.30002594 | 87.70887756 | 79.91351318
1248.404297 | 3.71921905 | 39.73819828 | 0.000426843 |  | 65.78030396 | 37.33719254 | 34.63063812 | 80.31790161 | 87.72209167 | 79.95985413
1248.503906 | 3.719416491 | 38.38203526 | 0.000437423 |  | 65.7822876 | 37.32992172 | 34.62205124 | 80.30510712 | 87.70941925 | 79.96933746
1248.603516 | 3.719469809 | 44.22912312 | 0.000454458 |  | 65.76506042 | 37.32530594 | 34.54483032 | 80.33718109 | 87.69729614 | 79.9593277
1248.703125 | 3.719648157 | 45.80334187 | 0.000445391 |  | 65.74254608 | 37.32011032 | 34.552742 | 80.37405396 | 87.67967987 | 79.99176788
1248.802734 | 3.718795298 | 36.67361164 | 0.000415873 |  | 65.73073578 | 37.29314041 | 34.5030899 | 80.39681244 | 87.65974426 | 80.02501678
1248.902344 | 3.719566434 | 38.93798923 | 0.000436946 |  | 65.67950439 | 37.31454086 | 34.49802399 | 80.43769836 | 87.65938568 | 79.99700928
1249.001953 | 3.719051878 | 41.96725559 | 0.000441392 |  | 65.70847321 | 37.30729675 | 34.47774887 | 80.42276764 | 87.63166809 | 80.01925659
1249.101563 | 3.719170156 | 40.26225376 | 0.000450766 |  | 65.68984222 | 37.29908371 | 34.45197296 | 80.44880676 | 87.60644531 | 80.04579926
1249.201172 | 3.719979475 | 36.71166706 | 0.000462433 |  | 65.6692276 | 37.28359222 | 34.43489075 | 80.50366974 | 87.61344147 | 80.0239563
1249.300781 | 3.719150831 | 37.43600178 | 0.000461173 |  | 65.65210724 | 37.31400681 | 34.41536713 | 80.49337006 | 87.60715485 | 79.95462036
1249.400391 | 3.71943698 | 40.871068 | 0.000427914 |  | 65.63578033 | 37.28873444 | 34.38591385 | 80.52705383 | 87.58461761 | 79.89704895
1249.5 | 3.719880988 | 41.1624918 | 0.000453304 |  | 65.58922577 | 37.27114868 | 34.37751389 | 80.52253723 | 87.48997498 | 79.91990662
1249.599609 | 3.719750137 | 40.57941914 | 0.000448993 |  | 65.59560394 | 37.26008987 | 34.38661575 | 80.59420013 | 87.46677399 | 79.8718338
1249.699219 | 3.718830689 | 41.87429142 | 0.000462266 |  | 65.55912781 | 37.25257874 | 34.34757996 | 80.61444855 | 87.45996094 | 79.8510437
1249.798828 | 3.719129178 | 42.12994099 | 0.000460987 |  | 65.56127167 | 37.28419495 | 34.3555069 | 80.66867065 | 87.44522858 | 79.78296661
1249.898438 | 3.719376909 | 41.44251728 | 0.000487177 |  | 65.53913879 | 37.24540329 | 34.30174255 | 80.6893158 | 87.4361496 | 79.77213287
1249.998047 | 3.718966895 | 44.4052515 | 0.000441561 |  | 65.54290771 | 37.24468994 | 34.30118561 | 80.73955536 | 87.42214966 | 79.74259949
1250.097656 | 3.718988548 | 45.39116001 | 0.000424907 |  | 65.5495224 | 37.24789429 | 34.31182098 | 80.74776459 | 87.39888763 | 79.68858337
1250.197266 | 3.719006709 | 42.20991611 | 0.000443439 |  | 65.4953537 | 37.25847626 | 34.33044052 | 80.76449585 | 87.4078064 | 79.68552399
1250.296875 | 3.719516375 | 37.81582737 | 0.000414267 |  | 65.52062988 | 37.2334137 | 34.36891174 | 80.7912674 | 87.38537598 | 79.65756226
1250.396484 | 3.719170156 | 41.72322941 | 0.000424295 |  | 65.53764343 | 37.26688004 | 34.35292053 | 80.82180023 | 87.40630341 | 79.63027191
1250.496094 | 3.719147571 | 43.40567493 | 0.000470222 |  | 65.54736328 | 37.23228073 | 34.42602921 | 80.84034729 | 87.37297821 | 79.6177597
1250.595703 | 3.719223474 | 33.4796114 | 0.000425897 |  | 65.54844666 | 37.2915802 | 34.47624969 | 80.86166382 | 87.37168121 | 79.60597229
1250.695313 | 3.719619752 | 44.09013844 | 0.000445504 |  | 65.574646 | 37.23780823 | 34.49211884 | 80.90956116 | 87.36735535 | 79.60038757
1250.794922 | 3.718614855 | 44.02314854 | 0.000443572 |  | 65.59477997 | 37.22890091 | 34.49739456 | 80.95607758 | 87.33727264 | 79.55376434
1250.894531 | 3.718931737 | 42.95020008 | 0.000470027 |  | 65.62726593 | 37.23398209 | 34.56858063 | 80.97035217 | 87.33443451 | 79.53016663
1250.994141 | 3.719806016 | 43.52005482 | 0.000441137 |  | 65.61721039 | 37.25727081 | 34.56368256 | 80.97714233 | 87.35181427 | 79.49850464
1251.09375 | 3.719866087 | 42.54303074 | 0.000442038 |  | 65.65942383 | 37.24357986 | 34.62460327 | 80.99249268 | 87.29488373 | 79.45778656
1251.193359 | 3.71856922 | 46.30734348 | 0.000432467 |  | 65.65789795 | 37.24245834 | 34.63911057 | 81.04059601 | 87.3022995 | 79.4754715
1251.292969 | 3.719087268 | 41.3743906 | 0.000478908 |  | 65.65400696 | 37.26723862 | 34.7174263 | 81.02466583 | 87.3139801 | 79.42758179
1251.392578 | 3.719255372 | 43.92471409 | 0.000456603 |  | 65.67759705 | 37.28418732 | 34.73393631 | 81.03733063 | 87.28160858 | 79.39020538
1251.492188 | 3.718910084 | 42.67541218 | 0.000454861 |  | 65.69988251 | 37.25418854 | 34.78175354 | 81.07387543 | 87.27192688 | 79.36655426
1251.591797 | 3.719635584 | 44.19448948 | 0.000471882 |  | 65.67235565 | 37.24968719 | 34.77702713 | 81.06048584 | 87.28699493 | 79.33399963
1251.691406 | 3.71828214 | 47.4486475 | 0.000441421 |  | 65.6889801 | 37.28740311 | 34.81070709 | 81.07704163 | 87.25630951 | 79.35578156
1251.791016 | 3.719962711 | 43.13043308 | 0.000461377 |  | 65.74970245 | 37.27529144 | 34.86821365 | 81.10362244 | 87.24769592 | 79.31774139
1251.890625 | 3.719566434 | 47.08704853 | 0.00047474 |  | 65.740242 | 37.27213287 | 34.89281082 | 81.06859589 | 87.22699738 | 79.28659821
1251.990234 | 3.719809276 | 40.92985249 | 0.000452589 |  | 65.7624054 | 37.27508163 | 34.9307785 | 81.05499268 | 87.21956635 | 79.25569916
1252.089844 | 3.719181332 | 44.46426487 | 0.000470998 |  | 65.78103638 | 37.26559067 | 34.97551727 | 81.05244446 | 87.18966675 | 79.20561218
1252.189453 | 3.719189481 | 46.21096516 | 0.000427865 |  | 65.75880432 | 37.25833893 | 34.99112701 | 81.02775574 | 87.21437836 | 79.19267273
1252.289063 | 3.7195357 | 45.87739277 | 0.000483749 |  | 65.81339264 | 37.31270218 | 35.01960373 | 81.00931549 | 87.19760895 | 79.14602661
1252.388672 | 3.718836277 | 42.17892933 | 0.000453903 |  | 65.79553986 | 37.26804733 | 35.06835556 | 81.02210236 | 87.1400528 | 79.11170959
1252.488281 | 3.719613 | 42.62665272 | 0.000437355 |  | 65.80647278 | 37.29827118 | 35.08777237 | 80.97824097 | 87.16442108 | 79.03311157
1252.587891 | 3.719478889 | 43.73901844 | 0.000453432 |  | 65.80416107 | 37.28305817 | 35.15770721 | 81.00057983 | 87.17003632 | 79.00569153
1252.6875 | 3.719697052 | 40.36410236 | 0.000462491 |  | 65.79634857 | 37.28512192 | 35.16138077 | 80.98110199 | 87.17476654 | 78.9486618
1252.787109 | 3.719374581 | 43.03427982 | 0.000471947 |  | 65.8315506 | 37.28934479 | 35.23006821 | 80.97053528 | 87.14558411 | 78.91385651
1252.886719 | 3.719189481 | 40.31443119 | 0.000458774 |  | 65.85220337 | 37.32052994 | 35.24726105 | 80.95443726 | 87.12848663 | 78.86959076
1252.986328 | 3.719101936 | 42.21173573 | 0.000485324 |  | 65.85243988 | 37.31330109 | 35.32392502 | 80.96791077 | 87.09531403 | 78.84300232
1253.085938 | 3.719489134 | 41.28939915 | 0.000502479 |  | 65.84836578 | 37.32636642 | 35.33853531 | 80.93736267 | 87.12480927 | 78.81253052
1253.185547 | 3.718506821 | 37.98671436 | 0.000442103 |  | 65.85749054 | 37.28680038 | 35.42586899 | 80.91876221 | 87.11643982 | 78.76722717
1253.285156 | 3.719512883 | 35.92786121 | 0.00043693 |  | 65.84139252 | 37.27437973 | 35.47959518 | 80.92949677 | 87.07230377 | 78.73110199
1253.384766 | 3.718697742 | 34.87496281 | 0.000464247 |  | 65.86096954 | 37.28648376 | 35.51157761 | 80.91790771 | 87.10055542 | 78.74291229
1253.484375 | 3.719529879 | 39.00041676 | 0.000451956 |  | 65.80355072 | 37.30242538 | 35.56230927 | 80.90927887 | 87.09334564 | 78.68566132
1253.583984 | 3.718854437 | 37.43440723 | 0.000449224 |  | 65.78222656 | 37.31474304 | 35.65467834 | 80.92951965 | 87.0848465 | 78.64433289
1253.683594 | 3.719210901 | 36.30609226 | 0.000461968 |  | 65.79801178 | 37.28863144 | 35.68063736 | 80.9197998 | 87.05342865 | 78.59202576
1253.783203 | 3.718714739 | 34.59516621 | 0.000459887 |  | 65.80661011 | 37.28060532 | 35.73310089 | 80.90745544 | 87.06327057 | 78.56208801
1253.882813 | 3.719071203 | 35.70844364 | 0.000447479 |  | 65.74730682 | 37.27754211 | 35.75783157 | 80.90395355 | 87.04284668 | 78.50927734
1253.982422 | 3.7193506 | 38.61284733 | 0.000459439 |  | 65.80325317 | 37.29917908 | 35.82286453 | 80.85890198 | 87.03625488 | 78.4865799
1254.082031 | 3.719649321 | 40.0806551 | 0.000457388 |  | 65.82629395 | 37.27349854 | 35.86267471 | 80.84977722 | 87.01806641 | 78.45496368
1254.181641 | 3.719255372 | 40.67785358 | 0.000432688 |  | 65.80458832 | 37.28713989 | 35.90076828 | 80.83711243 | 87.00247192 | 78.44986725
1254.28125 | 3.719258631 | 40.56825352 | 0.000482117 |  | 65.8263092 | 37.2773056 | 35.92253113 | 80.84901428 | 87.01217651 | 78.4697113
1254.380859 | 3.71917132 | 35.15955067 | 0.000468898 |  | 65.82681274 | 37.26935959 | 35.97896957 | 80.83901215 | 87.00533295 | 78.46818542
1254.480469 | 3.719885412 | 36.28945637 | 0.000468583 |  | 65.85002136 | 37.26807785 | 35.98838425 | 80.83682251 | 87.01964569 | 78.44544983
1254.580078 | 3.71918366 | 35.42818546 | 0.000505679 |  | 65.81217194 | 37.27467728 | 36.00929642 | 80.81996918 | 87.0528183 | 78.44135284
1254.679688 | 3.718996231 | 43.56516743 | 0.000452361 |  | 65.80261993 | 37.30179596 | 36.04781342 | 80.81715393 | 87.0488739 | 78.43925476
1254.779297 | 3.719600427 | 39.56731129 | 0.000469235 |  | 65.80596161 | 37.28143311 | 36.09834671 | 80.83011627 | 87.06278992 | 78.40491486
1254.878906 | 3.71942464 | 39.01021671 | 0.000449525 |  | 65.79009247 | 37.33769226 | 36.12381744 | 80.83090973 | 87.04594421 | 78.39505005
1254.978516 | 3.71932103 | 48.6093111 | 0.000449299 |  | 65.8077774 | 37.28279495 | 36.16424942 | 80.83277893 | 87.02449799 | 78.38213348
1255.078125 | 3.718606938 | 43.64605808 | 0.000440606 |  | 65.76198578 | 37.31334305 | 36.14559555 | 80.84535217 | 87.03352356 | 78.40047455
1255.177734 | 3.719131506 | 45.9140749 | 0.000468729 |  | 65.71543121 | 37.31636429 | 36.17486572 | 80.88076782 | 87.01235962 | 78.41338348
1255.277344 | 3.719549204 | 48.3377161 | 0.000478554 |  | 65.69456482 | 37.32137299 | 36.16639328 | 80.87908936 | 86.98716736 | 78.4278183
1255.376953 | 3.71930543 | 44.76183796 | 0.000438859 |  | 65.67046356 | 37.3440094 | 36.19149017 | 80.89373779 | 87.01274109 | 78.44268036
1255.476563 | 3.719286105 | 43.55901814 | 0.000456648 |  | 65.6235199 | 37.35031509 | 36.21659088 | 80.89697266 | 86.98438263 | 78.42798615
1255.576172 | 3.718904263 | 44.78758717 | 0.000461098 |  | 65.61883545 | 37.32634735 | 36.2759819 | 80.88065338 | 86.99175262 | 78.44444275
1255.675781 | 3.719080516 | 46.03278828 | 0.000436539 |  | 65.58305359 | 37.34460449 | 36.2428894 | 80.8888855 | 86.97880554 | 78.44741821
1255.775391 | 3.718915672 | 47.5753336 | 0.000461891 |  | 65.559021 | 37.32958984 | 36.287323 | 80.92347717 | 86.97273254 | 78.4567337
1255.875 | 3.719121261 | 50.09125233 | 0.000437759 |  | 65.51569366 | 37.36170959 | 36.31641006 | 80.93410492 | 86.9701004 | 78.50780487
1255.974609 | 3.719233486 | 45.81678104 | 0.000458305 |  | 65.46109009 | 37.38206863 | 36.35940552 | 80.94567108 | 86.94377136 | 78.48465729
1256.074219 | 3.719601591 | 45.93002415 | 0.00045307 |  | 65.44865417 | 37.40974426 | 36.37958527 | 80.91175079 | 86.96884155 | 78.47835541
1256.173828 | 3.718884938 | 46.60514545 | 0.000456688 |  | 65.40498352 | 37.36472702 | 36.39163208 | 80.98439789 | 86.93099213 | 78.49610138
1256.273438 | 3.718712411 | 49.42023563 | 0.000481853 |  | 65.37181854 | 37.37926865 | 36.43117142 | 80.95362854 | 86.93242645 | 78.52796936
1256.373047 | 3.71950613 | 51.24280643 | 0.000464369 |  | 65.271492 | 37.39877701 | 36.43130493 | 80.97756958 | 86.93434906 | 78.50553131
1256.472656 | 3.719122426 | 45.76141834 | 0.000458981 |  | 65.27242279 | 37.41222763 | 36.51776123 | 80.98509216 | 86.90235138 | 78.55896759
1256.572266 | 3.719130342 | 49.62256718 | 0.000468563 |  | 65.22629547 | 37.43138885 | 36.54683685 | 80.99492645 | 86.91908264 | 78.52071381
1256.671875 | 3.718821608 | 49.12858295 | 0.000493907 |  | 65.1860199 | 37.41409302 | 36.56906891 | 81.01692963 | 86.92298889 | 78.56048584
1256.771484 | 3.719342683 | 48.43546391 | 0.000455157 |  | 65.16003418 | 37.42404175 | 36.57679749 | 81.03395844 | 86.90060425 | 78.57420349
1256.871094 | 3.719271204 | 44.101758 | 0.000494276 |  | 65.12595367 | 37.44687653 | 36.59985733 | 81.03881836 | 86.89540863 | 78.58667755
1256.970703 | 3.719295186 | 44.32824039 | 0.000456872 |  | 65.08268738 | 37.42063522 | 36.62281418 | 81.04230499 | 86.86625671 | 78.60028839
1257.070313 | 3.719333603 | 52.61377811 | 0.000462981 |  | 65.07527924 | 37.46414948 | 36.64447784 | 81.06087494 | 86.85097504 | 78.60643768
1257.169922 | 3.719054206 | 49.99213505 | 0.000467942 |  | 65.05096436 | 37.43202972 | 36.69971848 | 81.04229736 | 86.86018372 | 78.62763977
1257.269531 | 3.719256536 | 45.49141407 | 0.000472907 |  | 64.98006439 | 37.45671463 | 36.73640823 | 81.05302429 | 86.83921814 | 78.6497345
1257.369141 | 3.719760382 | 50.01377964 | 0.000489405 |  | 64.98858643 | 37.49930191 | 36.7433548 | 81.10889435 | 86.8172226 | 78.65850067
1257.46875 | 3.719390414 | 48.52774525 | 0.000432103 |  | 64.98164368 | 37.48297119 | 36.78168869 | 81.08908844 | 86.81726074 | 78.68070984
1257.568359 | 3.719002052 | 52.64818668 | 0.000461609 |  | 64.96871185 | 37.47746658 | 36.78331375 | 81.09425354 | 86.82184601 | 78.66355896
1257.667969 | 3.718686334 | 45.56501102 | 0.000463662 |  | 64.91785431 | 37.53281403 | 36.85303879 | 81.08209991 | 86.82219696 | 78.69026947
1257.767578 | 3.719143846 | 45.71561909 | 0.000450978 |  | 64.9315033 | 37.5171814 | 36.85505676 | 81.06744385 | 86.8250351 | 78.66881561
1257.867188 | 3.718932669 | 46.6169939 | 0.000459358 |  | 64.87688446 | 37.52309799 | 36.87902069 | 81.05499268 | 86.79106903 | 78.66108704
1257.966797 | 3.719442568 | 48.58151722 | 0.000435013 |  | 64.86436462 | 37.50987244 | 36.89050674 | 81.01442719 | 86.76778412 | 78.65675354
1258.066406 | 3.719452812 | 52.88218784 | 0.000473006 |  | 64.88062286 | 37.51921844 | 36.93328476 | 80.96327209 | 86.75787354 | 78.66514587
1258.166016 | 3.719112181 | 45.36586475 | 0.00047073 |  | 64.88279724 | 37.54102325 | 36.93009949 | 80.91429138 | 86.754776 | 78.64540863
1258.265625 | 3.71921905 | 54.98410511 | 0.000456487 |  | 64.83307648 | 37.5214119 | 36.94348907 | 80.9005661 | 86.71216583 | 78.59443665
1258.365234 | 3.719097513 | 49.60000706 | 0.00045274 |  | 64.8067627 | 37.52156067 | 36.95674133 | 80.88074493 | 86.7635498 | 78.55913544
1258.464844 | 3.718784123 | 45.78123951 | 0.00047346 |  | 64.83652496 | 37.55676651 | 36.96144867 | 80.82994843 | 86.71781921 | 78.5210495
1258.564453 | 3.718813459 | 49.25595188 | 0.000462619 |  | 64.76012421 | 37.55469894 | 36.97043228 | 80.82980347 | 86.73512268 | 78.48985291
1258.664063 | 3.718589942 | 50.35464573 | 0.000487378 |  | 64.74085236 | 37.56146622 | 36.99999619 | 80.85054016 | 86.73653412 | 78.48218536
1258.763672 | 3.718887499 | 57.56404972 | 0.000450037 |  | 64.71168518 | 37.5748558 | 37.02349472 | 80.85195923 | 86.71370697 | 78.48219299
1258.863281 | 3.719161075 | 53.68672657 | 0.000456444 |  | 64.68250275 | 37.56489944 | 37.01076889 | 80.83045959 | 86.68550873 | 78.4383316
1258.962891 | 3.719100772 | 53.88837147 | 0.000454037 |  | 64.63749695 | 37.56531906 | 37.04758453 | 80.81451416 | 86.69517517 | 78.43284607
1259.0625 | 3.719658402 | 55.04425526 | 0.000474326 |  | 64.61222076 | 37.57001114 | 37.06308746 | 80.85277557 | 86.67680359 | 78.42992401
1259.162109 | 3.718787382 | 48.84491062 | 0.000433924 |  | 64.55843353 | 37.54963684 | 37.05192184 | 80.85417175 | 86.63605499 | 78.42597961
1259.261719 | 3.719683315 | 51.57410145 | 0.000471893 |  | 64.57894135 | 37.56436157 | 37.06749725 | 80.85746765 | 86.67124176 | 78.41203308
1259.361328 | 3.718737324 | 55.32747364 | 0.000460274 |  | 64.51947784 | 37.57970428 | 37.05990982 | 80.86152649 | 86.64878845 | 78.43915558
1259.460938 | 3.719148503 | 50.28332615 | 0.000472195 |  | 64.52541351 | 37.56982422 | 37.03937912 | 80.84086609 | 86.6349411 | 78.4284668
1259.560547 | 3.719746877 | 47.50902653 | 0.000487735 |  | 64.48687744 | 37.59144211 | 37.03773499 | 80.8405304 | 86.65504456 | 78.5016861
1259.660156 | 3.719447224 | 45.6073885 | 0.00045132 |  | 64.51576233 | 37.58237076 | 37.05453491 | 80.83956146 | 86.65253448 | 78.45498657
1259.759766 | 3.719250715 | 50.3539629 | 0.000468385 |  | 64.51023865 | 37.59580612 | 37.03392029 | 80.88555908 | 86.73819733 | 78.53578186
1259.859375 | 3.718770386 | 46.72203159 | 0.000449229 |  | 64.45891571 | 37.61234665 | 37.04907608 | 80.89614105 | 86.72808075 | 78.55508423
1259.958984 | 3.719357584 | 50.17555332 | 0.000467597 |  | 64.48641205 | 37.57817078 | 37.07406998 | 80.90991974 | 86.73257446 | 78.52199554
1260.058594 | 3.717872125 | 47.38211155 | 0.000479665 |  | 64.42784119 | 37.61601257 | 37.08400345 | 80.94147491 | 86.68596649 | 78.53664398
1260.158203 | 3.718687498 | 47.55778599 | 0.000478031 |  | 64.37620544 | 37.61381912 | 37.07559586 | 80.93901825 | 86.68651581 | 78.54393005
1260.257813 | 3.718974811 | 47.12487125 | 0.000481286 |  | 64.35223389 | 37.596035 | 37.10402298 | 80.94734192 | 86.6676178 | 78.55739594
1260.357422 | 3.719156652 | 47.96791553 | 0.00043975 |  | 64.3133316 | 37.59783554 | 37.09179306 | 80.91313171 | 86.65471649 | 78.5834198
1260.457031 | 3.719706132 | 45.42852497 | 0.000448128 |  | 64.29753113 | 37.63505554 | 37.1591568 | 80.89329529 | 86.67089081 | 78.61068726
1260.556641 | 3.718812528 | 43.14865971 | 0.000473171 |  | 64.23925781 | 37.61258698 | 37.15113831 | 80.89929199 | 86.6831131 | 78.63941193
1260.65625 | 3.718723819 | 43.68023396 | 0.000448563 |  | 64.23665619 | 37.61559677 | 37.16489792 | 80.90188599 | 86.60578918 | 78.62665558
1260.755859 | 3.719451648 | 44.50459385 | 0.000480867 |  | 64.19631958 | 37.62189865 | 37.17802429 | 80.89962006 | 86.63092041 | 78.64698029
1260.855469 | 3.71860461 | 48.46394444 | 0.000441552 |  | 64.1441803 | 37.64702988 | 37.21004486 | 80.92166901 | 86.62667847 | 78.68526459
1260.955078 | 3.719157583 | 46.96104527 | 0.000501324 |  | 64.12471008 | 37.6151886 | 37.1766243 | 80.93148041 | 86.59642029 | 78.65826416
1261.054688 | 3.718503562 | 43.43370152 | 0.000474487 |  | 64.06009674 | 37.63043213 | 37.15637589 | 80.9447403 | 86.61387634 | 78.6523819
1261.154297 | 3.719545944 | 42.61526203 | 0.000478906 |  | 64.05239105 | 37.63009262 | 37.19740295 | 80.98480988 | 86.57993317 | 78.71364594
1261.253906 | 3.719015556 | 43.94134998 | 0.000473879 |  | 64.0376358 | 37.59387207 | 37.16518021 | 80.9927063 | 86.5741806 | 78.75196075
1261.353516 | 3.719335931 | 41.90459919 | 0.000471905 |  | 63.9995079 | 37.6203804 | 37.1580658 | 81.0178833 | 86.53923798 | 78.73985291
1261.453125 | 3.71884885 | 46.55661488 | 0.00042647 |  | 63.96357346 | 37.60331345 | 37.16826248 | 81.05147552 | 86.55966949 | 78.74810028
1261.552734 | 3.719224405 | 43.55741978 | 0.000433279 |  | 63.95650482 | 37.62018204 | 37.19034576 | 81.09207916 | 86.53051758 | 78.79082489
1261.652344 | 3.719423243 | 52.31848621 | 0.000465568 |  | 63.92113113 | 37.59204865 | 37.12698746 | 81.12664032 | 86.54805756 | 78.81259155
1261.751953 | 3.718951994 | 49.45759678 | 0.000435677 |  | 63.89017105 | 37.62906647 | 37.14764023 | 81.1187973 | 86.520401 | 78.86515808
1261.851563 | 3.719016953 | 44.54993916 | 0.0004617 |  | 63.84160614 | 37.60904312 | 37.12000656 | 81.12798309 | 86.53163147 | 78.91471863
1261.951172 | 3.719318935 | 51.51326466 | 0.000486851 |  | 63.83568573 | 37.60785675 | 37.11027145 | 81.13037109 | 86.51445007 | 78.91889191
1262.050781 | 3.719247456 | 46.8774271 | 0.000487437 |  | 63.78639984 | 37.63388443 | 37.11257172 | 81.13025665 | 86.49841309 | 78.90258789
1262.150391 | 3.719310786 | 48.68929005 | 0.000465175 |  | 63.74560928 | 37.59871292 | 37.09552383 | 81.12739563 | 86.49508667 | 78.91407013
1262.25 | 3.718970387 | 46.5994463 | 0.000468765 |  | 63.73575974 | 37.59686279 | 37.05887222 | 81.11975098 | 86.52803802 | 78.9697876
1262.349609 | 3.718881679 | 44.54310322 | 0.000465009 |  | 63.65710831 | 37.62155914 | 37.0438652 | 81.1309433 | 86.48555756 | 78.97021484
1262.449219 | 3.718902168 | 45.61581898 | 0.000466163 |  | 63.61395264 | 37.60802078 | 37.01019669 | 81.09153748 | 86.45547485 | 78.97866058
1262.548828 | 3.719257467 | 40.94853687 | 0.000455378 |  | 63.58981323 | 37.60283279 | 36.97243118 | 81.06969452 | 86.47962189 | 79.02162933
1262.648438 | 3.718937325 | 45.40506077 | 0.000451766 |  | 63.55044556 | 37.6098938 | 36.98495865 | 81.04772949 | 86.43028259 | 79.01337433
1262.748047 | 3.718898908 | 50.21748066 | 0.000438215 |  | 63.48314667 | 37.59596252 | 36.90346527 | 81.01644135 | 86.46833801 | 79.01753235
1262.847656 | 3.719337095 | 47.11552906 | 0.00046665 |  | 63.45146179 | 37.60617828 | 36.92540359 | 81.00975037 | 86.44451141 | 79.00452423
1262.947266 | 3.718533131 | 54.58149433 | 0.000472064 |  | 63.41590118 | 37.61668015 | 36.90827942 | 80.94826508 | 86.4410553 | 79.02130127
1263.046875 | 3.719015556 | 46.7867403 | 0.000496985 |  | 63.39404678 | 37.61720657 | 36.87615585 | 80.96385956 | 86.40009308 | 79.0256958
1263.146484 | 3.719058863 | 50.81558704 | 0.000464928 |  | 63.32736969 | 37.58799744 | 36.86998367 | 80.92126465 | 86.3784256 | 79.04159546
1263.246094 | 3.718464912 | 51.85709095 | 0.000473539 |  | 63.28846741 | 37.60791397 | 36.82059097 | 80.89816284 | 86.39785004 | 79.03408051
1263.345703 | 3.719045126 | 47.80887699 | 0.000481576 |  | 63.26232147 | 37.58953476 | 36.79171753 | 80.85678101 | 86.37754822 | 79.05851746
1263.445313 | 3.718929409 | 53.17133045 | 0.000480205 |  | 63.22894287 | 37.60081482 | 36.73066711 | 80.80515289 | 86.35725403 | 79.08319092
1263.544922 | 3.718633016 | 50.67933369 | 0.000457424 |  | 63.18185043 | 37.5672226 | 36.71781158 | 80.82724762 | 86.35230255 | 79.1133728
1263.644531 | 3.718930573 | 52.85439014 | 0.000476053 |  | 63.14957428 | 37.58963394 | 36.67936325 | 80.8348999 | 86.34342957 | 79.13736725
1263.744141 | 3.719050947 | 48.53389835 | 0.000455772 |  | 63.14142227 | 37.592659 | 36.64870453 | 80.79167938 | 86.31887054 | 79.15549469
1263.84375 | 3.718476321 | 50.9210825 | 0.000463692 |  | 63.10251999 | 37.60712051 | 36.61141205 | 80.8038559 | 86.29304504 | 79.19536591
1263.943359 | 3.718856533 | 49.86977863 | 0.000479435 |  | 63.08602524 | 37.59161377 | 36.58604813 | 80.7829895 | 86.32148743 | 79.19374084
1264.042969 | 3.7185478 | 52.6222086 | 0.000465681 |  | 63.06346893 | 37.59266281 | 36.56402588 | 80.78475189 | 86.30711365 | 79.21728516
1264.142578 | 3.718795298 | 48.24976444 | 0.000487333 |  | 63.0203476 | 37.60208511 | 36.49026108 | 80.74895477 | 86.30056 | 79.22711945
1264.242188 | 3.719250715 | 49.52549839 | 0.000507417 |  | 62.9486618 | 37.56410217 | 36.43092346 | 80.7507019 | 86.28265381 | 79.24311829
1264.341797 | 3.71924373 | 48.87977314 | 0.000479335 |  | 62.93226242 | 37.57130432 | 36.40599823 | 80.79327393 | 86.27801514 | 79.22006226
1264.441406 | 3.719468645 | 47.08340549 | 0.000460403 |  | 62.92023468 | 37.57262421 | 36.31095123 | 80.79198456 | 86.25495911 | 79.27555847
1264.541016 | 3.718852109 | 48.00300694 | 0.000437087 |  | 62.87124634 | 37.57668304 | 36.26478577 | 80.82698822 | 86.21866608 | 79.28970337
1264.640625 | 3.718798791 | 48.78589725 | 0.000468745 |  | 62.87535095 | 37.58607864 | 36.192173 | 80.8343811 | 86.22283936 | 79.28591156
1264.740234 | 3.718853273 | 47.34748173 | 0.000483829 |  | 62.80286407 | 37.58626175 | 36.19472885 | 80.86608124 | 86.21334839 | 79.31922913
1264.839844 | 3.718790875 | 44.84454441 | 0.000475419 |  | 62.76278687 | 37.56876755 | 36.10826492 | 80.88847351 | 86.20498657 | 79.31612396
1264.939453 | 3.718586449 | 53.0339365 | 0.000457905 |  | 62.72831726 | 37.59537125 | 36.07184982 | 80.89482117 | 86.10223389 | 79.33692932
1265.039063 | 3.718772714 | 49.5656023 | 0.000476864 |  | 62.67790985 | 37.6103363 | 36.05674744 | 80.95619202 | 86.07168579 | 79.32245636
1265.138672 | 3.719108921 | 49.28352451 | 0.000455205 |  | 62.65216827 | 37.56823349 | 35.99057388 | 80.98918915 | 86.08420563 | 79.3526535
1265.238281 | 3.718226493 | 44.41094685 | 0.000456431 |  | 62.62415314 | 37.60441589 | 35.94345856 | 81.05693817 | 86.05979156 | 79.32915497
1265.337891 | 3.718781794 | 53.40783787 | 0.000460181 |  | 62.58401871 | 37.58119583 | 35.8982048 | 81.06465912 | 86.05168915 | 79.33208466
1265.4375 | 3.71854454 | 47.68720722 | 0.000449105 |  | 62.58798218 | 37.59454727 | 35.89656448 | 81.09464264 | 86.05700684 | 79.35429382
1265.537109 | 3.718737324 | 47.21510029 | 0.000466218 |  | 62.54815292 | 37.57680893 | 35.84630203 | 81.10899353 | 86.01275635 | 79.34805298
1265.636719 | 3.718495645 | 52.44995594 | 0.000460648 |  | 62.56440353 | 37.57278442 | 35.75553894 | 81.13455963 | 86.06382751 | 79.35298157
1265.736328 | 3.718789711 | 47.66008854 | 0.000469273 |  | 62.52739716 | 37.57644272 | 35.73477936 | 81.09349823 | 85.99609375 | 79.34361267
1265.835938 | 3.718944077 | 53.8047533 | 0.000439316 |  | 62.49547577 | 37.58756256 | 35.71207809 | 81.02706146 | 86.0063858 | 79.35103607
1265.935547 | 3.718736159 | 49.06136799 | 0.000471119 |  | 62.47850037 | 37.54562378 | 35.67708206 | 80.90966797 | 85.99679565 | 79.37993622
1266.035156 | 3.718735228 | 50.31431675 | 0.000413836 |  | 62.44610596 | 37.56136703 | 35.61498642 | 80.77583313 | 86.00029755 | 79.36109924
1266.134766 | 3.718826963 | 55.51955128 | 0.000459976 |  | 62.45890045 | 37.55749893 | 35.60001373 | 80.61418915 | 85.9917984 | 79.37686157
1266.234375 | 3.718443491 | 49.25732136 | 0.000478617 |  | 62.42881012 | 37.56328583 | 35.55402374 | 80.51628876 | 85.97576904 | 79.37203979
1266.333984 | 3.719062122 | 49.0283289 | 0.000434893 |  | 62.39965057 | 37.55178452 | 35.50540161 | 80.34369659 | 85.98439026 | 79.36195374
1266.433594 | 3.718757813 | 55.62299442 | 0.00044519 |  | 62.40906525 | 37.54107285 | 35.43990326 | 80.20358276 | 85.96641541 | 79.32987976
1266.533203 | 3.7186556 | 48.53708744 | 0.000467475 |  | 62.38864517 | 37.56816101 | 35.44062424 | 80.10569763 | 85.9759903 | 79.36000824
1266.632813 | 3.718710315 | 52.41555119 | 0.000479288 |  | 62.35345078 | 37.54994202 | 35.3939743 | 79.9723053 | 85.92922974 | 79.31756592
1266.732422 | 3.719134766 | 54.63754368 | 0.00044943 |  | 62.41013336 | 37.57307816 | 35.40295792 | 79.90438843 | 85.94291687 | 79.33591461
1266.832031 | 3.719005312 | 56.17143345 | 0.0004429 |  | 62.37705994 | 37.55182648 | 35.37865829 | 79.84552765 | 85.91491699 | 79.29147339
1266.931641 | 3.718970387 | 51.94390202 | 0.000439756 |  | 62.40281296 | 37.54376221 | 35.35254288 | 79.79447937 | 85.94862366 | 79.2962265
1267.03125 | 3.718462816 | 46.52220631 | 0.000458587 |  | 62.37696838 | 37.55302048 | 35.33487701 | 79.71099091 | 85.93797302 | 79.25772095
1267.130859 | 3.718267471 | 51.50460529 | 0.000425942 |  | 62.36955643 | 37.54514694 | 35.38425064 | 79.685112 | 85.92073822 | 79.25644684
1267.230469 | 3.719023473 | 46.62154865 | 0.000426366 |  | 62.37457275 | 37.55337524 | 35.44597626 | 79.67913818 | 85.88954163 | 79.22340393
1267.330078 | 3.719390414 | 50.48771381 | 0.000457983 |  | 62.37091827 | 37.51104355 | 35.47949219 | 79.64982605 | 85.90628815 | 79.20746613
1267.429688 | 3.71914175 | 51.99722004 | 0.000440277 |  | 62.37231445 | 37.53920364 | 35.57051849 | 79.60545349 | 85.88617706 | 79.18015289
1267.529297 | 3.718027889 | 51.7937479 | 0.000439764 |  | 62.38182831 | 37.50137711 | 35.60262299 | 79.58449554 | 85.86399078 | 79.14457703
1267.628906 | 3.719292625 | 51.53673267 | 0.000453398 |  | 62.34767914 | 37.51959991 | 35.7014389 | 79.50296021 | 85.8459549 | 79.11077881
1267.728516 | 3.719389249 | 54.01665211 | 0.00048515 |  | 62.35128021 | 37.46739578 | 35.70964432 | 79.45845795 | 85.85919952 | 79.06031036
1267.828125 | 3.717867701 | 52.02888584 | 0.000482481 |  | 62.36758423 | 37.49765396 | 35.73426819 | 79.45192719 | 85.85940552 | 79.02351379
1267.927734 | 3.718689826 | 48.10713291 | 0.00045863 |  | 62.36112213 | 37.46686935 | 35.69115448 | 79.45951843 | 85.82859802 | 78.98754883
1268.027344 | 3.718650245 | 54.77995014 | 0.000445857 |  | 62.35001755 | 37.49168396 | 35.67999649 | 79.43074036 | 85.82201385 | 78.94326782
1268.126953 | 3.7185478 | 49.0470171 | 0.000484981 |  | 62.33963394 | 37.47711182 | 35.60364914 | 79.40802002 | 85.8258667 | 78.90200806
1268.226563 | 3.71938599 | 55.41383076 | 0.00043239 |  | 62.33298111 | 37.48737335 | 35.56814957 | 79.36122131 | 85.84619141 | 78.91994476
1268.326172 | 3.719159911 | 55.25137043 | 0.00041319 |  | 62.33392334 | 37.47507095 | 35.48438644 | 79.35929108 | 85.80221558 | 78.86651611
1268.425781 | 3.718712411 | 51.4335146 | 0.000458245 |  | 62.31401825 | 37.43745041 | 35.44239426 | 79.36169434 | 85.80956268 | 78.8899765
1268.525391 | 3.719046523 | 54.19050312 | 0.00042918 |  | 62.30198669 | 37.43568802 | 35.34180069 | 79.34897614 | 85.78643036 | 78.89412689
1268.625 | 3.7193506 | 56.80303288 | 0.00041922 |  | 62.29400635 | 37.45858765 | 35.25735092 | 79.33011627 | 85.77628326 | 78.88244629
1268.724609 | 3.718584121 | 49.13883686 | 0.000452801 |  | 62.3094635 | 37.42635345 | 35.21338654 | 79.31760406 | 85.78289032 | 78.9420929
1268.824219 | 3.718683074 | 43.50911808 | 0.000461419 |  | 62.35544205 | 37.42749786 | 35.14913177 | 79.32171631 | 85.74917603 | 78.90549469
1268.923828 | 3.718942913 | 53.33743382 | 0.000427263 |  | 62.32803345 | 37.39289474 | 35.12360001 | 79.35243988 | 85.74042511 | 78.91329956
1269.023438 | 3.718412758 | 51.15781879 | 0.000446872 |  | 62.35614777 | 37.40167236 | 35.07687759 | 79.29025269 | 85.72290802 | 78.91723633
1269.123047 | 3.718172244 | 50.16826344 | 0.000434946 |  | 62.37970734 | 37.38652039 | 35.08308792 | 79.1469574 | 85.74153137 | 78.92984772
1269.222656 | 3.71866468 | 52.30823231 | 0.000480915 |  | 62.39260864 | 37.39190292 | 35.06740952 | 78.99224091 | 85.72462463 | 78.93952942
1269.322266 | 3.718423002 | 51.17035007 | 0.00045855 |  | 62.40156555 | 37.40063858 | 35.08916855 | 78.83426666 | 85.71949768 | 78.94682312
1269.421875 | 3.718717999 | 52.7673502 | 0.000486148 |  | 62.43069458 | 37.34968948 | 35.08995056 | 78.71205902 | 85.69830322 | 78.92627716
1269.521484 | 3.719466549 | 50.36262226 | 0.000495837 |  | 62.4263649 | 37.35752106 | 35.14076233 | 78.61043549 | 85.68295288 | 78.97342682
1269.621094 | 3.719709392 | 57.51574802 | 0.000482649 |  | 62.46576309 | 37.31699371 | 35.15992737 | 78.45834351 | 85.68968964 | 78.96247101
1269.720703 | 3.718763634 | 47.55642033 | 0.00046868 |  | 62.50883865 | 37.31789398 | 35.2062149 | 78.37820435 | 85.67280579 | 78.96553802
1269.820313 | 3.71918366 | 43.72671604 | 0.000492976 |  | 62.53814316 | 37.29257202 | 35.24983597 | 78.24885559 | 85.65138245 | 78.99060059
1269.919922 | 3.718348962 | 53.6607523 | 0.000413052 |  | 62.56352615 | 37.26231003 | 35.33486938 | 78.12193298 | 85.65680695 | 78.98805237
1270.019531 | 3.718873762 | 51.89400196 | 0.000468495 |  | 62.56341553 | 37.24346161 | 35.36375809 | 77.94965363 | 85.65938568 | 78.99492645
1270.119141 | 3.718689826 | 50.47472095 | 0.000461386 |  | 62.56972122 | 37.20817566 | 35.44709015 | 77.87141418 | 85.52783203 | 78.98847961
1270.21875 | 3.718997628 | 51.72698689 | 0.00043842 |  | 62.61307144 | 37.19544983 | 35.53723907 | 77.74865723 | 85.52796173 | 78.96096802
1270.318359 | 3.71859553 | 52.59805775 | 0.000484097 |  | 62.64444351 | 37.19252777 | 35.56594086 | 77.58395386 | 85.5059967 | 78.95508575
1270.417969 | 3.718404841 | 52.19408131 | 0.000466202 |  | 62.65092087 | 37.18748474 | 35.64559174 | 77.45371246 | 85.50624084 | 78.96192932
1270.517578 | 3.718237902 | 50.15071964 | 0.000454721 |  | 62.69924927 | 37.18786621 | 35.69584656 | 77.29397583 | 85.47121429 | 78.93663788
1270.617188 | 3.718802283 | 51.62263203 | 0.000533907 |  | 62.68786621 | 37.17346954 | 35.71416473 | 77.14302063 | 85.47747803 | 78.92578125
1270.716797 | 3.718853273 | 46.08974552 | 0.000469369 |  | 62.68605042 | 37.15184402 | 35.77146912 | 76.98597717 | 85.48171997 | 78.96341705
1270.816406 | 3.718155014 | 52.64682102 | 0.000449657 |  | 62.7227478 | 37.17135239 | 35.78474808 | 76.87657928 | 85.47341156 | 78.93991852
1270.916016 | 3.718697742 | 50.14958286 | 0.000454811 |  | 62.74048615 | 37.13003922 | 35.8382225 | 76.76554108 | 85.44985962 | 78.92359924
1271.015625 | 3.718999724 | 47.76102543 | 0.000455481 |  | 62.77160263 | 37.12415695 | 35.84376907 | 76.69861603 | 85.43601227 | 78.95457458
1271.115234 | 3.71860787 | 54.78131962 | 0.000438552 |  | 62.7685051 | 37.13741684 | 35.85137558 | 76.63506317 | 85.42444611 | 78.96373749
1271.214844 | 3.718391337 | 52.64112186 | 0.000432707 |  | 62.81627655 | 37.08366394 | 35.84643555 | 76.50706482 | 85.41397858 | 78.94429016
1271.314453 | 3.718874927 | 56.80667591 | 0.000438136 |  | 62.84192276 | 37.10433197 | 35.85505676 | 76.42887115 | 85.40484619 | 78.94767761
1271.414063 | 3.719006709 | 54.81002903 | 0.0004548 |  | 62.89706039 | 37.06668472 | 35.85929489 | 76.31894684 | 85.39515686 | 78.95511627
1271.513672 | 3.718798791 | 58.45335102 | 0.000457297 |  | 62.94842529 | 37.02095795 | 35.82907867 | 76.28073883 | 85.39356232 | 78.9708252
1271.613281 | 3.718677253 | 55.5523653 | 0.000476767 |  | 62.98096848 | 37.01311111 | 35.86050415 | 76.1859436 | 85.38471985 | 78.95159149
1271.712891 | 3.718155014 | 52.07081318 | 0.000482838 |  | 63.05429459 | 37.00085831 | 35.83007431 | 76.07551575 | 85.34320068 | 78.96628571
1271.8125 | 3.719143846 | 55.18939686 | 0.000435815 |  | 63.06455612 | 36.96515274 | 35.85852814 | 75.93366241 | 85.34864807 | 78.95676422
1271.912109 | 3.718816952 | 57.13295841 | 0.000461819 |  | 63.11162186 | 36.99277878 | 35.84379959 | 75.79522705 | 85.36090088 | 78.9487381
1272.011719 | 3.719000888 | 59.01751041 | 0.000414742 |  | 63.14912796 | 36.93904877 | 35.81673813 | 75.69165802 | 85.32704926 | 78.93681335
1272.111328 | 3.718751061 | 56.70573902 | 0.000506662 |  | 63.20368195 | 36.91827774 | 35.81993866 | 75.64405823 | 85.31933594 | 78.91771698
1272.210938 | 3.718611595 | 53.78470325 | 0.000455971 |  | 63.24406433 | 36.90480042 | 35.82427216 | 75.55505371 | 85.31587219 | 78.89305878
1272.310547 | 3.718475156 | 59.66050053 | 0.000461766 |  | 63.28844452 | 36.90323639 | 35.75579453 | 75.50157928 | 85.31031036 | 78.86680603
1272.410156 | 3.719262124 | 58.97808933 | 0.000450807 |  | 63.36743927 | 36.87357712 | 35.73876572 | 75.42707062 | 85.30486298 | 78.85909271
1272.509766 | 3.718516135 | 49.75836277 | 0.000459493 |  | 63.4120369 | 36.88115692 | 35.72360611 | 75.31775665 | 85.25997925 | 78.84416962
1272.609375 | 3.718092383 | 55.84697437 | 0.000465271 |  | 63.46899796 | 36.87458038 | 35.69051361 | 75.23114777 | 85.25310516 | 78.84088135
1272.708984 | 3.718386681 | 52.11045933 | 0.000460804 |  | 63.50919342 | 36.8333168 | 35.66978455 | 75.16307068 | 85.27661133 | 78.80283356
1272.808594 | 3.718826032 | 50.48178577 | 0.000491998 |  | 63.57772064 | 36.82641983 | 35.6845932 | 75.12483215 | 85.25888824 | 78.81242371
1272.908203 | 3.719006709 | 53.11140537 | 0.000427054 |  | 63.60911179 | 36.84511948 | 35.62016296 | 75.07174683 | 85.24493408 | 78.80183411
1273.007813 | 3.718832784 | 54.56645298 | 0.000515063 |  | 63.68531036 | 36.79824448 | 35.60801315 | 74.96727753 | 85.26102448 | 78.75977325
1273.107422 | 3.718612526 | 52.83958149 | 0.000441143 |  | 63.73486328 | 36.7974968 | 35.58050156 | 74.88999939 | 85.21895599 | 78.71820068
1273.207031 | 3.718201348 | 53.90363789 | 0.000480937 |  | 63.79926682 | 36.80491257 | 35.55137634 | 74.80719757 | 85.21179199 | 78.7153244
1273.306641 | 3.718265143 | 48.67721272 | 0.000472967 |  | 63.84614563 | 36.78587341 | 35.54737854 | 74.72003937 | 85.22389221 | 78.71140289
1273.40625 | 3.718613691 | 56.95136356 | 0.000478491 |  | 63.86957932 | 36.80958557 | 35.46805954 | 74.61118317 | 85.21559143 | 78.70667267
1273.505859 | 3.71866957 | 55.46737385 | 0.000434521 |  | 63.8986969 | 36.77538681 | 35.47915268 | 74.51404572 | 85.18751526 | 78.67583466
1273.605469 | 3.71858319 | 54.29098225 | 0.000453887 |  | 63.93733597 | 36.73914337 | 35.43872452 | 74.41345215 | 85.18748474 | 78.65141296
1273.705078 | 3.718845357 | 55.16888905 | 0.000437396 |  | 63.94810486 | 36.74100494 | 35.43183517 | 74.37860107 | 85.15238953 | 78.64701843
1273.804688 | 3.719340355 | 49.11947346 | 0.000460283 |  | 63.98051453 | 36.72733307 | 35.38450623 | 74.29647827 | 85.18852997 | 78.63159943
1273.904297 | 3.718997628 | 47.69837284 | 0.000464647 |  | 63.98778915 | 36.79644775 | 35.35877609 | 74.26251984 | 85.1658783 | 78.60250854
1274.003906 | 3.718346867 | 50.18284702 | 0.000489005 |  | 64.03113556 | 36.72160339 | 35.32572174 | 74.26956177 | 85.16726685 | 78.52523041
1274.103516 | 3.71927004 | 51.17467976 | 0.000504044 |  | 64.03386688 | 36.75500488 | 35.30060959 | 74.33650208 | 85.13132477 | 78.49901581
1274.203125 | 3.719128246 | 49.80825901 | 0.000512349 |  | 63.99289703 | 36.73228455 | 35.29634857 | 74.39339447 | 85.14540863 | 78.45320129
1274.302734 | 3.71865234 | 56.32887745 | 0.000464751 |  | 64.03620911 | 36.75074387 | 35.24507141 | 74.47857666 | 85.13222504 | 78.39527893
1274.402344 | 3.718951994 | 53.92460346 | 0.000459411 |  | 64.04037476 | 36.75640488 | 35.260952 | 74.59989929 | 85.14505768 | 78.41529846
1274.501953 | 3.717921019 | 51.85595036 | 0.000455437 |  | 64.04453278 | 36.74806595 | 35.21105194 | 74.66295624 | 85.1193924 | 78.33511353
1274.601563 | 3.718884938 | 58.42008305 | 0.000447427 |  | 64.04481506 | 36.73606873 | 35.23138046 | 74.70334625 | 85.11479187 | 78.30236816
1274.701172 | 3.718677253 | 55.30377674 | 0.000466717 |  | 64.01699829 | 36.79081345 | 35.21151733 | 74.72501373 | 85.10246277 | 78.1889267
1274.800781 | 3.719007873 | 56.37217045 | 0.000469393 |  | 64.03313446 | 36.78353882 | 35.20014954 | 74.78514862 | 85.10844421 | 78.15908051
1274.900391 | 3.718836277 | 57.08761692 | 0.000471104 |  | 64.00807953 | 36.80601501 | 35.18931961 | 74.88374329 | 85.09103394 | 78.09048462
1275 | 3.718653505 | 50.17487431 | 0.000466802 |  | 64.01126862 | 36.77690125 | 35.15932083 | 74.96433258 | 85.06967163 | 77.98538971
1275.099609 | 3.719008804 | 51.56680775 | 0.000463348 |  | 64.01498413 | 36.76019669 | 35.15705109 | 75.05435944 | 85.0799942 | 77.93509674
1275.199219 | 3.719259796 | 53.09613895 | 0.000446767 |  | 64.01356506 | 36.81707001 | 35.12923431 | 75.16441345 | 85.04605103 | 77.93511963
1275.298828 | 3.718219741 | 53.63842106 | 0.000477335 |  | 63.97119522 | 36.77143478 | 35.14846802 | 75.23648834 | 85.10754395 | 77.91944885
1275.398438 | 3.718319625 | 58.71970844 | 0.000452478 |  | 64.0007782 | 36.79835129 | 35.07596207 | 75.36410522 | 85.1214447 | 77.89299011
1275.498047 | 3.718442327 | 53.65824223 | 0.0004434 |  | 63.9887619 | 36.8290329 | 35.06223297 | 75.43828583 | 85.1084671 | 77.89203644
1275.597656 | 3.718483073 | 53.30781269 | 0.000475472 |  | 64.01013947 | 36.78823471 | 35.00849533 | 75.53562927 | 85.10218811 | 77.82975006
1275.697266 | 3.718884938 | 51.26627445 | 0.000462845 |  | 63.98379135 | 36.81726456 | 34.98482132 | 75.55847168 | 85.10176849 | 77.83721161
1275.796875 | 3.719058863 | 56.94885731 | 0.000478976 |  | 63.95675659 | 36.78273392 | 34.97304153 | 75.60049438 | 85.07086182 | 77.80587006
1275.896484 | 3.718826963 | 55.35937595 | 0.000451188 |  | 63.94409561 | 36.83040237 | 34.94396591 | 75.63705444 | 85.09181976 | 77.82930756
1275.996094 | 3.718871434 | 55.12787724 | 0.000470062 |  | 63.95279312 | 36.80804443 | 34.9047699 | 75.59436798 | 85.07590485 | 77.79811859
1276.095703 | 3.71919274 | 52.83205891 | 0.000457199 |  | 63.94909286 | 36.82952881 | 34.86772919 | 75.61004639 | 85.04988861 | 77.80471039
1276.195313 | 3.718687498 | 54.68311405 | 0.000489113 |  | 63.90836716 | 36.79256821 | 34.85085678 | 75.57848358 | 85.02961731 | 77.8436203
1276.294922 | 3.719008804 | 50.78528309 | 0.000458569 |  | 63.91168976 | 36.82250595 | 34.8089447 | 75.57113647 | 85.02853394 | 77.86659241
1276.394531 | 3.718246982 | 57.99423313 | 0.000447498 |  | 63.87588882 | 36.82754898 | 34.79722595 | 75.54180145 | 85.02775574 | 77.88263702
1276.494141 | 3.71845816 | 56.05431461 | 0.000445029 |  | 63.86616135 | 36.82725143 | 34.73074722 | 75.51268768 | 85.03459167 | 77.83720398
1276.59375 | 3.718495645 | 56.15047169 | 0.000471189 |  | 63.84885788 | 36.81970978 | 34.69152832 | 75.57320404 | 85.01023102 | 77.80366516
1276.693359 | 3.718866777 | 54.63754368 | 0.000471817 |  | 63.85191727 | 36.84331131 | 34.67461777 | 75.66194153 | 84.98513794 | 77.83124542
1276.792969 | 3.719012297 | 60.37571812 | 0.000453965 |  | 63.84477234 | 36.86174011 | 34.62218857 | 75.73773956 | 84.99517822 | 77.8037796
1276.892578 | 3.718701235 | 56.70665073 | 0.00045487 |  | 63.81256104 | 36.87081146 | 34.57598495 | 75.86647797 | 84.99597168 | 77.81414032
1276.992188 | 3.718851178 | 57.16736698 | 0.000464363 |  | 63.81720352 | 36.88295364 | 34.53842926 | 75.93874359 | 84.98091125 | 77.78980255
1277.091797 | 3.718412758 | 56.77090549 | 0.000464207 |  | 63.80542374 | 36.88791275 | 34.51120758 | 76.04064941 | 84.98834229 | 77.78496552
1277.191406 | 3.71854454 | 55.60932636 | 0.000476874 |  | 63.79393005 | 36.88362503 | 34.48567581 | 76.06825256 | 84.95983124 | 77.78112793
1277.291016 | 3.719389249 | 52.30823231 | 0.00049396 |  | 63.76618195 | 36.92141342 | 34.43773651 | 76.14888763 | 84.98249054 | 77.72717285
1277.390625 | 3.718203909 | 55.06294346 | 0.000445342 |  | 63.72254944 | 36.87688065 | 34.42626953 | 76.28095245 | 84.92939758 | 77.69274139
1277.490234 | 3.718432083 | 54.95471287 | 0.000480618 |  | 63.69748306 | 36.90381241 | 34.40561295 | 76.31728363 | 84.93486786 | 77.68501282
1277.589844 | 3.718372012 | 61.24838352 | 0.000486297 |  | 63.66523743 | 36.8807373 | 34.37611771 | 76.39712524 | 84.93119812 | 77.70095062
1277.689453 | 3.718965731 | 57.20450306 | 0.000444866 |  | 63.61982346 | 36.90987396 | 34.33820343 | 76.4319458 | 84.92805481 | 77.66538239
1277.789063 | 3.718623935 | 56.65401936 | 0.000454882 |  | 63.63116455 | 36.89684296 | 34.33695602 | 76.46572876 | 84.92450714 | 77.62786102
1277.888672 | 3.718942913 | 54.67491245 | 0.000446238 |  | 63.57546234 | 36.92416382 | 34.30929947 | 76.54087067 | 84.90988159 | 77.65779877
1277.988281 | 3.718147098 | 48.74716282 | 0.000481956 |  | 63.58354187 | 36.92265701 | 34.23403549 | 76.63269043 | 84.91729736 | 77.6787262
1278.087891 | 3.718083535 | 54.09913349 | 0.000466465 |  | 63.54733276 | 36.95969772 | 34.222332 | 76.64543915 | 84.86611938 | 77.67482758
1278.1875 | 3.718726148 | 52.15557194 | 0.000470096 |  | 63.53494263 | 36.93397903 | 34.15548706 | 76.70667267 | 84.88208008 | 77.70824432
1278.287109 | 3.719233486 | 53.52882862 | 0.000452521 |  | 63.53123856 | 36.95767975 | 34.11281967 | 76.79471588 | 84.86813354 | 77.70567322
1278.386719 | 3.717805303 | 49.64831257 | 0.000449582 |  | 63.46519852 | 36.93371582 | 34.08098984 | 76.82820892 | 84.85991669 | 77.72546387
1278.486328 | 3.719032786 | 48.39992237 | 0.00043767 |  | 63.47057724 | 36.94361115 | 34.02016449 | 76.85294342 | 84.84311676 | 77.7427063
1278.585938 | 3.718301465 | 49.32476139 | 0.00047967 |  | 63.41284561 | 36.91596603 | 33.98064041 | 76.9036026 | 84.8583374 | 77.7383194
1278.685547 | 3.718884007 | 49.78456211 | 0.000491393 |  | 63.39561462 | 36.93343735 | 33.95881271 | 76.93305969 | 84.83974457 | 77.72988129
1278.785156 | 3.719050947 | 52.7313509 | 0.000468363 |  | 63.40590286 | 36.96912003 | 33.95783615 | 77.01689148 | 84.82675934 | 77.76552582
1278.884766 | 3.717845117 | 54.06268024 | 0.000492987 |  | 63.37823105 | 36.96783447 | 33.89194489 | 77.04248047 | 84.79367828 | 77.77672577
1278.984375 | 3.719108921 | 46.20891285 | 0.000513192 |  | 63.35498428 | 36.9668541 | 33.88032913 | 77.09236908 | 84.78984833 | 77.76500702
1279.083984 | 3.718263048 | 52.72246647 | 0.000476557 |  | 63.33287048 | 36.95684052 | 33.81303406 | 77.14203644 | 84.79868317 | 77.77218628
1279.183594 | 3.718873762 | 53.66394138 | 0.00047447 |  | 63.32940292 | 36.92504501 | 33.75894165 | 77.15729523 | 84.77803802 | 77.74837494
1279.283203 | 3.719094952 | 50.45034504 | 0.00044678 |  | 63.29152298 | 36.94379807 | 33.74902344 | 77.15500641 | 84.75702667 | 77.74427032
1279.382813 | 3.718756649 | 58.53104496 | 0.000489042 |  | 63.27267838 | 36.95878601 | 33.71067047 | 77.16175842 | 84.77910614 | 77.75821686
1279.482422 | 3.718560372 | 54.72526646 | 0.000462661 |  | 63.27146912 | 36.94435501 | 33.66857529 | 77.16547394 | 84.746521 | 77.74843597
1279.582031 | 3.719371089 | 55.20215702 | 0.00045606 |  | 63.24977875 | 36.94494247 | 33.63475418 | 77.17552185 | 84.71315765 | 77.74824524
1279.681641 | 3.718403677 | 55.18051243 | 0.000434289 |  | 63.23767471 | 36.94240952 | 33.61878586 | 77.18943787 | 84.70827484 | 77.71897888
1279.78125 | 3.718912412 | 60.28048038 | 0.000469731 |  | 63.23355865 | 36.95086288 | 33.57491684 | 77.20183563 | 84.7009964 | 77.73990631
1279.880859 | 3.718988548 | 54.56691074 | 0.000494527 |  | 63.23444366 | 36.92937851 | 33.57810211 | 77.22280884 | 84.67780304 | 77.75955963
1279.980469 | 3.718637439 | 49.9647913 | 0.000429383 |  | 63.26031876 | 36.94526672 | 33.53102112 | 77.21155548 | 84.6720047 | 77.79205322
1280.080078 | 3.719105196 | 53.04282093 | 0.000473433 |  | 63.22022629 | 36.93286896 | 33.49499893 | 77.27516937 | 84.64389038 | 77.7988739
1280.179688 | 3.718782958 | 53.0842905 | 0.000491549 |  | 63.23628616 | 36.9283638 | 33.4812088 | 77.27879333 | 84.62384033 | 77.80956268
1280.279297 | 3.718121952 | 55.76289845 | 0.000482849 |  | 63.2641449 | 36.96501541 | 33.41944122 | 77.25813293 | 84.6139679 | 77.81311035
1280.378906 | 3.718673994 | 56.46011448 | 0.000461094 |  | 63.22940063 | 36.94361115 | 33.39864349 | 77.24993896 | 84.62426758 | 77.78108978
1280.478516 | 3.719581102 | 57.49729252 | 0.00047733 |  | 63.26149368 | 36.94020844 | 33.36513901 | 77.25933838 | 84.73132324 | 77.81787109
1280.578125 | 3.718693319 | 57.58865833 | 0.0004688 |  | 63.23780441 | 37.00054932 | 33.36377716 | 77.18334198 | 84.67792511 | 77.84040833
1280.677734 | 3.718673994 | 55.93902683 | 0.000488684 |  | 63.25209427 | 36.9678421 | 33.30398178 | 77.1759491 | 84.70600891 | 77.83744812
1280.777344 | 3.71846724 | 56.24867344 | 0.000488301 |  | 63.26932526 | 36.98957062 | 33.25663376 | 77.15548706 | 84.68388367 | 77.88463593
1280.876953 | 3.718865613 | 53.33674717 | 0.000492097 |  | 63.26390839 | 36.99915695 | 33.21038055 | 77.18051147 | 84.68573761 | 77.86017609
1280.976563 | 3.718833948 | 54.70475864 | 0.00048364 |  | 63.26688766 | 36.99451828 | 33.17163849 | 77.16056061 | 84.67638397 | 77.92471313
1281.076172 | 3.718299136 | 55.12332249 | 0.00045327 |  | 63.27880859 | 36.99158478 | 33.13375092 | 77.12657928 | 84.62828064 | 77.9250412
1281.175781 | 3.719442568 | 52.0459795 | 0.000436718 |  | 63.28956223 | 37.00210953 | 33.07564545 | 77.13625336 | 84.63226318 | 77.94400024
1281.275391 | 3.718526146 | 58.11818409 | 0.000483547 |  | 63.2514534 | 37.00101852 | 33.06777191 | 77.12031555 | 84.65647125 | 77.94422913
1281.375 | 3.718667009 | 55.27826023 | 0.000475379 |  | 63.27040482 | 37.01890945 | 33.02745819 | 77.05561829 | 84.62693787 | 77.96211243
1281.474609 | 3.71869425 | 51.32209873 | 0.000433594 |  | 63.27674484 | 37.01198578 | 32.99334717 | 77.00214386 | 84.62514496 | 77.94181824
1281.574219 | 3.718795298 | 51.66136646 | 0.000483008 |  | 63.30701447 | 37.00488663 | 32.96958542 | 76.93321991 | 84.59829712 | 78.00260925
1281.673828 | 3.717838132 | 53.27386189 | 0.000456483 |  | 63.29168701 | 37.0261879 | 32.93820572 | 76.849617 | 84.57161713 | 77.98868561
1281.773438 | 3.719472137 | 52.87603855 | 0.000475191 |  | 63.31488037 | 36.99190521 | 32.93992996 | 76.72029114 | 84.56077576 | 77.99697113
1281.873047 | 3.71852731 | 50.10833836 | 0.000465648 |  | 63.3170929 | 37.01805115 | 32.91085434 | 76.58013916 | 84.56595612 | 78.03662109
1281.972656 | 3.718613691 | 49.88413715 | 0.000491885 |  | 63.32107162 | 37.01990128 | 32.88518906 | 76.46102142 | 84.56806946 | 78.02133942
1282.072266 | 3.719217886 | 46.45795536 | 0.000497091 |  | 63.33754349 | 37.03886795 | 32.8551445 | 76.37036896 | 84.53987122 | 78.07290649
1282.171875 | 3.719032786 | 51.23756504 | 0.000456721 |  | 63.32725525 | 37.00939941 | 32.81527328 | 76.28692627 | 84.53488159 | 78.05062103
1282.271484 | 3.719136163 | 48.61660862 | 0.000469185 |  | 63.32843399 | 36.99111557 | 32.77805328 | 76.19939423 | 84.53595734 | 78.08678436
1282.371094 | 3.718907989 | 51.01381779 | 0.000435681 |  | 63.3217659 | 36.99320221 | 32.73662186 | 76.15415955 | 84.5350647 | 78.07241058
1282.470703 | 3.718633016 | 51.79534245 | 0.000460882 |  | 63.33057022 | 36.99258423 | 32.71405792 | 76.13519287 | 84.51404572 | 78.09679413
1282.570313 | 3.718365027 | 53.15606403 | 0.000500147 |  | 63.33720398 | 36.97498703 | 32.69610977 | 76.10599518 | 84.48686218 | 78.09838104
1282.669922 | 3.718948734 | 52.75550175 | 0.000422061 |  | 63.32782745 | 36.96047592 | 32.65563202 | 76.0735321 | 84.52271271 | 78.10019684
1282.769531 | 3.718893087 | 56.16003895 | 0.000468686 |  | 63.28796005 | 36.97710419 | 32.63562393 | 76.01423645 | 84.49911499 | 78.12864685
1282.869141 | 3.718938489 | 56.33297443 | 0.000512058 |  | 63.27533722 | 36.93872833 | 32.5947113 | 75.8927002 | 84.46847534 | 78.10630798
1282.96875 | 3.718897744 | 52.49256229 | 0.000504225 |  | 63.27736282 | 36.93720245 | 32.59692764 | 75.76732635 | 84.45292664 | 78.09394073
1283.068359 | 3.718633016 | 49.14498997 | 0.000503551 |  | 63.26931 | 36.96343994 | 32.58973694 | 75.68032074 | 84.46009064 | 78.09898376
1283.167969 | 3.718427426 | 54.25065327 | 0.000449393 |  | 63.29356003 | 36.94777298 | 32.57897568 | 75.58771515 | 84.44243622 | 78.10782623
1283.267578 | 3.718286796 | 51.70328999 | 0.000487562 |  | 63.27057266 | 36.93373489 | 32.58130646 | 75.48405457 | 84.43784332 | 78.11975861
1283.367188 | 3.719167828 | 54.62432957 | 0.000470503 |  | 63.26596069 | 36.92744827 | 32.55198288 | 75.39485168 | 84.44129944 | 78.12096405
1283.466797 | 3.718501466 | 60.60152531 | 0.0004886 |  | 63.27908325 | 36.9144249 | 32.56706238 | 75.27489471 | 84.40448761 | 78.10207367
1283.566406 | 3.71887027 | 55.45233631 | 0.000469968 |  | 63.26200104 | 36.91556168 | 32.53847122 | 75.29493713 | 84.41442108 | 78.07424927
1283.666016 | 3.718640932 | 53.380723 | 0.000471395 |  | 63.28820801 | 36.91811752 | 32.53642654 | 75.30167389 | 84.41417694 | 78.08914185
1283.765625 | 3.718901004 | 55.04517078 | 0.000449529 |  | 63.29634094 | 36.89519882 | 32.50186157 | 75.26720428 | 84.40087891 | 78.1049881
1283.865234 | 3.718734064 | 58.94733143 | 0.000455919 |  | 63.2943306 | 36.89170074 | 32.52609634 | 75.2386322 | 84.39710236 | 78.06790924
1283.964844 | 3.718884938 | 54.88202763 | 0.00045197 |  | 63.27098465 | 36.90402603 | 32.50214386 | 75.13179016 | 84.37617493 | 78.08715057
1284.064453 | 3.718321954 | 57.17739201 | 0.000451204 |  | 63.27099228 | 36.88111115 | 32.55226898 | 75.05474091 | 84.41860962 | 78.09124756
1284.164063 | 3.718250242 | 56.58839512 | 0.000477866 |  | 63.28410339 | 36.84662628 | 32.54314423 | 74.99082184 | 84.37103271 | 78.07714081
1284.263672 | 3.718838605 | 54.18686008 | 0.000512706 |  | 63.24720383 | 36.82427216 | 32.54757309 | 74.88851166 | 84.36989594 | 78.09884644
1284.363281 | 3.718585285 | 51.31275654 | 0.00047474 |  | 63.20346451 | 36.81964493 | 32.55372238 | 74.78261566 | 84.37767792 | 78.0894165
1284.462891 | 3.718450011 | 54.7022562 | 0.000441148 |  | 63.25881577 | 36.83495331 | 32.55201721 | 74.70275879 | 84.39123535 | 78.08065796
1284.5625 | 3.718629756 | 59.73637104 | 0.000465504 |  | 63.21241379 | 36.83304596 | 32.56468582 | 74.59156799 | 84.35138702 | 78.05193329
1284.662109 | 3.718316133 | 56.14568424 | 0.000457036 |  | 63.23779678 | 36.83176422 | 32.54779816 | 74.48059082 | 84.33022308 | 78.08293152
1284.761719 | 3.719198561 | 58.30319691 | 0.000486712 |  | 63.21520233 | 36.80106735 | 32.56863785 | 74.36882782 | 84.33026886 | 78.0383606
1284.861328 | 3.718274224 | 59.30732822 | 0.000429868 |  | 63.23614883 | 36.81422806 | 32.56208038 | 74.2760849 | 84.34136963 | 78.06652832
1284.960938 | 3.718779466 | 55.77588367 | 0.000468966 |  | 63.22505951 | 36.8286171 | 32.60097504 | 74.19720459 | 84.31009674 | 78.07637787
1285.060547 | 3.718765729 | 58.30798435 | 0.000446417 |  | 63.23464966 | 36.80744553 | 32.5651741 | 74.16000366 | 84.32260895 | 78.03299713
1285.160156 | 3.718576205 | 58.72539997 | 0.000486504 |  | 63.24898529 | 36.79695892 | 32.59460068 | 74.0463028 | 84.32549286 | 78.01942444
1285.259766 | 3.718258158 | 58.8509531 | 0.000481061 |  | 63.26087189 | 36.77962494 | 32.58451462 | 73.98870087 | 84.29056549 | 77.99951935
1285.359375 | 3.71886119 | 53.8603487 | 0.000474066 |  | 63.29784012 | 36.78901291 | 32.60851288 | 73.95961761 | 84.29452515 | 77.99027252
1285.458984 | 3.718554552 | 58.10929966 | 0.000455755 |  | 63.31856918 | 36.77764893 | 32.58197403 | 73.93131256 | 84.27072906 | 78.00123596
1285.558594 | 3.71924373 | 58.89173603 | 0.000432539 |  | 63.32099533 | 36.77810287 | 32.56146622 | 73.87265778 | 84.28343964 | 77.9799118
1285.658203 | 3.718661421 | 53.88153553 | 0.000442857 |  | 63.38258743 | 36.8028183 | 32.61668015 | 73.84275818 | 84.27664948 | 77.95315552
1285.757813 | 3.718185748 | 60.83529758 | 0.000412313 |  | 63.45325851 | 36.75473022 | 32.62801743 | 73.78397369 | 84.26743317 | 77.96632385
1285.857422 | 3.719036045 | 60.47939396 | 0.000457064 |  | 63.49583817 | 36.7377243 | 32.61990738 | 73.71685028 | 84.27148438 | 77.96340942
1285.957031 | 3.718787382 | 58.10496616 | 0.000436198 |  | 63.52702332 | 36.7608223 | 32.63699722 | 73.62600708 | 84.25003815 | 77.95545959
1286.056641 | 3.71882836 | 60.3832407 | 0.000500003 |  | 63.56315613 | 36.76482391 | 32.63670349 | 73.54523468 | 84.25106812 | 77.94733429
1286.15625 | 3.719209737 | 61.77836704 | 0.000511108 |  | 63.63640594 | 36.72962189 | 32.67969894 | 73.52217865 | 84.25045013 | 77.94202423
1286.255859 | 3.718735228 | 63.37810612 | 0.000484194 |  | 63.67591858 | 36.74468994 | 32.68061447 | 73.43589783 | 84.23492432 | 77.95656586
1286.355469 | 3.71934734 | 65.53857517 | 0.00048095 |  | 63.73639679 | 36.70096588 | 32.6974411 | 73.33882904 | 84.2298584 | 77.91937256
1286.455078 | 3.718680746 | 61.62388706 | 0.000472395 |  | 63.81000137 | 36.70418167 | 32.66653061 | 73.16827393 | 84.25769043 | 77.95479584
1286.554688 | 3.71866468 | 62.82670689 | 0.000462061 |  | 63.83221054 | 36.72354889 | 32.69813919 | 73.0627594 | 84.23582458 | 77.93563843
1286.654297 | 3.718533131 | 58.91839314 | 0.000434941 |  | 63.86293793 | 36.64459229 | 32.65097809 | 72.95899963 | 84.23200989 | 77.94177246
1286.753906 | 3.71884885 | 58.22663975 | 0.000472579 |  | 63.92434692 | 36.66462326 | 32.66894531 | 72.88143158 | 84.1794281 | 77.93710327
1286.853516 | 3.718597625 | 62.1730051 | 0.000485621 |  | 63.9404335 | 36.63698959 | 32.65367508 | 72.76425171 | 84.23532104 | 77.93637085
1286.953125 | 3.718500302 | 58.15053654 | 0.000464768 |  | 63.97003937 | 36.65828705 | 32.65556717 | 72.71965027 | 84.20562744 | 77.91137695
1287.052734 | 3.718994136 | 60.18752003 | 0.000444136 |  | 64.0475769 | 36.62002182 | 32.62943268 | 72.65031433 | 84.20256805 | 77.89554596
1287.152344 | 3.718981563 | 65.63017368 | 0.00046431 |  | 64.08033752 | 36.67937088 | 32.60172653 | 72.64019775 | 84.19564819 | 77.85941315
1287.251953 | 3.719333603 | 62.05793858 | 0.000453435 |  | 64.10497284 | 36.62612915 | 32.59624481 | 72.60973358 | 84.19895172 | 77.9072876
1287.351563 | 3.718008564 | 60.01617908 | 0.000493941 |  | 64.12217712 | 36.62569809 | 32.55683517 | 72.59396362 | 84.18681335 | 77.89764404
1287.451172 | 3.718871434 | 60.55732059 | 0.000473186 |  | 64.15934753 | 36.60058594 | 32.53803253 | 72.5923233 | 84.16226959 | 77.88852692
1287.550781 | 3.719210901 | 65.93184757 | 0.00048168 |  | 64.18001556 | 36.59329605 | 32.53855515 | 72.59695435 | 84.19287872 | 77.85625458
1287.650391 | 3.718623935 | 65.67802525 | 0.000490466 |  | 64.22750854 | 36.60461807 | 32.54405212 | 72.59268951 | 84.1756897 | 77.86167908
1287.75 | 3.718835113 | 64.63286686 | 0.00051561 |  | 64.2830658 | 36.58423233 | 32.50185394 | 72.50140381 | 84.16492462 | 77.82122803
1287.849609 | 3.719447224 | 61.50836277 | 0.000460135 |  | 64.31493378 | 36.59065628 | 32.55447388 | 72.43392181 | 84.15478516 | 77.84096527
1287.949219 | 3.718977139 | 63.94613743 | 0.000494139 |  | 64.37906647 | 36.56417465 | 32.56525803 | 72.27828979 | 84.15474701 | 77.8041687
1288.048828 | 3.718598789 | 63.7178278 | 0.000459211 |  | 64.41684723 | 36.58314133 | 32.5904007 | 72.17585754 | 84.13683319 | 77.79977417
1288.148438 | 3.718493317 | 63.36260319 | 0.000471221 |  | 64.48480225 | 36.57173538 | 32.5772171 | 72.11066437 | 84.14295959 | 77.78649139
1288.248047 | 3.718789711 | 60.2781992 | 0.000449098 |  | 64.51933289 | 36.55712128 | 32.58187485 | 72.06357574 | 84.13878632 | 77.81404114
1288.347656 | 3.718975742 | 63.87390232 | 0.000459738 |  | 64.57458496 | 36.59090042 | 32.62359238 | 72.06851196 | 84.11667633 | 77.78965759
1288.447266 | 3.71890892 | 63.5191431 | 0.000497298 |  | 64.61223602 | 36.5766716 | 32.65764999 | 72.13919067 | 84.13883972 | 77.7819519
1288.546875 | 3.71931195 | 63.1258707 | 0.000456452 |  | 64.73201752 | 36.56651688 | 32.68628311 | 72.2913208 | 84.11786652 | 77.75634003
1288.646484 | 3.719019049 | 56.75176716 | 0.000463027 |  | 64.77106476 | 36.55406952 | 32.69471359 | 72.40997314 | 84.0929184 | 77.76072693
1288.746094 | 3.718114269 | 61.38942051 | 0.000444309 |  | 64.81604767 | 36.56451416 | 32.75096893 | 72.54206848 | 84.10167694 | 77.72232819
1288.845703 | 3.718550128 | 65.30890751 | 0.000443419 |  | 64.8695755 | 36.53517532 | 32.77801895 | 72.70175934 | 84.0977478 | 77.70709991
1288.945313 | 3.719360844 | 63.92083836 | 0.00044987 |  | 64.90006256 | 36.53241348 | 32.80688858 | 72.84628296 | 84.0820694 | 77.71305847
1289.044922 | 3.719295186 | 64.1377573 | 0.000438614 |  | 64.9262619 | 36.53180313 | 32.85223007 | 72.9705658 | 84.07946777 | 77.70331573
1289.144531 | 3.719142682 | 63.34050846 | 0.000428903 |  | 65.01609039 | 36.56554031 | 32.9183197 | 73.13330841 | 84.08218384 | 77.69163513
1289.244141 | 3.718453736 | 58.79353046 | 0.000463098 |  | 65.01237488 | 36.58517456 | 32.87859344 | 73.20202637 | 84.0606308 | 77.65484619
1289.34375 | 3.71930869 | 65.24077702 | 0.000496048 |  | 65.06321716 | 36.56668854 | 32.90783691 | 73.30413055 | 84.04942322 | 77.65530396
1289.443359 | 3.718728476 | 67.24471378 | 0.000470432 |  | 65.08559418 | 36.55769348 | 32.96844864 | 73.42346191 | 84.04869843 | 77.61730957
1289.542969 | 3.718184584 | 59.95419788 | 0.000468365 |  | 65.09092712 | 36.57040405 | 32.94636536 | 73.54718018 | 84.04373169 | 77.61314392
1289.642578 | 3.718207168 | 62.56604099 | 0.000476412 |  | 65.08853912 | 36.57753754 | 32.9941864 | 73.62088776 | 84.0003891 | 77.60512543
1289.742188 | 3.71874198 | 62.17778111 | 0.000454196 |  | 65.09391785 | 36.57303238 | 33.0457077 | 73.70980072 | 84.0328064 | 77.57685852
1289.841797 | 3.718382257 | 59.90406895 | 0.000456984 |  | 65.11547089 | 36.57940674 | 33.08049393 | 73.77326965 | 83.9927597 | 77.54509735
1289.941406 | 3.718629756 | 61.9107523 | 0.000471053 |  | 65.12342834 | 36.56578827 | 33.10212326 | 73.82820129 | 84.03299713 | 77.52929688
1290.041016 | 3.718404841 | 62.43047428 | 0.000494163 |  | 65.13407135 | 36.58953857 | 33.16345596 | 73.78385162 | 84.01399231 | 77.46696472
1290.140625 | 3.71863092 | 60.67466068 | 0.000487754 |  | 65.12719727 | 36.59751892 | 33.19205856 | 73.75645447 | 84.00296783 | 77.3821106
1290.240234 | 3.718628359 | 60.51380253 | 0.000473526 |  | 65.19494629 | 36.61142349 | 33.223526 | 73.73331451 | 83.99427795 | 77.33345795
1290.339844 | 3.71851823 | 64.26854801 | 0.000469496 |  | 65.18437958 | 36.60860443 | 33.24935532 | 73.75402832 | 83.96576691 | 77.21037292
1290.439453 | 3.718120788 | 58.33874226 | 0.000483924 |  | 65.18660736 | 36.62873459 | 33.33665085 | 73.80695343 | 84.03727722 | 77.17152405
1290.539063 | 3.719250715 | 55.99439335 | 0.000490741 |  | 65.19546509 | 36.6310997 | 33.39862061 | 73.84135437 | 83.96759033 | 77.10174561
1290.638672 | 3.71882254 | 56.94042683 | 0.000481382 |  | 65.22944641 | 36.60579681 | 33.36680603 | 73.90265656 | 83.97961426 | 77.06240845
1290.738281 | 3.71876829 | 58.08355045 | 0.000478638 |  | 65.20726013 | 36.62897491 | 33.40464401 | 73.92817688 | 83.84729767 | 77.00119781
1290.837891 | 3.718711479 | 59.97811985 | 0.000495925 |  | 65.22958374 | 36.59965897 | 33.43740463 | 73.99412537 | 83.85122681 | 76.9426651
1290.9375 | 3.718894019 | 59.789464 | 0.000441329 |  | 65.20038605 | 36.6210289 | 33.43010712 | 74.05649567 | 83.84854889 | 76.93621826
1291.037109 | 3.719033717 | 56.40269947 | 0.000476384 |  | 65.19554901 | 36.63155746 | 33.45748138 | 74.11755371 | 83.83283997 | 76.89990997
1291.136719 | 3.719006709 | 55.20580387 | 0.000495933 |  | 65.16659546 | 36.65852356 | 33.45018387 | 74.19061279 | 83.84378052 | 76.82143402
1291.236328 | 3.718344538 | 55.14132404 | 0.000482387 |  | 65.17967987 | 36.63827515 | 33.52345657 | 74.2638855 | 83.82656097 | 76.77306366
1291.335938 | 3.718562701 | 53.90842152 | 0.000436985 |  | 65.21875763 | 36.62111282 | 33.52313232 | 74.32561493 | 83.82224274 | 76.74771118
1291.435547 | 3.718835113 | 56.01216602 | 0.000467132 |  | 65.19167328 | 36.64888763 | 33.52293777 | 74.38217926 | 83.80503082 | 76.73648834
1291.535156 | 3.718872598 | 52.84185886 | 0.000448217 |  | 65.19364166 | 36.66767883 | 33.53473663 | 74.37978363 | 83.77572632 | 76.65687561
1291.634766 | 3.71936294 | 54.40650654 | 0.000492089 |  | 65.18947601 | 36.71334457 | 33.58541107 | 74.41027832 | 83.78629303 | 76.64904785
1291.734375 | 3.718775974 | 50.4198122 | 0.000532731 |  | 65.19902039 | 36.65478897 | 33.60543823 | 74.40435791 | 83.79319 | 76.60169983
1291.833984 | 3.719150831 | 53.91571522 | 0.000446631 |  | 65.17735291 | 36.67941666 | 33.6300087 | 74.42922974 | 83.76548004 | 76.5754776
1291.933594 | 3.718065374 | 56.23340702 | 0.00045998 |  | 65.17798615 | 36.6246376 | 33.67350769 | 74.42053986 | 83.75577545 | 76.54699707
1292.033203 | 3.718587614 | 56.25049305 | 0.000439751 |  | 65.19181824 | 36.65083694 | 33.6542244 | 74.46646881 | 83.76839447 | 76.53009033
1292.132813 | 3.719159911 | 56.39768696 | 0.000465362 |  | 65.19561005 | 36.67948151 | 33.72093201 | 74.49500275 | 83.77723694 | 76.48793793
1292.232422 | 3.719039538 | 59.01705647 | 0.000478014 |  | 65.1942749 | 36.65846252 | 33.76133347 | 74.53966522 | 83.74053955 | 76.41931915
1292.332031 | 3.718470733 | 59.01089954 | 0.000447025 |  | 65.18869019 | 36.63859177 | 33.78015518 | 74.5415802 | 83.73967743 | 76.40372467
1292.431641 | 3.718751061 | 62.57219791 | 0.000488543 |  | 65.18278503 | 36.66171265 | 33.79454041 | 74.57926941 | 83.73020935 | 76.36478424
1292.53125 | 3.719326851 | 57.9739542 | 0.000465167 |  | 65.1775589 | 36.65858078 | 33.85857773 | 74.57894897 | 83.7280426 | 76.3418045
1292.630859 | 3.719069107 | 59.40576649 | 0.000433351 |  | 65.15705109 | 36.6522522 | 33.84422302 | 74.60781097 | 83.71749115 | 76.30564117
1292.730469 | 3.718769454 | 57.20108891 | 0.000493986 |  | 65.10778046 | 36.66090393 | 33.9192276 | 74.6607132 | 83.6964035 | 76.2884903
1292.830078 | 3.719584594 | 60.06129169 | 0.000451373 |  | 65.08982086 | 36.64358521 | 33.96553421 | 74.68325806 | 83.70747375 | 76.26049805
1292.929688 | 3.718889595 | 64.66113377 | 0.000447427 |  | 65.04212952 | 36.6717186 | 33.96195221 | 74.67849731 | 83.71712494 | 76.24034882
1293.029297 | 3.719289365 | 59.09839344 | 0.000437945 |  | 64.99809265 | 36.66057587 | 34.00045395 | 74.68500519 | 83.69067383 | 76.19702148
1293.128906 | 3.718552456 | 64.19289494 | 0.000429723 |  | 65.00992584 | 36.66075516 | 34.07988358 | 74.70178223 | 83.70574188 | 76.1350174
1293.228516 | 3.718613691 | 61.35797977 | 0.000471761 |  | 64.96759796 | 36.64938354 | 34.1020546 | 74.72431183 | 83.67312622 | 76.10966492
1293.328125 | 3.718957814 | 59.93414783 | 0.000469324 |  | 64.92993927 | 36.66758347 | 34.17983627 | 74.71881104 | 83.68821716 | 76.11737061
1293.427734 | 3.719091692 | 70.0267725 | 0.000485287 |  | 64.92477417 | 36.63760376 | 34.22519684 | 74.72706604 | 83.66973877 | 76.03968811
1293.527344 | 3.71863418 | 64.22775364 | 0.000454648 |  | 64.93482208 | 36.69019318 | 34.26057053 | 74.69651031 | 83.66114807 | 76.00196075
1293.626953 | 3.719179236 | 62.78888035 | 0.000488027 |  | 64.94513702 | 36.6777153 | 34.31419754 | 74.69699097 | 83.67058563 | 75.97011566
1293.726563 | 3.719114276 | 63.16141605 | 0.000473777 |  | 64.90844727 | 36.64707184 | 34.36705017 | 74.7068634 | 83.64395905 | 75.90439606
1293.826172 | 3.718878419 | 67.16725254 | 0.00046861 |  | 64.90834045 | 36.68425751 | 34.4267807 | 74.66684723 | 83.6359024 | 75.87536621
1293.925781 | 3.71913267 | 62.75356388 | 0.00046593 |  | 64.92086792 | 36.68297195 | 34.49464798 | 74.66600037 | 83.64190674 | 75.84091949
1294.025391 | 3.719193905 | 59.86282825 | 0.00045436 |  | 64.94535065 | 36.67074585 | 34.49818802 | 74.6985321 | 83.63047791 | 75.76983643
1294.125 | 3.719048618 | 62.27918339 | 0.000459596 |  | 64.90995026 | 36.67957306 | 34.56508636 | 74.66899109 | 83.62306213 | 75.74071503
1294.224609 | 3.719087268 | 56.59135914 | 0.000439387 |  | 64.88851166 | 36.69494247 | 34.59872818 | 74.65450287 | 83.59388733 | 75.69584656
1294.324219 | 3.719435816 | 62.86726475 | 0.000463671 |  | 64.85607147 | 36.6797905 | 34.68858337 | 74.58126068 | 83.62174988 | 75.67308807
1294.423828 | 3.718897744 | 66.1537714 | 0.000500108 |  | 64.82413483 | 36.68044662 | 34.72790146 | 74.59815216 | 83.5686264 | 75.59616852
1294.523438 | 3.71884885 | 61.90596867 | 0.000465047 |  | 64.77376556 | 36.71609116 | 34.79491425 | 74.59881592 | 83.59410095 | 75.64639282
1294.623047 | 3.718596694 | 63.17372227 | 0.00046176 |  | 64.74465179 | 36.7098465 | 34.81505203 | 74.59775543 | 83.60860443 | 75.55057526
1294.722656 | 3.718843029 | 63.42823124 | 0.00046587 |  | 64.73055267 | 36.694767 | 34.85036087 | 74.61026764 | 83.58302307 | 75.52230835
1294.822266 | 3.719598099 | 62.12196445 | 0.000449351 |  | 64.67427063 | 36.69722748 | 34.89482498 | 74.62239838 | 83.556633 | 75.46170807
1294.921875 | 3.719185988 | 61.71160984 | 0.000481493 |  | 64.62667084 | 36.68394852 | 34.90118408 | 74.6084671 | 83.56136322 | 75.42707825
1295.021484 | 3.719016953 | 61.8353281 | 0.00044566 |  | 64.57652283 | 36.70277786 | 34.96092224 | 74.66347504 | 83.54455566 | 75.41802979
1295.121094 | 3.718745473 | 57.50276279 | 0.000476793 |  | 64.52567291 | 36.73075104 | 34.99708176 | 74.70046234 | 83.53308105 | 75.33823395
1295.220703 | 3.719113345 | 62.37829685 | 0.00044479 |  | 64.47943115 | 36.75277328 | 35.02640915 | 74.71226501 | 83.52780914 | 75.29940033
1295.320313 | 3.719431159 | 62.70640659 | 0.000464269 |  | 64.46074677 | 36.75770187 | 35.01954651 | 74.71156311 | 83.50465393 | 75.27313995
1295.419922 | 3.718934997 | 67.50401402 | 0.000481954 |  | 64.39380646 | 36.77735519 | 35.04587555 | 74.73470306 | 83.52537537 | 75.24448395
1295.519531 | 3.718502398 | 58.86462498 | 0.000491766 |  | 64.39519501 | 36.77506638 | 35.07182312 | 74.74081421 | 83.48690033 | 75.20384216
1295.619141 | 3.718268403 | 63.95137119 | 0.000476026 |  | 64.3795166 | 36.77172852 | 35.14926529 | 74.74640656 | 83.49490356 | 75.18411255
1295.71875 | 3.719331275 | 63.25073338 | 0.000433799 |  | 64.33576202 | 36.79922485 | 35.15284348 | 74.77054596 | 83.50345612 | 75.12618256
1295.818359 | 3.719130342 | 64.92179203 | 0.000470967 |  | 64.32848358 | 36.79302216 | 35.16164398 | 74.79019928 | 83.47621918 | 75.1353302
1295.917969 | 3.718588545 | 57.51825428 | 0.0005013 |  | 64.31161499 | 36.77876663 | 35.18454361 | 74.82019043 | 83.3941803 | 75.09350586
1296.017578 | 3.719225802 | 68.92488956 | 0.000449415 |  | 64.28624725 | 36.75144196 | 35.24615479 | 74.82141876 | 83.37204742 | 75.08119965
1296.117188 | 3.718989712 | 67.72844791 | 0.000448199 |  | 64.29044342 | 36.79164505 | 35.25297546 | 74.89575958 | 83.36431122 | 75.07311249
1296.216797 | 3.718721724 | 58.80811024 | 0.000464976 |  | 64.27844238 | 36.81026077 | 35.2983551 | 74.91874695 | 83.37559509 | 75.0994873
1296.316406 | 3.718896347 | 65.63632298 | 0.00044884 |  | 64.30107117 | 36.79782867 | 35.33613205 | 74.93479919 | 83.34764862 | 75.11252594
1296.416016 | 3.719205313 | 60.82846165 | 0.000463533 |  | 64.33924103 | 36.79968643 | 35.41117859 | 74.97853088 | 83.32155609 | 75.07741547
1296.515625 | 3.718790875 | 67.32059574 | 0.000456016 |  | 64.35015106 | 36.80542755 | 35.38749313 | 74.97504425 | 83.34546661 | 75.1282959
1296.615234 | 3.719025801 | 60.91276646 | 0.000474231 |  | 64.39260864 | 36.82110596 | 35.42852783 | 74.96363068 | 83.34818268 | 75.14686584
1296.714844 | 3.718605774 | 56.43687916 | 0.000464146 |  | 64.40106201 | 36.82730484 | 35.46139145 | 74.97566986 | 83.33033752 | 75.18119049
1296.814453 | 3.718978303 | 59.99019718 | 0.000455786 |  | 64.41577911 | 36.83205032 | 35.49236298 | 74.91938782 | 83.31095123 | 75.18596649
1296.914063 | 3.719031622 | 55.76677036 | 0.000485414 |  | 64.43979645 | 36.81583405 | 35.52372742 | 74.95175934 | 83.29736328 | 75.22615051
1297.013672 | 3.719067943 | 56.6679163 | 0.000490906 |  | 64.41331482 | 36.85619354 | 35.58878326 | 74.97361755 | 83.29049683 | 75.24778748
1297.113281 | 3.719228131 | 53.49009037 | 0.000433729 |  | 64.41616821 | 36.83317566 | 35.64097977 | 74.9943924 | 83.32271576 | 75.24144745
1297.212891 | 3.718606938 | 62.04290104 | 0.000448579 |  | 64.4317627 | 36.87369919 | 35.64343262 | 75.00083923 | 83.27925873 | 75.25432587
1297.3125 | 3.719313114 | 58.9332056 | 0.000460259 |  | 64.3874588 | 36.84067154 | 35.68180084 | 75.08209229 | 83.26651764 | 75.28119659
1297.412109 | 3.718795298 | 64.62649632 | 0.000467409 |  | 64.40244293 | 36.87351227 | 35.76163101 | 75.08067322 | 83.24245453 | 75.27037048
1297.511719 | 3.719466549 | 62.93493748 | 0.000471605 |  | 64.36351776 | 36.87766647 | 35.78179169 | 75.14405823 | 83.26325989 | 75.32213593
1297.611328 | 3.719240471 | 54.63594913 | 0.000455595 |  | 64.34039307 | 36.88393402 | 35.81932449 | 75.13578033 | 83.25283051 | 75.36097717
1297.710938 | 3.71874198 | 61.83578587 | 0.000473017 |  | 64.31182098 | 36.91757965 | 35.87155151 | 75.19742584 | 83.25753784 | 75.36373138
1297.810547 | 3.719640008 | 60.40192509 | 0.000459318 |  | 64.29152679 | 36.90662766 | 35.93229294 | 75.24582672 | 83.21226501 | 75.37466431
1297.910156 | 3.718491222 | 63.1156168 | 0.000473045 |  | 64.19946289 | 36.9153595 | 35.98596573 | 75.26875305 | 83.21849823 | 75.40682983
1298.009766 | 3.719284941 | 64.0555048 | 0.000445719 |  | 64.20562744 | 36.91422653 | 36.05274963 | 75.28767395 | 83.22486115 | 75.39616394
1298.109375 | 3.71928238 | 62.3397913 | 0.000441517 |  | 64.17681122 | 36.91891479 | 36.12388611 | 75.33203888 | 83.18502808 | 75.41157532
1298.208984 | 3.719494955 | 61.68129826 | 0.000442967 |  | 64.1341095 | 36.91065979 | 36.19315338 | 75.33779144 | 83.20374298 | 75.45053864
1298.308594 | 3.7195357 | 59.8746767 | 0.000456204 |  | 64.06031036 | 36.92725754 | 36.21706772 | 75.33049774 | 83.18127441 | 75.44377136
1298.408203 | 3.719593675 | 60.77172947 | 0.00044759 |  | 64.01738739 | 36.90216827 | 36.25795364 | 75.32807159 | 83.1760025 | 75.45685577
1298.507813 | 3.719362008 | 57.13227558 | 0.000503291 |  | 64.03941345 | 36.9178772 | 36.34031296 | 75.36656952 | 83.17764282 | 75.48184204
1298.607422 | 3.718960143 | 61.16066837 | 0.000459833 |  | 63.98445129 | 36.92504883 | 36.39413071 | 75.32374573 | 83.17466736 | 75.50636292
1298.707031 | 3.718647684 | 62.15340519 | 0.000458483 |  | 63.95362473 | 36.92152023 | 36.3973999 | 75.30557251 | 83.14604187 | 75.5098877
1298.806641 | 3.719318935 | 65.41257572 | 0.000453411 |  | 63.93057632 | 36.93457031 | 36.46397018 | 75.25952148 | 83.12873077 | 75.52193451
1298.90625 | 3.719643733 | 64.83315372 | 0.000415392 |  | 63.88101578 | 36.94985962 | 36.46072006 | 75.24185944 | 83.12419891 | 75.5304718
1299.005859 | 3.71947563 | 60.90798283 | 0.000413898 |  | 63.88045502 | 36.93228531 | 36.46734619 | 75.22445679 | 83.11009979 | 75.51557922
1299.105469 | 3.71923139 | 62.29126072 | 0.000450506 |  | 63.84011459 | 36.9561615 | 36.47636032 | 75.17908478 | 83.13722229 | 75.52529907
1299.205078 | 3.718805543 | 60.72956944 | 0.000445154 |  | 63.83065796 | 36.97148895 | 36.50910568 | 75.1411438 | 83.10042572 | 75.55134583
1299.304688 | 3.719406246 | 58.47271824 | 0.000469269 |  | 63.76819229 | 36.95795441 | 36.48884583 | 75.13170624 | 83.09230042 | 75.53096008
1299.404297 | 3.719390414 | 56.00874424 | 0.000465407 |  | 63.74357224 | 36.94443893 | 36.46625137 | 75.07653809 | 83.07791138 | 75.55446625
1299.503906 | 3.718172244 | 58.0243082 | 0.000456826 |  | 63.76667786 | 36.95843887 | 36.44507599 | 75.0730896 | 83.06137848 | 75.55293274
1299.603516 | 3.719081447 | 62.63326359 | 0.00047157 |  | 63.72431564 | 36.938797 | 36.4093895 | 75.08731079 | 83.04624939 | 75.55917358
1299.703125 | 3.719791115 | 64.71034336 | 0.000479808 |  | 63.72547913 | 36.9487915 | 36.39411926 | 75.13310242 | 83.0644989 | 75.54285431
1299.802734 | 3.719482149 | 66.67805576 | 0.0004609 |  | 63.70677948 | 36.92974854 | 36.36771774 | 75.11161804 | 83.05425262 | 75.58969879
1299.902344 | 3.719426735 | 61.66603184 | 0.000445603 |  | 63.69364548 | 36.94120789 | 36.32448196 | 75.09912109 | 83.02214813 | 75.58663177
1300.001953 | 3.719477725 | 63.38471317 | 0.000488392 |  | 63.6762619 | 36.93120193 | 36.30213928 | 75.08003235 | 83.03218842 | 75.64925385
1300.101563 | 3.718798791 | 55.42681599 | 0.000451646 |  | 63.65886307 | 36.92850113 | 36.27132797 | 75.06723785 | 83.00859833 | 75.6174469
1300.201172 | 3.718884007 | 62.66265202 | 0.000486058 |  | 63.65422058 | 36.90336227 | 36.23429871 | 75.0124588 | 82.98433685 | 75.62941742
1300.300781 | 3.71984001 | 63.50684452 | 0.000470355 |  | 63.65438843 | 36.8993454 | 36.18794632 | 74.9500885 | 82.98618317 | 75.55715942
1300.400391 | 3.719577842 | 60.10890675 | 0.000480477 |  | 63.62973785 | 36.9319725 | 36.22408295 | 74.87985229 | 82.98734283 | 75.54090881
1300.5 | 3.718891923 | 58.16603184 | 0.000467535 |  | 63.65478516 | 36.88250732 | 36.21089935 | 74.83506012 | 82.97956085 | 75.53722382
1300.599609 | 3.719013461 | 58.41188145 | 0.000471337 |  | 63.64818573 | 36.90959167 | 36.21157837 | 74.77696228 | 82.96904755 | 75.477211
1300.699219 | 3.718968059 | 60.21167088 | 0.000482419 |  | 63.66146851 | 36.89905548 | 36.18870926 | 74.69374084 | 82.92391205 | 75.48711395
1300.798828 | 3.718843029 | 60.220788 | 0.000474974 |  | 63.68190002 | 36.88855743 | 36.24196625 | 74.66085052 | 82.91743469 | 75.48854828
1300.898438 | 3.71947563 | 62.85176945 | 0.000493007 |  | 63.70143509 | 36.87174606 | 36.22068405 | 74.61086273 | 82.9369812 | 75.39839935
1300.998047 | 3.719307526 | 58.87328053 | 0.000465126 |  | 63.70871353 | 36.86521912 | 36.21411896 | 74.63466644 | 82.89681244 | 75.41205597
1301.097656 | 3.718794134 | 60.99297428 | 0.000477946 |  | 63.72143936 | 36.87706757 | 36.21382523 | 74.65198517 | 82.91370392 | 75.35334015
1301.197266 | 3.719380169 | 60.0961504 | 0.000461118 |  | 63.72860718 | 36.82678223 | 36.20458221 | 74.68019104 | 82.93831635 | 75.34477997
1301.296875 | 3.719012297 | 55.51066685 | 0.000461058 |  | 63.73013687 | 36.83023453 | 36.24961853 | 74.77326965 | 82.91697693 | 75.30908966
1301.396484 | 3.7191804 | 59.41237354 | 0.000459627 |  | 63.77544785 | 36.84041595 | 36.15605164 | 74.76151276 | 82.89658356 | 75.25730133
1301.496094 | 3.719271204 | 56.03198719 | 0.000446405 |  | 63.79774094 | 36.83536148 | 36.19753265 | 74.83668518 | 82.9017868 | 75.25824738
1301.595703 | 3.71933011 | 58.64383411 | 0.000479662 |  | 63.77348709 | 36.80998993 | 36.19182205 | 74.82871246 | 82.88911438 | 75.23729706
1301.695313 | 3.719293789 | 51.62878513 | 0.000467128 |  | 63.78630447 | 36.82976151 | 36.15680313 | 74.92324066 | 82.87176514 | 75.26241302
1301.794922 | 3.719292625 | 60.99775791 | 0.000471319 |  | 63.82188034 | 36.80371857 | 36.12968826 | 74.94889832 | 82.87059784 | 75.2467804
1301.894531 | 3.718709151 | 60.30577183 | 0.00049619 |  | 63.80703354 | 36.81031418 | 36.13134003 | 74.99416351 | 82.83213043 | 75.25604248
1301.994141 | 3.719107757 | 60.46161747 | 0.000441045 |  | 63.84730911 | 36.79462051 | 36.10913086 | 75.0224762 | 82.84168243 | 75.26595306
1302.09375 | 3.71923139 | 60.15903568 | 0.00048668 |  | 63.83839035 | 36.77502441 | 36.07915115 | 75.04673767 | 82.8117218 | 75.29788971
1302.193359 | 3.719346176 | 59.26062107 | 0.000436032 |  | 63.82152939 | 36.78011322 | 36.09989929 | 75.09313202 | 82.83313751 | 75.2723465
1302.292969 | 3.71933826 | 69.31655979 | 0.000517938 |  | 63.84210968 | 36.77275467 | 36.06880951 | 75.10032654 | 82.81507111 | 75.28825378
1302.392578 | 3.719536864 | 64.02884769 | 0.0004561 |  | 63.85996628 | 36.74641418 | 36.06970978 | 75.21269989 | 82.81118774 | 75.30571747
1302.492188 | 3.719279121 | 60.20118809 | 0.00048112 |  | 63.86175537 | 36.70685577 | 36.08011627 | 75.28503418 | 82.76394653 | 75.31171417
1302.591797 | 3.719460728 | 68.63848209 | 0.000453733 |  | 63.83987045 | 36.72683716 | 36.05362701 | 75.32496643 | 82.72619629 | 75.3130722
1302.691406 | 3.719213229 | 62.05816746 | 0.000441643 |  | 63.84660721 | 36.7232933 | 36.05739975 | 75.35842133 | 82.73236847 | 75.33320618
1302.791016 | 3.718971318 | 59.51855183 | 0.000427245 |  | 63.85061646 | 36.7143364 | 36.06470108 | 75.4016037 | 82.73943329 | 75.32827759
1302.890625 | 3.719142682 | 62.63417149 | 0.000473706 |  | 63.86621094 | 36.70042801 | 36.05633926 | 75.42823792 | 82.72756195 | 75.33571625
1302.990234 | 3.718550128 | 60.75212955 | 0.000499408 |  | 63.8956871 | 36.69791794 | 36.06666946 | 75.49645996 | 82.71347046 | 75.35703278
1303.089844 | 3.71923139 | 60.58785343 | 0.000458898 |  | 63.9041481 | 36.68577194 | 36.09579849 | 75.48109436 | 82.72227478 | 75.35022736
1303.189453 | 3.719078188 | 65.14370823 | 0.000466368 |  | 63.8983345 | 36.71406174 | 36.11166763 | 75.50050354 | 82.68601227 | 75.36049652
1303.289063 | 3.719893328 | 66.31417942 | 0.000491896 |  | 63.91509247 | 36.67677689 | 36.11339569 | 75.47967529 | 82.67386627 | 75.41466522
1303.388672 | 3.719386921 | 67.92166233 | 0.000451583 |  | 63.92702866 | 36.68441391 | 36.11806488 | 75.48073578 | 82.6680069 | 75.40460968
1303.488281 | 3.719556189 | 62.94154453 | 0.000484212 |  | 63.92052841 | 36.65216446 | 36.11064911 | 75.46219635 | 82.67550659 | 75.43537903
1303.587891 | 3.718991808 | 59.31826878 | 0.000506833 |  | 63.96959305 | 36.66174316 | 36.09639359 | 75.44538879 | 82.70410919 | 75.48092651
1303.6875 | 3.719367596 | 61.26866245 | 0.000503342 |  | 63.99343872 | 36.68276215 | 36.12414932 | 75.42851257 | 82.63807678 | 75.49090576
1303.787109 | 3.719302869 | 59.62245274 | 0.000482848 |  | 63.97789383 | 36.67722702 | 36.09322357 | 75.37001038 | 82.63736725 | 75.48363495
1303.886719 | 3.719155255 | 66.30871677 | 0.000502537 |  | 63.99074554 | 36.64205933 | 36.09989166 | 75.34896088 | 82.61260223 | 75.55269623
1303.986328 | 3.719736633 | 59.2059412 | 0.00046847 |  | 63.99850845 | 36.64426041 | 36.10060501 | 75.31506348 | 82.61469269 | 75.50673676
1304.085938 | 3.719521963 | 62.6968317 | 0.00044911 |  | 64.0034256 | 36.64997864 | 36.10460281 | 75.29763031 | 82.60398102 | 75.5187149
1304.185547 | 3.719429063 | 64.28904819 | 0.000435656 |  | 63.98619461 | 36.66113281 | 36.07690048 | 75.31203461 | 82.6064682 | 75.55289459
1304.285156 | 3.719008804 | 60.56529331 | 0.000434544 |  | 63.96947861 | 36.64200592 | 36.07111359 | 75.32926941 | 82.57822418 | 75.52926636
1304.384766 | 3.718955486 | 68.6186533 | 0.000478005 |  | 63.9787941 | 36.66398621 | 36.08525085 | 75.3376236 | 82.56739044 | 75.53497314
1304.484375 | 3.719241635 | 63.8082819 | 0.000429754 |  | 63.96007156 | 36.62519073 | 36.03527069 | 75.35118103 | 82.57562256 | 75.52716064
1304.583984 | 3.719072367 | 68.58037663 | 0.000415755 |  | 63.92256546 | 36.63802338 | 36.04544449 | 75.32771301 | 82.58988953 | 75.47789001
1304.683594 | 3.720130815 | 65.53265476 | 0.000435957 |  | 63.9268074 | 36.63511658 | 35.98573685 | 75.18177795 | 82.52043152 | 75.46103668
1304.783203 | 3.718945241 | 58.30000782 | 0.000445164 |  | 63.90489197 | 36.6054306 | 35.95478821 | 75.06148529 | 82.55918121 | 75.42989349
1304.882813 | 3.719122426 | 61.1964426 | 0.000429261 |  | 63.90246964 | 36.59622192 | 35.95915985 | 74.90956116 | 82.54098511 | 75.45555878
1304.982422 | 3.718705659 | 63.74721622 | 0.000478332 |  | 63.87522507 | 36.59436035 | 35.91370773 | 74.79035187 | 82.53152466 | 75.43118286
1305.082031 | 3.719416491 | 62.85518742 | 0.000467374 |  | 63.85514069 | 36.60541534 | 35.89856339 | 74.69293213 | 82.52254486 | 75.4479599
1305.181641 | 3.719416491 | 62.09758854 | 0.000471096 |  | 63.86058807 | 36.57474136 | 35.86655045 | 74.65092468 | 82.50708771 | 75.42339325
1305.28125 | 3.719100772 | 61.33132267 | 0.000480249 |  | 63.82484818 | 36.54151917 | 35.84122086 | 74.6341629 | 82.5069046 | 75.43886566
1305.380859 | 3.719011132 | 59.98883533 | 0.000422926 |  | 63.79998779 | 36.51918793 | 35.80942535 | 74.66637421 | 82.49452209 | 75.42310333
1305.480469 | 3.71937202 | 62.55100346 | 0.000481013 |  | 63.7930069 | 36.52893829 | 35.78412628 | 74.71707916 | 82.51382446 | 75.40359497
1305.580078 | 3.719480053 | 64.8149271 | 0.000465717 |  | 63.78279114 | 36.51314545 | 35.74785995 | 74.74598694 | 82.48775482 | 75.40039825
1305.679688 | 3.719380169 | 60.56893253 | 0.000444963 |  | 63.78371429 | 36.4795723 | 35.76969528 | 74.7516861 | 82.46685791 | 75.42855072
1305.779297 | 3.719357584 | 61.14220524 | 0.000418975 |  | 63.78857803 | 36.47904205 | 35.7081337 | 74.73682404 | 82.45786285 | 75.39996338
1305.878906 | 3.719536864 | 65.34536076 | 0.000446685 |  | 63.78360367 | 36.45586395 | 35.69873428 | 74.69560242 | 82.47678375 | 75.42399597
1305.978516 | 3.719133601 | 60.14946842 | 0.00047136 |  | 63.77536011 | 36.4475708 | 35.66868973 | 74.60610199 | 82.48036957 | 75.45523071
1306.078125 | 3.719116838 | 65.32508183 | 0.000444111 |  | 63.76903915 | 36.44685745 | 35.63605881 | 74.53040314 | 82.47514343 | 75.40470123
1306.177734 | 3.719557353 | 65.54200077 | 0.000451082 |  | 63.74643707 | 36.40491486 | 35.60369492 | 74.52127075 | 82.43314362 | 75.39456177
1306.277344 | 3.718942913 | 57.1279459 | 0.000421957 |  | 63.74998856 | 36.42313766 | 35.56002045 | 74.5332489 | 82.55821991 | 75.37905121
1306.376953 | 3.719426735 | 63.3318491 | 0.000457306 |  | 63.75157166 | 36.42378235 | 35.57694626 | 74.62723541 | 82.53971863 | 75.4118576
1306.476563 | 3.718898908 | 60.3246851 | 0.00043981 |  | 63.74811172 | 36.40605164 | 35.54913712 | 74.62151337 | 82.55072784 | 75.43597412
1306.576172 | 3.718571781 | 63.25916386 | 0.000436795 |  | 63.73846817 | 36.41480255 | 35.55101395 | 74.67282104 | 82.5565033 | 75.4141922
1306.675781 | 3.718973647 | 60.61382389 | 0.00044593 |  | 63.71039581 | 36.40762329 | 35.52597427 | 74.67825317 | 82.51908112 | 75.38166046
1306.775391 | 3.718830689 | 64.1869669 | 0.000433864 |  | 63.70192337 | 36.40878296 | 35.4678688 | 74.62270355 | 82.51280975 | 75.41126251
1306.875 | 3.719090528 | 70.42549992 | 0.000434997 |  | 63.6811409 | 36.43115234 | 35.47486496 | 74.53894806 | 82.52935028 | 75.42797089
1306.974609 | 3.718860258 | 63.23250675 | 0.000429595 |  | 63.67480469 | 36.42742157 | 35.49904251 | 74.51608276 | 82.51757813 | 75.46463013
1307.074219 | 3.719188317 | 58.90130329 | 0.000449173 |  | 63.67108154 | 36.41651535 | 35.52644348 | 74.49299622 | 82.49781799 | 75.47127533
1307.173828 | 3.718790875 | 64.19722843 | 0.000450679 |  | 63.68218231 | 36.41965866 | 35.53932571 | 74.47768402 | 82.51567841 | 75.46047211
1307.273438 | 3.718860258 | 58.40573215 | 0.000449997 |  | 63.71895981 | 36.39639282 | 35.61080551 | 74.51139069 | 82.48833466 | 75.43035126
1307.373047 | 3.719519867 | 63.80030918 | 0.000429015 |  | 63.69880295 | 36.41529846 | 35.61416626 | 74.55326843 | 82.48703003 | 75.42596436
1307.472656 | 3.719247456 | 58.4626894 | 0.000448386 |  | 63.69076157 | 36.38406372 | 35.62907028 | 74.67498016 | 82.4931488 | 75.41404724
1307.572266 | 3.719158747 | 57.1311388 | 0.000480994 |  | 63.67920303 | 36.39063263 | 35.69814682 | 74.72549438 | 82.47181702 | 75.38256836
1307.671875 | 3.719616259 | 56.77227497 | 0.000435984 |  | 63.65824127 | 36.42929077 | 35.70511246 | 74.79805756 | 82.47856903 | 75.36513519
1307.771484 | 3.719619752 | 54.64301395 | 0.000425714 |  | 63.66916656 | 36.40128708 | 35.73487473 | 74.84241486 | 82.45953369 | 75.31246185
1307.871094 | 3.719504035 | 49.35324574 | 0.000444652 |  | 63.63918304 | 36.39914703 | 35.73522949 | 74.90775299 | 82.4468689 | 75.31417084
1307.970703 | 3.718586449 | 56.50431919 | 0.000452427 |  | 63.64541245 | 36.39523697 | 35.78300095 | 74.9235611 | 82.47403717 | 75.30249786
1308.070313 | 3.719162007 | 60.06151295 | 0.000492 |  | 63.63029099 | 36.38418198 | 35.7346611 | 74.90294647 | 82.460495 | 75.28256989
1308.169922 | 3.719613 | 58.05347538 | 0.000427332 |  | 63.61709976 | 36.41955566 | 35.79267883 | 74.95196533 | 82.45700073 | 75.28851318
1308.269531 | 3.719821849 | 59.04211903 | 0.000459034 |  | 63.57857895 | 36.39196396 | 35.75352859 | 74.94950867 | 82.44083405 | 75.25667572
1308.369141 | 3.719221146 | 59.98381901 | 0.000392383 |  | 63.58325958 | 36.40034103 | 35.77119827 | 74.97354889 | 82.43424988 | 75.24941254
1308.46875 | 3.718670501 | 64.92383671 | 0.000440973 |  | 63.56172943 | 36.37278366 | 35.74473953 | 74.92002106 | 82.42576599 | 75.23330688
1308.568359 | 3.718856533 | 58.72585773 | 0.000483897 |  | 63.52755737 | 36.37847519 | 35.75358582 | 74.91274261 | 82.40080261 | 75.22454071
1308.667969 | 3.718837208 | 54.9945879 | 0.000445674 |  | 63.49224091 | 36.40193176 | 35.72314453 | 74.81938171 | 82.41014099 | 75.19993591
1308.767578 | 3.718961074 | 55.01463795 | 0.000434561 |  | 63.45373154 | 36.41737366 | 35.70003128 | 74.80149841 | 82.37218475 | 75.22659302
1308.867188 | 3.71922231 | 56.95751286 | 0.000421656 |  | 63.48699188 | 36.39087677 | 35.71503067 | 74.76735687 | 82.370224 | 75.20309448
1308.966797 | 3.71874198 | 54.63640308 | 0.00044991 |  | 63.45387268 | 36.40272903 | 35.6775856 | 74.72609711 | 82.4020462 | 75.21845245
1309.066406 | 3.719272136 | 56.82148838 | 0.000416161 |  | 63.4169426 | 36.39609909 | 35.70326614 | 74.64222717 | 82.37941742 | 75.19428253
1309.166016 | 3.719596003 | 55.9506464 | 0.000438509 |  | 63.40489578 | 36.40986252 | 35.6804924 | 74.62558746 | 82.38545227 | 75.21775055
1309.265625 | 3.719412998 | 56.99511051 | 0.000426334 |  | 63.4080658 | 36.39679337 | 35.70906067 | 74.55373383 | 82.3979187 | 75.2068634
1309.365234 | 3.719159911 | 54.89798069 | 0.000437992 |  | 63.38087082 | 36.42320251 | 35.66463852 | 74.50540161 | 82.39729309 | 75.17436981
1309.464844 | 3.719288201 | 57.40979862 | 0.000484156 |  | 63.36309433 | 36.41508865 | 35.66079712 | 74.48334503 | 82.40708923 | 75.1483078
1309.564453 | 3.71939833 | 59.1400919 | 0.000424974 |  | 63.35185623 | 36.39122772 | 35.60952377 | 74.40146637 | 82.42865753 | 75.13617706
1309.664063 | 3.719366665 | 60.6972208 | 0.000491705 |  | 63.32910156 | 36.40683365 | 35.61045456 | 74.37380219 | 82.39266968 | 75.09892273
1309.763672 | 3.718841865 | 54.2299242 | 0.00047467 |  | 63.33205795 | 36.40873337 | 35.55275726 | 74.31453705 | 82.3794632 | 75.1138916
1309.863281 | 3.718937325 | 56.09168339 | 0.000452178 |  | 63.2987442 | 36.43162155 | 35.48109055 | 74.34168243 | 82.33683777 | 75.0871048
1309.962891 | 3.719105196 | 52.04962254 | 0.000449524 |  | 63.32550049 | 36.39495087 | 35.42082977 | 74.35977173 | 82.33744049 | 75.10675812
1310.0625 | 3.718765729 | 62.40427494 | 0.000404855 |  | 63.28387833 | 36.40568924 | 35.40312576 | 74.36762238 | 82.34378052 | 75.06528473
1310.162109 | 3.719972956 | 57.6506319 | 0.000426454 |  | 63.3205452 | 36.41775513 | 35.35046005 | 74.40540314 | 82.34651947 | 75.07418823
1310.261719 | 3.719258631 | 59.54816914 | 0.000407103 |  | 63.27639389 | 36.40342331 | 35.29575729 | 74.45483398 | 82.33830261 | 75.03964233
1310.361328 | 3.719719636 | 57.72741795 | 0.00043475 |  | 63.24411774 | 36.39574432 | 35.24262619 | 74.50782013 | 82.33066559 | 74.98921204
1310.460938 | 3.719012297 | 61.45687199 | 0.000459874 |  | 63.26805115 | 36.39756012 | 35.18305588 | 74.58145142 | 82.29679871 | 74.99539948
1310.560547 | 3.719075627 | 62.1028223 | 0.000452256 |  | 63.26285553 | 36.41743851 | 35.16982269 | 74.64652252 | 82.3456955 | 74.96219635
1310.660156 | 3.7193506 | 55.24408054 | 0.000465267 |  | 63.26148987 | 36.40006256 | 35.13155365 | 74.68589783 | 82.29618835 | 74.96189117
1310.759766 | 3.718942913 | 56.33707905 | 0.000422873 |  | 63.25674057 | 36.41542053 | 35.11141205 | 74.72776794 | 82.3237381 | 74.89356232
1310.859375 | 3.719272136 | 54.28187275 | 0.000428231 |  | 63.29708099 | 36.4038887 | 35.06911469 | 74.76192474 | 82.28543091 | 74.888237
1310.958984 | 3.719587854 | 51.90357304 | 0.000472481 |  | 63.29206467 | 36.39102554 | 35.04151535 | 74.77295685 | 82.28722382 | 74.83447266
1311.058594 | 3.71849681 | 58.74818516 | 0.000475852 |  | 63.31558609 | 36.37155914 | 35.00283432 | 74.82949066 | 82.28580475 | 74.86167908
1311.158203 | 3.71935968 | 58.04139805 | 0.000442342 |  | 63.29919815 | 36.38512421 | 34.97133255 | 74.84867096 | 82.25086975 | 74.88162231
1311.257813 | 3.718439766 | 52.18678761 | 0.000453074 |  | 63.32266617 | 36.37029266 | 34.94958496 | 74.88550568 | 82.27281189 | 74.85816193
1311.357422 | 3.719663058 | 55.24932194 | 0.000440347 |  | 63.33373642 | 36.35116196 | 34.91381836 | 74.87820435 | 82.27565765 | 74.88156891
1311.457031 | 3.719422079 | 51.64837742 | 0.000403975 |  | 63.3358078 | 36.36181259 | 34.90003586 | 74.9311676 | 82.2986145 | 74.89890289
1311.556641 | 3.719167828 | 55.11261082 | 0.000429758 |  | 63.30085373 | 36.36049652 | 34.88658142 | 74.93547821 | 82.32465363 | 74.84919739
1311.65625 | 3.718821608 | 47.56507587 | 0.0004434 |  | 63.28082275 | 36.37810516 | 34.86238098 | 74.99747467 | 82.31533813 | 74.87613678
1311.755859 | 3.718752225 | 54.39853001 | 0.000422129 |  | 63.27645111 | 36.35307693 | 34.83922577 | 75.0162735 | 82.29201508 | 74.89263916
1311.855469 | 3.719157583 | 54.8102541 | 0.000442868 |  | 63.24825287 | 36.39245224 | 34.80082321 | 75.0171814 | 82.29857635 | 74.88769531
1311.955078 | 3.71935968 | 53.89543629 | 0.000429802 |  | 63.2309227 | 36.35657883 | 34.77289581 | 75.02851868 | 82.2748642 | 74.88012695
1312.054688 | 3.719946646 | 50.89669895 | 0.000403251 |  | 63.17648697 | 36.37987518 | 34.71617508 | 75.01983643 | 82.283638 | 74.87470245
1312.154297 | 3.718653505 | 47.84419346 | 0.0004681 |  | 63.13817978 | 36.37105942 | 34.69218063 | 74.94736481 | 82.26428223 | 74.89144897
1312.253906 | 3.719456305 | 49.60820866 | 0.000457052 |  | 63.0815773 | 36.36616516 | 34.63188934 | 74.91342163 | 82.25530243 | 74.88560486
1312.353516 | 3.719567598 | 52.70013523 | 0.000439472 |  | 63.0583992 | 36.37363434 | 34.57513046 | 74.91772461 | 82.23532867 | 74.90114594
1312.453125 | 3.719408574 | 50.12201023 | 0.000456898 |  | 63.05121994 | 36.3658371 | 34.50391769 | 74.92909241 | 82.23719788 | 74.88059998
1312.552734 | 3.719324523 | 53.21530247 | 0.00045722 |  | 63.00513458 | 36.3780899 | 34.4573822 | 74.9306488 | 82.24138641 | 74.91635895
1312.652344 | 3.719040702 | 54.74691105 | 0.000460009 |  | 62.9980278 | 36.37631607 | 34.39376831 | 74.9631424 | 82.22943878 | 74.90840149
1312.751953 | 3.718416017 | 57.32777119 | 0.000453834 |  | 62.97047424 | 36.36601257 | 34.35678864 | 75.00120544 | 82.2277298 | 74.87025452
1312.851563 | 3.71909402 | 55.19441319 | 0.000438305 |  | 62.98254013 | 36.36874008 | 34.29330826 | 75.0069046 | 82.2015686 | 74.88176727
1312.951172 | 3.719353859 | 58.9475565 | 0.000476925 |  | 62.98828888 | 36.36847687 | 34.24465561 | 75.02307892 | 82.24520111 | 74.8784256
1313.050781 | 3.719237211 | 56.05955982 | 0.000456938 |  | 62.95088959 | 36.36026001 | 34.224617 | 75.0655365 | 82.18791199 | 74.87441254
1313.150391 | 3.719268876 | 52.28544712 | 0.000454881 |  | 62.94678879 | 36.36597443 | 34.1501503 | 75.07936096 | 82.22968292 | 74.87827301
1313.25 | 3.71951428 | 58.21934605 | 0.000460037 |  | 62.93085861 | 36.36587524 | 34.11876678 | 75.12743378 | 82.20607758 | 74.86703491
1313.349609 | 3.719251879 | 61.37575626 | 0.000480637 |  | 62.91053009 | 36.35333633 | 34.05407333 | 75.14128113 | 82.2138443 | 74.92333984
1313.449219 | 3.719228131 | 57.12521076 | 0.000507998 |  | 62.92030716 | 36.38034058 | 34.01218033 | 75.13314056 | 82.23558807 | 74.9341507
1313.548828 | 3.718836277 | 59.5641222 | 0.000457883 |  | 62.87806702 | 36.33628464 | 33.93629074 | 75.1374054 | 82.18403625 | 74.97725677
1313.648438 | 3.719196233 | 56.93495655 | 0.00047989 |  | 62.83406448 | 36.33894348 | 33.90968323 | 75.12586975 | 82.21199799 | 74.99915314
1313.748047 | 3.719404151 | 53.96948719 | 0.000492663 |  | 62.84487915 | 36.3627243 | 33.85798645 | 75.17316437 | 82.19390106 | 75.02228546
1313.847656 | 3.718709151 | 57.197896 | 0.000482071 |  | 62.82551575 | 36.36107635 | 33.85165787 | 75.14569855 | 82.1687851 | 75.067276
1313.947266 | 3.71917458 | 59.26085377 | 0.000438528 |  | 62.79634857 | 36.35497665 | 33.7862854 | 75.15053558 | 82.14057922 | 75.06576538
1314.046875 | 3.719556189 | 55.45826435 | 0.000494414 |  | 62.7780571 | 36.36005402 | 33.75419998 | 75.15538788 | 82.20510864 | 75.11503601
1314.146484 | 3.7199988 | 57.86162281 | 0.000461973 |  | 62.80681229 | 36.38093185 | 33.73564911 | 75.14276123 | 82.13593292 | 75.12422943
1314.246094 | 3.719087268 | 56.86227131 | 0.000476795 |  | 62.78896713 | 36.37039566 | 33.72774506 | 75.15587616 | 82.15231323 | 75.15203857
1314.345703 | 3.719729881 | 59.1245966 | 0.000440968 |  | 62.79508209 | 36.4156723 | 33.70694733 | 75.23040009 | 82.11528015 | 75.15859985
1314.445313 | 3.719841174 | 53.46708012 | 0.000465395 |  | 62.85055161 | 36.37255096 | 33.65462494 | 75.24201965 | 82.08800507 | 75.22601318
1314.544922 | 3.719797867 | 61.40765476 | 0.000489378 |  | 62.84576416 | 36.41497803 | 33.6582756 | 75.30049133 | 82.10515594 | 75.23155212
1314.644531 | 3.718975742 | 59.58781528 | 0.000432383 |  | 62.82458496 | 36.4335556 | 33.5968895 | 75.33698273 | 82.08423615 | 75.22635651
1314.744141 | 3.718871434 | 60.50491428 | 0.000462958 |  | 62.82941818 | 36.44246292 | 33.59266663 | 75.4119339 | 82.07796478 | 75.24447632
1314.84375 | 3.718522887 | 57.02017307 | 0.000474454 |  | 62.83770752 | 36.44219589 | 33.57685471 | 75.42369843 | 82.06640625 | 75.27432251
1314.943359 | 3.71944606 | 59.44541264 | 0.000471162 |  | 62.87417603 | 36.42989349 | 33.52516937 | 75.47211456 | 82.07260132 | 75.29238129
1315.042969 | 3.719360844 | 58.08787632 | 0.000429925 |  | 62.87004089 | 36.42558289 | 33.56023407 | 75.51396179 | 82.09929657 | 75.33015442
1315.142578 | 3.718784123 | 54.80228138 | 0.000428344 |  | 62.87565613 | 36.45633316 | 33.5287323 | 75.47312164 | 82.09133148 | 75.33339691
1315.242188 | 3.719324523 | 57.25212574 | 0.000421314 |  | 62.87599182 | 36.43478012 | 33.48200607 | 75.52541351 | 82.08208466 | 75.34954834
1315.341797 | 3.718886102 | 55.92444324 | 0.000423428 |  | 62.86184692 | 36.44043732 | 33.44436646 | 75.51145172 | 82.00732422 | 75.36769104
1315.441406 | 3.71912359 | 53.47869968 | 0.000445014 |  | 62.88832855 | 36.41770935 | 33.42842865 | 75.59277344 | 82.00922394 | 75.37659454
1315.541016 | 3.718707754 | 50.94455051 | 0.000487679 |  | 62.878582 | 36.41064835 | 33.39536667 | 75.5927887 | 82.00653839 | 75.38866425
1315.640625 | 3.718975742 | 49.37785053 | 0.000444564 |  | 62.88562012 | 36.39723969 | 33.41030884 | 75.64029694 | 82.00187683 | 75.41239929
1315.740234 | 3.719341519 | 55.67540073 | 0.000493569 |  | 62.86423492 | 36.36548615 | 33.3578186 | 75.65677643 | 82.004776 | 75.40528107
1315.839844 | 3.718845357 | 49.93380451 | 0.000448326 |  | 62.88323975 | 36.32659531 | 33.35603333 | 75.68811035 | 81.9812851 | 75.44075012
1315.939453 | 3.718541047 | 50.6287508 | 0.000449705 |  | 62.88682556 | 36.33802795 | 33.33150101 | 75.64859772 | 81.96678925 | 75.43482208
1316.039063 | 3.719644665 | 47.29119968 | 0.000416857 |  | 62.90551376 | 36.30398941 | 33.3044281 | 75.67002106 | 81.98257446 | 75.41229248
1316.138672 | 3.719124521 | 53.10319996 | 0.000442428 |  | 62.90414047 | 36.3087883 | 33.2602272 | 75.63853455 | 81.94895172 | 75.43492889
1316.238281 | 3.719009968 | 51.16055012 | 0.00046469 |  | 62.89546204 | 36.27383423 | 33.26122284 | 75.64526367 | 81.93637085 | 75.41938782
1316.337891 | 3.71944606 | 55.34319401 | 0.000430686 |  | 62.88738251 | 36.26581955 | 33.21487808 | 75.67629242 | 81.91841125 | 75.42555237
1316.4375 | 3.718418346 | 49.52413273 | 0.000459302 |  | 62.89966202 | 36.25441742 | 33.23934174 | 75.68947601 | 81.95966339 | 75.43209839
1316.537109 | 3.717975735 | 45.36450291 | 0.000442374 |  | 62.90539551 | 36.28750229 | 33.21079636 | 75.68860626 | 81.87555695 | 75.43540192
1316.636719 | 3.718017644 | 47.65393925 | 0.000453304 |  | 62.86733246 | 36.27173233 | 33.15273666 | 75.64477539 | 81.81562042 | 75.44818878
1316.736328 | 3.717591797 | 56.56857395 | 0.000459672 |  | 62.89674377 | 36.27005386 | 33.13975525 | 75.57955933 | 81.79134369 | 75.44100189
1316.835938 | 3.716884457 | 43.72420979 | 0.000473067 |  | 62.91080856 | 36.24328995 | 33.13635635 | 75.5665741 | 81.80162048 | 75.42477417
1316.935547 | 3.716656283 | 44.08193302 | 0.000466151 |  | 62.88188171 | 36.24485016 | 33.11837769 | 75.52339935 | 81.7536087 | 75.43560791
1317.035156 | 3.716911699 | 43.13065815 | 0.000452748 |  | 62.87514496 | 36.22578049 | 33.10598373 | 75.44944 | 81.71257019 | 75.40232086
1317.134766 | 3.716674444 | 48.99825382 | 0.000449898 |  | 62.89783859 | 36.20685959 | 33.07636642 | 75.39635468 | 81.75443268 | 75.42966461
1317.234375 | 3.716573396 | 45.0949564 | 0.000459368 |  | 62.89322281 | 36.20304489 | 33.03674698 | 75.31580353 | 81.76387024 | 75.40279388
1317.333984 | 3.716392719 | 47.64140797 | 0.000447309 |  | 62.8716507 | 36.18876266 | 33.02346039 | 75.20204926 | 81.70615387 | 75.40766144
1317.433594 | 3.716861873 | 47.03304768 | 0.000488053 |  | 62.88230515 | 36.19003677 | 32.98152542 | 75.0176239 | 81.70607758 | 75.38694763
1317.533203 | 3.71578084 | 46.58828449 | 0.000415198 |  | 62.85882187 | 36.19398117 | 32.96352768 | 74.80345154 | 81.72068787 | 75.37821198
1317.632813 | 3.716260937 | 45.98630238 | 0.000457307 |  | 62.86265564 | 36.21087265 | 32.96310425 | 74.59745789 | 81.67577362 | 75.41469574
1317.732422 | 3.716976425 | 46.15126896 | 0.000478236 |  | 62.86826706 | 36.17097092 | 32.94152451 | 74.43319702 | 81.66178131 | 75.38459015
1317.832031 | 3.7172351 | 56.61733341 | 0.000464749 |  | 62.83924866 | 36.14532089 | 32.97134399 | 74.16911316 | 81.63259125 | 75.39736176
1317.931641 | 3.716983178 | 47.015275 | 0.000436435 |  | 62.81850052 | 36.14673996 | 32.95223236 | 73.90420532 | 81.66284943 | 75.40415955
1318.03125 | 3.717541738 | 47.53363514 | 0.00044651 |  | 62.8365097 | 36.16394424 | 32.94673157 | 73.68888092 | 81.60626221 | 75.40505981
1318.130859 | 3.717684696 | 44.40593815 | 0.000449656 |  | 62.80076218 | 36.15246582 | 32.92657089 | 73.42375946 | 81.63572693 | 75.39886475
1318.230469 | 3.717732427 | 44.96348667 | 0.000451518 |  | 62.80780029 | 36.12485123 | 32.9172821 | 73.26481628 | 81.63678741 | 75.40962982
1318.330078 | 3.717493077 | 50.14001179 | 0.000447845 |  | 62.76131058 | 36.12998199 | 32.9299202 | 73.10261536 | 81.56750488 | 75.40776062
1318.429688 | 3.718057458 | 49.41932011 | 0.000450867 |  | 62.7058754 | 36.16090393 | 32.93933105 | 72.92855835 | 81.57128906 | 75.39785767
1318.529297 | 3.717182946 | 47.53841877 | 0.000485128 |  | 62.71067429 | 36.14978409 | 32.92155457 | 72.79840088 | 81.59985352 | 75.40518951
1318.628906 | 3.718816952 | 51.75547123 | 0.000442021 |  | 62.69137573 | 36.13498306 | 32.91106033 | 72.6723175 | 81.52323914 | 75.44093323
1318.728516 | 3.718384352 | 50.69687748 | 0.000404554 |  | 62.65454865 | 36.13258743 | 32.94952011 | 72.52565002 | 81.57902527 | 75.43696594
1318.828125 | 3.718593201 | 54.03465366 | 0.000462235 |  | 62.6306572 | 36.10826492 | 32.9418869 | 72.34368896 | 81.54258728 | 75.42800903
1318.927734 | 3.71937202 | 55.23907185 | 0.000426436 |  | 62.62958527 | 36.17331696 | 32.96289825 | 72.14667511 | 81.54358673 | 75.4388504
1319.027344 | 3.718860258 | 50.13932514 | 0.000445949 |  | 62.56279755 | 36.12713623 | 32.98036957 | 71.93426514 | 81.50605774 | 75.41319275
1319.126953 | 3.719252811 | 51.94139576 | 0.000409123 |  | 62.55169296 | 36.17866898 | 32.95756531 | 71.73795319 | 81.50614929 | 75.33489227
1319.226563 | 3.719251879 | 52.38045979 | 0.000427917 |  | 62.51855087 | 36.14810944 | 32.96828842 | 71.61431885 | 81.46664429 | 75.34349823
1319.326172 | 3.720271445 | 57.52053165 | 0.00044681 |  | 62.52682114 | 36.16183853 | 32.96615601 | 71.5550766 | 81.49584198 | 75.3084259
1319.425781 | 3.720093329 | 52.48982716 | 0.000454729 |  | 62.48629379 | 36.14876175 | 32.93858337 | 71.47158051 | 81.4790802 | 75.26541138
1319.525391 | 3.720199034 | 55.28783131 | 0.000483058 |  | 62.4704628 | 36.19234848 | 32.95475006 | 71.50552368 | 81.47358704 | 75.27165222
1319.625 | 3.721265166 | 49.31838322 | 0.000426134 |  | 62.47843933 | 36.15023422 | 32.93994141 | 71.53507233 | 81.47154999 | 75.21343994
1319.724609 | 3.719898916 | 51.15941334 | 0.000481417 |  | 62.46527863 | 36.18487549 | 32.90023041 | 71.62709808 | 81.45311737 | 75.15480804
1319.824219 | 3.720999273 | 52.62631321 | 0.000446685 |  | 62.43190765 | 36.16292953 | 32.86261749 | 71.67054749 | 81.43185425 | 75.10113525
1319.923828 | 3.721313828 | 58.55702305 | 0.000449995 |  | 62.44391251 | 36.14175034 | 32.83301163 | 71.76556396 | 81.43328094 | 75.08094025
1320.023438 | 3.721611385 | 53.29391193 | 0.000468373 |  | 62.40016556 | 36.15969086 | 32.85637283 | 71.80945587 | 81.42379761 | 75.06801605
1320.123047 | 3.722146197 | 53.36750507 | 0.000466478 |  | 62.39390182 | 36.15995407 | 32.83411407 | 71.84524536 | 81.43029785 | 75.06247711
1320.222656 | 3.721948757 | 51.19655323 | 0.000467115 |  | 62.39079285 | 36.15983582 | 32.79440308 | 71.78903961 | 81.43900299 | 75.05515289
1320.322266 | 3.722130365 | 49.68954945 | 0.000427897 |  | 62.38490677 | 36.15910339 | 32.78209686 | 71.74222565 | 81.40924072 | 75.05113983
1320.421875 | 3.721959933 | 49.03675938 | 0.00047125 |  | 62.32844925 | 36.19547653 | 32.74726105 | 71.72745514 | 81.44572449 | 75.06932068
1320.521484 | 3.722446083 | 52.23076344 | 0.000464055 |  | 62.34320068 | 36.19371033 | 32.74350739 | 71.72106171 | 81.35435486 | 75.05464172
1320.621094 | 3.722657028 | 53.34494877 | 0.000471986 |  | 62.30965042 | 36.16992569 | 32.75845718 | 71.73867035 | 81.32637787 | 75.04209137
1320.720703 | 3.723291957 | 54.4304285 | 0.000447354 |  | 62.25950623 | 36.20365906 | 32.73262405 | 71.73677063 | 81.36210632 | 74.97813416
1320.820313 | 3.722618378 | 55.35231113 | 0.000469534 |  | 62.25156784 | 36.24569702 | 32.695858 | 71.76231384 | 81.33820343 | 74.96861267
1320.919922 | 3.723590446 | 54.68584919 | 0.00048309 |  | 62.21549225 | 36.22948456 | 32.67203522 | 71.75357056 | 81.30849457 | 74.96779633
1321.019531 | 3.723275891 | 52.13073826 | 0.000451668 |  | 62.18819809 | 36.27017975 | 32.63655853 | 71.7425766 | 81.35970306 | 74.99456787
1321.119141 | 3.723256566 | 56.72738743 | 0.000457756 |  | 62.15739441 | 36.25465775 | 32.62649536 | 71.72814178 | 81.31884003 | 74.9879837
1321.21875 | 3.723610935 | 53.5413599 | 0.000465186 |  | 62.16786575 | 36.26670456 | 32.57795715 | 71.68401337 | 81.33000183 | 74.99519348
1321.318359 | 3.723897084 | 52.74707127 | 0.000438774 |  | 62.11227417 | 36.30905151 | 32.60936737 | 71.61077881 | 81.33400726 | 75.04261017
1321.417969 | 3.723786955 | 52.86601353 | 0.00046749 |  | 62.10042953 | 36.32134628 | 32.58452225 | 71.58034515 | 81.31061554 | 75.04255676
1321.517578 | 3.724036782 | 52.44744968 | 0.000469683 |  | 62.06984711 | 36.29457092 | 32.55760193 | 71.54762268 | 81.31284332 | 75.06562805
1321.617188 | 3.724478229 | 54.87496281 | 0.000400395 |  | 62.0578804 | 36.33943558 | 32.55559158 | 71.53129578 | 81.39758301 | 75.03920746
1321.716797 | 3.72405145 | 54.23333836 | 0.000473976 |  | 62.01228714 | 36.32427216 | 32.56240463 | 71.4473114 | 81.20155334 | 75.06307983
1321.816406 | 3.724698487 | 51.00265217 | 0.000441275 |  | 61.96831131 | 36.30604935 | 32.55905914 | 71.44560242 | 81.20349884 | 75.06073761
1321.916016 | 3.724846334 | 50.32365894 | 0.000437397 |  | 61.93423843 | 36.34531403 | 32.519207 | 71.38812256 | 81.22379303 | 75.06455231
1322.015625 | 3.725183473 | 53.42629337 | 0.000459186 |  | 61.87633896 | 36.33250809 | 32.53283691 | 71.37042236 | 81.17087555 | 75.095047
1322.115234 | 3.72485425 | 61.3627634 | 0.000430689 |  | 61.8759079 | 36.34202957 | 32.54316711 | 71.23334503 | 81.14408112 | 75.08948517
1322.214844 | 3.724701048 | 61.92510319 | 0.000474853 |  | 61.83726883 | 36.35992813 | 32.54275131 | 71.2464447 | 81.16009521 | 75.06684875
1322.314453 | 3.725288014 | 57.01743793 | 0.000456478 |  | 61.80309296 | 36.37265015 | 32.51900101 | 71.2651062 | 81.16484833 | 75.09900665
1322.414063 | 3.725113158 | 59.09224033 | 0.000452945 |  | 61.7553215 | 36.3659935 | 32.51150513 | 71.28703308 | 81.21343231 | 75.10188293
1322.513672 | 3.725377654 | 57.52486134 | 0.000435716 |  | 61.72527313 | 36.37397385 | 32.48091888 | 71.25484467 | 81.18541718 | 75.10351563
1322.613281 | 3.725310598 | 54.97362614 | 0.000461189 |  | 61.69589233 | 36.37082291 | 32.50849915 | 71.28414917 | 81.13274384 | 75.10652161
1322.712891 | 3.724837021 | 56.41432285 | 0.000391659 |  | 61.66428375 | 36.40462112 | 32.48016357 | 71.26208496 | 81.15789795 | 75.09208679
1322.8125 | 3.725378818 | 54.71934223 | 0.000399666 |  | 61.65284348 | 36.40702057 | 32.44496155 | 71.28090668 | 81.21575928 | 75.07943726
1322.912109 | 3.725805829 | 54.74030781 | 0.000416522 |  | 61.59744644 | 36.40416336 | 32.44815826 | 71.32485962 | 81.12387085 | 75.06919098
1323.011719 | 3.725171133 | 53.15492344 | 0.000470447 |  | 61.59711838 | 36.40559769 | 32.45114517 | 71.37504578 | 81.1139679 | 75.07701111
1323.111328 | 3.724990456 | 53.54887486 | 0.000435158 |  | 61.57542419 | 36.38757706 | 32.46971893 | 71.43423462 | 81.14723969 | 75.07776642
1323.210938 | 3.72565123 | 51.97830677 | 0.00044504 |  | 61.55167389 | 36.41326523 | 32.4301796 | 71.46628571 | 81.1675415 | 75.05168152
1323.310547 | 3.725855655 | 51.98035908 | 0.000442797 |  | 61.49323273 | 36.41596222 | 32.42495346 | 71.51706696 | 81.10512543 | 75.01061249
1323.410156 | 3.725319679 | 54.82483768 | 0.000427785 |  | 61.46356201 | 36.42573929 | 32.39598465 | 71.53995514 | 81.11791992 | 75.04140472
1323.509766 | 3.726030744 | 48.12421894 | 0.000430882 |  | 61.46653748 | 36.43397522 | 32.40432739 | 71.61135101 | 81.07137299 | 75.03398132
1323.609375 | 3.725016766 | 51.31662846 | 0.000461135 |  | 61.42240524 | 36.43071747 | 32.39169312 | 71.69256592 | 81.13780212 | 75.02977753
1323.708984 | 3.725872884 | 49.88800907 | 0.000439725 |  | 61.39901352 | 36.46720505 | 32.41763306 | 71.76269531 | 81.09217834 | 75.00417328
1323.808594 | 3.725745526 | 49.40929508 | 0.000444809 |  | 61.37415314 | 36.41602707 | 32.37697983 | 71.85058594 | 81.09564209 | 75.00601196
1323.908203 | 3.725544593 | 52.73818684 | 0.000421657 |  | 61.34304428 | 36.4781723 | 32.42866516 | 71.93053436 | 81.0406189 | 74.99774933
1324.007813 | 3.725415372 | 46.51947498 | 0.00044204 |  | 61.34591675 | 36.45675278 | 32.42379379 | 71.95155334 | 81.00756836 | 75.03650665
1324.107422 | 3.724812341 | 47.85581303 | 0.000472565 |  | 61.33028412 | 36.46157455 | 32.46600342 | 71.99839783 | 81.03498077 | 75.0116806
1324.207031 | 3.725097326 | 56.32751179 | 0.000463472 |  | 61.30937958 | 36.45446396 | 32.47306061 | 72.07663727 | 81.00958252 | 74.9766922
1324.306641 | 3.725437957 | 50.80806828 | 0.000429814 |  | 61.30873871 | 36.49124146 | 32.48412704 | 72.14651489 | 81.00904846 | 74.90961456
1324.40625 | 3.725870323 | 49.95659351 | 0.000429399 |  | 61.31954193 | 36.50206757 | 32.56201553 | 72.20307159 | 81.03681946 | 74.87631226
1324.505859 | 3.724929222 | 52.81429005 | 0.000412831 |  | 61.25604248 | 36.48188019 | 32.59804535 | 72.25945282 | 81.04292297 | 74.88484192
1324.605469 | 3.725168805 | 54.96450901 | 0.000442377 |  | 61.23828125 | 36.48286819 | 32.64536285 | 72.3745575 | 80.93293762 | 74.83805847
1324.705078 | 3.725192553 | 49.36965275 | 0.000413082 |  | 61.18463516 | 36.54533005 | 32.71046829 | 72.48187256 | 80.98603058 | 74.8491745
1324.804688 | 3.724387425 | 54.72959614 | 0.00044953 |  | 61.18599701 | 36.50860596 | 32.74670792 | 72.57583618 | 80.98554993 | 74.77255249
1324.904297 | 3.724272872 | 51.14301014 | 0.00045578 |  | 61.10108185 | 36.52109146 | 32.78725433 | 72.66596222 | 80.97373962 | 74.73529053
1325.003906 | 3.724989525 | 51.81083393 | 0.000441348 |  | 61.02170181 | 36.48163986 | 32.8410759 | 72.76656342 | 80.94390106 | 74.75365448
1325.103516 | 3.724640745 | 49.02696323 | 0.000418542 |  | 60.97153091 | 36.53138351 | 32.91356277 | 72.84980774 | 80.96046448 | 74.71469116
1325.203125 | 3.724329683 | 49.28466129 | 0.000438368 |  | 60.87930298 | 36.55737305 | 32.95663452 | 72.98213196 | 80.93904877 | 74.71848297
1325.302734 | 3.724438648 | 50.9447794 | 0.000482899 |  | 60.8312645 | 36.53912735 | 32.98522949 | 73.02333069 | 80.90011597 | 74.65901947
1325.402344 | 3.72412875 | 48.80162144 | 0.00046627 |  | 60.75440598 | 36.51335907 | 33.0459671 | 73.09597015 | 80.8479538 | 74.64892578
1325.501953 | 3.723826769 | 51.30227757 | 0.000452443 |  | 60.67728806 | 36.56281662 | 33.07909012 | 73.12792969 | 80.90830994 | 74.63729858
1325.601563 | 3.724019552 | 56.48449802 | 0.000418696 |  | 60.63847351 | 36.56863022 | 33.09281158 | 73.16907501 | 80.89530182 | 74.61122894
1325.701172 | 3.72444214 | 53.3055315 | 0.000455823 |  | 60.56984711 | 36.54771042 | 33.10056305 | 73.20493317 | 80.85593414 | 74.61512756
1325.800781 | 3.724024209 | 51.52260685 | 0.000435273 |  | 60.48527527 | 36.54387665 | 33.12696075 | 73.26839447 | 80.83412933 | 74.61308289
1325.900391 | 3.72417066 | 50.37423801 | 0.000430147 |  | 60.46287155 | 36.58392715 | 33.1301918 | 73.35283661 | 80.85709381 | 74.60193634
1326 | 3.723657501 | 52.81565189 | 0.000479787 |  | 60.44139862 | 36.56056976 | 33.11870956 | 73.42699432 | 80.82793427 | 74.62411499
1326.099609 | 3.72347566 | 55.1725359 | 0.000455716 |  | 60.41012955 | 36.56371307 | 33.12613297 | 73.47582245 | 80.7791748 | 74.59265137
1326.199219 | 3.723362272 | 47.59356022 | 0.000444379 |  | 60.34669495 | 36.56414413 | 33.10002136 | 73.53202057 | 80.7088089 | 74.66880035
1326.298828 | 3.723411166 | 50.78528309 | 0.000483443 |  | 60.31952286 | 36.56488037 | 33.13447189 | 73.54066467 | 80.74862671 | 74.63871765
1326.398438 | 3.723207672 | 52.30436039 | 0.000436424 |  | 60.28244019 | 36.58479309 | 33.10939789 | 73.61357117 | 80.74547577 | 74.57410431
1326.498047 | 3.724690803 | 51.06895924 | 0.000448308 |  | 60.23984146 | 36.57450867 | 33.14104462 | 73.61743164 | 80.73946381 | 74.57872009
1326.597656 | 3.723262387 | 57.94410419 | 0.000469568 |  | 60.227108 | 36.57669067 | 33.14360809 | 73.55936432 | 80.73934937 | 74.5765152
1326.697266 | 3.723156682 | 51.11953831 | 0.000407226 |  | 60.19044113 | 36.56422043 | 33.16500473 | 73.52635193 | 80.71827698 | 74.55405426
1326.796875 | 3.723252143 | 59.33285618 | 0.000437614 |  | 60.14421463 | 36.57038879 | 33.18100357 | 73.51705933 | 80.67340088 | 74.56099701
1326.896484 | 3.722728507 | 52.99451542 | 0.000424416 |  | 60.12298584 | 36.58919525 | 33.19395828 | 73.47148895 | 80.8852005 | 74.58444214
1326.996094 | 3.723087299 | 56.57723331 | 0.00041674 |  | 60.10089874 | 36.5750618 | 33.21794128 | 73.42416382 | 80.81071472 | 74.58669281
1327.095703 | 3.722616282 | 50.54512882 | 0.00042329 |  | 60.11447525 | 36.59516525 | 33.21806717 | 73.3702774 | 80.74563599 | 74.61817169
1327.195313 | 3.723174843 | 55.87590885 | 0.000461436 |  | 60.09098816 | 36.57463455 | 33.25784302 | 73.35186768 | 80.83163452 | 74.62283325
1327.294922 | 3.72233805 | 58.16284275 | 0.000428419 |  | 60.06578445 | 36.57115173 | 33.25986862 | 73.34601593 | 80.7354126 | 74.6312561
1327.394531 | 3.722408364 | 55.99256992 | 0.000433778 |  | 60.04413223 | 36.58747101 | 33.27885056 | 73.37593079 | 80.77542114 | 74.64305878
1327.494141 | 3.722066802 | 55.62664127 | 0.000451104 |  | 60.03206253 | 36.58300018 | 33.30298615 | 73.36168671 | 80.74504852 | 74.65190125
1327.59375 | 3.723129674 | 56.81396961 | 0.000453641 |  | 60.01599503 | 36.56777191 | 33.33296585 | 73.37886047 | 80.72543335 | 74.65643311
1327.693359 | 3.722718495 | 51.58777332 | 0.000430098 |  | 60.00391388 | 36.59726334 | 33.35434341 | 73.44618988 | 80.75218201 | 74.66921234
1327.792969 | 3.7222065 | 51.92977619 | 0.000428308 |  | 60.00268173 | 36.57543182 | 33.36649323 | 73.47515106 | 80.72917938 | 74.66352081
1327.892578 | 3.72251407 | 58.17719364 | 0.00040237 |  | 59.95375824 | 36.61022949 | 33.4031601 | 73.51069641 | 80.75390625 | 74.6897583
1327.992188 | 3.721728266 | 49.68066502 | 0.000424319 |  | 59.95069885 | 36.59632111 | 33.44006348 | 73.50585175 | 80.67910004 | 74.68438721
1328.091797 | 3.722487992 | 55.45233631 | 0.00041909 |  | 59.92581177 | 36.59447098 | 33.44675827 | 73.5606842 | 80.65414429 | 74.67573547
1328.191406 | 3.721871457 | 48.3573122 | 0.000449521 |  | 59.91343307 | 36.57783508 | 33.45559692 | 73.59912872 | 80.66745758 | 74.67301178
1328.291016 | 3.721417204 | 51.16556644 | 0.000451536 |  | 59.89580917 | 36.60615921 | 33.51001358 | 73.6125946 | 80.69049835 | 74.70730591
1328.390625 | 3.721693109 | 54.0136919 | 0.000435345 |  | 59.87002563 | 36.59616089 | 33.51407623 | 73.61057281 | 80.63868713 | 74.73139191
1328.490234 | 3.722184614 | 58.54357624 | 0.00043491 |  | 59.86273193 | 36.5673027 | 33.53643036 | 73.61161804 | 80.68841553 | 74.69620514
1328.589844 | 3.721078901 | 55.28122044 | 0.000428923 |  | 59.87412643 | 36.5954895 | 33.55263138 | 73.63476563 | 80.64744568 | 74.70628357
1328.689453 | 3.72129101 | 55.78773212 | 0.000432874 |  | 59.83465958 | 36.57919312 | 33.54755783 | 73.65090179 | 80.67376709 | 74.69932556
1328.789063 | 3.721739675 | 54.43681049 | 0.000408279 |  | 59.83980942 | 36.60705948 | 33.58574295 | 73.67462921 | 80.62219238 | 74.730896
1328.888672 | 3.72208473 | 54.5252161 | 0.000446227 |  | 59.78380203 | 36.60745239 | 33.60082626 | 73.66143799 | 80.65996552 | 74.717659
1328.988281 | 3.721112895 | 54.84283543 | 0.000449063 |  | 59.7751236 | 36.58660126 | 33.59033203 | 73.6824646 | 80.63796997 | 74.6991806
1329.087891 | 3.721250265 | 53.35725498 | 0.000429367 |  | 59.760952 | 36.60873032 | 33.5773201 | 73.71938324 | 80.65342712 | 74.69936371
1329.1875 | 3.721343397 | 54.70589924 | 0.000400318 |  | 59.75659561 | 36.56319046 | 33.59256363 | 73.71281433 | 80.61077118 | 74.67473602
1329.287109 | 3.72084025 | 52.97264576 | 0.000410848 |  | 59.73856735 | 36.61467743 | 33.59033585 | 73.74478149 | 80.58190155 | 74.70513153
1329.386719 | 3.721063069 | 59.83799839 | 0.0004418 |  | 59.74975204 | 36.61082077 | 33.5905838 | 73.78598022 | 80.60166168 | 74.68478394
1329.486328 | 3.720975525 | 53.39074802 | 0.000454755 |  | 59.71899033 | 36.60795212 | 33.58624268 | 73.85678101 | 80.63983917 | 74.69610596
1329.585938 | 3.72070288 | 50.19241428 | 0.000433153 |  | 59.69879913 | 36.60385513 | 33.61980438 | 73.82751465 | 80.62173462 | 74.67098999
1329.685547 | 3.720582507 | 56.68044758 | 0.000417596 |  | 59.64366531 | 36.58706665 | 33.60362244 | 73.85428619 | 80.55173492 | 74.66625977
1329.785156 | 3.719913817 | 48.62207508 | 0.000420848 |  | 59.61192703 | 36.6255455 | 33.6124649 | 73.87410736 | 80.55086517 | 74.65436554
1329.884766 | 3.720615336 | 53.97176838 | 0.000399767 |  | 59.59170151 | 36.61647797 | 33.63890839 | 73.90940857 | 80.60005188 | 74.63105011
1329.984375 | 3.720068184 | 48.75536823 | 0.000456858 |  | 59.5754509 | 36.60279465 | 33.66943741 | 73.89099884 | 80.60247803 | 74.63371277
1330.083984 | 3.72071196 | 52.04871464 | 0.000454887 |  | 59.53634644 | 36.58512115 | 33.63128662 | 73.89230347 | 80.58649445 | 74.62293243
1330.183594 | 3.719837681 | 49.99532413 | 0.000466383 |  | 59.52790833 | 36.60988617 | 33.66066742 | 73.89067841 | 80.55217743 | 74.59172058
1330.283203 | 3.720286113 | 55.25729847 | 0.000429387 |  | 59.47317123 | 36.60852051 | 33.65283966 | 73.91898346 | 80.53528595 | 74.64913177
1330.382813 | 3.720101246 | 53.86877918 | 0.000427155 |  | 59.44852066 | 36.60834885 | 33.60661697 | 73.83627319 | 80.56380463 | 74.59098053
1330.482422 | 3.719757122 | 58.61649418 | 0.000408496 |  | 59.42605209 | 36.59246445 | 33.59713745 | 73.81439209 | 80.5269165 | 74.61542511
1330.582031 | 3.719585759 | 51.93433094 | 0.000429958 |  | 59.41242981 | 36.63053513 | 33.59124374 | 73.79294586 | 80.50511932 | 74.60648346
1330.681641 | 3.720181805 | 57.02313328 | 0.00042953 |  | 59.42032623 | 36.59640503 | 33.57930756 | 73.76135254 | 80.54047394 | 74.58901215
1330.78125 | 3.71875921 | 53.64389133 | 0.000449406 |  | 59.40502167 | 36.62294006 | 33.57620239 | 73.73641205 | 80.48748016 | 74.5999527
1330.880859 | 3.719651417 | 54.1588335 | 0.000420743 |  | 59.37694168 | 36.64643097 | 33.55570984 | 73.70864105 | 80.52848816 | 74.56456757
1330.980469 | 3.718884938 | 58.0211153 | 0.000427465 |  | 59.39418793 | 36.64627075 | 33.53247452 | 73.71359253 | 80.42984009 | 74.54109192
1331.080078 | 3.719450484 | 52.01886082 | 0.000405328 |  | 59.40917969 | 36.64014816 | 33.50492477 | 73.73419189 | 80.47054291 | 74.56980133
1331.179688 | 3.719532207 | 49.49929523 | 0.000433492 |  | 59.40120316 | 36.65642548 | 33.48491669 | 73.71554565 | 80.45326996 | 74.63376617
1331.279297 | 3.718911248 | 46.21688557 | 0.000413367 |  | 59.37834549 | 36.65698242 | 33.47625351 | 73.74828339 | 80.53395081 | 74.58901978
1331.378906 | 3.719480053 | 51.09721088 | 0.000426459 |  | 59.38700867 | 36.6482048 | 33.42604828 | 73.73497009 | 80.50931549 | 74.58563232
1331.478516 | 3.719065615 | 52.79697132 | 0.000396234 |  | 59.41495514 | 36.64376831 | 33.41669846 | 73.73800659 | 80.44957733 | 74.61166382
1331.578125 | 3.719205313 | 51.32004642 | 0.000416979 |  | 59.41143417 | 36.65790558 | 33.37880707 | 73.73983002 | 80.44545746 | 74.55622864
1331.677734 | 3.719298446 | 53.01411533 | 0.000417602 |  | 59.37412643 | 36.66876221 | 33.36644745 | 73.74880219 | 80.48275757 | 74.57139587
1331.777344 | 3.718344538 | 53.61859989 | 0.000410536 |  | 59.38018417 | 36.63464737 | 33.32086182 | 73.76468658 | 80.49763489 | 74.56240082
1331.876953 | 3.718820444 | 47.02985477 | 0.000416909 |  | 59.38824081 | 36.65903854 | 33.30746841 | 73.78310394 | 80.52705383 | 74.53913879
1331.976563 | 3.718395761 | 50.00968266 | 0.000399798 |  | 59.38254166 | 36.66186905 | 33.28404999 | 73.80683899 | 80.43214417 | 74.52220917
1332.076172 | 3.718459091 | 49.06615162 | 0.000440851 |  | 59.37824249 | 36.70567703 | 33.22290421 | 73.83626556 | 80.5424118 | 74.49198151
1332.175781 | 3.718150358 | 46.3185091 | 0.000424278 |  | 59.35912704 | 36.68869019 | 33.23229599 | 73.85450745 | 80.56369781 | 74.50535583
1332.275391 | 3.719073531 | 46.52471638 | 0.00045752 |  | 59.40145874 | 36.67141724 | 33.17937469 | 73.84336853 | 80.57267761 | 74.47115326
1332.375 | 3.718670501 | 49.74081898 | 0.000430044 |  | 59.36724091 | 36.68467712 | 33.17855835 | 73.83963776 | 80.52365112 | 74.45329285
1332.474609 | 3.718185748 | 44.21476841 | 0.000435014 |  | 59.37226868 | 36.66161346 | 33.13407516 | 73.84139252 | 80.52095032 | 74.42440796
1332.574219 | 3.718156178 | 52.46545124 | 0.000430248 |  | 59.34647751 | 36.69058228 | 33.11722565 | 73.8645401 | 80.54421234 | 74.40000153
1332.673828 | 3.717847212 | 48.86724186 | 0.000434981 |  | 59.36430359 | 36.72505569 | 33.07268524 | 73.85036469 | 80.51859283 | 74.36976624
1332.773438 | 3.717461179 | 51.46700764 | 0.000403621 |  | 59.36026764 | 36.71392059 | 33.08338928 | 73.88684082 | 80.55541992 | 74.33034515
1332.873047 | 3.718117528 | 48.72642994 | 0.000432396 |  | 59.36154175 | 36.69274139 | 33.07453537 | 73.89185333 | 80.47467041 | 74.2921524
1332.972656 | 3.717573636 | 52.08516788 | 0.000463183 |  | 59.35148239 | 36.70505905 | 33.06792831 | 73.84286499 | 80.51423645 | 74.26344299
1333.072266 | 3.718222069 | 49.30995274 | 0.000403492 |  | 59.34797287 | 36.69323349 | 33.06851959 | 73.85218811 | 80.48622131 | 74.24980164
1333.171875 | 3.717150117 | 43.53782368 | 0.000436488 |  | 59.40039825 | 36.70087814 | 33.04212189 | 73.8227005 | 80.52629089 | 74.19664001
1333.271484 | 3.718000415 | 50.53168583 | 0.000433354 |  | 59.39204407 | 36.69946671 | 33.01741791 | 73.76711273 | 80.49864197 | 74.17441559
1333.371094 | 3.717765721 | 51.63607502 | 0.000425697 |  | 59.43070221 | 36.68957901 | 33.05197144 | 73.7064209 | 80.46914673 | 74.16785431
1333.470703 | 3.717021827 | 49.39494419 | 0.000430368 |  | 59.42834473 | 36.71469498 | 33.0575676 | 73.61012268 | 80.49798584 | 74.13118744
1333.570313 | 3.717836036 | 46.7837801 | 0.000416158 |  | 59.4546051 | 36.71632767 | 33.05262756 | 73.5920639 | 80.52945709 | 74.10603333
1333.669922 | 3.717683765 | 45.56683064 | 0.000433666 |  | 59.46730804 | 36.67979813 | 33.06404114 | 73.64762878 | 80.44081116 | 74.11212921
1333.769531 | 3.717780157 | 47.5279398 | 0.00041989 |  | 59.45055771 | 36.72843933 | 33.09561539 | 73.66603851 | 80.43600464 | 74.08101654
1333.869141 | 3.717536383 | 44.48226643 | 0.000447061 |  | 59.50614929 | 36.71073151 | 33.14413071 | 73.71686554 | 80.45934296 | 74.06015015
1333.96875 | 3.717954081 | 45.39480305 | 0.000440273 |  | 59.47764587 | 36.72579575 | 33.1520195 | 73.70770264 | 80.47186279 | 74.04032898
1334.068359 | 3.717504253 | 50.48862171 | 0.000386003 |  | 59.48862076 | 36.70692444 | 33.17900085 | 73.7312088 | 80.40229797 | 74.02466583
1334.167969 | 3.71712404 | 49.74263859 | 0.000416725 |  | 59.47289276 | 36.68893051 | 33.19757462 | 73.79464722 | 80.48942566 | 74.00590515
1334.267578 | 3.717270491 | 53.35634327 | 0.000444688 |  | 59.46555328 | 36.72933578 | 33.20526505 | 73.84485626 | 80.42576599 | 74.01435852
1334.367188 | 3.716790161 | 51.2637682 | 0.000439986 |  | 59.43740463 | 36.73165512 | 33.28208923 | 73.894104 | 80.43321991 | 73.97515869
1334.466797 | 3.716943596 | 39.25652409 | 0.000419967 |  | 59.41487122 | 36.69935226 | 33.29726791 | 73.9246521 | 80.42002869 | 73.98905182
1334.566406 | 3.717047905 | 45.51305866 | 0.000461827 |  | 59.43362808 | 36.70272064 | 33.33847809 | 73.90438843 | 80.43544006 | 73.98116302
1334.666016 | 3.716396212 | 47.66191578 | 0.000390536 |  | 59.38702011 | 36.70695496 | 33.3860054 | 73.89599609 | 80.47084808 | 73.94454193
1334.765625 | 3.717404368 | 52.47980213 | 0.000400866 |  | 59.37144089 | 36.74782944 | 33.40171432 | 73.91168213 | 80.44901276 | 73.92891693
1334.865234 | 3.716745923 | 45.47683048 | 0.000433843 |  | 59.37971878 | 36.6937027 | 33.44652176 | 73.96350098 | 80.43032074 | 73.9645462
1334.964844 | 3.717373635 | 48.50951481 | 0.000421372 |  | 59.35564041 | 36.74177933 | 33.45889664 | 73.99600983 | 80.4460907 | 73.94202423
1335.064453 | 3.716917287 | 54.22559071 | 0.00041386 |  | 59.32710648 | 36.73987579 | 33.52022552 | 74.0452652 | 80.43209839 | 73.92519379
1335.164063 | 3.717353378 | 51.66045475 | 0.000432105 |  | 59.31944275 | 36.74844742 | 33.51858521 | 74.1035614 | 80.39487457 | 73.92020416
1335.263672 | 3.716751744 | 49.97732639 | 0.000415979 |  | 59.29798126 | 36.71089935 | 33.51935196 | 74.08692169 | 80.42582703 | 73.90660858
1335.363281 | 3.716392719 | 53.36226749 | 0.000453465 |  | 59.27971268 | 36.75000763 | 33.54693985 | 74.12913513 | 80.41024017 | 73.87904358
1335.462891 | 3.716768508 | 50.25758076 | 0.00044474 |  | 59.26910019 | 36.75406265 | 33.55766296 | 74.10647583 | 80.4812088 | 73.83396149
1335.5625 | 3.716627878 | 54.09321308 | 0.00044808 |  | 59.2564621 | 36.73106003 | 33.56915665 | 74.11649323 | 80.48415375 | 73.84664917
1335.662109 | 3.716927531 | 48.74921513 | 0.000414486 |  | 59.26271057 | 36.75550461 | 33.60171509 | 74.1307373 | 80.45662689 | 73.81996155
1335.761719 | 3.717044412 | 45.01178837 | 0.000441725 |  | 59.28183365 | 36.74631882 | 33.58270645 | 74.1137619 | 80.37969971 | 73.79981232
1335.861328 | 3.717015075 | 48.56784534 | 0.000441231 |  | 59.28787613 | 36.75398636 | 33.59091568 | 74.10347748 | 80.4205246 | 73.79281616
1335.960938 | 3.716561754 | 55.1365366 | 0.00043075 |  | 59.27717209 | 36.7490921 | 33.60507965 | 74.07836151 | 80.39390564 | 73.74015045
1336.060547 | 3.717320549 | 60.30144596 | 0.000414256 |  | 59.28384399 | 36.76108551 | 33.66884613 | 74.08863068 | 80.41333008 | 73.72670746
1336.160156 | 3.71644953 | 53.51014042 | 0.000432415 |  | 59.29901505 | 36.73031616 | 33.62081528 | 74.0586319 | 80.3370285 | 73.68167877
1336.259766 | 3.716977357 | 52.45496845 | 0.000414927 |  | 59.29238129 | 36.75496292 | 33.63039017 | 74.0485611 | 80.44889069 | 73.69924164
1336.359375 | 3.716904946 | 57.42324162 | 0.000427322 |  | 59.29930115 | 36.7301445 | 33.6411705 | 74.03227234 | 80.40200043 | 73.66743469
1336.458984 | 3.717219501 | 51.92794895 | 0.000433021 |  | 59.31313324 | 36.7526474 | 33.63632202 | 73.99544525 | 80.34089661 | 73.63067627
1336.558594 | 3.716709369 | 53.40100193 | 0.000429099 |  | 59.32896423 | 36.71860123 | 33.61019135 | 73.92608643 | 80.34017181 | 73.59320831
1336.658203 | 3.716556166 | 48.39627552 | 0.000425056 |  | 59.31719208 | 36.75180054 | 33.61536789 | 73.90437317 | 80.31842804 | 73.61433411
1336.757813 | 3.716857216 | 48.74807453 | 0.000452308 |  | 59.30125427 | 36.72820663 | 33.61979675 | 73.86208344 | 80.41379547 | 73.58448029
1336.857422 | 3.71743743 | 49.91466999 | 0.000460504 |  | 59.35280609 | 36.74678421 | 33.60732269 | 73.86170959 | 80.34501648 | 73.58917999
1336.957031 | 3.716092833 | 53.05216312 | 0.000507494 |  | 59.34496689 | 36.69499969 | 33.59393692 | 73.85686493 | 80.3608551 | 73.55897522
1337.056641 | 3.716608553 | 50.00056553 | 0.000440741 |  | 59.33892822 | 36.75240707 | 33.56490707 | 73.835495 | 80.38301086 | 73.57765961
1337.15625 | 3.716656283 | 54.38919163 | 0.000482043 |  | 59.3383255 | 36.72571945 | 33.61151505 | 73.84163666 | 80.35048676 | 73.60053253
1337.255859 | 3.716877472 | 48.05883121 | 0.000441973 |  | 59.33533096 | 36.72829437 | 33.57154846 | 73.85203552 | 80.26355743 | 73.60862732
1337.355469 | 3.716191786 | 52.41896915 | 0.000450771 |  | 59.35347748 | 36.71754837 | 33.58638 | 73.87634277 | 80.24791718 | 73.64556122
1337.455078 | 3.716366642 | 47.66305256 | 0.0004484 |  | 59.38864899 | 36.727314 | 33.56694794 | 73.89942932 | 80.24004364 | 73.65805054
1337.554688 | 3.716975261 | 54.21328831 | 0.00041524 |  | 59.36266708 | 36.71667862 | 33.52215576 | 73.90671539 | 80.27360535 | 73.66931915
1337.654297 | 3.716142892 | 49.49929523 | 0.000440903 |  | 59.40250397 | 36.69829559 | 33.56697845 | 73.95516968 | 80.28204346 | 73.65380859
1337.753906 | 3.716959196 | 50.01993656 | 0.000430882 |  | 59.38819122 | 36.65761566 | 33.55364227 | 73.93942261 | 80.22187042 | 73.68800354
1337.853516 | 3.716295163 | 49.84471989 | 0.000453828 |  | 59.41158676 | 36.65325546 | 33.5591507 | 73.92521667 | 80.30892181 | 73.72121429
1337.953125 | 3.716317748 | 54.45093632 | 0.00046807 |  | 59.45704651 | 36.64428711 | 33.55361176 | 73.96161652 | 80.24646759 | 73.69869995
1338.052734 | 3.716361985 | 48.81164265 | 0.000449571 |  | 59.43206787 | 36.62933731 | 33.56618118 | 73.95239258 | 80.22007751 | 73.72986603
1338.152344 | 3.716202031 | 50.24459553 | 0.000432602 |  | 59.45817184 | 36.61844635 | 33.53668594 | 73.95330811 | 80.28575897 | 73.70363617
1338.251953 | 3.71705908 | 50.51847172 | 0.000430669 |  | 59.47609329 | 36.60227585 | 33.5240097 | 73.99188995 | 80.29311371 | 73.75807953
1338.351563 | 3.716291671 | 44.35649204 | 0.000437054 |  | 59.53749084 | 36.59719467 | 33.5524826 | 74.01037598 | 80.23565674 | 73.74863434
1338.451172 | 3.716846972 | 50.07462025 | 0.000478337 |  | 59.56032562 | 36.60785675 | 33.53419113 | 74.03427887 | 80.19052887 | 73.77831268
1338.550781 | 3.716354302 | 50.43303013 | 0.000474728 |  | 59.53768921 | 36.60539246 | 33.50438309 | 74.06915283 | 80.2210083 | 73.75831604
1338.650391 | 3.715939631 | 50.6759119 | 0.00045086 |  | 59.58108139 | 36.56002045 | 33.4653511 | 74.10443115 | 80.19190979 | 73.74693298
1338.75 | 3.716615305 | 46.41534519 | 0.000470191 |  | 59.5330162 | 36.57979584 | 33.52003479 | 74.10649872 | 80.18008423 | 73.76294708
1338.849609 | 3.716839987 | 54.04627323 | 0.00045061 |  | 59.56369781 | 36.52863312 | 33.46025848 | 74.10990906 | 80.20384216 | 73.76451111
1338.949219 | 3.716187362 | 53.15902424 | 0.000433282 |  | 59.59219742 | 36.54967117 | 33.51226807 | 74.13161469 | 80.17178345 | 73.73482513
1339.048828 | 3.717082131 | 49.54213428 | 0.000394761 |  | 59.65871429 | 36.5161171 | 33.48830795 | 74.1184845 | 80.19528961 | 73.7273407
1339.148438 | 3.717055821 | 47.12464237 | 0.000428025 |  | 59.65621948 | 36.53670883 | 33.46938324 | 74.11882019 | 80.17409515 | 73.74330902
1339.248047 | 3.71661321 | 46.6231432 | 0.000434019 |  | 59.65207291 | 36.50547028 | 33.44563293 | 74.11080933 | 80.19252014 | 73.67565155
1339.347656 | 3.716163381 | 45.3902483 | 0.0004352 |  | 59.65854263 | 36.52049255 | 33.46863174 | 74.09553528 | 80.17647552 | 73.69111633
1339.447266 | 3.716293766 | 45.3357935 | 0.000404734 |  | 59.69015503 | 36.49337387 | 33.47546005 | 74.0969162 | 80.15005493 | 73.6852951
1339.546875 | 3.716877472 | 45.03548527 | 0.000429737 |  | 59.68218231 | 36.50632095 | 33.43593216 | 74.06655121 | 80.13613892 | 73.70494843
1339.646484 | 3.716412975 | 52.40575123 | 0.000419118 |  | 59.6860733 | 36.47094345 | 33.42134857 | 74.07048035 | 80.10656738 | 73.6726532
1339.746094 | 3.71633358 | 45.62949085 | 0.00046918 |  | 59.67219543 | 36.49979401 | 33.41195679 | 74.00669098 | 80.10677338 | 73.6582489
1339.845703 | 3.717032072 | 44.76229572 | 0.000416541 |  | 59.73440552 | 36.49837875 | 33.41503906 | 74.0409317 | 80.13047791 | 73.68315125
1339.945313 | 3.716275838 | 45.58961964 | 0.000391002 |  | 59.76377487 | 36.50918579 | 33.39890671 | 74.02614594 | 80.10645294 | 73.65434265
1340.044922 | 3.716757099 | 41.31925297 | 0.000440899 |  | 59.74525833 | 36.48865509 | 33.41809082 | 74.01786804 | 80.04312897 | 73.68317413
1340.144531 | 3.717216008 | 48.8410387 | 0.000467116 |  | 59.75011444 | 36.49310303 | 33.37481689 | 74.02507782 | 80.1402359 | 73.69703674
1340.244141 | 3.71726141 | 50.73743153 | 0.000453526 |  | 59.81915283 | 36.48618698 | 33.38392639 | 74.01173401 | 80.08667755 | 73.68158722
1340.34375 | 3.716639054 | 50.81194401 | 0.000436601 |  | 59.8259964 | 36.50243759 | 33.38093185 | 73.98647308 | 80.05238342 | 73.62689209
1340.443359 | 3.716455351 | 50.88826847 | 0.000505286 |  | 59.86285782 | 36.50887299 | 33.34511185 | 74.00505066 | 80.04078674 | 73.61963654
1340.542969 | 3.716941268 | 49.55375385 | 0.000493171 |  | 59.89896774 | 36.50603104 | 33.31336975 | 73.99236298 | 80.07392883 | 73.59870911
1340.642578 | 3.716180378 | 48.90757084 | 0.000459567 |  | 59.93574905 | 36.50236893 | 33.31354904 | 73.96903229 | 80.04125977 | 73.58363342
1340.742188 | 3.716382475 | 44.80490208 | 0.00044978 |  | 59.97169495 | 36.49101639 | 33.27403259 | 73.94429779 | 80.00550842 | 73.59523773
1340.841797 | 3.716974097 | 48.69635487 | 0.000479687 |  | 59.98504639 | 36.48959351 | 33.24547577 | 73.90581512 | 80.04421234 | 73.54127502
1340.941406 | 3.71729098 | 47.42950535 | 0.000447701 |  | 60.02867889 | 36.48634338 | 33.23861694 | 73.90416718 | 80.0358963 | 73.52958679
1341.041016 | 3.716890045 | 46.84894657 | 0.000452247 |  | 60.0468483 | 36.51291275 | 33.22525024 | 73.91288757 | 80.00460052 | 73.5222168
1341.140625 | 3.71661321 | 49.06706333 | 0.000458272 |  | 60.06774521 | 36.52717209 | 33.2151413 | 73.92204285 | 80.03393555 | 73.52380371
1341.240234 | 3.716931024 | 49.3844614 | 0.000418156 |  | 60.06479263 | 36.48252487 | 33.20859909 | 73.88489532 | 79.99768829 | 73.50709534
1341.339844 | 3.717196683 | 47.8261919 | 0.000437957 |  | 60.08415985 | 36.51159286 | 33.18968201 | 73.89271545 | 80.01370239 | 73.45946503
1341.439453 | 3.716742664 | 43.39701557 | 0.000438777 |  | 60.10158539 | 36.4881897 | 33.16464615 | 73.8918457 | 79.97575378 | 73.50572968
1341.539063 | 3.716515421 | 53.223279 | 0.000458287 |  | 60.11611176 | 36.49269104 | 33.17185211 | 73.90453339 | 79.9967804 | 73.47996521
1341.638672 | 3.716772 | 48.89367008 | 0.000453924 |  | 60.12252426 | 36.45338058 | 33.16337204 | 73.90223694 | 79.98158264 | 73.49034119
1341.738281 | 3.716828578 | 42.80847645 | 0.000460483 |  | 60.12002182 | 36.45389938 | 33.16051865 | 73.87388611 | 79.96326447 | 73.47135925
1341.837891 | 3.716709369 | 46.67942142 | 0.000472633 |  | 60.14981461 | 36.47712708 | 33.17206955 | 73.89861298 | 79.95405579 | 73.46817017
1341.9375 | 3.716729858 | 40.44271183 | 0.000434444 |  | 60.15021133 | 36.4733696 | 33.13891602 | 73.88350677 | 79.97208405 | 73.43301392
1342.037109 | 3.716832303 | 40.59446049 | 0.000443826 |  | 60.14874268 | 36.4799118 | 33.13419342 | 73.86737823 | 79.97862244 | 73.42420959
1342.136719 | 3.716521009 | 43.69162464 | 0.000466246 |  | 60.17087936 | 36.43871307 | 33.13751984 | 73.8531189 | 79.91072083 | 73.40240479
1342.236328 | 3.717109372 | 41.67583561 | 0.000443408 |  | 60.15206909 | 36.46976471 | 33.12077713 | 73.90958405 | 79.9224472 | 73.41731262
1342.335938 | 3.716836727 | 47.54502583 | 0.000462862 |  | 60.19152832 | 36.43179321 | 33.10134506 | 73.91680908 | 79.89176178 | 73.38959503
1342.435547 | 3.717212516 | 41.55917454 | 0.000441143 |  | 60.16453552 | 36.43296432 | 33.07908249 | 73.86875916 | 79.77888489 | 73.3801651
1342.535156 | 3.716622057 | 47.60039234 | 0.00044861 |  | 60.1486702 | 36.44174194 | 33.08689499 | 73.89777374 | 79.74867249 | 73.35884857
1342.634766 | 3.717306812 | 45.0320673 | 0.000451379 |  | 60.21047974 | 36.44416046 | 33.08211136 | 73.89880371 | 79.80282593 | 73.35671997
1342.734375 | 3.716966181 | 42.33842182 | 0.000518704 |  | 60.18301773 | 36.47866058 | 33.08387756 | 73.93815613 | 79.74044037 | 73.38256073
1342.833984 | 3.717432774 | 42.67085743 | 0.000467702 |  | 60.18833542 | 36.46289444 | 33.0645256 | 73.94463348 | 79.73745728 | 73.37998962
1342.933594 | 3.717126136 | 46.25402927 | 0.000413198 |  | 60.19775009 | 36.46894073 | 33.05688095 | 73.93357086 | 79.76950836 | 73.40145111
1343.033203 | 3.717395288 | 44.98649693 | 0.000474926 |  | 60.21334839 | 36.44808197 | 33.05208969 | 73.91333008 | 79.77313232 | 73.37164307
1343.132813 | 3.717259082 | 43.04020023 | 0.000464552 |  | 60.19976044 | 36.49198532 | 33.03796387 | 73.83999634 | 79.76664734 | 73.36012268
1343.232422 | 3.716983178 | 43.22339344 | 0.000461297 |  | 60.21027756 | 36.47410965 | 33.06204987 | 73.80982971 | 79.70064545 | 73.36946869
1343.332031 | 3.716892374 | 42.61343861 | 0.000435219 |  | 60.16065216 | 36.46295929 | 33.01094437 | 73.757164 | 79.74895477 | 73.40407562
1343.431641 | 3.717397849 | 46.34380054 | 0.000435007 |  | 60.17063141 | 36.4697113 | 33.04351044 | 73.7517395 | 79.76599121 | 73.40476227
1343.53125 | 3.717263739 | 46.96332645 | 0.000435951 |  | 60.17776108 | 36.45845795 | 33.01829147 | 73.71450806 | 79.76705933 | 73.42375183
1343.630859 | 3.716895633 | 47.05173206 | 0.000438682 |  | 60.16175842 | 36.46889877 | 33.01822662 | 73.68502045 | 79.69967651 | 73.44371796
1343.730469 | 3.71708865 | 48.01781559 | 0.000473805 |  | 60.17301941 | 36.44622803 | 33.00362396 | 73.64328766 | 79.70780182 | 73.454216
1343.830078 | 3.717353378 | 50.25552845 | 0.000423544 |  | 60.13507462 | 36.44583893 | 32.99928665 | 73.60199738 | 79.69197083 | 73.45256042
1343.929688 | 3.716788997 | 51.19928837 | 0.000476935 |  | 60.14044952 | 36.41044998 | 32.98721695 | 73.56468964 | 79.71541595 | 73.48839569
1344.029297 | 3.717574567 | 47.07633686 | 0.000445223 |  | 60.13199615 | 36.45437622 | 32.98412704 | 73.50216675 | 79.7586441 | 73.45942688
1344.128906 | 3.71721368 | 55.11489201 | 0.00042907 |  | 60.14454651 | 36.43420792 | 32.94458389 | 73.46578979 | 79.78607941 | 73.45904541
1344.228516 | 3.71736013 | 52.9628458 | 0.000452708 |  | 60.12252808 | 36.45769501 | 32.94880676 | 73.45741272 | 79.66705322 | 73.48851013
1344.328125 | 3.717196683 | 48.80070591 | 0.000449214 |  | 60.12191391 | 36.43246078 | 32.98255539 | 73.39418793 | 79.72052002 | 73.47805786
1344.427734 | 3.717117055 | 50.72763538 | 0.000472519 |  | 60.12324905 | 36.44494629 | 32.93621445 | 73.36180878 | 79.69905853 | 73.49534607
1344.527344 | 3.717592961 | 50.88986301 | 0.000446911 |  | 60.14738464 | 36.47016144 | 32.93606949 | 73.30496979 | 79.709198 | 73.4938736
1344.626953 | 3.717084226 | 57.79076481 | 0.000469338 |  | 60.13683701 | 36.47641754 | 32.9209404 | 73.28647614 | 79.66892242 | 73.53191376
1344.726563 | 3.717540807 | 53.76123142 | 0.00043113 |  | 60.12244797 | 36.44808197 | 32.9534874 | 73.23338318 | 79.68885803 | 73.52977753
1344.826172 | 3.717130792 | 50.90512943 | 0.000448189 |  | 60.16767883 | 36.48391342 | 32.92539215 | 73.25045013 | 79.65341949 | 73.54597473
1344.925781 | 3.716759427 | 50.24390888 | 0.000470461 |  | 60.14585114 | 36.47675323 | 32.94825745 | 73.21486664 | 79.65648651 | 73.54941559
1345.025391 | 3.71717177 | 54.02417088 | 0.000467128 |  | 60.13848877 | 36.48469162 | 32.92213821 | 73.17269897 | 79.65821838 | 73.58309937
1345.125 | 3.716957101 | 50.7902956 | 0.000491647 |  | 60.12411118 | 36.49556351 | 32.95555115 | 73.14745331 | 79.64567566 | 73.5317688
1345.224609 | 3.717404368 | 53.27910328 | 0.000452428 |  | 60.1345787 | 36.50060272 | 32.90779495 | 73.09737396 | 79.65209198 | 73.62271881
1345.324219 | 3.718145934 | 46.25516605 | 0.000451702 |  | 60.13646317 | 36.51314163 | 32.92267227 | 73.08024597 | 79.68527222 | 73.61018372
1345.423828 | 3.717787142 | 46.96674442 | 0.000467981 |  | 60.11384964 | 36.5135231 | 32.92490387 | 73.01849365 | 79.69142914 | 73.6387558
1345.523438 | 3.717506814 | 46.99431324 | 0.000437072 |  | 60.10272217 | 36.49991608 | 32.88338852 | 73.02042389 | 79.56764221 | 73.60949707
1345.623047 | 3.71713638 | 55.58335209 | 0.000425073 |  | 60.13305283 | 36.49477386 | 32.91527557 | 72.98955536 | 79.57736969 | 73.64298248
1345.722656 | 3.716894702 | 51.97397709 | 0.000458886 |  | 60.14891434 | 36.51205063 | 32.86520386 | 72.94346619 | 79.66872406 | 73.65100861
1345.822266 | 3.71716595 | 50.09808826 | 0.000427861 |  | 60.14313126 | 36.4856987 | 32.88116074 | 72.94345093 | 79.54877472 | 73.63148499
1345.921875 | 3.716970838 | 48.57672977 | 0.000440492 |  | 60.13656998 | 36.47276688 | 32.86911774 | 72.88811493 | 79.60769653 | 73.63024902
1346.021484 | 3.717742671 | 50.54398823 | 0.000442017 |  | 60.15318298 | 36.50531769 | 32.87678146 | 72.81746674 | 79.6233902 | 73.68405914
1346.121094 | 3.717699597 | 54.40285969 | 0.000448661 |  | 60.12966537 | 36.51051712 | 32.86039352 | 72.73970795 | 79.59062958 | 73.68377686
1346.220703 | 3.717627187 | 52.81793308 | 0.000449152 |  | 60.16277313 | 36.49521637 | 32.85700989 | 72.73854828 | 79.56375885 | 73.70113373
1346.320313 | 3.717904256 | 49.71939945 | 0.000465956 |  | 60.18736649 | 36.49503708 | 32.86550903 | 72.69561768 | 79.57655334 | 73.70638275
1346.419922 | 3.717196683 | 49.26802921 | 0.000444306 |  | 60.1830864 | 36.48002625 | 32.82845306 | 72.63676453 | 79.6088562 | 73.70838928
1346.519531 | 3.717589469 | 53.1378336 | 0.000459973 |  | 60.18611908 | 36.49483109 | 32.87408066 | 72.62224579 | 79.62420654 | 73.71615601
1346.619141 | 3.717883534 | 50.68411732 | 0.000449409 |  | 60.20584869 | 36.4727211 | 32.83733749 | 72.579422 | 79.60820007 | 73.69517517
1346.71875 | 3.717494008 | 56.6904726 | 0.00045481 |  | 60.20164108 | 36.47791672 | 32.85911179 | 72.6029892 | 79.56707001 | 73.70614624
1346.818359 | 3.717545231 | 45.27130985 | 0.000436839 |  | 60.21370697 | 36.47822571 | 32.81832504 | 72.58489227 | 79.5324707 | 73.67142487
1346.917969 | 3.716966181 | 48.61341572 | 0.000487106 |  | 60.23329163 | 36.45166779 | 32.84347534 | 72.57289886 | 79.48724365 | 73.6659317
1347.017578 | 3.717131956 | 48.38875675 | 0.000462428 |  | 60.20450211 | 36.45437622 | 32.85319519 | 72.59033966 | 79.55072784 | 73.68222046
1347.117188 | 3.717544067 | 54.1093874 | 0.000448292 |  | 60.22186661 | 36.4803772 | 32.86473465 | 72.57475281 | 79.61721802 | 73.62393951
1347.216797 | 3.717597618 | 46.6839838 | 0.000461907 |  | 60.19020462 | 36.4449501 | 32.87347031 | 72.57678223 | 79.57444 | 73.63837433
1347.316406 | 3.717684696 | 52.32441044 | 0.000485024 |  | 60.20363235 | 36.44204712 | 32.85057831 | 72.56285858 | 79.49966431 | 73.60100555
1347.416016 | 3.718042557 | 54.98843098 | 0.000434763 |  | 60.18082428 | 36.43773651 | 32.88947678 | 72.57499695 | 79.48139954 | 73.57331085
1347.515625 | 3.717657688 | 51.99174976 | 0.000460534 |  | 60.17552567 | 36.4254837 | 32.91172028 | 72.59603882 | 79.55764771 | 73.56420135
1347.615234 | 3.717609958 | 46.91023731 | 0.000430373 |  | 60.1462326 | 36.44342422 | 32.87761307 | 72.59413147 | 79.41843414 | 73.54753876
1347.714844 | 3.71805513 | 45.79217625 | 0.000447178 |  | 60.14900589 | 36.41390991 | 32.91768265 | 72.65699768 | 79.45529175 | 73.53601837
1347.814453 | 3.717454427 | 51.39569187 | 0.000469981 |  | 60.17192459 | 36.39801025 | 32.91483688 | 72.72343445 | 79.44045258 | 73.4784317
1347.914063 | 3.717634871 | 48.80982304 | 0.000445625 |  | 60.1847229 | 36.42176056 | 32.9528656 | 72.78204346 | 79.3951416 | 73.49557495
1348.013672 | 3.717534986 | 51.99289036 | 0.000480008 |  | 60.17776108 | 36.40252304 | 32.93151855 | 72.82456207 | 79.44842529 | 73.48491669
1348.113281 | 3.717743835 | 51.32050419 | 0.000422797 |  | 60.14804077 | 36.40804672 | 32.96622467 | 72.89383698 | 79.44255066 | 73.45433044
1348.212891 | 3.718258158 | 53.57690144 | 0.000477946 |  | 60.14204407 | 36.38418579 | 32.9742775 | 72.97167969 | 79.41676331 | 73.42900848
1348.3125 | 3.717783649 | 53.16836643 | 0.000457121 |  | 60.17376328 | 36.38567734 | 32.94192505 | 73.03304291 | 79.4006958 | 73.42661285
1348.412109 | 3.717421598 | 52.94416142 | 0.000481302 |  | 60.16962051 | 36.34102631 | 32.95982742 | 73.03083801 | 79.36886597 | 73.3848877
1348.511719 | 3.718490058 | 50.30816364 | 0.000459699 |  | 60.1378479 | 36.39466858 | 32.9513092 | 73.06112671 | 79.40214539 | 73.37732697
1348.611328 | 3.718149193 | 46.08815098 | 0.000467543 |  | 60.14979553 | 36.37265015 | 32.98383713 | 73.07824707 | 79.38494873 | 73.34997559
1348.710938 | 3.718843029 | 50.22545719 | 0.000431688 |  | 60.1449585 | 36.37957764 | 32.95985794 | 73.09185028 | 79.3896637 | 73.34400177
1348.810547 | 3.717846281 | 51.65771961 | 0.000448983 |  | 60.12802887 | 36.40469742 | 32.96847534 | 73.12979126 | 79.34067535 | 73.31386566
1348.910156 | 3.717515661 | 47.39168262 | 0.000446208 |  | 60.13004684 | 36.41471481 | 32.96287155 | 73.11956024 | 79.35990143 | 73.32001495
1349.009766 | 3.718596694 | 51.71331882 | 0.000426378 |  | 60.11416626 | 36.39157867 | 32.95682907 | 73.17012787 | 79.41516876 | 73.3172226
1349.109375 | 3.71786188 | 53.62953663 | 0.000450601 |  | 60.12004471 | 36.33645248 | 32.96654892 | 73.20809937 | 79.40402222 | 73.28418732
1349.208984 | 3.717642787 | 50.99285221 | 0.000492839 |  | 60.09104156 | 36.34544754 | 32.96068192 | 73.24759674 | 79.30928802 | 73.27526855
1349.308594 | 3.717468164 | 58.18471622 | 0.000447854 |  | 60.08721542 | 36.34353638 | 32.99300003 | 73.27915955 | 79.41997528 | 73.27736664
1349.408203 | 3.717761996 | 52.59509754 | 0.000477376 |  | 60.02134323 | 36.31087494 | 32.97308731 | 73.33913422 | 79.39396667 | 73.24988556
1349.507813 | 3.71781415 | 51.05095768 | 0.000462346 |  | 60.04629898 | 36.32888794 | 33.00027084 | 73.38227844 | 79.36374664 | 73.19591522
1349.607422 | 3.717951753 | 51.17718601 | 0.000449638 |  | 60.0312233 | 36.33325577 | 32.98035049 | 73.45227051 | 79.32491302 | 73.18862152
1349.707031 | 3.717730331 | 49.11559772 | 0.000472471 |  | 60.0041008 | 36.29298401 | 33.00325012 | 73.54325867 | 79.39209747 | 73.19463348
1349.806641 | 3.717462343 | 48.76698399 | 0.00045463 |  | 59.98518753 | 36.25369263 | 33.01955414 | 73.60072327 | 79.33914948 | 73.1769104
1349.90625 | 3.718089123 | 55.27096653 | 0.000461031 |  | 59.99090958 | 36.29058838 | 33.00544739 | 73.67489624 | 79.37515259 | 73.19103241
1350.005859 | 3.718095875 | 51.19996738 | 0.000463542 |  | 59.98085022 | 36.2847023 | 33.0369873 | 73.76402283 | 79.37137604 | 73.15644836
1350.105469 | 3.718181091 | 51.38749409 | 0.000454144 |  | 59.9930191 | 36.27931595 | 33.05938339 | 73.82084656 | 79.37028503 | 73.17967224
1350.205078 | 3.718492386 | 50.11995792 | 0.000438959 |  | 59.9956398 | 36.2918129 | 33.08363342 | 73.86516571 | 79.27084351 | 73.16178131
1350.304688 | 3.718498905 | 44.7912302 | 0.000473201 |  | 60.00776672 | 36.2600174 | 33.09194946 | 73.92935181 | 79.33516693 | 73.15936279
1350.404297 | 3.718073291 | 47.68537998 | 0.000450383 |  | 60.01668167 | 36.26605988 | 33.12916946 | 74.02185059 | 79.35662079 | 73.15260315
1350.503906 | 3.718835113 | 52.29205799 | 0.00046123 |  | 60.02373886 | 36.22439957 | 33.08877945 | 74.03675079 | 79.34299469 | 73.08708954
1350.603516 | 3.718052569 | 46.8393755 | 0.00044266 |  | 60.07039261 | 36.20265198 | 33.16218567 | 74.1150589 | 79.28324127 | 73.08190155
1350.703125 | 3.718570617 | 52.5666132 | 0.000440244 |  | 60.08779144 | 36.20376587 | 33.12451172 | 74.1680069 | 79.29656219 | 73.05293274
1350.802734 | 3.718212989 | 51.64723682 | 0.00044696 |  | 60.13415527 | 36.16530228 | 33.15429688 | 74.16202545 | 79.34557343 | 73.01667786
1350.902344 | 3.717645115 | 56.55763721 | 0.000459196 |  | 60.14763641 | 36.12007904 | 33.14857483 | 74.20236969 | 79.26819611 | 72.9815979
1351.001953 | 3.719054206 | 51.00789356 | 0.000467225 |  | 60.16734695 | 36.14375305 | 33.1539917 | 74.22634125 | 79.3129425 | 72.98194885
1351.101563 | 3.718035805 | 52.55886936 | 0.000442989 |  | 60.2371521 | 36.10344315 | 33.19311905 | 74.27328491 | 79.29404449 | 72.94212341
1351.201172 | 3.71801322 | 55.52228642 | 0.000467882 |  | 60.27482605 | 36.08559418 | 33.18911362 | 74.28603363 | 79.26157379 | 72.92617035
1351.300781 | 3.718081207 | 53.63227177 | 0.000474508 |  | 60.29958344 | 36.06502914 | 33.17891693 | 74.32248688 | 79.2826767 | 72.89476013
1351.400391 | 3.718727079 | 52.84983158 | 0.000498483 |  | 60.34183884 | 36.03273773 | 33.19161224 | 74.36226654 | 79.31329346 | 72.86828613
1351.5 | 3.71846724 | 47.87996769 | 0.000447654 |  | 60.39353561 | 36.0711937 | 33.1901207 | 74.38401031 | 79.22122955 | 72.83836365
1351.599609 | 3.718418346 | 57.51187229 | 0.000470219 |  | 60.40914917 | 36.05142593 | 33.16884613 | 74.41384888 | 79.28388214 | 72.80755615
1351.699219 | 3.718953158 | 56.62872791 | 0.000439216 |  | 60.42053223 | 36.05295181 | 33.14479446 | 74.4490509 | 79.29598999 | 72.75883484
1351.798828 | 3.718229753 | 53.32421589 | 0.000458935 |  | 60.43256378 | 36.06605911 | 33.15458679 | 74.48661041 | 79.26409149 | 72.76999664
1351.898438 | 3.718229753 | 54.62068272 | 0.000463337 |  | 60.4575882 | 36.0283165 | 33.15148926 | 74.52401733 | 79.23519135 | 72.73248291
1351.998047 | 3.718561537 | 56.85406971 | 0.000447039 |  | 60.45903778 | 36.05370712 | 33.21566391 | 74.56584167 | 79.18151855 | 72.70876312
1352.097656 | 3.71885793 | 53.79974079 | 0.000460213 |  | 60.3997612 | 36.02995682 | 33.17174911 | 74.62258148 | 79.25094604 | 72.7179718
1352.197266 | 3.718332198 | 51.43374729 | 0.000465482 |  | 60.42441559 | 36.04013062 | 33.19929504 | 74.63510895 | 79.22644043 | 72.74984741
1352.296875 | 3.718119624 | 46.48985386 | 0.000461718 |  | 60.37708282 | 36.03383255 | 33.21087265 | 74.68993378 | 79.25508118 | 72.73294067
1352.396484 | 3.718483073 | 53.87516117 | 0.000415707 |  | 60.36354065 | 36.03863144 | 33.19599915 | 74.67993927 | 79.23691559 | 72.73226166
1352.496094 | 3.718460488 | 53.76533604 | 0.00042108 |  | 60.35440445 | 36.04341507 | 33.22137833 | 74.71938324 | 79.12379456 | 72.70423126
1352.595703 | 3.719067943 | 53.14193821 | 0.000447328 |  | 60.35067368 | 36.04543686 | 33.21219635 | 74.65070343 | 79.128685 | 72.66274261
1352.695313 | 3.718961074 | 52.55248737 | 0.000438601 |  | 60.34371567 | 36.05319595 | 33.25565338 | 74.58974457 | 79.22189331 | 72.62565613
1352.794922 | 3.71787911 | 56.20423985 | 0.000438509 |  | 60.32592392 | 36.0390892 | 33.24895477 | 74.50210571 | 79.22221375 | 72.59707642
1352.894531 | 3.718538719 | 56.06707478 | 0.000469728 |  | 60.29825974 | 36.05094528 | 33.22516251 | 74.49993134 | 79.18466949 | 72.53396606
1352.994141 | 3.718495645 | 51.84797764 | 0.000439067 |  | 60.2404213 | 36.03770828 | 33.24177551 | 74.47162628 | 79.15857697 | 72.47814178
1353.09375 | 3.71890892 | 53.41899967 | 0.000448859 |  | 60.24101639 | 36.0304451 | 33.19337082 | 74.3939209 | 79.15244293 | 72.51892853
1353.193359 | 3.718535459 | 53.75576496 | 0.000453143 |  | 60.21112442 | 36.02390289 | 33.17234421 | 74.37503052 | 79.11910248 | 72.44907379
1353.292969 | 3.718853273 | 52.76370335 | 0.000424071 |  | 60.2051239 | 36.03307724 | 33.12565613 | 74.34054565 | 79.19522858 | 72.47188568
1353.392578 | 3.718558044 | 52.98996067 | 0.000447826 |  | 60.19606781 | 36.03680038 | 33.12114334 | 74.335495 | 79.09851074 | 72.39439392
1353.492188 | 3.718622771 | 52.96033955 | 0.000438036 |  | 60.13916779 | 36.03792953 | 33.10239792 | 74.29714203 | 79.15775299 | 72.37911987
1353.591797 | 3.718179927 | 57.73061085 | 0.000436446 |  | 60.16942596 | 36.0451355 | 33.08267975 | 74.23897552 | 79.09329987 | 72.38098907
1353.691406 | 3.718671665 | 45.15123463 | 0.000431269 |  | 60.1236496 | 36.03617477 | 33.06858826 | 74.23158264 | 79.11482239 | 72.31272888
1353.791016 | 3.718802283 | 48.88729191 | 0.000443394 |  | 60.12424469 | 36.0554924 | 33.03013611 | 74.20959473 | 79.12116241 | 72.31764221
1353.890625 | 3.7191804 | 48.61090946 | 0.000432893 |  | 60.11315536 | 36.05315018 | 33.01288223 | 74.18323517 | 79.09962463 | 72.26412201
1353.990234 | 3.718792039 | 50.42300129 | 0.000434581 |  | 60.09031296 | 36.03634262 | 33.00148392 | 74.18717957 | 79.17478943 | 72.24410248
1354.089844 | 3.718482141 | 49.22815418 | 0.000482255 |  | 60.08350754 | 36.07489014 | 32.999897 | 74.15067291 | 79.13471222 | 72.23859406
1354.189453 | 3.718656764 | 47.97953892 | 0.000484682 |  | 60.07868195 | 36.06728363 | 32.98812485 | 74.1596756 | 79.07191467 | 72.24608612
1354.289063 | 3.71856922 | 47.96518421 | 0.000452038 |  | 60.07628632 | 36.06957626 | 32.96244431 | 74.11697388 | 79.08511353 | 72.25577545
1354.388672 | 3.718411594 | 49.5100069 | 0.0004436 |  | 60.07834244 | 36.04764175 | 32.94472504 | 74.0665741 | 79.16223907 | 72.2707901
1354.488281 | 3.718513806 | 53.82412052 | 0.000458373 |  | 60.08888245 | 36.06902313 | 32.9303627 | 73.99292755 | 79.07479858 | 72.28066254
1354.587891 | 3.719221146 | 48.36596775 | 0.000465109 |  | 60.09552765 | 36.06499863 | 32.91619873 | 73.93875122 | 79.11435699 | 72.32791901
1354.6875 | 3.718455831 | 50.1564188 | 0.000446677 |  | 60.10982513 | 36.11101151 | 32.88064575 | 73.88576508 | 79.07663727 | 72.33659363
1354.787109 | 3.718429754 | 48.16272831 | 0.000434549 |  | 60.0622673 | 36.09039688 | 32.86687851 | 73.84860229 | 79.05832672 | 72.32449341
1354.886719 | 3.719131506 | 47.93259907 | 0.000464343 |  | 60.06822968 | 36.1143074 | 32.82553864 | 73.81903839 | 79.01387024 | 72.3608017
1354.986328 | 3.718609267 | 50.17441654 | 0.000415043 |  | 60.08114624 | 36.09337616 | 32.85277176 | 73.74220276 | 79.02706146 | 72.36582184
1355.085938 | 3.718516135 | 52.36041355 | 0.000435931 |  | 60.05699921 | 36.09225845 | 32.78900528 | 73.69103241 | 78.9624176 | 72.3770752
1355.185547 | 3.718563865 | 54.20964146 | 0.000416081 |  | 60.04816818 | 36.15234756 | 32.78074265 | 73.65032959 | 79.01951599 | 72.40898895
1355.285156 | 3.718786218 | 45.80470753 | 0.000481096 |  | 60.04431534 | 36.11867523 | 32.76787567 | 73.54891205 | 79.01167297 | 72.42050934
1355.384766 | 3.718333362 | 43.46377277 | 0.000460299 |  | 60.02759552 | 36.12355042 | 32.73106384 | 73.49118805 | 78.9956131 | 72.40960693
1355.484375 | 3.718880514 | 48.59473133 | 0.000477052 |  | 59.99607086 | 36.13846588 | 32.70823669 | 73.42169952 | 78.94215393 | 72.3969574
1355.583984 | 3.718473992 | 41.74236774 | 0.000496391 |  | 59.99321365 | 36.11462021 | 32.71105194 | 73.31873322 | 78.94694519 | 72.43531799
1355.683594 | 3.718961074 | 44.82062244 | 0.000422286 |  | 59.972435 | 36.12817001 | 32.67398071 | 73.23329163 | 78.94179535 | 72.40222931
1355.783203 | 3.717969914 | 46.79334736 | 0.000464601 |  | 59.94795227 | 36.14243698 | 32.64456558 | 73.12769318 | 78.99886322 | 72.40631104
1355.882813 | 3.718519394 | 45.97103977 | 0.000433214 |  | 59.89608765 | 36.13909149 | 32.70114517 | 73.05226135 | 78.96062469 | 72.38273621
1355.982422 | 3.718707754 | 46.72021198 | 0.000453469 |  | 59.91168213 | 36.11875534 | 32.68354416 | 72.92340088 | 78.9111557 | 72.38681793
1356.082031 | 3.718302629 | 46.68945026 | 0.000447578 |  | 59.85271454 | 36.12795639 | 32.70358276 | 72.85489655 | 78.95135498 | 72.3754425
1356.181641 | 3.718853273 | 49.44575214 | 0.000436334 |  | 59.82762146 | 36.14661026 | 32.7229538 | 72.77526855 | 78.94655609 | 72.36802673
1356.28125 | 3.718218577 | 43.87436008 | 0.000427826 |  | 59.79410172 | 36.134655 | 32.75473404 | 72.74510193 | 78.9564743 | 72.38238525
1356.380859 | 3.718851178 | 44.41937733 | 0.000455767 |  | 59.78110504 | 36.15223694 | 32.74491501 | 72.7052002 | 78.87099457 | 72.34159088
1356.480469 | 3.719040702 | 44.31137943 | 0.000498551 |  | 59.77507782 | 36.13480377 | 32.74217987 | 72.69348907 | 78.85273743 | 72.36029053
1356.580078 | 3.717964326 | 43.61734486 | 0.000450834 |  | 59.75741196 | 36.10434723 | 32.76634216 | 72.71335602 | 78.86434937 | 72.37469482
1356.679688 | 3.71851497 | 43.53577518 | 0.000481145 |  | 59.71245956 | 36.13957977 | 32.73804092 | 72.69373322 | 78.82526398 | 72.38763428
1356.779297 | 3.718579697 | 39.52447224 | 0.000456826 |  | 59.66693115 | 36.12465286 | 32.78060532 | 72.64756012 | 78.80926514 | 72.36423492
1356.878906 | 3.718831853 | 42.23110676 | 0.00045074 |  | 59.66174698 | 36.12589264 | 32.78343582 | 72.65930176 | 78.85636139 | 72.37582397
1356.978516 | 3.718939653 | 42.00166035 | 0.000469314 |  | 59.62241364 | 36.12652588 | 32.79930115 | 72.62703705 | 78.84571838 | 72.4163208
1357.078125 | 3.718668173 | 37.75225544 | 0.000511513 |  | 59.61347198 | 36.08374786 | 32.78157043 | 72.61450958 | 78.85115814 | 72.41443634
1357.177734 | 3.718226493 | 40.64458561 | 0.000447674 |  | 59.59398651 | 36.12529373 | 32.76232147 | 72.60094452 | 78.84156036 | 72.42406464
1357.277344 | 3.719086104 | 36.15753269 | 0.000501191 |  | 59.52961349 | 36.10116196 | 32.74585724 | 72.57049561 | 78.81290436 | 72.42738342
1357.376953 | 3.7185478 | 40.83165073 | 0.000484666 |  | 59.50914001 | 36.11143494 | 32.72999573 | 72.54776764 | 78.78871155 | 72.44524384
1357.476563 | 3.717894011 | 38.0409441 | 0.000456797 |  | 59.49927139 | 36.10985184 | 32.72507858 | 72.51706696 | 78.78910065 | 72.48072052
1357.576172 | 3.718317297 | 37.16417408 | 0.000452447 |  | 59.46920013 | 36.10986328 | 32.6931076 | 72.48331451 | 78.76615906 | 72.49021149
1357.675781 | 3.71937202 | 37.95481586 | 0.000449021 |  | 59.45602798 | 36.12416458 | 32.71340942 | 72.43536377 | 78.72682953 | 72.49529266
1357.775391 | 3.718586449 | 43.44076252 | 0.00043999 |  | 59.39429855 | 36.07313156 | 32.67021179 | 72.41039276 | 78.75808716 | 72.55391693
1357.875 | 3.718295877 | 47.81001377 | 0.000453865 |  | 59.42614365 | 36.12444305 | 32.68332291 | 72.35778046 | 78.82965851 | 72.57191467
1357.974609 | 3.718304957 | 48.6970377 | 0.000488969 |  | 59.3727417 | 36.10115051 | 32.64761353 | 72.28803253 | 78.8717804 | 72.57421875
1358.074219 | 3.71868517 | 49.34322071 | 0.000487621 |  | 59.36038971 | 36.11059952 | 32.67227554 | 72.23801422 | 78.82725525 | 72.62017059
1358.173828 | 3.719069107 | 49.68454075 | 0.000441777 |  | 59.34822464 | 36.12776184 | 32.64115524 | 72.22294617 | 78.82570648 | 72.62731934
1358.273438 | 3.71856596 | 50.14935398 | 0.000432862 |  | 59.37781525 | 36.1041069 | 32.59813309 | 72.15113831 | 78.83826447 | 72.63525391
1358.373047 | 3.718452572 | 50.13841724 | 0.000488547 |  | 59.35130692 | 36.09519577 | 32.61649323 | 72.08879852 | 78.8203125 | 72.64115906
1358.472656 | 3.718352687 | 51.34693241 | 0.000471803 |  | 59.3310051 | 36.09716797 | 32.56936264 | 72.01993561 | 78.80380249 | 72.6656189
1358.572266 | 3.718291453 | 48.14814472 | 0.000470613 |  | 59.36365891 | 36.087677 | 32.57143784 | 71.90055084 | 78.73434448 | 72.67819977
1358.671875 | 3.718856533 | 49.77772999 | 0.000423175 |  | 59.32754517 | 36.10220337 | 32.53812027 | 71.82402039 | 78.75273895 | 72.67701721
1358.771484 | 3.718793203 | 46.23693943 | 0.000484238 |  | 59.3343811 | 36.05611038 | 32.50320435 | 71.77252197 | 78.75326538 | 72.66259003
1358.871094 | 3.718644424 | 44.23527241 | 0.000471747 |  | 59.3438797 | 36.10174179 | 32.49435043 | 71.70275879 | 78.73703766 | 72.68582153
1358.970703 | 3.71885793 | 47.08545399 | 0.000476442 |  | 59.3598938 | 36.06047821 | 32.46599197 | 71.65838623 | 78.75456238 | 72.67954254
1359.070313 | 3.71850589 | 51.1967783 | 0.000502873 |  | 59.33137512 | 36.09117889 | 32.41654587 | 71.61321259 | 78.73044586 | 72.71442413
1359.169922 | 3.718394597 | 48.52341557 | 0.000482375 |  | 59.34012222 | 36.07634354 | 32.43393326 | 71.60736084 | 78.72606659 | 72.72924805
1359.269531 | 3.718173175 | 47.62318134 | 0.000474553 |  | 59.29907227 | 36.11623001 | 32.42258835 | 71.55601501 | 78.70563507 | 72.71404266
1359.369141 | 3.718450011 | 44.90356159 | 0.000496591 |  | 59.31798553 | 36.1003952 | 32.37686157 | 71.5643692 | 78.7352066 | 72.70104218
1359.46875 | 3.718078879 | 44.59550571 | 0.000475992 |  | 59.32363129 | 36.06476974 | 32.3765564 | 71.53420258 | 78.71869659 | 72.71430206
1359.568359 | 3.718498905 | 51.37951756 | 0.000450097 |  | 59.29415131 | 36.08039856 | 32.36839676 | 71.53368378 | 78.68486786 | 72.70539093
1359.667969 | 3.718968059 | 46.42514133 | 0.000469845 |  | 59.33345795 | 36.06061554 | 32.33798599 | 71.51898193 | 78.67095947 | 72.72074127
1359.767578 | 3.718540116 | 48.6095438 | 0.000471962 |  | 59.310112 | 36.09646225 | 32.37171936 | 71.50945282 | 78.64884949 | 72.7195816
1359.867188 | 3.718571781 | 43.42458439 | 0.000437996 |  | 59.3396759 | 36.0673027 | 32.31756592 | 71.51184082 | 78.65711212 | 72.69772339
1359.966797 | 3.718823704 | 47.51722813 | 0.000484179 |  | 59.34716415 | 36.0815239 | 32.31212616 | 71.55160522 | 78.68226624 | 72.6835022
1360.066406 | 3.718799955 | 41.67469501 | 0.000480305 |  | 59.37110519 | 36.07015991 | 32.27914047 | 71.57949829 | 78.61006927 | 72.69723511
1360.166016 | 3.718546635 | 46.19114017 | 0.000470117 |  | 59.39238739 | 36.05004883 | 32.2865715 | 71.609375 | 78.64168549 | 72.659729
1360.265625 | 3.718456996 | 43.36557102 | 0.000492526 |  | 59.43134308 | 36.08777618 | 32.31418991 | 71.67868805 | 78.56620026 | 72.6523056
1360.365234 | 3.718393433 | 42.50544071 | 0.000503467 |  | 59.48317719 | 36.04547119 | 32.28570557 | 71.67479706 | 78.61771393 | 72.60991669
1360.464844 | 3.718745473 | 42.62574482 | 0.000502446 |  | 59.47763443 | 36.06111526 | 32.28201675 | 71.64996338 | 78.56213379 | 72.62757874
1360.564453 | 3.717805303 | 47.28049564 | 0.000456706 |  | 59.54152298 | 36.07012558 | 32.21502304 | 71.63303375 | 78.57668304 | 72.56243896
1360.664063 | 3.718406937 | 47.46482182 | 0.000475054 |  | 59.59934998 | 36.06282806 | 32.27576447 | 71.55706024 | 78.59801483 | 72.5399704
1360.763672 | 3.718517066 | 47.0822649 | 0.000483985 |  | 59.63702011 | 36.01481247 | 32.25432587 | 71.55334473 | 78.54976654 | 72.53100586
1360.863281 | 3.718743144 | 48.08298206 | 0.000462308 |  | 59.66767883 | 36.04501724 | 32.20739365 | 71.5605011 | 78.54669189 | 72.46977997
1360.962891 | 3.718765729 | 50.7048502 | 0.000473091 |  | 59.71562195 | 36.05765152 | 32.21347809 | 71.61181641 | 78.57487488 | 72.43554688
1361.0625 | 3.718170847 | 41.63983631 | 0.000455642 |  | 59.76124191 | 36.06225204 | 32.22935104 | 71.57836914 | 78.54386902 | 72.39928436
1361.162109 | 3.718626263 | 46.62382984 | 0.000483497 |  | 59.82135391 | 36.02209091 | 32.22797012 | 71.56793213 | 78.55754089 | 72.37134552
1361.261719 | 3.718845357 | 50.80054951 | 0.000506165 |  | 59.8583107 | 36.01921463 | 32.26156235 | 71.61578369 | 78.5161438 | 72.325737
1361.361328 | 3.718650245 | 47.01618671 | 0.000442701 |  | 59.95259857 | 36.02191925 | 32.22789001 | 71.60491943 | 78.50328827 | 72.28808594
1361.460938 | 3.719019049 | 42.89073277 | 0.000480115 |  | 59.97583389 | 36.03166962 | 32.24195099 | 71.65914917 | 78.50675201 | 72.25978088
1361.560547 | 3.718897744 | 45.1649065 | 0.00045073 |  | 60.05791473 | 36.00491714 | 32.26973343 | 71.7133255 | 78.47529602 | 72.20783234
1361.660156 | 3.717897271 | 47.43611622 | 0.000485431 |  | 60.12181091 | 36.00490189 | 32.24779129 | 71.74102783 | 78.49256134 | 72.19281006
1361.759766 | 3.718665845 | 45.50531101 | 0.000496308 |  | 60.13964844 | 35.99361801 | 32.26970673 | 71.82273865 | 78.47924805 | 72.19709015
1361.859375 | 3.718627195 | 52.77965641 | 0.000462582 |  | 60.22424698 | 35.97864532 | 32.25900269 | 71.87973785 | 78.47257996 | 72.12360382
1361.958984 | 3.718775974 | 48.34592152 | 0.000476265 |  | 60.24891663 | 36.01109695 | 32.28770828 | 71.95040131 | 78.4549942 | 72.07286835
1362.058594 | 3.719047454 | 51.14870548 | 0.000460865 |  | 60.31041336 | 35.98980331 | 32.33543396 | 71.97169495 | 78.39454651 | 72.07408905
1362.158203 | 3.718302629 | 50.31431675 | 0.00043684 |  | 60.36384583 | 35.96224213 | 32.31895447 | 71.98513031 | 78.47025299 | 72.003479
1362.257813 | 3.718765729 | 49.11605167 | 0.000438656 |  | 60.38637543 | 35.9880867 | 32.3651619 | 72.0418396 | 78.43126678 | 71.970047
1362.357422 | 3.71890892 | 47.22398472 | 0.000497032 |  | 60.42966461 | 35.95927048 | 32.36693573 | 72.06616974 | 78.43240356 | 71.9425354
1362.457031 | 3.71852731 | 49.18440723 | 0.000482196 |  | 60.46700287 | 35.95721436 | 32.39947891 | 72.13540649 | 78.42295074 | 71.92179871
1362.556641 | 3.718098204 | 50.76887989 | 0.000472784 |  | 60.51616669 | 35.95100784 | 32.41767502 | 72.1965332 | 78.396698 | 71.82241058
1362.65625 | 3.718272128 | 54.62865925 | 0.000455238 |  | 60.56890488 | 35.94479752 | 32.44755554 | 72.25331879 | 78.42497253 | 71.82696533
1362.755859 | 3.719149667 | 51.07670307 | 0.000443198 |  | 60.56838226 | 35.95500183 | 32.4732933 | 72.3133316 | 78.3935318 | 71.76870728
1362.855469 | 3.718024396 | 52.9370966 | 0.00046841 |  | 60.60464096 | 35.90740967 | 32.50227356 | 72.35862732 | 78.39971161 | 71.69211578
1362.955078 | 3.718588545 | 45.96898746 | 0.000458129 |  | 60.62320709 | 35.93905258 | 32.53773499 | 72.46455383 | 78.35769653 | 71.68385315
1363.054688 | 3.718635344 | 53.04510212 | 0.000482409 |  | 60.6708107 | 35.93109894 | 32.57268906 | 72.47478485 | 78.459198 | 71.67140961
1363.154297 | 3.718436506 | 53.1451273 | 0.000473535 |  | 60.71983719 | 35.93682098 | 32.60037613 | 72.5478363 | 78.47277832 | 71.62979126
1363.253906 | 3.718424166 | 51.88192463 | 0.000469414 |  | 60.75622559 | 35.93899536 | 32.65886307 | 72.63967133 | 78.45960236 | 71.62294769
1363.353516 | 3.718399021 | 48.49128819 | 0.000510124 |  | 60.8150444 | 35.91797256 | 32.66639328 | 72.6336441 | 78.41506195 | 71.59116364
1363.453125 | 3.718939653 | 51.61511326 | 0.000454367 |  | 60.81035995 | 35.95500946 | 32.6942215 | 72.64667511 | 78.46871185 | 71.5872879
1363.552734 | 3.719025801 | 55.55965519 | 0.000485709 |  | 60.85620117 | 35.91212845 | 32.73411942 | 72.70667267 | 78.47629547 | 71.49782562
1363.652344 | 3.718955486 | 45.53926182 | 0.000486055 |  | 60.88972473 | 35.9175148 | 32.75982285 | 72.7190094 | 78.40691376 | 71.47782135
1363.751953 | 3.718446751 | 48.1144228 | 0.000471874 |  | 60.93101501 | 35.88060379 | 32.76046753 | 72.75577545 | 78.37345123 | 71.4801712
1363.851563 | 3.718406006 | 49.42752552 | 0.000444292 |  | 60.9216156 | 35.90275955 | 32.76012421 | 72.77977753 | 78.37522125 | 71.46701813
1363.951172 | 3.718256063 | 46.01842976 | 0.000458603 |  | 60.96567917 | 35.88668442 | 32.81855774 | 72.79627228 | 78.40366364 | 71.45939636
1364.050781 | 3.719116838 | 54.16862965 | 0.000443603 |  | 60.91630173 | 35.90202332 | 32.81005096 | 72.81623077 | 78.38015747 | 71.45378113
1364.150391 | 3.719109853 | 48.48581791 | 0.00044201 |  | 60.9659462 | 35.88328552 | 32.83306885 | 72.82195282 | 78.37084961 | 71.44934845
1364.25 | 3.71861695 | 45.76096058 | 0.000416081 |  | 60.96322632 | 35.87262344 | 32.82939148 | 72.87641144 | 78.36720276 | 71.43473816
1364.349609 | 3.719349435 | 48.85926533 | 0.00048055 |  | 60.97428894 | 35.84527969 | 32.87270355 | 72.93585968 | 78.40175629 | 71.41030884
1364.449219 | 3.718477485 | 54.13832569 | 0.000452987 |  | 60.98139954 | 35.84997559 | 32.88711929 | 72.96698761 | 78.32389069 | 71.39867401
1364.548828 | 3.718670501 | 50.13317585 | 0.000462374 |  | 61.01128769 | 35.84408188 | 32.87406158 | 72.99346924 | 78.33185577 | 71.33603668
1364.648438 | 3.71936294 | 45.02614307 | 0.00045551 |  | 61.00496674 | 35.82747269 | 32.93572998 | 73.0782547 | 78.30002594 | 71.36245728
1364.748047 | 3.718860258 | 49.63623524 | 0.000448067 |  | 61.02289581 | 35.81075287 | 32.94220352 | 73.11091614 | 78.31642151 | 71.28659058
1364.847656 | 3.718026725 | 48.08890629 | 0.00046842 |  | 61.0346489 | 35.82675171 | 32.98790359 | 73.13803864 | 78.32830811 | 71.27611542
1364.947266 | 3.719088432 | 52.00997639 | 0.000470708 |  | 61.02439499 | 35.80255508 | 33.00918579 | 73.15060425 | 78.37735748 | 71.20631409
1365.046875 | 3.718551292 | 55.57013798 | 0.000456553 |  | 61.00561905 | 35.80152893 | 33.03748703 | 73.18178558 | 78.33178711 | 71.217659
1365.146484 | 3.718821608 | 52.89790821 | 0.000464854 |  | 61.04292679 | 35.78271866 | 33.06593704 | 73.21885681 | 78.30949402 | 71.22214508
1365.246094 | 3.718452572 | 47.31353092 | 0.000481081 |  | 61.00896454 | 35.82842255 | 33.04039383 | 73.24687195 | 78.28710175 | 71.18092346
1365.345703 | 3.718552456 | 52.40415668 | 0.000509784 |  | 61.01460266 | 35.79317093 | 33.0861969 | 73.315979 | 78.29970551 | 71.13761902
1365.445313 | 3.718056294 | 54.46483707 | 0.000470423 |  | 61.02400208 | 35.81485748 | 33.13732147 | 73.35217285 | 78.30256653 | 71.12073517
1365.544922 | 3.718307053 | 49.26688862 | 0.000473425 |  | 61.02420807 | 35.77938843 | 33.13591003 | 73.37476349 | 78.27355194 | 71.0295105
1365.644531 | 3.718142674 | 54.58741474 | 0.000479107 |  | 61.03243256 | 35.7870636 | 33.14327621 | 73.40294647 | 78.23148346 | 70.96528625
1365.744141 | 3.718249078 | 52.68919849 | 0.000462977 |  | 61.05698776 | 35.79290771 | 33.17863464 | 73.44387054 | 78.25922394 | 70.90766144
1365.84375 | 3.719161075 | 49.20195484 | 0.000472613 |  | 61.03797531 | 35.78014755 | 33.20359039 | 73.48657227 | 78.18672943 | 70.79924774
1365.943359 | 3.718439766 | 51.03363895 | 0.000482133 |  | 61.0933075 | 35.76623535 | 33.23730087 | 73.51878357 | 78.21366882 | 70.79692841
1366.042969 | 3.718355947 | 52.9753809 | 0.000471011 |  | 61.05093002 | 35.76570892 | 33.22626114 | 73.53710175 | 78.21022797 | 70.72660828
1366.142578 | 3.719134766 | 54.42290974 | 0.000472107 |  | 61.07790375 | 35.7565155 | 33.25372314 | 73.52615356 | 78.21559906 | 70.71517181
1366.242188 | 3.719179236 | 55.62527561 | 0.000493696 |  | 61.07413101 | 35.75293732 | 33.24740219 | 73.54429626 | 78.26209259 | 70.7172699
1366.341797 | 3.718450011 | 48.87521458 | 0.000499368 |  | 61.12149048 | 35.74830246 | 33.27841949 | 73.55898285 | 78.204422 | 70.71696472
1366.441406 | 3.718860258 | 52.88970661 | 0.000484168 |  | 61.14567947 | 35.7520256 | 33.32723999 | 73.56664276 | 78.19906616 | 70.70858002
1366.541016 | 3.718203909 | 49.49382877 | 0.000445279 |  | 61.12995529 | 35.76211548 | 33.30606842 | 73.52009583 | 78.13277435 | 70.64797974
1366.640625 | 3.718551292 | 52.78056431 | 0.000452647 |  | 61.11543274 | 35.74555588 | 33.31376266 | 73.58752441 | 78.18834686 | 70.63291931
1366.740234 | 3.718818116 | 53.89725971 | 0.000462085 |  | 61.14054871 | 35.72994995 | 33.32659531 | 73.57323456 | 78.17887878 | 70.60289001
1366.839844 | 3.719115441 | 51.68574619 | 0.000478319 |  | 61.14443588 | 35.75688553 | 33.38186646 | 73.55262756 | 78.16822815 | 70.62461853
1366.939453 | 3.718620675 | 53.7585001 | 0.000489805 |  | 61.19448853 | 35.74681854 | 33.38160324 | 73.5283432 | 78.08924103 | 70.60600281
1367.039063 | 3.718886102 | 55.7118578 | 0.000507261 |  | 61.20491409 | 35.73031235 | 33.40766525 | 73.54824066 | 78.15023804 | 70.5419693
1367.138672 | 3.718637439 | 59.48414707 | 0.00044156 |  | 61.20513535 | 35.72271729 | 33.43569565 | 73.54898071 | 78.11226654 | 70.52381897
1367.238281 | 3.718626263 | 49.70641422 | 0.000464589 |  | 61.21854401 | 35.72190094 | 33.45411301 | 73.52269745 | 78.12152863 | 70.55097198
1367.337891 | 3.718269567 | 48.32176685 | 0.000484588 |  | 61.26039505 | 35.725914 | 33.49028397 | 73.53744507 | 78.10306549 | 70.48976135
1367.4375 | 3.7185478 | 52.96603489 | 0.000484712 |  | 61.26533508 | 35.70039749 | 33.47496033 | 73.5253067 | 78.04064941 | 70.4947052
1367.537109 | 3.718706823 | 48.55986881 | 0.000471715 |  | 61.26922989 | 35.70709991 | 33.54560852 | 73.54168701 | 78.1003952 | 70.47653198
1367.636719 | 3.718739885 | 58.2651453 | 0.00045845 |  | 61.28543472 | 35.69609451 | 33.54431534 | 73.58574677 | 78.09061432 | 70.4901886
1367.736328 | 3.71865234 | 56.26872349 | 0.00047012 |  | 61.30780792 | 35.6644783 | 33.56895065 | 73.58921051 | 78.06945801 | 70.46839142
1367.835938 | 3.719304033 | 52.57527256 | 0.000458667 |  | 61.32398987 | 35.68177032 | 33.59649658 | 73.57971191 | 78.03495789 | 70.44615173
1367.935547 | 3.718852109 | 52.85530186 | 0.000487138 |  | 61.36973572 | 35.67946243 | 33.59255219 | 73.62493134 | 78.03221893 | 70.45470428
1368.035156 | 3.719083776 | 56.58292866 | 0.000483803 |  | 61.33631516 | 35.66165161 | 33.62677765 | 73.59938049 | 78.04027557 | 70.4318924
1368.134766 | 3.718337786 | 51.5611124 | 0.000491705 |  | 61.32840729 | 35.67704773 | 33.62023544 | 73.60861206 | 78.03128815 | 70.444664
1368.234375 | 3.718200416 | 54.28255177 | 0.000508066 |  | 61.36491013 | 35.67232132 | 33.61686325 | 73.56781769 | 78.06993103 | 70.46994781
1368.333984 | 3.71865234 | 52.50828648 | 0.000453521 |  | 61.35630035 | 35.6823616 | 33.67205429 | 73.56512451 | 78.14559937 | 70.44664764
1368.433594 | 3.719351764 | 53.22760868 | 0.000450174 |  | 61.36802673 | 35.68280029 | 33.67442703 | 73.55858612 | 78.14910126 | 70.43599701
1368.533203 | 3.718905427 | 47.78836918 | 0.000484405 |  | 61.37134552 | 35.6747818 | 33.70581436 | 73.52216339 | 78.12306213 | 70.4311142
1368.632813 | 3.719045126 | 49.62416172 | 0.000457752 |  | 61.35211182 | 35.65687561 | 33.69895172 | 73.48790741 | 78.09862518 | 70.42641449
1368.732422 | 3.718065374 | 51.2822237 | 0.00047957 |  | 61.38661575 | 35.68416977 | 33.73362732 | 73.47538757 | 78.03824615 | 70.41651917
1368.832031 | 3.718922657 | 51.02201939 | 0.000466474 |  | 61.36978149 | 35.6600647 | 33.70605469 | 73.44355774 | 78.04750824 | 70.40434265
1368.931641 | 3.718843029 | 52.21663761 | 0.000517927 |  | 61.38154984 | 35.68778992 | 33.73589706 | 73.4426651 | 78.0847168 | 70.37140656
1369.03125 | 3.718865613 | 50.39223957 | 0.000435221 |  | 61.37620926 | 35.66025543 | 33.75123215 | 73.40197754 | 78.07117462 | 70.38776398
1369.130859 | 3.718879583 | 55.4124651 | 0.000476503 |  | 61.39607239 | 35.67293167 | 33.75826645 | 73.43729401 | 78.06284332 | 70.35823059
1369.230469 | 3.71894757 | 52.77578068 | 0.00046043 |  | 61.39332962 | 35.67201996 | 33.7670784 | 73.41952515 | 78.04410553 | 70.3650589
1369.330078 | 3.719133601 | 47.68766117 | 0.000466333 |  | 61.40058136 | 35.68680573 | 33.76828003 | 73.404953 | 78.02905273 | 70.31694794
1369.429688 | 3.719515444 | 48.48787022 | 0.000443634 |  | 61.4072113 | 35.6853447 | 33.8170433 | 73.38594055 | 78.04314423 | 70.30910492
1369.529297 | 3.718166423 | 53.27272511 | 0.000486352 |  | 61.37976837 | 35.6470108 | 33.7882576 | 73.37138367 | 78.02594757 | 70.29653168
1369.628906 | 3.718743144 | 51.48204899 | 0.000414009 |  | 61.42430115 | 35.65647125 | 33.82009125 | 73.41060638 | 78.04560089 | 70.31045532
1369.728516 | 3.718709151 | 52.40256214 | 0.000451377 |  | 61.41462708 | 35.66422272 | 33.80345535 | 73.36507416 | 77.97242737 | 70.2489624
1369.828125 | 3.719255372 | 46.80588245 | 0.000457296 |  | 61.40433502 | 35.68875885 | 33.81893921 | 73.35389709 | 78.01752472 | 70.23517609
1369.927734 | 3.718473061 | 50.35031605 | 0.000475877 |  | 61.4024353 | 35.67953873 | 33.83570862 | 73.38749695 | 77.96131134 | 70.24629211
1370.027344 | 3.719166663 | 50.05046558 | 0.000485869 |  | 61.43449402 | 35.66881943 | 33.8411293 | 73.384758 | 77.94143677 | 70.23563385
1370.126953 | 3.719053042 | 48.44093418 | 0.000454085 |  | 61.40299225 | 35.66955185 | 33.86745834 | 73.40830231 | 77.98174286 | 70.24945068
1370.226563 | 3.719297281 | 46.41283894 | 0.000492149 |  | 61.39732742 | 35.68291855 | 33.8900032 | 73.39375305 | 77.96829224 | 70.221138
1370.326172 | 3.718989712 | 47.95971394 | 0.000438175 |  | 61.40242767 | 35.66762543 | 33.87957764 | 73.40317535 | 77.94844055 | 70.15920258
1370.425781 | 3.718897744 | 46.16243458 | 0.000494262 |  | 61.41872787 | 35.66040039 | 33.89076233 | 73.39431 | 77.95459747 | 70.17398071
1370.525391 | 3.718951062 | 47.30510044 | 0.00047299 |  | 61.40141296 | 35.65075684 | 33.9275322 | 73.38974762 | 77.94106293 | 70.19702911
1370.625 | 3.718980399 | 50.00444126 | 0.000472012 |  | 61.41281891 | 35.65369797 | 33.94148636 | 73.37731934 | 77.91530609 | 70.15419006
1370.724609 | 3.719494955 | 47.78335667 | 0.000481172 |  | 61.39691162 | 35.67226028 | 33.94440842 | 73.35002136 | 77.90300751 | 70.14552307
1370.824219 | 3.718513806 | 43.83129597 | 0.000438643 |  | 61.39778137 | 35.64542007 | 33.98075485 | 73.35327911 | 77.89792633 | 70.14435577
1370.923828 | 3.719081447 | 50.78118229 | 0.000519814 |  | 61.36683655 | 35.63002396 | 33.97220612 | 73.32215881 | 77.89812469 | 70.10967255
1371.023438 | 3.718972483 | 48.92967319 | 0.000468372 |  | 61.38520813 | 35.64294434 | 34.00072479 | 73.25817871 | 77.89963531 | 70.11871338
1371.123047 | 3.71865234 | 49.3452692 | 0.000424416 |  | 61.37816238 | 35.64015961 | 34.01941299 | 73.21995544 | 77.88422394 | 70.1056366
1371.222656 | 3.719087268 | 47.81024647 | 0.000480466 |  | 61.36392975 | 35.66313934 | 34.04905319 | 73.18102264 | 77.84409332 | 70.07569122
1371.322266 | 3.718913344 | 52.43560123 | 0.000439668 |  | 61.34462738 | 35.66698456 | 34.0508194 | 73.12845612 | 77.89850616 | 70.10178375
1371.421875 | 3.719575514 | 50.87118244 | 0.000468452 |  | 61.35507202 | 35.69402695 | 34.07051849 | 73.10799408 | 77.85947418 | 70.0737381
1371.521484 | 3.718622771 | 53.12051868 | 0.000478077 |  | 61.37716293 | 35.68464279 | 34.12488174 | 73.06142426 | 77.82228851 | 70.08985901
1371.621094 | 3.718587614 | 54.37688541 | 0.000443745 |  | 61.37760925 | 35.69231415 | 34.10844421 | 73.0397644 | 77.84931183 | 70.10127258
1371.720703 | 3.719373184 | 51.34396839 | 0.000462197 |  | 61.3338623 | 35.70963287 | 34.13377762 | 73.03323364 | 77.84059143 | 70.0591507
1371.820313 | 3.719543849 | 51.41209888 | 0.000441663 |  | 61.35898209 | 35.71554565 | 34.19553375 | 73.01316071 | 77.80673218 | 70.06137085
1371.919922 | 3.719375745 | 48.67607212 | 0.000423747 |  | 61.3382225 | 35.71688843 | 34.18597794 | 73.03780365 | 77.81466675 | 70.07397461
1372.019531 | 3.719118002 | 53.38186359 | 0.000478419 |  | 61.320755 | 35.7234726 | 34.2154541 | 73.07116699 | 77.80124664 | 70.06829834
1372.119141 | 3.719173415 | 49.0511179 | 0.000462665 |  | 61.2807312 | 35.74097443 | 34.24712372 | 73.07743835 | 77.81317139 | 70.07249451
1372.21875 | 3.719558517 | 51.24690723 | 0.000448874 |  | 61.27059555 | 35.73640823 | 34.26442719 | 73.0938797 | 77.79301453 | 70.05857086
1372.318359 | 3.718987384 | 49.70800877 | 0.000477877 |  | 61.23972321 | 35.76624298 | 34.30467606 | 73.10169983 | 77.79363251 | 70.04876709
1372.417969 | 3.718936161 | 43.86524677 | 0.000473378 |  | 61.20752335 | 35.76154327 | 34.38289642 | 73.13352966 | 77.79653931 | 70.02416229
1372.517578 | 3.719152926 | 44.27378178 | 0.000482976 |  | 61.15118408 | 35.7710228 | 34.38324356 | 73.17430115 | 77.77835083 | 70.02799225
1372.617188 | 3.719166663 | 44.02178288 | 0.000464907 |  | 61.16244507 | 35.80213547 | 34.42774963 | 73.22528076 | 77.77033234 | 70.02552032
1372.716797 | 3.71931195 | 47.27297306 | 0.000502761 |  | 61.13206482 | 35.73547745 | 34.44085312 | 73.24432373 | 77.79562378 | 69.9839325
1372.816406 | 3.719310786 | 48.43546391 | 0.000497274 |  | 61.1150856 | 35.78644562 | 34.47906113 | 73.29329681 | 77.76673889 | 69.98685455
1372.916016 | 3.71933011 | 49.88117695 | 0.000507918 |  | 61.10157013 | 35.78842545 | 34.48395538 | 73.30102539 | 77.76286316 | 69.94757843
1373.015625 | 3.719199725 | 54.16589451 | 0.000448949 |  | 61.02961731 | 35.78443527 | 34.51433182 | 73.36398315 | 77.74684906 | 69.92788696
1373.115234 | 3.719667482 | 57.26237965 | 0.000443793 |  | 61.00730133 | 35.80923462 | 34.55707169 | 73.38218689 | 77.73636627 | 69.92298126
1373.214844 | 3.719357584 | 51.2081728 | 0.000446324 |  | 61.00352859 | 35.79729843 | 34.54571533 | 73.37699127 | 77.75310516 | 69.90201569
1373.314453 | 3.719122426 | 53.80292988 | 0.000478356 |  | 60.95040512 | 35.76190948 | 34.60214996 | 73.38162231 | 77.74034882 | 69.87342834
1373.414063 | 3.71966399 | 53.39690113 | 0.000462321 |  | 60.95144272 | 35.80462646 | 34.56362152 | 73.42108917 | 77.74612427 | 69.92604065
1373.513672 | 3.719366665 | 53.36500263 | 0.000479841 |  | 60.95667267 | 35.8024826 | 34.6029892 | 73.42024231 | 77.70427704 | 69.90026855
1373.613281 | 3.719380169 | 53.82093143 | 0.000463273 |  | 60.94132233 | 35.81858444 | 34.59770203 | 73.48124695 | 77.72196198 | 69.92546082
1373.712891 | 3.719252811 | 48.72665501 | 0.000487196 |  | 60.91807938 | 35.84077454 | 34.57929993 | 73.46665955 | 77.72503662 | 69.89834595
1373.8125 | 3.719042797 | 52.54702091 | 0.000470124 |  | 60.92824936 | 35.83560944 | 34.61058426 | 73.49504089 | 77.71273804 | 69.93492126
1373.912109 | 3.718854437 | 50.99809361 | 0.000474088 |  | 60.91189575 | 35.81545639 | 34.58943176 | 73.47724915 | 77.73632813 | 69.94372559
1374.011719 | 3.719426735 | 50.22112751 | 0.000448154 |  | 60.93835831 | 35.85567856 | 34.59040833 | 73.50983429 | 77.71648407 | 69.94350433
1374.111328 | 3.719072367 | 53.97222233 | 0.00050564 |  | 60.88458252 | 35.84606552 | 34.58189774 | 73.49230194 | 77.70777893 | 69.95030975
1374.210938 | 3.719213229 | 51.58754444 | 0.000460643 |  | 60.89899826 | 35.86758804 | 34.60473633 | 73.50405121 | 77.7414856 | 69.98348236
1374.310547 | 3.71966399 | 47.57715321 | 0.000469611 |  | 60.86902618 | 35.86523819 | 34.62084579 | 73.49794006 | 77.70271301 | 70.00880432
1374.410156 | 3.719791115 | 47.802495 | 0.00048731 |  | 60.86240387 | 35.90667343 | 34.58710861 | 73.49465179 | 77.70307159 | 70.01522827
1374.509766 | 3.719703804 | 49.88230991 | 0.000487744 |  | 60.84971237 | 35.85919952 | 34.64964676 | 73.51639557 | 77.70168304 | 70.01572418
1374.609375 | 3.719298446 | 50.0627718 | 0.000513237 |  | 60.84282684 | 35.84896469 | 34.63755035 | 73.50731659 | 77.70326233 | 69.99642181
1374.708984 | 3.718992972 | 45.3007021 | 0.000479926 |  | 60.79925919 | 35.87923813 | 34.65351486 | 73.55168152 | 77.6927948 | 69.94704437
1374.808594 | 3.71952662 | 52.52764988 | 0.000477408 |  | 60.77678299 | 35.87472534 | 34.69292831 | 73.54058075 | 77.68741608 | 69.95756531
1374.908203 | 3.719472137 | 49.10078526 | 0.00046775 |  | 60.77546692 | 35.87575912 | 34.71682739 | 73.52353668 | 77.69644165 | 69.92364502
1375.007813 | 3.718893087 | 54.81617832 | 0.000430821 |  | 60.75272751 | 35.9009819 | 34.71743011 | 73.54859924 | 77.70038605 | 69.91217804
1375.107422 | 3.72008518 | 52.40050983 | 0.000485845 |  | 60.77062988 | 35.90156937 | 34.71484375 | 73.56661987 | 77.67136383 | 69.91938782
1375.207031 | 3.719131506 | 47.86060047 | 0.000521049 |  | 60.7193718 | 35.89451599 | 34.75020218 | 73.57489777 | 77.67744446 | 69.935112
1375.306641 | 3.719202985 | 50.27558231 | 0.000458888 |  | 60.71599579 | 35.88951111 | 34.73210907 | 73.60068512 | 77.67250824 | 69.92217255
1375.40625 | 3.719339191 | 50.1892252 | 0.000491839 |  | 60.70920181 | 35.87737274 | 34.76915741 | 73.59638977 | 77.64395142 | 69.90233612
1375.505859 | 3.719904736 | 52.56844044 | 0.00049591 |  | 60.67152023 | 35.87942505 | 34.76861191 | 73.57146454 | 77.67808533 | 69.90610504
1375.605469 | 3.719556189 | 57.50207615 | 0.000455631 |  | 60.67852402 | 35.90458298 | 34.78328323 | 73.59275055 | 77.67414856 | 69.89913177
1375.705078 | 3.719249551 | 47.58398914 | 0.000464305 |  | 60.69285202 | 35.92105484 | 34.76846313 | 73.60387421 | 77.60466766 | 69.88759613
1375.804688 | 3.719592278 | 50.46583652 | 0.00048582 |  | 60.68566132 | 35.89729309 | 34.79574203 | 73.58473206 | 77.62519073 | 69.89037323
1375.904297 | 3.719501474 | 51.39295673 | 0.000458031 |  | 60.68668747 | 35.92165375 | 34.78217697 | 73.57427979 | 77.63459015 | 69.84227753
1376.003906 | 3.718891923 | 53.49874973 | 0.000470589 |  | 60.6792717 | 35.90079498 | 34.77794266 | 73.54585266 | 77.63816071 | 69.8921051
1376.103516 | 3.719427899 | 52.54565144 | 0.000522762 |  | 60.67594147 | 35.93054199 | 34.82968521 | 73.57064056 | 77.62905884 | 69.84906006
1376.203125 | 3.719433487 | 52.00405598 | 0.000475668 |  | 60.68089294 | 35.91387558 | 34.7870903 | 73.57813263 | 77.63330078 | 69.86855316
1376.302734 | 3.719559449 | 53.58510303 | 0.000444886 |  | 60.67389297 | 35.90505981 | 34.81457138 | 73.55088043 | 77.60189819 | 69.90246582
1376.402344 | 3.718920329 | 57.43121433 | 0.000453408 |  | 60.70745087 | 35.90673065 | 34.8004837 | 73.54631805 | 77.60275269 | 69.90261841
1376.501953 | 3.719310786 | 56.98713779 | 0.000483905 |  | 60.69920349 | 35.92340088 | 34.82825089 | 73.55373383 | 77.56723022 | 69.89444733
1376.601563 | 3.719364337 | 52.97287083 | 0.000458895 |  | 60.70088196 | 35.89810562 | 34.80375671 | 73.52748871 | 77.60142517 | 69.89241028
1376.701172 | 3.719159911 | 54.87177372 | 0.000455013 |  | 60.69895935 | 35.8916893 | 34.81633377 | 73.51927185 | 77.57013702 | 69.86376953
1376.800781 | 3.719740125 | 58.29544926 | 0.000482894 |  | 60.72288513 | 35.88382721 | 34.84332657 | 73.52680969 | 77.56603241 | 69.89020538
1376.900391 | 3.719563174 | 54.82346821 | 0.000450407 |  | 60.74552536 | 35.89067078 | 34.82860565 | 73.52118683 | 77.5594635 | 69.86170197
1377 | 3.719406246 | 56.12381077 | 0.000503799 |  | 60.76636887 | 35.91660309 | 34.8001709 | 73.49974823 | 77.60441589 | 69.89274597
1377.099609 | 3.719238375 | 55.9032526 | 0.000474823 |  | 60.8097229 | 35.90374374 | 34.80970764 | 73.50396729 | 77.57917786 | 69.91786957
1377.199219 | 3.719429063 | 56.31338215 | 0.000491321 |  | 60.82674408 | 35.91201782 | 34.77279282 | 73.49033356 | 77.51060486 | 69.89389801
1377.298828 | 3.719725457 | 57.98967457 | 0.000481582 |  | 60.8414917 | 35.88618851 | 34.77420425 | 73.45852661 | 77.54930878 | 69.89141083
1377.398438 | 3.719673303 | 56.73080158 | 0.000486437 |  | 60.87271881 | 35.89916229 | 34.8118515 | 73.44675446 | 77.52257538 | 69.91140747
1377.498047 | 3.718871434 | 55.4833231 | 0.000487472 |  | 60.87891769 | 35.89677048 | 34.77563477 | 73.41484833 | 77.54102325 | 69.91005707
1377.597656 | 3.719383429 | 50.06322575 | 0.000480378 |  | 60.90450668 | 35.93956375 | 34.76942825 | 73.40718842 | 77.52973175 | 69.92020416
1377.697266 | 3.719712884 | 53.93804646 | 0.000485246 |  | 60.94464111 | 35.8842926 | 34.74862289 | 73.34406281 | 77.52889252 | 69.92926025
1377.796875 | 3.719340355 | 50.06892109 | 0.000513018 |  | 60.91864014 | 35.90258789 | 34.74264145 | 73.29953766 | 77.53491211 | 69.93354034
1377.896484 | 3.718498905 | 53.42515659 | 0.000467406 |  | 60.93964767 | 35.88968658 | 34.73991013 | 73.24714661 | 77.51181793 | 69.96609497
1377.996094 | 3.719844666 | 50.42003727 | 0.00048772 |  | 60.97966766 | 35.88564301 | 34.69326019 | 73.21347809 | 77.49846649 | 69.97000122
1378.095703 | 3.719219982 | 52.26836109 | 0.000485744 |  | 60.95685577 | 35.89741898 | 34.68871307 | 73.16617584 | 77.51226044 | 69.96731567
1378.195313 | 3.719478889 | 51.47749043 | 0.000456861 |  | 60.99528122 | 35.90548325 | 34.67483521 | 73.15856934 | 77.46630859 | 69.99248505
1378.294922 | 3.718956417 | 52.68327427 | 0.000467204 |  | 61.00252533 | 35.89056396 | 34.62118149 | 73.10488129 | 77.49302673 | 69.99432373
1378.394531 | 3.720411143 | 52.40347767 | 0.000450908 |  | 60.97669983 | 35.90664673 | 34.61026001 | 73.08235168 | 77.46400452 | 69.97902679
1378.494141 | 3.71966399 | 45.2954607 | 0.000496149 |  | 60.99436569 | 35.90259933 | 34.56605148 | 73.05133057 | 77.44046783 | 70.02635193
1378.59375 | 3.71931195 | 51.11726093 | 0.000473962 |  | 61.03356552 | 35.90804672 | 34.54705811 | 73.05368805 | 77.40371704 | 70.03116608
1378.693359 | 3.719762943 | 46.10843372 | 0.000488412 |  | 61.02518082 | 35.88817978 | 34.54334259 | 73.02705383 | 77.41080475 | 70.0019989
1378.792969 | 3.719202985 | 49.21106815 | 0.000459186 |  | 61.0075798 | 35.91411972 | 34.46933746 | 73.04265594 | 77.4068985 | 70.02835083
1378.892578 | 3.718930573 | 53.88290501 | 0.000493424 |  | 60.97639847 | 35.8974762 | 34.47405243 | 73.07491302 | 77.3980484 | 70.0330658
1378.992188 | 3.719968299 | 48.5785532 | 0.000532309 |  | 60.98575974 | 35.89775085 | 34.44540405 | 73.06759644 | 77.4151535 | 70.0178833
1379.091797 | 3.719120097 | 50.70736027 | 0.00046796 |  | 60.9769249 | 35.91565704 | 34.42134094 | 73.05344391 | 77.39122772 | 70.03427124
1379.191406 | 3.719115441 | 53.10319996 | 0.000511584 |  | 61.00799179 | 35.90508652 | 34.43096542 | 73.06455994 | 77.39846802 | 70.02026367
1379.291016 | 3.720092165 | 54.81162357 | 0.000499097 |  | 60.98303604 | 35.87544632 | 34.37966919 | 73.0716095 | 77.38265228 | 70.05765533
1379.390625 | 3.718895183 | 49.23681736 | 0.000483947 |  | 60.97087097 | 35.89009476 | 34.35273361 | 73.1096344 | 77.38748169 | 70.07072449
1379.490234 | 3.71912359 | 42.6649332 | 0.000456217 |  | 60.98568344 | 35.90944672 | 34.39907074 | 73.11625671 | 77.38521576 | 70.06972504
1379.589844 | 3.719752698 | 44.88191319 | 0.000479356 |  | 60.97725296 | 35.88876343 | 34.3702507 | 73.10009003 | 77.35158539 | 70.10237885
1379.689453 | 3.71938599 | 43.53098774 | 0.000465078 |  | 60.98918915 | 35.88554764 | 34.31705093 | 73.11685944 | 77.36138153 | 70.12194824
1379.789063 | 3.719485874 | 43.95137501 | 0.000477476 |  | 60.9743309 | 35.87614059 | 34.31985092 | 73.11232758 | 77.35555267 | 70.10816193
1379.888672 | 3.718751061 | 49.43436146 | 0.000502366 |  | 61.00303268 | 35.84960556 | 34.31858063 | 73.11834717 | 77.36355591 | 70.12609863
1379.988281 | 3.719212065 | 49.80210972 | 0.000503306 |  | 61.03816223 | 35.85783768 | 34.28347778 | 73.12518311 | 77.35539246 | 70.12702942
1380.087891 | 3.719229062 | 45.2132082 | 0.000480932 |  | 61.00294113 | 35.88461685 | 34.27886963 | 73.10417938 | 77.35469055 | 70.12348175
1380.1875 | 3.719406246 | 47.38484669 | 0.000494423 |  | 61.03900528 | 35.8524704 | 34.26729202 | 73.0920105 | 77.33679962 | 70.14937592
1380.287109 | 3.719078188 | 48.82053471 | 0.000495859 |  | 61.06844711 | 35.85710144 | 34.29231644 | 73.08146667 | 77.3292923 | 70.15660095
1380.386719 | 3.719415326 | 47.7562418 | 0.000445362 |  | 61.0514679 | 35.84574509 | 34.23966217 | 73.05809021 | 77.35114288 | 70.13286591
1380.486328 | 3.718894019 | 49.01648426 | 0.0004784 |  | 61.05778503 | 35.84744263 | 34.3146286 | 73.09120178 | 77.32388306 | 70.15626526
1380.585938 | 3.719581102 | 46.8001833 | 0.000516719 |  | 61.08107758 | 35.85627365 | 34.24748993 | 73.05026245 | 77.33626556 | 70.12387848
1380.685547 | 3.719634653 | 52.20296574 | 0.000458485 |  | 61.09174347 | 35.88090897 | 34.26988983 | 73.06906891 | 77.32204437 | 70.07324982
1380.785156 | 3.719550368 | 46.94760227 | 0.000492785 |  | 61.09027863 | 35.85642624 | 34.30173874 | 73.03430939 | 77.32196045 | 70.02455139
1380.884766 | 3.719736633 | 53.41444492 | 0.000455227 |  | 61.09290695 | 35.86060333 | 34.27902985 | 73.06056976 | 77.30609131 | 70.01802826
1380.984375 | 3.719113345 | 49.09714222 | 0.000508832 |  | 61.11744308 | 35.89793015 | 34.26609421 | 73.06591034 | 77.31719208 | 69.99139404
1381.083984 | 3.719594839 | 52.44859028 | 0.000471031 |  | 61.11751938 | 35.87891388 | 34.29346085 | 73.07485962 | 77.31282806 | 69.97553253
1381.183594 | 3.719202985 | 53.68809223 | 0.000466905 |  | 61.1081543 | 35.88343811 | 34.32161713 | 73.06845856 | 77.28691864 | 69.94723511
1381.283203 | 3.719114276 | 49.3145113 | 0.000474404 |  | 61.10152435 | 35.88809204 | 34.29319763 | 73.08048248 | 77.29163361 | 69.95975494
1381.382813 | 3.719460728 | 51.85549259 | 0.000451354 |  | 61.06053543 | 35.89532471 | 34.32099533 | 73.08906555 | 77.28495026 | 69.93675995
1381.482422 | 3.719200657 | 53.93485355 | 0.00048268 |  | 61.07168961 | 35.88213348 | 34.30512238 | 73.07506561 | 77.29574585 | 69.89987946
1381.582031 | 3.719377841 | 51.6568079 | 0.000456729 |  | 61.05245209 | 35.89067078 | 34.31853104 | 73.1182251 | 77.30497742 | 69.93270111
1381.681641 | 3.719748041 | 51.30888081 | 0.000466147 |  | 61.02466965 | 35.90902328 | 34.33521271 | 73.14451599 | 77.31352997 | 69.88212585
1381.78125 | 3.718631851 | 54.73916721 | 0.000471803 |  | 61.00171661 | 35.89419174 | 34.29736328 | 73.15281677 | 77.30020905 | 69.9048233
1381.880859 | 3.719176908 | 56.896451 | 0.000476154 |  | 60.97677612 | 35.94037247 | 34.3526535 | 73.1967392 | 77.27622986 | 69.90696716
1381.980469 | 3.719690067 | 54.43088245 | 0.000461737 |  | 60.98055649 | 35.9271698 | 34.29800034 | 73.20140076 | 77.26605225 | 69.87623596
1382.080078 | 3.718965731 | 53.41786289 | 0.000483815 |  | 60.99575043 | 35.9678421 | 34.32952499 | 73.19881439 | 77.26003265 | 69.8926239
1382.179688 | 3.719128246 | 52.32008076 | 0.000468256 |  | 60.98273087 | 35.88967133 | 34.33269501 | 73.19254303 | 77.28539276 | 69.87825775
1382.279297 | 3.718975742 | 57.7249155 | 0.000514092 |  | 60.97076035 | 35.95615005 | 34.32046127 | 73.18480682 | 77.24422455 | 69.89608765
1382.378906 | 3.719396234 | 53.76761341 | 0.000466109 |  | 60.99912262 | 35.93986893 | 34.30950546 | 73.18475342 | 77.24924469 | 69.87237549
1382.478516 | 3.719036045 | 56.96093464 | 0.00048583 |  | 60.98888779 | 35.92783737 | 34.30884933 | 73.14693451 | 77.29060364 | 69.89891052
1382.578125 | 3.718243723 | 58.73178577 | 0.000488256 |  | 60.98277664 | 35.97135925 | 34.31031799 | 73.16201019 | 77.24047852 | 69.88809967
1382.677734 | 3.719349435 | 55.62550068 | 0.000433818 |  | 60.97705078 | 35.94773865 | 34.27218246 | 73.13949585 | 77.20887756 | 69.89203644
1382.777344 | 3.719360844 | 61.56009007 | 0.000492199 |  | 60.99631882 | 35.94980621 | 34.27510452 | 73.1350708 | 77.21809387 | 69.93263245
1382.876953 | 3.718578533 | 55.65672016 | 0.00046706 |  | 60.97073746 | 35.92390442 | 34.26116562 | 73.10243225 | 77.22679138 | 69.91318512
1382.976563 | 3.719086104 | 53.15720463 | 0.000459092 |  | 60.99119949 | 35.96198654 | 34.20994949 | 73.09976196 | 77.19662476 | 69.92139435
1383.076172 | 3.718998792 | 57.06073093 | 0.000451293 |  | 61.01374435 | 35.96092606 | 34.19301224 | 73.06471252 | 77.217453 | 69.95307159
1383.175781 | 3.718826032 | 53.43016529 | 0.000494124 |  | 60.96928787 | 35.9448204 | 34.18451691 | 73.03273773 | 77.19282532 | 69.95624542
1383.275391 | 3.71949379 | 51.93615437 | 0.000444844 |  | 60.99537277 | 35.95098114 | 34.156147 | 73.0330658 | 77.1949234 | 69.97290039
1383.375 | 3.719480053 | 56.84473133 | 0.00048687 |  | 61.01446533 | 35.92621231 | 34.13357925 | 72.97570801 | 77.18209076 | 69.98238373
1383.474609 | 3.719611603 | 61.28279209 | 0.000472525 |  | 60.98727798 | 35.95401764 | 34.07620621 | 72.94552612 | 77.18350983 | 69.98366547
1383.574219 | 3.718884007 | 59.96354008 | 0.000472604 |  | 60.97996521 | 35.97424316 | 34.06553268 | 72.93395996 | 77.15695953 | 70.01331329
1383.673828 | 3.719058863 | 54.30055332 | 0.000467754 |  | 60.98299789 | 35.95542526 | 34.0405159 | 72.92362213 | 77.16213989 | 70.04562378
1383.773438 | 3.718983891 | 52.94712543 | 0.000481677 |  | 60.95038986 | 35.94963074 | 34.0449791 | 72.92427063 | 77.06691742 | 70.03629303
1383.873047 | 3.719000888 | 51.85503864 | 0.000487013 |  | 60.93656921 | 35.94313812 | 34.00251007 | 72.89911652 | 77.04133606 | 70.07182312
1383.972656 | 3.718932669 | 50.01674747 | 0.000448341 |  | 60.92406845 | 35.93724442 | 33.9133873 | 72.88214111 | 77.03874207 | 70.05568695
1384.072266 | 3.718955486 | 55.61000919 | 0.000472431 |  | 60.91157532 | 35.97999573 | 33.89710617 | 72.84911346 | 77.0361557 | 70.06700897
1384.171875 | 3.719499378 | 51.88990116 | 0.000471904 |  | 60.90459824 | 35.95963669 | 33.91530228 | 72.86785126 | 77.03503418 | 70.09165955
1384.271484 | 3.719328015 | 57.93271351 | 0.000495545 |  | 60.88776016 | 35.97587967 | 33.87217712 | 72.84218597 | 77.02340698 | 70.0772171
1384.371094 | 3.719173415 | 56.33935642 | 0.000482394 |  | 60.91542816 | 35.95869827 | 33.85169983 | 72.82030487 | 77.03404999 | 70.08875275
1384.470703 | 3.718815788 | 53.54454899 | 0.000474336 |  | 60.87286377 | 35.94086838 | 33.83760834 | 72.84527588 | 77.027565 | 70.09571838
1384.570313 | 3.719348271 | 51.58093739 | 0.000487057 |  | 60.88979721 | 35.95008469 | 33.76612091 | 72.81897736 | 77.01663208 | 70.11888123
1384.669922 | 3.718920329 | 54.68789768 | 0.000448987 |  | 60.8621521 | 35.94545364 | 33.75891495 | 72.77664948 | 77.00395203 | 70.13684082
1384.769531 | 3.718812528 | 60.75691319 | 0.000485748 |  | 60.86509323 | 35.94072342 | 33.73100662 | 72.70922852 | 77.00362396 | 70.14234924
1384.869141 | 3.719337095 | 59.16561222 | 0.000496565 |  | 60.85615921 | 35.96924591 | 33.72523499 | 72.68447876 | 77.00644684 | 70.18643951
1384.96875 | 3.719309854 | 57.11906147 | 0.000480829 |  | 60.82733917 | 35.92875671 | 33.69261169 | 72.62075806 | 76.97650146 | 70.20719147
1385.068359 | 3.71941067 | 51.93843174 | 0.000436731 |  | 60.7918663 | 35.92765045 | 33.64564514 | 72.58844757 | 76.98316193 | 70.21620178
1385.167969 | 3.719898916 | 59.45452213 | 0.000470771 |  | 60.75580978 | 35.90962982 | 33.64657974 | 72.5426712 | 76.98627472 | 70.25128174
1385.267578 | 3.719219982 | 54.55916309 | 0.000488628 |  | 60.70730209 | 35.9001236 | 33.63522339 | 72.48147583 | 76.97505188 | 70.29589844
1385.367188 | 3.719351764 | 57.59458256 | 0.000446548 |  | 60.70048141 | 35.9149437 | 33.58630371 | 72.38582611 | 76.96185303 | 70.25585175
1385.466797 | 3.719023473 | 56.48905277 | 0.000441108 |  | 60.66452026 | 35.91017914 | 33.54536057 | 72.32287598 | 76.95879364 | 70.31387329
1385.566406 | 3.71894757 | 54.47964191 | 0.000455207 |  | 60.62369156 | 35.88424301 | 33.53587341 | 72.28547668 | 76.95845032 | 70.313591
1385.666016 | 3.719080516 | 61.40515232 | 0.00048003 |  | 60.6193161 | 35.89102173 | 33.50270462 | 72.20000458 | 76.93740082 | 70.32624054
1385.765625 | 3.719082611 | 53.6215601 | 0.00048623 |  | 60.57631302 | 35.86550903 | 33.51820755 | 72.15589142 | 76.96434784 | 70.37458038
1385.865234 | 3.719120097 | 53.75508213 | 0.000468063 |  | 60.52859497 | 35.85508347 | 33.47178268 | 72.04425049 | 76.9447403 | 70.36161804
1385.964844 | 3.718978303 | 48.6876955 | 0.000464412 |  | 60.54139709 | 35.85845184 | 33.43390274 | 71.98642731 | 76.90937805 | 70.39871216
1386.064453 | 3.719024637 | 51.27470493 | 0.00049515 |  | 60.48501968 | 35.82948685 | 33.39095306 | 71.97521973 | 76.94195557 | 70.42835999
1386.164063 | 3.719140586 | 57.37174702 | 0.000460126 |  | 60.45614624 | 35.84942627 | 33.361763 | 71.89276886 | 76.93754578 | 70.4545517
1386.263672 | 3.718948734 | 55.97023869 | 0.00048204 |  | 60.46284485 | 35.81959152 | 33.34350586 | 71.85553741 | 76.92076874 | 70.47364807
1386.363281 | 3.719090528 | 53.37707615 | 0.000476737 |  | 60.48108292 | 35.84717178 | 33.33430862 | 71.81771851 | 76.9016037 | 70.47889709
1386.462891 | 3.718651176 | 53.64161396 | 0.000474571 |  | 60.4226532 | 35.82876968 | 33.28665161 | 71.77095795 | 76.89920044 | 70.51428986
1386.5625 | 3.719674234 | 57.79782581 | 0.000507663 |  | 60.37730026 | 35.79541779 | 33.26166534 | 71.73526764 | 76.92984009 | 70.50881195
1386.662109 | 3.718600186 | 53.09887409 | 0.000478298 |  | 60.3772049 | 35.84093094 | 33.24193192 | 71.72190857 | 76.9200058 | 70.55683136
1386.761719 | 3.718659325 | 58.22162724 | 0.000491655 |  | 60.36556244 | 35.80123138 | 33.21001434 | 71.70114899 | 76.87374878 | 70.54756165
1386.861328 | 3.718841865 | 54.52589512 | 0.000493904 |  | 60.37752914 | 35.79798126 | 33.14079285 | 71.69844818 | 76.94480133 | 70.57913208
1386.960938 | 3.719225802 | 49.83902073 | 0.000444673 |  | 60.32595825 | 35.80114746 | 33.14609528 | 71.66020203 | 76.90727997 | 70.54340363
1387.060547 | 3.719032786 | 44.22228718 | 0.000503452 |  | 60.35381699 | 35.80550003 | 33.10255814 | 71.63685608 | 76.8651123 | 70.58021545
1387.160156 | 3.719191576 | 52.28248692 | 0.000494525 |  | 60.31463242 | 35.78300858 | 33.07816696 | 71.58122253 | 76.84315491 | 70.59893036
1387.259766 | 3.719451648 | 52.23486423 | 0.000519928 |  | 60.31475449 | 35.80096054 | 33.0547905 | 71.54829407 | 76.86513519 | 70.59072113
1387.359375 | 3.719645829 | 50.72832203 | 0.000464939 |  | 60.28305054 | 35.77421951 | 33.02322006 | 71.49113464 | 76.87172699 | 70.60968781
1387.458984 | 3.719121261 | 49.57858753 | 0.000450858 |  | 60.25494766 | 35.79655838 | 32.96605301 | 71.41499329 | 76.85206604 | 70.63442993
1387.558594 | 3.719579938 | 50.45239353 | 0.000448851 |  | 60.30064392 | 35.79434204 | 32.95309448 | 71.35359955 | 76.8819809 | 70.67712402
1387.658203 | 3.718865613 | 53.0813303 | 0.000475494 |  | 60.22105408 | 35.79579926 | 32.93160248 | 71.25083923 | 76.87155151 | 70.6611557
1387.757813 | 3.718860258 | 50.68639851 | 0.000437389 |  | 60.20422363 | 35.7924118 | 32.917202 | 71.15181732 | 76.84266663 | 70.70307159
1387.857422 | 3.718782958 | 46.25334644 | 0.000463925 |  | 60.19516754 | 35.78651047 | 32.89620972 | 71.04058075 | 76.85636139 | 70.69223785
1387.957031 | 3.718843029 | 48.28189182 | 0.000489043 |  | 60.15112686 | 35.79552078 | 32.85370636 | 70.95817566 | 76.83295441 | 70.70865631
1388.056641 | 3.719094952 | 52.12982655 | 0.000453974 |  | 60.12619781 | 35.78598785 | 32.84464264 | 70.87017059 | 76.808815 | 70.71434021
1388.15625 | 3.719485874 | 47.46368504 | 0.000477796 |  | 60.0888176 | 35.76962662 | 32.80804443 | 70.73774719 | 76.84254456 | 70.71835327
1388.255859 | 3.719004148 | 55.37965107 | 0.000454004 |  | 60.07762909 | 35.77130127 | 32.77896118 | 70.62560272 | 76.82302094 | 70.74223328
1388.355469 | 3.719382265 | 53.13191319 | 0.000484426 |  | 60.05379486 | 35.77645111 | 32.74616623 | 70.50086975 | 76.82670593 | 70.71466064
1388.455078 | 3.719134766 | 54.62205219 | 0.000446744 |  | 60.03632355 | 35.77524185 | 32.71881485 | 70.40079498 | 76.78929901 | 70.74668121
1388.554688 | 3.719679822 | 48.19326115 | 0.000446953 |  | 60.01922989 | 35.81426239 | 32.71633148 | 70.32364655 | 76.81774139 | 70.74659729
1388.654297 | 3.718736159 | 49.21835804 | 0.000517574 |  | 60.01766968 | 35.76893616 | 32.65721512 | 70.23580933 | 76.77920532 | 70.75968933
1388.753906 | 3.71894757 | 47.50355625 | 0.000460866 |  | 59.99707031 | 35.79470825 | 32.62030792 | 70.1728363 | 76.79827118 | 70.76022339
1388.853516 | 3.719184824 | 50.36330509 | 0.000455752 |  | 60.0028801 | 35.75428009 | 32.60653687 | 70.13742065 | 76.664505 | 70.73310089
1388.953125 | 3.718571781 | 49.51912022 | 0.000449536 |  | 59.98579407 | 35.78825378 | 32.5669136 | 70.15435791 | 76.65592194 | 70.78056335
1389.052734 | 3.719034881 | 51.46974277 | 0.000480639 |  | 60.00651169 | 35.73753738 | 32.57191086 | 70.17436218 | 76.67179108 | 70.77217102
1389.152344 | 3.719136163 | 51.5467577 | 0.000503769 |  | 59.99409866 | 35.78911972 | 32.50646591 | 70.14335632 | 76.62660217 | 70.76107788
1389.251953 | 3.718551292 | 52.74775791 | 0.000428614 |  | 59.98773575 | 35.76795959 | 32.50973892 | 70.16849518 | 76.64740753 | 70.76236725
1389.351563 | 3.718975742 | 48.66650486 | 0.00042133 |  | 59.99469757 | 35.75542831 | 32.45025253 | 70.22164154 | 76.64906311 | 70.80786896
1389.451172 | 3.719528948 | 55.40198231 | 0.000450624 |  | 59.95247269 | 35.77680588 | 32.46163559 | 70.23158264 | 76.65333557 | 70.81127167
1389.550781 | 3.719549204 | 56.79779148 | 0.000457699 |  | 59.96334839 | 35.75983047 | 32.41270065 | 70.26773071 | 76.60792542 | 70.82680511
1389.650391 | 3.719108921 | 55.49311924 | 0.000458468 |  | 59.91941071 | 35.76957321 | 32.42470932 | 70.29178619 | 76.62201691 | 70.84096527
1389.75 | 3.719092856 | 55.29079151 | 0.000462829 |  | 59.92263794 | 35.77549744 | 32.38127518 | 70.34480286 | 76.62421417 | 70.85437012
1389.849609 | 3.718850014 | 53.80771351 | 0.000482257 |  | 59.90296936 | 35.7796669 | 32.33720016 | 70.37821198 | 76.60282135 | 70.88433075
1389.949219 | 3.719358516 | 60.46800327 | 0.000452611 |  | 59.8936882 | 35.76231003 | 32.33753967 | 70.3650589 | 76.58227539 | 70.85178375
1390.048828 | 3.718657928 | 50.69505405 | 0.000515198 |  | 59.91211319 | 35.7817688 | 32.30661774 | 70.35218048 | 76.57125854 | 70.8642807
1390.148438 | 3.718814623 | 56.25277424 | 0.000463904 |  | 59.85660553 | 35.76527405 | 32.31812668 | 70.32411957 | 76.57453918 | 70.87323761
1390.248047 | 3.719264219 | 58.55565357 | 0.000425112 |  | 59.87992477 | 35.77930069 | 32.30583954 | 70.32798004 | 76.55815887 | 70.88742065
1390.347656 | 3.719532207 | 54.55825138 | 0.000462366 |  | 59.86044312 | 35.78672409 | 32.27854538 | 70.3547287 | 76.55010223 | 70.88365936
1390.447266 | 3.719156652 | 55.22266483 | 0.00046071 |  | 59.86723709 | 35.78300095 | 32.25944519 | 70.35625458 | 76.54862213 | 70.88008118
1390.546875 | 3.718890759 | 52.81633854 | 0.000466371 |  | 59.86417389 | 35.79932404 | 32.25191498 | 70.40393066 | 76.56681061 | 70.86000061
1390.646484 | 3.719721964 | 56.32317829 | 0.000458809 |  | 59.86993027 | 35.7590065 | 32.197052 | 70.44664001 | 76.53632355 | 70.82759094
1390.746094 | 3.719313114 | 54.06131077 | 0.00041631 |  | 59.84895325 | 35.77931595 | 32.21395111 | 70.51294708 | 76.52357483 | 70.86753082
1390.845703 | 3.719253975 | 53.91093159 | 0.000474785 |  | 59.83164978 | 35.76724625 | 32.20361328 | 70.55293274 | 76.53704071 | 70.86355591
1390.945313 | 3.7186556 | 56.35690403 | 0.000419857 |  | 59.85426331 | 35.77160263 | 32.19148254 | 70.59141541 | 76.52840424 | 70.83896637
1391.044922 | 3.718384352 | 57.32184696 | 0.000443613 |  | 59.85102463 | 35.76695633 | 32.17808151 | 70.6524353 | 76.50760651 | 70.84336853
1391.144531 | 3.71917132 | 57.77276325 | 0.000444587 |  | 59.87831879 | 35.77124405 | 32.13959885 | 70.69437408 | 76.50600433 | 70.83831024
1391.244141 | 3.719241635 | 58.99813938 | 0.000450538 |  | 59.82647324 | 35.80562592 | 32.15455627 | 70.78227997 | 76.46048737 | 70.86717987
1391.34375 | 3.71874198 | 55.86087513 | 0.000449322 |  | 59.83026505 | 35.77468491 | 32.12690353 | 70.81874084 | 76.48412323 | 70.84636688
1391.443359 | 3.719104265 | 62.16320133 | 0.000452433 |  | 59.8898735 | 35.78873444 | 32.12738419 | 70.82379913 | 76.45599365 | 70.84030151
1391.542969 | 3.719764107 | 58.13230991 | 0.000464498 |  | 59.8719635 | 35.77961731 | 32.1493187 | 70.81317902 | 76.46738434 | 70.80794525
1391.642578 | 3.718712411 | 62.78683567 | 0.000482071 |  | 59.88323593 | 35.7976799 | 32.10985184 | 70.8079834 | 76.43775177 | 70.82254791
1391.742188 | 3.719047454 | 62.36052799 | 0.000429899 |  | 59.8613739 | 35.79574203 | 32.10528946 | 70.76805115 | 76.46395874 | 70.81511688
1391.841797 | 3.719724293 | 59.50669956 | 0.000459422 |  | 59.87524033 | 35.8383522 | 32.09262085 | 70.73014069 | 76.4447403 | 70.81916809
1391.941406 | 3.719628832 | 56.78844929 | 0.000456291 |  | 59.85837936 | 35.82440948 | 32.07074738 | 70.73942566 | 76.46791077 | 70.81949615
1392.041016 | 3.719240471 | 58.74727726 | 0.000482545 |  | 59.86609268 | 35.82514191 | 32.0689888 | 70.74428558 | 76.4581604 | 70.76711273
1392.140625 | 3.718637439 | 56.56538486 | 0.000461897 |  | 59.85968399 | 35.8223877 | 32.04382706 | 70.8126297 | 76.44393158 | 70.76637268
1392.240234 | 3.719367596 | 62.00689793 | 0.000478663 |  | 59.84549332 | 35.8268013 | 32.06456375 | 70.79755402 | 76.41000366 | 70.74356842
1392.339844 | 3.718998792 | 57.70873737 | 0.00045955 |  | 59.86291885 | 35.83784485 | 32.05415726 | 70.85710907 | 76.40596771 | 70.77587128
1392.439453 | 3.718568289 | 61.20668888 | 0.000465188 |  | 59.87131119 | 35.84769058 | 32.04544449 | 70.86923218 | 76.42484283 | 70.7286377
1392.539063 | 3.719616259 | 60.43405247 | 0.000444264 |  | 59.8719368 | 35.85023117 | 32.0529213 | 70.90776062 | 76.41814423 | 70.73973846
1392.638672 | 3.718910084 | 59.41875172 | 0.000418728 |  | 59.84558868 | 35.82723236 | 32.04292679 | 70.96640015 | 76.40435791 | 70.72405243
1392.738281 | 3.718741049 | 56.88870335 | 0.000457108 |  | 59.84075165 | 35.83763885 | 32.01935959 | 70.94767761 | 76.38893127 | 70.66728973
1392.837891 | 3.718853273 | 59.07925129 | 0.00046551 |  | 59.83273315 | 35.82950592 | 32.04219055 | 70.96911621 | 76.37733459 | 70.70123291
1392.9375 | 3.718788779 | 57.45468235 | 0.000451703 |  | 59.82041931 | 35.81384659 | 32.03195572 | 70.99664307 | 76.40784454 | 70.66038513
1393.037109 | 3.719476794 | 57.7217226 | 0.000458228 |  | 59.81578064 | 35.83246231 | 32.06507111 | 71.0140152 | 76.36374664 | 70.64304352
1393.136719 | 3.719146407 | 55.2096796 | 0.000433862 |  | 59.84151459 | 35.82886887 | 32.04298401 | 71.0238266 | 76.37398529 | 70.61402893
1393.236328 | 3.719208806 | 51.60759449 | 0.000464776 |  | 59.80721283 | 35.84382629 | 32.0585289 | 71.04650116 | 76.39624786 | 70.61296844
1393.335938 | 3.719027198 | 51.75501347 | 0.000461142 |  | 59.76957321 | 35.79676437 | 32.08108521 | 71.02711487 | 76.38046265 | 70.58399963
1393.435547 | 3.719753862 | 53.4281168 | 0.000444938 |  | 59.78451538 | 35.79738998 | 32.09307098 | 71.04483795 | 76.37358856 | 70.55990601
1393.535156 | 3.718802283 | 51.09105778 | 0.00043923 |  | 59.76834488 | 35.79048157 | 32.13736343 | 71.02078247 | 76.33060455 | 70.56687927
1393.634766 | 3.71922231 | 50.08441639 | 0.000435789 |  | 59.7597084 | 35.78738785 | 32.16072083 | 71.0271225 | 76.33213043 | 70.58085632
1393.734375 | 3.719563174 | 53.64502811 | 0.000469361 |  | 59.75546646 | 35.78746033 | 32.19410706 | 71.00743103 | 76.32594299 | 70.55516052
1393.833984 | 3.719411834 | 55.77223682 | 0.000450072 |  | 59.74872589 | 35.79982376 | 32.18506622 | 70.98252106 | 76.34873962 | 70.54922485
1393.933594 | 3.719529879 | 47.63730717 | 0.000448263 |  | 59.71832657 | 35.82780457 | 32.22989273 | 70.99526215 | 76.33338165 | 70.55664825
1394.033203 | 3.720213703 | 45.11500645 | 0.00042448 |  | 59.69720459 | 35.79764175 | 32.2695694 | 70.98574066 | 76.2372818 | 70.51939392
1394.132813 | 3.719374581 | 54.20462894 | 0.00043765 |  | 59.70187759 | 35.81250381 | 32.24005508 | 70.97431183 | 76.23152924 | 70.50079346
1394.232422 | 3.719589018 | 49.91740513 | 0.000440101 |  | 59.68453598 | 35.80821609 | 32.25968552 | 71.0182724 | 76.21498871 | 70.50746155
1394.332031 | 3.718770386 | 54.91506672 | 0.000471955 |  | 59.68798828 | 35.78287888 | 32.23225403 | 71.03240204 | 76.24110413 | 70.53627014
1394.431641 | 3.719467713 | 57.28743839 | 0.000431895 |  | 59.67875671 | 35.81501007 | 32.26978683 | 71.01417542 | 76.22324371 | 70.52342224
1394.53125 | 3.718850014 | 59.32783985 | 0.000463362 |  | 59.65376663 | 35.78843689 | 32.24091339 | 71.01182556 | 76.20146942 | 70.49541473
1394.630859 | 3.719396234 | 57.56724262 | 0.000422057 |  | 59.64619446 | 35.80341339 | 32.23335266 | 71.03145599 | 76.22064972 | 70.47821045
1394.730469 | 3.719422079 | 58.43261814 | 0.000393548 |  | 59.64361572 | 35.79430008 | 32.2204361 | 71.00891113 | 76.19297028 | 70.43248749
1394.830078 | 3.718844193 | 59.7883234 | 0.000428389 |  | 59.62208939 | 35.80684662 | 32.19752121 | 70.99487305 | 76.20030975 | 70.42835236
1394.929688 | 3.718596694 | 54.67810154 | 0.000455839 |  | 59.62709427 | 35.8094902 | 32.20428848 | 70.96439362 | 76.1633606 | 70.41149902
1395.029297 | 3.719570857 | 55.2743845 | 0.00046073 |  | 59.60918045 | 35.8058548 | 32.16972733 | 70.90000153 | 76.17919159 | 70.40084839
1395.128906 | 3.719510787 | 58.66707325 | 0.000429682 |  | 59.61162186 | 35.80070877 | 32.16727829 | 70.86223602 | 76.17603302 | 70.38300323
1395.228516 | 3.719188317 | 58.06418324 | 0.000447696 |  | 59.59563065 | 35.80136871 | 32.1344223 | 70.81715393 | 76.15979004 | 70.3629837
1395.328125 | 3.719105196 | 59.49941349 | 0.000424502 |  | 59.59661484 | 35.7910614 | 32.14116287 | 70.7590332 | 76.16133118 | 70.32751465
1395.427734 | 3.719531043 | 51.39181995 | 0.000451516 |  | 59.54187393 | 35.81428909 | 32.11782837 | 70.74777222 | 76.12892914 | 70.27622223
1395.527344 | 3.719196233 | 58.9824152 | 0.00045254 |  | 59.58826828 | 35.80212021 | 32.08503342 | 70.74456787 | 76.14133453 | 70.27138519
1395.626953 | 3.719058863 | 65.93093204 | 0.000474951 |  | 59.57753372 | 35.76963806 | 32.11779785 | 70.76145935 | 76.13238525 | 70.20809174
1395.726563 | 3.719397166 | 63.63511753 | 0.000467034 |  | 59.56936264 | 35.8133316 | 32.0777359 | 70.74695587 | 76.13710785 | 70.19228363
1395.826172 | 3.7200605 | 55.59702396 | 0.000470137 |  | 59.53811264 | 35.79605484 | 32.08066177 | 70.73639679 | 76.14161682 | 70.13856506
1395.925781 | 3.718862354 | 59.51923084 | 0.000452388 |  | 59.54274368 | 35.76449203 | 32.04499817 | 70.74791718 | 76.12918091 | 70.13182831
1396.025391 | 3.719150831 | 57.01834965 | 0.000482019 |  | 59.52189636 | 35.80340958 | 32.05965424 | 70.76865387 | 76.12441254 | 70.14530945
1396.125 | 3.718750129 | 59.39778614 | 0.00045142 |  | 59.48600769 | 35.79912567 | 32.01560211 | 70.71302032 | 76.12036133 | 70.11803436
1396.224609 | 3.718965731 | 63.63329411 | 0.000473377 |  | 59.46194077 | 35.79086685 | 31.99701118 | 70.75601196 | 76.09575653 | 70.09343719
1396.324219 | 3.719086104 | 57.5180254 | 0.000470972 |  | 59.46285629 | 35.80948639 | 32.00520325 | 70.74778748 | 76.12349701 | 70.08036041
1396.423828 | 3.719649321 | 55.97661686 | 0.000446474 |  | 59.43332672 | 35.78861618 | 31.96128464 | 70.7882843 | 76.11222839 | 70.08870697
1396.523438 | 3.719173415 | 59.72839832 | 0.000430748 |  | 59.42844391 | 35.79541779 | 31.96881866 | 70.76444244 | 76.11294556 | 70.04784393
1396.623047 | 3.719956891 | 56.79733753 | 0.000422275 |  | 59.3853569 | 35.79596329 | 31.96280098 | 70.74019623 | 76.08717346 | 70.04143524
1396.722656 | 3.719289365 | 56.99807072 | 0.000452503 |  | 59.36573029 | 35.78433228 | 31.96001434 | 70.69773102 | 76.05476379 | 70.02171326
1396.822266 | 3.719291461 | 63.90808201 | 0.000447247 |  | 59.37047958 | 35.80976868 | 31.94599342 | 70.66702271 | 76.06860352 | 70.01712036
1396.921875 | 3.719491462 | 59.71039677 | 0.000455443 |  | 59.32699203 | 35.77640915 | 31.94833755 | 70.6390152 | 76.0488739 | 70.02051544
1397.021484 | 3.719149667 | 58.57388401 | 0.000461121 |  | 59.32556915 | 35.77286148 | 31.91222 | 70.57046509 | 76.05518341 | 69.98923492
1397.121094 | 3.718818116 | 53.74528599 | 0.000465558 |  | 59.31360245 | 35.7566185 | 31.92146873 | 70.51322937 | 76.03224945 | 70.01786804
1397.220703 | 3.71930543 | 55.61319828 | 0.00046707 |  | 59.30391693 | 35.76432419 | 31.89686966 | 70.4857254 | 76.04161072 | 70.00926208
1397.320313 | 3.718679582 | 58.07626057 | 0.000470084 |  | 59.22424316 | 35.75396729 | 31.87973404 | 70.41306305 | 76.03200531 | 70.03561401
1397.419922 | 3.718688429 | 56.32158375 | 0.000437865 |  | 59.24291611 | 35.73501968 | 31.88906479 | 70.31774139 | 76.04480743 | 70.01078796
1397.519531 | 3.719248387 | 54.9676981 | 0.000458621 |  | 59.22308731 | 35.75011444 | 31.84661674 | 70.32098389 | 76.03715515 | 70.02868652
1397.619141 | 3.719089596 | 57.88053608 | 0.000425936 |  | 59.23796463 | 35.72110367 | 31.87207031 | 70.30249786 | 76.03902435 | 70.02254486
1397.71875 | 3.719614164 | 56.81351185 | 0.000451984 |  | 59.22846985 | 35.73065567 | 31.8074398 | 70.20572662 | 76.01000214 | 70.0411911
1397.818359 | 3.718864682 | 55.74307346 | 0.000439088 |  | 59.2023201 | 35.69698715 | 31.83949471 | 70.13134003 | 76.01676178 | 70.05020142
1397.917969 | 3.719570857 | 58.88284779 | 0.0004417 |  | 59.18492508 | 35.69173813 | 31.80456352 | 70.03988647 | 76.02168274 | 70.09867096
1398.017578 | 3.719099608 | 52.96854496 | 0.000429805 |  | 59.20024109 | 35.71705627 | 31.84681511 | 69.93391418 | 75.9914093 | 70.09087372
1398.117188 | 3.718994136 | 54.33404636 | 0.000447512 |  | 59.19333649 | 35.69494247 | 31.80090141 | 69.83292389 | 76.00508118 | 70.10305786
1398.216797 | 3.719198561 | 53.70791721 | 0.000429552 |  | 59.19195557 | 35.64962387 | 31.81969261 | 69.72154999 | 75.97418976 | 70.11194611
1398.316406 | 3.719207642 | 60.51038456 | 0.000433537 |  | 59.20030212 | 35.64404297 | 31.84888649 | 69.66314697 | 75.97930145 | 70.13456726
1398.416016 | 3.71908494 | 56.58042622 | 0.000457525 |  | 59.2348175 | 35.64325714 | 31.82055473 | 69.56191254 | 75.94683075 | 70.13644409
1398.515625 | 3.719240471 | 59.71244907 | 0.000422985 |  | 59.23563385 | 35.59754562 | 31.85164261 | 69.39676666 | 75.95912933 | 70.14096832
1398.615234 | 3.719255372 | 61.23289585 | 0.000445571 |  | 59.2501564 | 35.60211563 | 31.92768478 | 69.32030487 | 75.96398926 | 70.2102356
1398.714844 | 3.719512883 | 55.12628269 | 0.000402974 |  | 59.26647186 | 35.56970978 | 31.98446083 | 69.20933533 | 75.96001434 | 70.19963837
1398.814453 | 3.720013701 | 61.23972416 | 0.000434744 |  | 59.29116058 | 35.56058121 | 32.02029419 | 69.10210419 | 75.94528198 | 70.23300934
1398.914063 | 3.71980718 | 53.00522709 | 0.000423647 |  | 59.29262924 | 35.5770874 | 32.09061813 | 69.01428986 | 75.92554474 | 70.17906952
1399.013672 | 3.718845357 | 54.8915987 | 0.000466797 |  | 59.2977066 | 35.55893326 | 32.15170288 | 68.9017868 | 75.94200134 | 70.20653534
1399.113281 | 3.719263055 | 51.88876057 | 0.000468835 |  | 59.31320572 | 35.55408859 | 32.24002457 | 68.79711914 | 75.91904449 | 70.22711945
1399.212891 | 3.719075627 | 58.76094913 | 0.000461721 |  | 59.35181046 | 35.54148483 | 32.25828552 | 68.78056335 | 75.9355545 | 70.22562408
1399.3125 | 3.719476794 | 57.5932169 | 0.000441689 |  | 59.34833527 | 35.52731705 | 32.29859924 | 68.74508667 | 75.95561218 | 70.19886017
1399.412109 | 3.719727552 | 54.9234972 | 0.000391343 |  | 59.36036301 | 35.55834198 | 32.3577919 | 68.71430969 | 75.94271088 | 70.20800781
1399.511719 | 3.718635344 | 55.73669529 | 0.000404044 |  | 59.32885361 | 35.53740311 | 32.41043472 | 68.64330292 | 75.92525482 | 70.18408966
1399.611328 | 3.718980399 | 57.96461201 | 0.000423257 |  | 59.34141541 | 35.54257584 | 32.47729874 | 68.54863739 | 75.91707611 | 70.1962204
1399.710938 | 3.719139422 | 59.39801884 | 0.000436473 |  | 59.33556366 | 35.50790787 | 32.51848602 | 68.43983459 | 75.89544678 | 70.17999268
1399.810547 | 3.71957435 | 57.32321262 | 0.000421293 |  | 59.29932785 | 35.51868057 | 32.55822372 | 68.36908722 | 75.89190674 | 70.19084167
1399.910156 | 3.71931777 | 59.53154087 | 0.000443423 |  | 59.3087616 | 35.54411316 | 32.54874802 | 68.30618286 | 75.90011597 | 70.16067505
1400.009766 | 3.719219982 | 56.13155842 | 0.000431176 |  | 59.29550171 | 35.52299118 | 32.54191971 | 68.24021912 | 75.89740753 | 70.14532471
1400.109375 | 3.71922231 | 55.61229038 | 0.000440005 |  | 59.28256226 | 35.54032898 | 32.59006882 | 68.19189453 | 75.86214447 | 70.13362122
1400.208984 | 3.719379005 | 61.25932407 | 0.00044201 |  | 59.2851181 | 35.54039383 | 32.58166885 | 68.14078522 | 75.90434265 | 70.12738037
1400.308594 | 3.719365501 | 54.20736408 | 0.000458131 |  | 59.27553558 | 35.5305481 | 32.55438232 | 68.09703064 | 75.8622818 | 70.12291718
1400.408203 | 3.719671906 | 58.48046207 | 0.000400725 |  | 59.24840164 | 35.51829147 | 32.54924774 | 68.05996704 | 75.87593842 | 70.10154724
1400.507813 | 3.718980399 | 51.44445133 | 0.000417791 |  | 59.23125458 | 35.54273224 | 32.51029968 | 68.05118561 | 75.86068726 | 70.0914917
1400.607422 | 3.719419983 | 52.7035532 | 0.000370396 |  | 59.21969223 | 35.52165222 | 32.54904175 | 68.00570679 | 75.85089874 | 70.07845306
1400.707031 | 3.71949705 | 54.80319309 | 0.000448676 |  | 59.19137573 | 35.52938461 | 32.53379059 | 67.9839859 | 75.83332825 | 70.08498383
1400.806641 | 3.71938599 | 53.02846622 | 0.000423192 |  | 59.19380188 | 35.52495575 | 32.52432251 | 67.98839569 | 75.80974579 | 70.07736969
1400.90625 | 3.718618114 | 51.34579563 | 0.000411324 |  | 59.15690994 | 35.51136017 | 32.51597595 | 67.98282623 | 75.83370209 | 70.10264587
1401.005859 | 3.719210901 | 49.11240482 | 0.000452371 |  | 59.16013718 | 35.50917816 | 32.52404022 | 67.94979858 | 75.80242157 | 70.09153748
1401.105469 | 3.719219982 | 55.08891392 | 0.000447181 |  | 59.14814758 | 35.52346802 | 32.47208405 | 67.89810181 | 75.83466339 | 70.08911133
1401.205078 | 3.719658402 | 56.9345026 | 0.000475684 |  | 59.1636734 | 35.53812408 | 32.4058609 | 67.8082428 | 75.79673767 | 70.0657959
1401.304688 | 3.718915672 | 50.96232319 | 0.000457151 |  | 59.18341827 | 35.53681183 | 32.4197197 | 67.65435791 | 75.80136871 | 70.08765411
1401.404297 | 3.719288201 | 46.88380527 | 0.000390886 |  | 59.19904327 | 35.53412247 | 32.3833847 | 67.48132324 | 75.78559113 | 70.09184265
1401.503906 | 3.71936294 | 53.10525227 | 0.000451653 |  | 59.21751404 | 35.52716446 | 32.35599899 | 67.34432983 | 75.77947998 | 70.04806519
1401.603516 | 3.71952662 | 51.74726582 | 0.000426321 |  | 59.23043442 | 35.51561737 | 32.30186844 | 67.17443085 | 75.75724792 | 70.06781769
1401.703125 | 3.719825341 | 51.40868092 | 0.000431439 |  | 59.25510406 | 35.52842712 | 32.24541855 | 67.04962158 | 75.78127289 | 70.07049561
1401.802734 | 3.71948471 | 47.6295557 | 0.000413 |  | 59.28221893 | 35.53139496 | 32.21934128 | 66.9706955 | 75.74467468 | 70.05671692
1401.902344 | 3.719157583 | 52.03891468 | 0.00045724 |  | 59.3026619 | 35.51751709 | 32.20142746 | 66.89130402 | 75.72784424 | 70.04814911
1402.001953 | 3.719259796 | 48.23860264 | 0.000466971 |  | 59.29964828 | 35.49769211 | 32.14194107 | 66.77063751 | 75.72253418 | 70.11214447
1402.101563 | 3.719444896 | 46.32899189 | 0.000396516 |  | 59.30307007 | 35.49622726 | 32.13015747 | 66.61987305 | 75.72540283 | 70.04944611
1402.201172 | 3.719088432 | 47.57396412 | 0.000431686 |  | 59.29566956 | 35.51091385 | 32.0837059 | 66.51648712 | 75.7171936 | 70.04669189
1402.300781 | 3.719079352 | 48.24999332 | 0.000441435 |  | 59.29969406 | 35.52825928 | 32.07572174 | 66.37342834 | 75.69818878 | 70.05227661
1402.400391 | 3.719468645 | 51.9789896 | 0.000432718 |  | 59.27438354 | 35.50492859 | 32.00349808 | 66.27347565 | 75.70612335 | 70.02659607
1402.5 | 3.719787856 | 51.87554646 | 0.000443284 |  | 59.23160172 | 35.50796509 | 31.9811306 | 66.19915771 | 75.7122345 | 70.05615997
1402.599609 | 3.719300541 | 54.15450382 | 0.000417119 |  | 59.25142288 | 35.52157211 | 31.94925117 | 66.0759201 | 75.68493652 | 70.02071381
1402.699219 | 3.719112181 | 52.44699574 | 0.00043326 |  | 59.2168541 | 35.49345779 | 31.92206001 | 66.00520325 | 75.70262146 | 70.01712036
1402.798828 | 3.71870333 | 53.29573536 | 0.000434267 |  | 59.205513 | 35.49084091 | 31.91514778 | 65.98138428 | 75.66436768 | 69.97354126
1402.898438 | 3.719367596 | 53.87242603 | 0.000438973 |  | 59.22645569 | 35.46612549 | 31.84443855 | 65.99668121 | 75.63778687 | 69.99407959
1402.998047 | 3.719632092 | 50.55902958 | 0.000455122 |  | 59.19120407 | 35.46429062 | 31.87081909 | 66.0379715 | 75.62825012 | 69.95755005
1403.097656 | 3.719659333 | 46.91661549 | 0.000410814 |  | 59.21916962 | 35.45081329 | 31.81424332 | 66.09299469 | 75.62302399 | 69.91685486
1403.197266 | 3.719558517 | 52.34491825 | 0.000422417 |  | 59.1819725 | 35.48511505 | 31.8119278 | 66.15020752 | 75.6256485 | 69.97156525
1403.296875 | 3.718979468 | 47.0430727 | 0.000444023 |  | 59.15888214 | 35.47097015 | 31.77768707 | 66.21166229 | 75.60928345 | 69.95975494
1403.396484 | 3.719450484 | 46.7393465 | 0.000430803 |  | 59.13051224 | 35.44141769 | 31.78607559 | 66.23841858 | 75.62857819 | 69.94158173
1403.496094 | 3.719534769 | 44.66841602 | 0.000445381 |  | 59.09601974 | 35.42883301 | 31.75903511 | 66.20851898 | 75.59465027 | 69.91075134
1403.595703 | 3.719773187 | 49.93790913 | 0.00044952 |  | 59.06064224 | 35.43599319 | 31.76069069 | 66.15534973 | 75.58483124 | 69.89759827
1403.695313 | 3.718847685 | 50.97850132 | 0.000428945 |  | 59.04531097 | 35.43013 | 31.73425293 | 66.1626358 | 75.58956909 | 69.86694336
1403.794922 | 3.719267712 | 53.62292576 | 0.000442944 |  | 58.99868011 | 35.46488571 | 31.71802902 | 66.19992828 | 75.57548523 | 69.88779449
1403.894531 | 3.720035354 | 51.44627857 | 0.000428557 |  | 58.99588776 | 35.44494247 | 31.71408272 | 66.18521881 | 75.59027863 | 69.82931519
1403.994141 | 3.719863991 | 52.43400669 | 0.000430158 |  | 58.95021439 | 35.47239304 | 31.698349 | 66.18758392 | 75.59542084 | 69.78088379
1404.09375 | 3.71942464 | 54.42814732 | 0.000422741 |  | 58.90757751 | 35.44825363 | 31.69552994 | 66.15762329 | 75.54027557 | 69.77381134
1404.193359 | 3.719316606 | 50.2746706 | 0.000433822 |  | 58.91154861 | 35.47001648 | 31.70069885 | 66.11688232 | 75.55347443 | 69.78366852
1404.292969 | 3.719224405 | 57.65541935 | 0.000420026 |  | 58.8876152 | 35.48018265 | 31.74866486 | 66.17197418 | 75.55883789 | 69.75976563
1404.392578 | 3.719601591 | 59.35951328 | 0.000396013 |  | 58.87329483 | 35.47566605 | 31.7477169 | 66.2440033 | 75.65563965 | 69.76166534
1404.492188 | 3.719287037 | 52.12549686 | 0.000417471 |  | 58.86508942 | 35.47425842 | 31.76942444 | 66.25233459 | 75.63300323 | 69.75719452
1404.591797 | 3.718968059 | 50.98419666 | 0.000394657 |  | 58.8828125 | 35.50149155 | 31.82622337 | 66.338974 | 75.65132141 | 69.76589203
1404.691406 | 3.718602515 | 55.93264484 | 0.000416924 |  | 58.90665054 | 35.48630524 | 31.88717651 | 66.35211945 | 75.60601044 | 69.78738403
1404.791016 | 3.719459564 | 51.08376408 | 0.000426543 |  | 58.87195587 | 35.51248932 | 31.89550972 | 66.36875916 | 75.63137817 | 69.80516815
1404.890625 | 3.719693559 | 51.59346867 | 0.000413539 |  | 58.86258316 | 35.50343704 | 31.96066666 | 66.44084167 | 75.61061096 | 69.77896881
1404.990234 | 3.719364337 | 50.85181522 | 0.000427998 |  | 58.86169052 | 35.49847794 | 32.00793839 | 66.47834778 | 75.59799194 | 69.79550934
1405.089844 | 3.719629996 | 52.76370335 | 0.000401824 |  | 58.82146835 | 35.49040222 | 32.08758545 | 66.53502655 | 75.59051514 | 69.80056763
1405.189453 | 3.719250715 | 56.70892811 | 0.000417518 |  | 58.81243896 | 35.4800148 | 32.13014603 | 66.54236603 | 75.61483765 | 69.78060913
1405.289063 | 3.718937325 | 60.08316517 | 0.000403394 |  | 58.80485535 | 35.45350647 | 32.22019577 | 66.57049561 | 75.56250763 | 69.77351379
1405.388672 | 3.719104265 | 48.21581745 | 0.000415617 |  | 58.77790833 | 35.49420166 | 32.2557106 | 66.61396027 | 75.55817413 | 69.78482819
1405.488281 | 3.719391345 | 52.35403156 | 0.000397424 |  | 58.7598381 | 35.48708344 | 32.30575562 | 66.71580505 | 75.53316498 | 69.81421661
1405.587891 | 3.719118933 | 49.47651005 | 0.000398226 |  | 58.75461578 | 35.45789719 | 32.39148712 | 66.81375122 | 75.54534149 | 69.81369019
1405.6875 | 3.718921493 | 52.50486851 | 0.00044263 |  | 58.70490646 | 35.4731102 | 32.48157501 | 66.87770081 | 75.54106903 | 69.83660889
1405.787109 | 3.719649321 | 51.27379322 | 0.000409288 |  | 58.67748642 | 35.47712708 | 32.51527023 | 66.90684509 | 75.54066467 | 69.83898926
1405.886719 | 3.719271204 | 51.13594532 | 0.000460488 |  | 58.65161514 | 35.47150421 | 32.59704208 | 67.00693512 | 75.52829742 | 69.84099579
1405.986328 | 3.719629996 | 48.12445164 | 0.000407633 |  | 58.62435913 | 35.46130371 | 32.70209885 | 67.06960297 | 75.52404022 | 69.85250854
1406.085938 | 3.719300541 | 54.79111576 | 0.000423902 |  | 58.6096077 | 35.40433884 | 32.72938538 | 67.08950806 | 75.50773621 | 69.83961487
1406.185547 | 3.719259796 | 50.12292576 | 0.000407944 |  | 58.56512451 | 35.47215652 | 32.83699036 | 67.09716034 | 75.50618744 | 69.86004639
1406.285156 | 3.719005312 | 52.90930271 | 0.000453875 |  | 58.52823639 | 35.45742035 | 32.89863586 | 67.09290314 | 75.49491119 | 69.82780457
1406.384766 | 3.719164335 | 51.41095829 | 0.000426542 |  | 58.50418854 | 35.45708847 | 32.97199631 | 67.09073639 | 75.47718048 | 69.83280945
1406.484375 | 3.719157583 | 55.80322361 | 0.000436869 |  | 58.46055222 | 35.4483757 | 33.02244568 | 67.11475372 | 75.49132538 | 69.83558655
1406.583984 | 3.719367596 | 52.25491428 | 0.000420736 |  | 58.42552185 | 35.45664597 | 33.11318588 | 67.16311646 | 75.4623642 | 69.80133057
1406.683594 | 3.718763634 | 55.60203266 | 0.000437891 |  | 58.39307785 | 35.46272278 | 33.17359924 | 67.25030518 | 75.43946075 | 69.81015778
1406.783203 | 3.718644424 | 55.37509632 | 0.000405573 |  | 58.37393188 | 35.44411469 | 33.26292419 | 67.33892822 | 75.44300842 | 69.84905243
1406.882813 | 3.719477725 | 55.07729435 | 0.000420409 |  | 58.36110306 | 35.45848083 | 33.28326035 | 67.42726135 | 75.45648193 | 69.8554306
1406.982422 | 3.719460728 | 51.34169483 | 0.000428094 |  | 58.29554367 | 35.44645309 | 33.34985733 | 67.52423859 | 75.40710449 | 69.83307648
1407.082031 | 3.719893328 | 54.88225269 | 0.000433189 |  | 58.30679321 | 35.44380188 | 33.38906097 | 67.60936737 | 75.41574097 | 69.81785583
1407.181641 | 3.719212065 | 52.5654726 | 0.000439878 |  | 58.30586624 | 35.42202759 | 33.42527008 | 67.69264984 | 75.38275909 | 69.86582184
1407.28125 | 3.719490298 | 54.42313862 | 0.000404494 |  | 58.27132034 | 35.38626099 | 33.47848511 | 67.7181778 | 75.38825226 | 69.85620117
1407.380859 | 3.719042797 | 55.06294346 | 0.000414476 |  | 58.2388649 | 35.37249374 | 33.49313354 | 67.68379974 | 75.3756485 | 69.87364197
1407.480469 | 3.719628832 | 55.98368549 | 0.000412578 |  | 58.19784546 | 35.40866089 | 33.4822197 | 67.73166656 | 75.3653183 | 69.88357544
1407.580078 | 3.719453976 | 53.36682606 | 0.00039837 |  | 58.17961502 | 35.41353226 | 33.54669571 | 67.66617584 | 75.36078644 | 69.89002991
1407.679688 | 3.719355256 | 53.05170536 | 0.000469005 |  | 58.14548111 | 35.432621 | 33.52472305 | 67.71155548 | 75.32648468 | 69.86750793
1407.779297 | 3.719804852 | 55.95634174 | 0.000396787 |  | 58.11239243 | 35.39437866 | 33.53351593 | 67.76815033 | 75.32837677 | 69.87193298
1407.878906 | 3.719671906 | 54.79180241 | 0.000433538 |  | 58.09618759 | 35.38890076 | 33.5341301 | 67.79338837 | 75.32732391 | 69.87298584
1407.978516 | 3.718999724 | 50.245965 | 0.000438145 |  | 58.07533646 | 35.39064026 | 33.55361938 | 67.88855743 | 75.32061005 | 69.86991119
1408.078125 | 3.718728476 | 55.92444324 | 0.000436856 |  | 58.04314423 | 35.38024521 | 33.55392456 | 67.93741608 | 75.28057861 | 69.84494019
1408.177734 | 3.719230226 | 51.50870609 | 0.00040248 |  | 58.04527283 | 35.40944672 | 33.57042313 | 68.03501892 | 75.2940979 | 69.88985443
1408.277344 | 3.718958978 | 56.7606554 | 0.000429283 |  | 58.03173828 | 35.38947678 | 33.58873749 | 68.09333038 | 75.27684784 | 69.87487793
1408.376953 | 3.719651417 | 59.81110859 | 0.000420291 |  | 57.98294449 | 35.42245865 | 33.56085968 | 68.12317657 | 75.27310181 | 69.87004852
1408.476563 | 3.71905537 | 59.46569157 | 0.000401144 |  | 58.0082283 | 35.45066452 | 33.5330925 | 68.1810379 | 75.2809906 | 69.89655304
1408.576172 | 3.720047695 | 54.11462879 | 0.000402055 |  | 57.99449158 | 35.44963455 | 33.52545547 | 68.17776489 | 75.23386383 | 69.89564514
1408.675781 | 3.718654669 | 54.51838017 | 0.000356836 |  | 57.99045944 | 35.44961548 | 33.54649734 | 68.20697021 | 75.23604584 | 69.91207886
1408.775391 | 3.719258631 | 57.30726719 | 0.000383216 |  | 57.93222046 | 35.46413803 | 33.51843262 | 68.20565796 | 75.22236633 | 69.89174652
1408.875 | 3.719701475 | 49.89871693 | 0.000475576 |  | 57.93418503 | 35.44851303 | 33.51502991 | 68.24707794 | 75.22711182 | 69.9046936
1408.974609 | 3.719388085 | 50.19788456 | 0.000416503 |  | 57.90541458 | 35.46772766 | 33.51456451 | 68.27994537 | 75.21685028 | 69.91218567
1409.074219 | 3.719296117 | 53.0731287 | 0.00041371 |  | 57.89700699 | 35.5196228 | 33.53290176 | 68.29296112 | 75.19242096 | 69.87410736
1409.173828 | 3.71957435 | 47.41606617 | 0.000414975 |  | 57.87623215 | 35.49826431 | 33.55583191 | 68.26669312 | 75.19445038 | 69.86763763
1409.273438 | 3.718996231 | 51.0609827 | 0.000405375 |  | 57.85823059 | 35.509655 | 33.56384659 | 68.20952606 | 75.19197083 | 69.86228943
1409.373047 | 3.719490298 | 55.90712833 | 0.000439251 |  | 57.84133911 | 35.51523209 | 33.60364914 | 68.12200165 | 75.16330719 | 69.84664917
1409.472656 | 3.720020686 | 54.17820072 | 0.000437511 |  | 57.82172775 | 35.51401901 | 33.57069397 | 68.12834167 | 75.17272949 | 69.8031311
1409.572266 | 3.718884007 | 49.1064806 | 0.000453203 |  | 57.78643036 | 35.54960251 | 33.5881958 | 68.08812714 | 75.24719238 | 69.80680847
1409.671875 | 3.719054206 | 54.55688953 | 0.000438525 |  | 57.79384995 | 35.54012299 | 33.61044693 | 68.10792542 | 75.2800293 | 69.77638245
1409.771484 | 3.71957435 | 52.16628361 | 0.000466465 |  | 57.77119446 | 35.52422714 | 33.58629227 | 68.10210419 | 75.2543869 | 69.73001862
1409.871094 | 3.719925226 | 54.78131962 | 0.000497135 |  | 57.75662613 | 35.54325104 | 33.61410904 | 68.13039398 | 75.22871399 | 69.7227478
1409.970703 | 3.719039538 | 48.78658009 | 0.000427621 |  | 57.73993301 | 35.54206085 | 33.55336761 | 68.1523819 | 75.24052429 | 69.67694855
1410.070313 | 3.71913267 | 52.52628422 | 0.00043047 |  | 57.70383835 | 35.55392456 | 33.56528091 | 68.17331696 | 75.23387146 | 69.67727661
1410.169922 | 3.719461893 | 50.49431705 | 0.000424046 |  | 57.69455719 | 35.56959915 | 33.54378128 | 68.18424225 | 75.22963715 | 69.66285706
1410.269531 | 3.719561777 | 52.94507313 | 0.000436421 |  | 57.66550064 | 35.56830978 | 33.52410889 | 68.27754211 | 75.19756317 | 69.66300964
1410.369141 | 3.719834422 | 50.34120274 | 0.00042086 |  | 57.65398788 | 35.56446075 | 33.52426147 | 68.26300049 | 75.22188568 | 69.63478851
1410.46875 | 3.719315442 | 53.20618916 | 0.000398415 |  | 57.60456085 | 35.55540085 | 33.49932861 | 68.29161835 | 75.19197083 | 69.60146332
1410.568359 | 3.719306362 | 53.06401157 | 0.000448806 |  | 57.59127045 | 35.56242371 | 33.47686386 | 68.37129974 | 75.18795776 | 69.59751129
1410.667969 | 3.719090528 | 51.97921848 | 0.00042479 |  | 57.59531784 | 35.62152863 | 33.43977737 | 68.3614502 | 75.18635559 | 69.59680939
1410.767578 | 3.719489134 | 55.3176775 | 0.000397242 |  | 57.58341599 | 35.61579895 | 33.41630554 | 68.38221741 | 75.17053986 | 69.59815979
1410.867188 | 3.719452812 | 50.59594059 | 0.000436895 |  | 57.53662872 | 35.62107086 | 33.38946533 | 68.43104553 | 75.17538452 | 69.59643555
1410.966797 | 3.719557353 | 49.75745106 | 0.000443452 |  | 57.53219986 | 35.62431335 | 33.36211395 | 68.44848633 | 75.14922333 | 69.57722473
1411.066406 | 3.719306362 | 48.22948933 | 0.000449542 |  | 57.5035553 | 35.64817429 | 33.32909775 | 68.50120544 | 75.14525604 | 69.58054352
1411.166016 | 3.719565269 | 53.07107258 | 0.000449497 |  | 57.47728348 | 35.67285156 | 33.31685638 | 68.51567078 | 75.1335907 | 69.57672119
1411.265625 | 3.719596003 | 48.01508045 | 0.000430754 |  | 57.47217941 | 35.67591095 | 33.29385757 | 68.5579071 | 75.15023804 | 69.57936096
1411.365234 | 3.719820685 | 50.00079441 | 0.000430826 |  | 57.43984222 | 35.66997528 | 33.27464294 | 68.60405731 | 75.17884064 | 69.60095215
1411.464844 | 3.720030931 | 48.73713779 | 0.00044117 |  | 57.43461609 | 35.69252777 | 33.2448349 | 68.65991211 | 75.16479492 | 69.5872345
1411.564453 | 3.718956417 | 50.16120243 | 0.000438013 |  | 57.44577789 | 35.68975067 | 33.27614975 | 68.74507904 | 75.14144897 | 69.58850098
1411.664063 | 3.719276792 | 54.25293446 | 0.000426381 |  | 57.40132904 | 35.70159912 | 33.23390198 | 68.80501556 | 75.12787628 | 69.60856628
1411.763672 | 3.71931777 | 49.34139729 | 0.000444054 |  | 57.38142395 | 35.67563629 | 33.23958206 | 68.83277893 | 75.11660767 | 69.59306335
1411.863281 | 3.718985987 | 49.48448658 | 0.00045586 |  | 57.37746048 | 35.69789505 | 33.24505234 | 68.87792206 | 75.14097595 | 69.62025452
1411.962891 | 3.718844193 | 47.62500095 | 0.000438304 |  | 57.35820007 | 35.67797852 | 33.25976563 | 68.95186615 | 75.08998871 | 69.61948395
1412.0625 | 3.71931777 | 48.72391987 | 0.000491684 |  | 57.34674072 | 35.7086525 | 33.17294312 | 69.0297699 | 75.08266449 | 69.6118927
1412.162109 | 3.719049782 | 48.29670429 | 0.000437829 |  | 57.32830048 | 35.70851517 | 33.17399979 | 69.05680847 | 75.07546997 | 69.60088348
1412.261719 | 3.719105196 | 51.65954304 | 0.000451635 |  | 57.31384277 | 35.70416641 | 33.16907501 | 69.05687714 | 75.10580444 | 69.59532928
1412.361328 | 3.71884885 | 49.22200489 | 0.000447189 |  | 57.33496857 | 35.70903397 | 33.15457916 | 69.11585999 | 75.08635712 | 69.59039307
1412.460938 | 3.719371089 | 47.437253 | 0.00047461 |  | 57.28928757 | 35.70428467 | 33.16902161 | 69.1147995 | 75.06128693 | 69.57330322
1412.560547 | 3.719750137 | 47.21099949 | 0.000465045 |  | 57.23843765 | 35.72921371 | 33.14539337 | 69.15732574 | 75.07550049 | 69.55786896
1412.660156 | 3.719080516 | 44.04661274 | 0.000443604 |  | 57.235466 | 35.70019531 | 33.14971542 | 69.16727448 | 75.0796814 | 69.56073761
1412.759766 | 3.71927004 | 51.99174976 | 0.000446704 |  | 57.19768906 | 35.72181702 | 33.12771225 | 69.12892914 | 75.06174469 | 69.53568268
1412.859375 | 3.719443965 | 48.06224537 | 0.000445063 |  | 57.19884109 | 35.74118423 | 33.14351654 | 69.17002106 | 75.02482605 | 69.51809692
1412.958984 | 3.719758286 | 57.50617695 | 0.00042115 |  | 57.17394257 | 35.70952225 | 33.11726761 | 69.16845703 | 75.04535675 | 69.52553558
1413.058594 | 3.718661421 | 50.78596592 | 0.000479078 |  | 57.13832092 | 35.71809387 | 33.11797333 | 69.14424896 | 75.03575134 | 69.49884796
1413.158203 | 3.7195357 | 51.44627857 | 0.000431717 |  | 57.14591217 | 35.7403183 | 33.10774231 | 69.16043854 | 75.01956177 | 69.49514771
1413.257813 | 3.718985987 | 52.55955219 | 0.00042405 |  | 57.14645386 | 35.70956802 | 33.13468552 | 69.15740204 | 75.0262146 | 69.45565033
1413.357422 | 3.719543849 | 56.59637165 | 0.000412378 |  | 57.14914322 | 35.73636627 | 33.14366531 | 69.1107254 | 75.02088165 | 69.42142487
1413.457031 | 3.71929961 | 49.05977345 | 0.000472121 |  | 57.13243103 | 35.71385193 | 33.11886215 | 69.07785034 | 75.03211975 | 69.42369843
1413.556641 | 3.718763634 | 51.66843128 | 0.000442917 |  | 57.11919785 | 35.71271133 | 33.12722778 | 69.04130554 | 74.98557281 | 69.41886902
1413.65625 | 3.719109853 | 55.37600803 | 0.000429478 |  | 57.11117554 | 35.73588562 | 33.09692764 | 69.00431061 | 75.00798035 | 69.42106628
1413.755859 | 3.719032786 | 48.79501057 | 0.000465158 |  | 57.10748291 | 35.74681854 | 33.11074066 | 68.99119568 | 74.97887421 | 69.38732147
1413.855469 | 3.719589018 | 54.09867954 | 0.000451844 |  | 57.09531784 | 35.72854996 | 33.08568954 | 68.94299316 | 74.95262146 | 69.35401917
1413.955078 | 3.719276792 | 55.10828114 | 0.000459985 |  | 57.11592484 | 35.76838303 | 33.08404541 | 68.95768738 | 74.96226501 | 69.33618927
1414.054688 | 3.719784363 | 46.92755222 | 0.00046718 |  | 57.08740234 | 35.73075867 | 33.07863998 | 68.95124817 | 74.98934937 | 69.29130554
1414.154297 | 3.718628359 | 56.16003895 | 0.000436577 |  | 57.09913635 | 35.75026321 | 33.07813263 | 68.99349976 | 74.9368515 | 69.24033356
1414.253906 | 3.719491462 | 50.09170628 | 0.000474552 |  | 57.11754227 | 35.76945877 | 33.08279037 | 69.02879333 | 74.95142365 | 69.19052887
1414.353516 | 3.719371089 | 51.32597065 | 0.000431131 |  | 57.14584732 | 35.76757813 | 33.05467224 | 69.08068085 | 74.95381165 | 69.17720795
1414.453125 | 3.719388085 | 45.37270069 | 0.000466026 |  | 57.11537933 | 35.74980927 | 33.04524994 | 69.14215088 | 74.93927002 | 69.1335144
1414.552734 | 3.718850014 | 53.02937794 | 0.000414895 |  | 57.13159561 | 35.73059082 | 33.01922607 | 69.20265198 | 74.89680481 | 69.13297272
1414.652344 | 3.719150831 | 52.8024416 | 0.000447834 |  | 57.13595963 | 35.73510742 | 33.03870773 | 69.25392151 | 74.91663361 | 69.0688858
1414.751953 | 3.718546635 | 53.06560612 | 0.000448901 |  | 57.14241028 | 35.76306915 | 33.03374863 | 69.30508423 | 75.00843048 | 69.11125946
1414.851563 | 3.71993873 | 53.08497334 | 0.000426905 |  | 57.15442657 | 35.75181961 | 33.00605774 | 69.34870911 | 75.00215149 | 69.08262634
1414.951172 | 3.71941067 | 47.41583347 | 0.000491252 |  | 57.16130447 | 35.75360489 | 32.98055267 | 69.37276459 | 74.97727203 | 69.03839874
1415.050781 | 3.719329179 | 58.58276844 | 0.000447857 |  | 57.15094757 | 35.72664261 | 32.94974518 | 69.43250275 | 74.97122192 | 69.02037811
1415.150391 | 3.719146407 | 50.47791386 | 0.000444317 |  | 57.16319275 | 35.74207306 | 32.9440155 | 69.48485565 | 74.97348785 | 69.0590744
1415.25 | 3.71957435 | 56.01398563 | 0.00039263 |  | 57.17206192 | 35.7282486 | 32.95640182 | 69.51714325 | 74.97842407 | 69.03804779
1415.349609 | 3.719386921 | 52.94051838 | 0.000436145 |  | 57.18495178 | 35.74914932 | 32.95103836 | 69.55646515 | 74.97761536 | 68.99898529
1415.449219 | 3.719619752 | 45.93868351 | 0.000477446 |  | 57.15852737 | 35.69594955 | 32.90834427 | 69.58000183 | 74.96157074 | 69.00798035
1415.548828 | 3.7195357 | 45.00176334 | 0.000471872 |  | 57.16880417 | 35.73285675 | 32.91547394 | 69.60570526 | 74.96324921 | 69.00202179
1415.648438 | 3.718411594 | 50.27239323 | 0.000434785 |  | 57.13965988 | 35.71983719 | 32.91179276 | 69.6598053 | 74.94407654 | 68.98770142
1415.748047 | 3.719888671 | 52.08129597 | 0.00047286 |  | 57.12947845 | 35.72514725 | 32.90096283 | 69.62518311 | 74.96292877 | 69.00411224
1415.847656 | 3.719346176 | 50.0821352 | 0.000426647 |  | 57.13102341 | 35.74224091 | 32.90524673 | 69.69434357 | 74.93325043 | 68.96852112
1415.947266 | 3.719749206 | 50.7470026 | 0.000447543 |  | 57.11941147 | 35.71977234 | 32.89198685 | 69.69239044 | 74.9309082 | 68.98615265
1416.046875 | 3.718816952 | 52.10544682 | 0.000471704 |  | 57.07698441 | 35.73996735 | 32.91227341 | 69.70341492 | 74.92865753 | 68.96217346
1416.146484 | 3.71941067 | 52.99565601 | 0.000474387 |  | 57.0921936 | 35.7124939 | 32.88344574 | 69.711586 | 74.94049835 | 68.9128952
1416.246094 | 3.718931737 | 60.17908573 | 0.000471365 |  | 57.07759857 | 35.74087143 | 32.89432144 | 69.77420044 | 74.91704559 | 68.92836761
1416.345703 | 3.718881679 | 57.62625599 | 0.00045276 |  | 57.07040787 | 35.72179413 | 32.93979645 | 69.7872467 | 74.95937347 | 68.92118835
1416.445313 | 3.719337095 | 50.3487215 | 0.000467613 |  | 57.06705093 | 35.72548676 | 32.90852737 | 69.77360535 | 74.89221954 | 68.90125275
1416.544922 | 3.719252811 | 51.51303577 | 0.000446015 |  | 57.08005142 | 35.71566772 | 32.93262482 | 69.75094604 | 74.91740417 | 68.84387207
1416.644531 | 3.719649321 | 50.24459553 | 0.000484573 |  | 57.0718689 | 35.73591614 | 32.89095306 | 69.69356537 | 74.89595032 | 68.83772278
1416.744141 | 3.719427899 | 54.69313908 | 0.000487008 |  | 57.05358505 | 35.7320137 | 32.92487717 | 69.6353302 | 74.86555481 | 68.84042358
1416.84375 | 3.719288201 | 53.21666813 | 0.000475665 |  | 57.06725693 | 35.71134186 | 32.9280777 | 69.5712738 | 74.88386536 | 68.84144592
1416.943359 | 3.718992972 | 47.37596226 | 0.000506741 |  | 57.09030914 | 35.71361542 | 32.94698715 | 69.48651123 | 74.84563446 | 68.8013916
1417.042969 | 3.719553861 | 51.03865147 | 0.000456389 |  | 57.04724121 | 35.72869492 | 32.93539047 | 69.41670227 | 74.85625458 | 68.77916718
1417.142578 | 3.719324523 | 52.35471439 | 0.00047978 |  | 57.09008408 | 35.70705032 | 32.94371033 | 69.33119202 | 74.83634949 | 68.79216003
1417.242188 | 3.719519867 | 53.20049381 | 0.000449697 |  | 57.09690857 | 35.70057297 | 32.98414612 | 69.26419067 | 74.84562683 | 68.75692749
1417.341797 | 3.719496119 | 54.24268055 | 0.000487608 |  | 57.11553955 | 35.70249557 | 32.97925186 | 69.20200348 | 74.87145996 | 68.76680756
1417.441406 | 3.719582266 | 50.30885029 | 0.000464349 |  | 57.08358383 | 35.69016266 | 32.99489212 | 69.13252258 | 74.85715485 | 68.72707367
1417.541016 | 3.719094952 | 45.08652592 | 0.000459489 |  | 57.11244965 | 35.6920166 | 33.00073624 | 69.03722382 | 74.79640961 | 68.6913147
1417.640625 | 3.7200761 | 48.79683781 | 0.000511073 |  | 57.09277725 | 35.71002579 | 32.99136353 | 68.94445801 | 74.81903076 | 68.68708038
1417.740234 | 3.719143846 | 47.20917606 | 0.000437984 |  | 57.09542847 | 35.67944336 | 32.98221588 | 68.8259964 | 74.80186462 | 68.6322937
1417.839844 | 3.71924373 | 48.34728718 | 0.000447878 |  | 57.10318756 | 35.70340347 | 32.98960876 | 68.72735596 | 74.8204422 | 68.59323883
1417.939453 | 3.71933011 | 51.13981724 | 0.000479149 |  | 57.07657623 | 35.68770218 | 32.96680832 | 68.59314728 | 74.82676697 | 68.57828522
1418.039063 | 3.719418819 | 54.29166889 | 0.00045127 |  | 57.10373306 | 35.70230865 | 32.93728256 | 68.48336792 | 74.79732513 | 68.57650757
1418.138672 | 3.719621847 | 51.37085819 | 0.000462296 |  | 57.11138535 | 35.66996765 | 32.95143127 | 68.41178894 | 74.78928375 | 68.54473114
1418.238281 | 3.719841174 | 52.37567616 | 0.00041501 |  | 57.15357208 | 35.67105103 | 32.9148674 | 68.37892914 | 74.81625366 | 68.48108673
1418.337891 | 3.71926096 | 51.64883518 | 0.000447532 |  | 57.12062454 | 35.67227173 | 32.92957306 | 68.37968445 | 74.7821579 | 68.48834991
1418.4375 | 3.719391345 | 45.48526096 | 0.000445506 |  | 57.07240295 | 35.64913559 | 32.8947258 | 68.35656738 | 74.76412964 | 68.47167969
1418.537109 | 3.719587854 | 49.86909962 | 0.000447504 |  | 57.10379791 | 35.66827774 | 32.89167404 | 68.35103607 | 74.77993011 | 68.42449951
1418.636719 | 3.719178072 | 46.90590763 | 0.000444476 |  | 57.10624313 | 35.65451813 | 32.87614822 | 68.36819458 | 74.7631073 | 68.39354706
1418.736328 | 3.719399494 | 49.44392872 | 0.00044971 |  | 57.10327148 | 35.66727829 | 32.84482956 | 68.32054138 | 74.76763916 | 68.37352753
1418.835938 | 3.71924373 | 46.72362614 | 0.000472828 |  | 57.09566116 | 35.63151169 | 32.86600876 | 68.26018524 | 74.74647522 | 68.36148071
1418.935547 | 3.719193905 | 51.38020039 | 0.000477841 |  | 57.05792618 | 35.59085083 | 32.8564415 | 68.19739532 | 74.73810577 | 68.32164764
1419.035156 | 3.719013461 | 50.13568211 | 0.000432369 |  | 57.08146286 | 35.60829544 | 32.82055664 | 68.16121674 | 74.73669434 | 68.29573059
1419.134766 | 3.719384826 | 44.94297886 | 0.00047196 |  | 57.10988235 | 35.55419922 | 32.81336212 | 68.14806366 | 74.73619843 | 68.2756424
1419.234375 | 3.718486565 | 47.18160725 | 0.000416464 |  | 57.09762955 | 35.57545853 | 32.81775665 | 68.10753632 | 74.74434662 | 68.27583313
1419.333984 | 3.719456305 | 49.01739216 | 0.00044719 |  | 57.09893799 | 35.55952835 | 32.79509354 | 68.06729889 | 74.70071411 | 68.22743988
1419.433594 | 3.719442568 | 48.07660007 | 0.000458633 |  | 57.09807205 | 35.56419373 | 32.77709579 | 68.06278229 | 74.71161652 | 68.24861908
1419.533203 | 3.719429995 | 51.09584522 | 0.00043839 |  | 57.11498642 | 35.50897598 | 32.74580002 | 67.97393799 | 74.68968964 | 68.23570251
1419.632813 | 3.71975945 | 54.34019947 | 0.000457593 |  | 57.12020874 | 35.54557419 | 32.74074554 | 67.94081116 | 74.7236557 | 68.20388794
1419.732422 | 3.719692628 | 48.96362019 | 0.000420324 |  | 57.13479233 | 35.52801895 | 32.71146393 | 67.91336823 | 74.69655609 | 68.16748047
1419.832031 | 3.719587854 | 49.05066013 | 0.000416435 |  | 57.15635681 | 35.53253174 | 32.6702652 | 67.91796112 | 74.65558624 | 68.15129089
1419.931641 | 3.719427899 | 47.97475147 | 0.000459797 |  | 57.16572189 | 35.52356339 | 32.69330597 | 67.94898987 | 74.67012787 | 68.15250397
1420.03125 | 3.719184824 | 48.24543858 | 0.000476883 |  | 57.15694046 | 35.53909302 | 32.63749313 | 67.97123718 | 74.6689682 | 68.13359833
1420.130859 | 3.719443965 | 50.99080372 | 0.000449401 |  | 57.16712952 | 35.55158234 | 32.61554337 | 67.97982788 | 74.64414978 | 68.08133698
1420.230469 | 3.719178072 | 50.44852161 | 0.000469303 |  | 57.21549225 | 35.51838303 | 32.58761978 | 68.04329681 | 74.62178802 | 68.06265259
1420.330078 | 3.719175977 | 47.75191593 | 0.000480597 |  | 57.20824432 | 35.53258514 | 32.56258392 | 68.07505798 | 74.61807251 | 68.02626801
1420.429688 | 3.719326851 | 52.56729984 | 0.000459436 |  | 57.23649597 | 35.53686142 | 32.5640831 | 68.099823 | 74.62117004 | 67.98688507
1420.529297 | 3.719606248 | 49.84357929 | 0.000436675 |  | 57.20619202 | 35.51995468 | 32.50695419 | 68.13259125 | 74.634758 | 67.91845703
1420.628906 | 3.7194584 | 52.05463505 | 0.000450439 |  | 57.24545288 | 35.55475616 | 32.53032684 | 68.15040588 | 74.64057159 | 67.91083527
1420.728516 | 3.719492393 | 52.23896885 | 0.000441822 |  | 57.29755402 | 35.53347015 | 32.48693848 | 68.15522766 | 74.62227631 | 67.82245636
1420.828125 | 3.719695887 | 49.25777912 | 0.000438885 |  | 57.25628281 | 35.54275131 | 32.48405075 | 68.15843964 | 74.60332489 | 67.78305817
1420.927734 | 3.719199725 | 50.68616962 | 0.000463456 |  | 57.29189682 | 35.51656342 | 32.48851395 | 68.20030975 | 74.62097168 | 67.73143005
1421.027344 | 3.718980399 | 50.20130253 | 0.000446053 |  | 57.30961227 | 35.53461075 | 32.48213196 | 68.24419403 | 74.58680725 | 67.71622467
1421.126953 | 3.720041175 | 50.23456669 | 0.000452485 |  | 57.31577682 | 35.53921509 | 32.4559021 | 68.27870178 | 74.60094452 | 67.66373444
1421.226563 | 3.719020213 | 48.25705814 | 0.00047834 |  | 57.3338623 | 35.52129364 | 32.47339249 | 68.30989838 | 74.59983063 | 67.60588074
1421.326172 | 3.719946646 | 49.81145191 | 0.000460184 |  | 57.3471489 | 35.50502777 | 32.49209976 | 68.38169098 | 74.59320068 | 67.62291718
1421.425781 | 3.719772023 | 48.85562229 | 0.00039994 |  | 57.37695694 | 35.45118332 | 32.51299667 | 68.43297577 | 74.57421112 | 67.60670471
1421.525391 | 3.718843029 | 48.66810322 | 0.000420603 |  | 57.35814285 | 35.48651886 | 32.52424622 | 68.48677063 | 74.55153656 | 67.62058258
1421.625 | 3.719014392 | 57.46357059 | 0.000429805 |  | 57.36846924 | 35.46452332 | 32.56387711 | 68.55548096 | 74.5541687 | 67.60842133
1421.724609 | 3.719669578 | 52.6160593 | 0.000459249 |  | 57.35399628 | 35.46900558 | 32.55649948 | 68.63197327 | 74.5704422 | 67.64147186
1421.824219 | 3.71918366 | 51.76412678 | 0.000451688 |  | 57.36817932 | 35.45642853 | 32.59081268 | 68.71147919 | 74.55023193 | 67.65393066
1421.923828 | 3.719633489 | 54.64369678 | 0.000447742 |  | 57.37070084 | 35.46075821 | 32.59360504 | 68.76589966 | 74.53408813 | 67.67367554
1422.023438 | 3.719806016 | 49.65947437 | 0.000422706 |  | 57.39442825 | 35.42704773 | 32.60992432 | 68.81000519 | 74.50802612 | 67.70133209
1422.123047 | 3.719754794 | 53.7181673 | 0.000464535 |  | 57.38559723 | 35.45391083 | 32.62875366 | 68.83370209 | 74.51686096 | 67.7168045
1422.222656 | 3.718981563 | 49.61959934 | 0.000410381 |  | 57.36267853 | 35.44591904 | 32.6645813 | 68.83443451 | 74.5050354 | 67.7318573
1422.322266 | 3.718912412 | 47.58307743 | 0.000448447 |  | 57.36474609 | 35.45355225 | 32.63319778 | 68.85830688 | 74.50534058 | 67.67997742
1422.421875 | 3.719134766 | 55.36188221 | 0.000414526 |  | 57.38282013 | 35.46677017 | 32.68937683 | 68.90252686 | 74.50666809 | 67.72172546
1422.521484 | 3.718736159 | 55.63416004 | 0.000479662 |  | 57.40065002 | 35.42653656 | 32.67815399 | 68.88915253 | 74.48719025 | 67.72990417
1422.621094 | 3.719637913 | 57.77891254 | 0.000436842 |  | 57.38663101 | 35.42180634 | 32.69885254 | 68.9177475 | 74.47615814 | 67.69781494
1422.720703 | 3.71932103 | 55.62185764 | 0.000420074 |  | 57.36949921 | 35.44133759 | 32.70279694 | 68.90039063 | 74.49441528 | 67.70701599
1422.820313 | 3.719492393 | 55.95201206 | 0.000446958 |  | 57.3999176 | 35.4162178 | 32.72133255 | 68.93908691 | 74.43820953 | 67.70909882
1422.919922 | 3.718808104 | 57.62443256 | 0.000417437 |  | 57.4242897 | 35.38892365 | 32.7724762 | 68.96207428 | 74.46100616 | 67.68674469
1423.019531 | 3.719538028 | 55.06408024 | 0.000431867 |  | 57.43725204 | 35.37678909 | 32.73697662 | 68.95939636 | 74.4690094 | 67.73927307
1423.119141 | 3.719162007 | 57.7928133 | 0.000427823 |  | 57.46245575 | 35.37046051 | 32.80249023 | 68.98651123 | 74.42910767 | 67.69211578
1423.21875 | 3.719409739 | 53.8500948 | 0.00043406 |  | 57.48270798 | 35.36554718 | 32.77234268 | 69.01231384 | 74.44130707 | 67.71743774
1423.318359 | 3.719440239 | 52.84732533 | 0.000474872 |  | 57.51275635 | 35.34857559 | 32.81092072 | 69.0213623 | 74.41439819 | 67.72050476
1423.417969 | 3.72007284 | 57.53465748 | 0.000425901 |  | 57.54306793 | 35.31079102 | 32.81347275 | 69.03807068 | 74.40438843 | 67.7168808
1423.517578 | 3.719470973 | 53.989995 | 0.000447467 |  | 57.53513336 | 35.28744125 | 32.80802917 | 69.02477264 | 74.42539215 | 67.71453094
1423.617188 | 3.718823704 | 52.16514301 | 0.000471056 |  | 57.55749512 | 35.28325272 | 32.84412003 | 69.06690979 | 74.43521881 | 67.72553253
1423.716797 | 3.719357584 | 50.26509953 | 0.000502905 |  | 57.61776352 | 35.29358673 | 32.80630875 | 69.03702545 | 74.44261932 | 67.73448181
1423.816406 | 3.719793443 | 48.73736668 | 0.000472767 |  | 57.60786438 | 35.27429581 | 32.81267929 | 69.05095673 | 74.42185211 | 67.71398926
1423.916016 | 3.72032942 | 49.81805897 | 0.000432328 |  | 57.60493469 | 35.28865814 | 32.8466835 | 69.01956177 | 74.40341949 | 67.70175171
1424.015625 | 3.719634653 | 57.60848331 | 0.000454017 |  | 57.59664536 | 35.25828934 | 32.83328247 | 69.05213928 | 74.40966034 | 67.70477295
1424.115234 | 3.71917458 | 55.8415041 | 0.000453814 |  | 57.58124542 | 35.27650833 | 32.84132385 | 69.0056076 | 74.35932159 | 67.70721436
1424.214844 | 3.719507295 | 55.57811069 | 0.000418841 |  | 57.57909775 | 35.27821732 | 32.83214569 | 69.02347565 | 74.40019989 | 67.68413544
1424.314453 | 3.719239307 | 56.03745747 | 0.000437468 |  | 57.56904602 | 35.27156067 | 32.81987762 | 68.97356415 | 74.35956573 | 67.67999268
1424.414063 | 3.719140586 | 49.12448215 | 0.000459694 |  | 57.55577469 | 35.26823044 | 32.83156204 | 68.98571014 | 74.37282562 | 67.68091583
1424.513672 | 3.719015556 | 50.42049503 | 0.000453014 |  | 57.52565384 | 35.26554108 | 32.78718567 | 68.97618866 | 74.39071655 | 67.65070343
1424.613281 | 3.719063287 | 53.20869923 | 0.000441198 |  | 57.53132248 | 35.27316666 | 32.79520798 | 68.96276855 | 74.34362793 | 67.66268158
1424.712891 | 3.719143846 | 56.02651691 | 0.000453828 |  | 57.53425217 | 35.29522705 | 32.73709869 | 68.96820831 | 74.34939575 | 67.66637421
1424.8125 | 3.719214394 | 51.4449091 | 0.000447848 |  | 57.48783493 | 35.29569244 | 32.73642731 | 68.9442749 | 74.34286499 | 67.64611816
1424.912109 | 3.719307526 | 52.41668797 | 0.000436975 |  | 57.5068512 | 35.31876755 | 32.72606659 | 68.9519577 | 74.31882477 | 67.66110992
1425.011719 | 3.719062122 | 46.33901691 | 0.000482514 |  | 57.44184113 | 35.32370377 | 32.6798172 | 68.94779205 | 74.2354126 | 67.65491486
1425.111328 | 3.719767366 | 46.0282259 | 0.000465205 |  | 57.4800415 | 35.36320496 | 32.70317841 | 68.93294525 | 74.23159027 | 67.66882324
1425.210938 | 3.719857006 | 46.4688921 | 0.000442224 |  | 57.4523201 | 35.32492828 | 32.62970352 | 68.89682007 | 74.21516418 | 67.61865234
1425.310547 | 3.719290529 | 52.35699177 | 0.000468828 |  | 57.47046661 | 35.35809708 | 32.61803818 | 68.91711426 | 74.22382355 | 67.67102051
1425.410156 | 3.719480053 | 45.46612263 | 0.000437471 |  | 57.43260193 | 35.36620712 | 32.61774063 | 68.90326691 | 74.18974304 | 67.62078857
1425.509766 | 3.719133601 | 49.17324162 | 0.000501966 |  | 57.42060852 | 35.38631439 | 32.62750626 | 68.91441345 | 74.19961548 | 67.65061188
1425.609375 | 3.71951428 | 51.1967783 | 0.000483977 |  | 57.40261459 | 35.42618179 | 32.62889099 | 68.92716217 | 74.20595551 | 67.66423035
1425.708984 | 3.719189481 | 57.14981937 | 0.000454624 |  | 57.37684631 | 35.41630173 | 32.60440826 | 68.89588928 | 74.1531601 | 67.68144226
1425.808594 | 3.719105196 | 54.4860239 | 0.000439379 |  | 57.36919403 | 35.43819809 | 32.63537216 | 68.92692566 | 74.19704437 | 67.68541718
1425.908203 | 3.719287037 | 53.46275043 | 0.000448137 |  | 57.34911728 | 35.46094513 | 32.60935211 | 68.92169952 | 74.1905899 | 67.70736694
1426.007813 | 3.719279121 | 55.00461292 | 0.00045306 |  | 57.35144043 | 35.49984741 | 32.64598465 | 68.94961548 | 74.20043182 | 67.67045593
1426.107422 | 3.719558517 | 52.38707066 | 0.00044136 |  | 57.32602692 | 35.48407745 | 32.65634537 | 68.9444809 | 74.18623352 | 67.68312073
1426.207031 | 3.719173415 | 55.13334751 | 0.000453656 |  | 57.30215454 | 35.49266052 | 32.69606018 | 68.94540405 | 74.18022156 | 67.6783905
1426.306641 | 3.719360844 | 50.85113239 | 0.000426329 |  | 57.25521088 | 35.49204254 | 32.69348145 | 68.93496704 | 74.15848541 | 67.68978882
1426.40625 | 3.719193905 | 53.91343784 | 0.000451876 |  | 57.22844696 | 35.52092743 | 32.72471237 | 68.92716217 | 74.16537476 | 67.71536255
1426.505859 | 3.719355256 | 52.1724329 | 0.000421894 |  | 57.19119644 | 35.5200386 | 32.75326157 | 68.96625519 | 74.16093445 | 67.69287872
1426.605469 | 3.71937202 | 50.83335972 | 0.000445898 |  | 57.19611359 | 35.54240036 | 32.71227264 | 68.99571228 | 74.15259552 | 67.69204712
1426.705078 | 3.719467713 | 49.71826267 | 0.000417018 |  | 57.17858887 | 35.55301285 | 32.7937851 | 68.98809052 | 74.16210938 | 67.67194366
1426.804688 | 3.718945241 | 52.60717106 | 0.000478101 |  | 57.14627457 | 35.54345322 | 32.78674698 | 68.98690033 | 74.15894318 | 67.61335754
1426.904297 | 3.718931737 | 48.3903513 | 0.00043707 |  | 57.10109711 | 35.57042313 | 32.82913208 | 69.04914856 | 74.13361359 | 67.61151123
1427.003906 | 3.719267712 | 50.94682789 | 0.000422577 |  | 57.09853363 | 35.57362747 | 32.83033371 | 69.03639221 | 74.15074921 | 67.5822525
1427.103516 | 3.719298446 | 53.72842503 | 0.000468414 |  | 57.03309631 | 35.60024643 | 32.91005325 | 69.07263184 | 74.15314484 | 67.60733795
1427.203125 | 3.719071203 | 49.45418262 | 0.000450001 |  | 57.01068497 | 35.60748291 | 32.86998367 | 69.09953308 | 74.12291718 | 67.5969696
1427.302734 | 3.718902168 | 51.63356876 | 0.000433779 |  | 56.98919296 | 35.59006882 | 32.93862915 | 69.10266876 | 74.12375641 | 67.61419678
1427.402344 | 3.719284941 | 59.45430088 | 0.000473225 |  | 56.94560623 | 35.59015656 | 32.92550278 | 69.14054108 | 74.13091278 | 67.59276581
1427.501953 | 3.71869425 | 51.15234852 | 0.000449613 |  | 56.9152298 | 35.62542343 | 32.95396423 | 69.12763977 | 74.13605499 | 67.62593079
1427.601563 | 3.719230226 | 55.70616245 | 0.00044549 |  | 56.88336563 | 35.62675095 | 33.00795364 | 69.16362 | 74.12499237 | 67.64440155
1427.701172 | 3.719431159 | 50.97713184 | 0.000422156 |  | 56.89357758 | 35.61169052 | 33.02614594 | 69.22031403 | 74.12052917 | 67.69399261
1427.800781 | 3.718911248 | 49.74446583 | 0.000432769 |  | 56.83377457 | 35.63371277 | 33.11343384 | 69.24221039 | 74.12498474 | 67.68701172
1427.900391 | 3.719581102 | 50.18444538 | 0.000438392 |  | 56.82656479 | 35.65255737 | 33.09736633 | 69.25624084 | 74.10816193 | 67.70365143
1428 | 3.7186556 | 52.7313509 | 0.000436931 |  | 56.81954956 | 35.63991928 | 33.14909363 | 69.29853821 | 74.05957031 | 67.72667694
1428.099609 | 3.719941291 | 50.97121143 | 0.000451283 |  | 56.7780571 | 35.64020538 | 33.15155792 | 69.31171417 | 74.0798111 | 67.72171783
1428.199219 | 3.718278647 | 52.62517262 | 0.000433378 |  | 56.75769043 | 35.66804123 | 33.22097015 | 69.32518005 | 74.12319946 | 67.72493744
1428.298828 | 3.718850014 | 49.46967411 | 0.000436649 |  | 56.75398254 | 35.65701675 | 33.22206116 | 69.34607697 | 74.06230927 | 67.78688049
1428.398438 | 3.719656073 | 51.07784367 | 0.000449746 |  | 56.76683044 | 35.64950943 | 33.2665596 | 69.3627243 | 74.08254242 | 67.77921295
1428.498047 | 3.719251879 | 45.57252598 | 0.000453779 |  | 56.73810577 | 35.6338501 | 33.29658508 | 69.38779449 | 74.07138062 | 67.78029633
1428.597656 | 3.718991808 | 48.05107975 | 0.000454806 |  | 56.73348618 | 35.6841507 | 33.3365593 | 69.43413544 | 74.0557785 | 67.78689575
1428.697266 | 3.718895183 | 49.57904148 | 0.000456437 |  | 56.72306442 | 35.67339325 | 33.3897934 | 69.42585754 | 74.07253265 | 67.77830505
1428.796875 | 3.718918 | 54.69382191 | 0.000426876 |  | 56.73035812 | 35.70396805 | 33.3796196 | 69.42568207 | 74.07543182 | 67.79201508
1428.896484 | 3.719348271 | 54.18571949 | 0.000470363 |  | 56.71548462 | 35.69248962 | 33.4288826 | 69.48740387 | 74.05940247 | 67.79844666
1428.996094 | 3.718852109 | 47.04056644 | 0.000437569 |  | 56.70724869 | 35.70328903 | 33.41805649 | 69.48537445 | 74.08248138 | 67.82220459
1429.095703 | 3.719729881 | 54.17386723 | 0.000433268 |  | 56.69930649 | 35.72228622 | 33.45803833 | 69.50776672 | 74.05422974 | 67.78726959
1429.195313 | 3.718670501 | 54.24769306 | 0.000479387 |  | 56.66511536 | 35.71753311 | 33.46444321 | 69.54187012 | 74.04997253 | 67.86711121
1429.294922 | 3.71930543 | 49.56104755 | 0.000474135 |  | 56.63456345 | 35.72001266 | 33.45449448 | 69.54077911 | 74.05084229 | 67.86037445
1429.394531 | 3.719542452 | 51.26148701 | 0.000482256 |  | 56.65613174 | 35.72862244 | 33.46848679 | 69.54600525 | 74.03993225 | 67.85910034
1429.494141 | 3.71894757 | 54.14083195 | 0.000429982 |  | 56.64191055 | 35.75640488 | 33.46205521 | 69.57286835 | 74.01714325 | 67.90584564
1429.59375 | 3.719216722 | 57.726964 | 0.000456885 |  | 56.66652679 | 35.74705124 | 33.47311783 | 69.57614899 | 74.00773621 | 67.92892456
1429.693359 | 3.71922231 | 53.86946201 | 0.000426031 |  | 56.61460114 | 35.72514725 | 33.46420288 | 69.57361603 | 74.04084015 | 67.91947937
1429.792969 | 3.719142682 | 50.94910908 | 0.000419069 |  | 56.61487961 | 35.76172256 | 33.46908951 | 69.60560608 | 74.02796173 | 67.94015503
1429.892578 | 3.719425571 | 48.15817356 | 0.000459526 |  | 56.62755966 | 35.77732086 | 33.46453094 | 69.58233643 | 74.03861237 | 67.95576477
1429.992188 | 3.719391345 | 45.88240528 | 0.000465827 |  | 56.61577606 | 35.7537117 | 33.49261856 | 69.61988068 | 74.01516724 | 67.98075867
1430.091797 | 3.718994136 | 49.73808384 | 0.00049065 |  | 56.59638596 | 35.77001572 | 33.45888901 | 69.6253891 | 74.00963593 | 67.98235321
1430.191406 | 3.719880988 | 53.37001514 | 0.000420739 |  | 56.57075882 | 35.74750519 | 33.48570251 | 69.6121521 | 73.90712738 | 67.97910309
1430.291016 | 3.71872056 | 56.52414417 | 0.000430207 |  | 56.56246185 | 35.75896454 | 33.49499512 | 69.62687683 | 73.86500549 | 67.98310089
1430.390625 | 3.719259796 | 51.47977161 | 0.000469826 |  | 56.53681183 | 35.77653503 | 33.49834442 | 69.64124298 | 73.876091 | 68.00229645
1430.490234 | 3.719627668 | 52.34742069 | 0.000460323 |  | 56.55443192 | 35.78779221 | 33.52090073 | 69.6519928 | 73.88480377 | 68.01364899
1430.589844 | 3.718449079 | 53.23877048 | 0.000476151 |  | 56.56791687 | 35.747509 | 33.50571823 | 69.64433289 | 73.86209869 | 67.97034454
1430.689453 | 3.719584594 | 54.27321339 | 0.00044698 |  | 56.54064941 | 35.7671814 | 33.49554443 | 69.62942505 | 73.88069153 | 67.99389648
1430.789063 | 3.719193905 | 53.39963245 | 0.000455437 |  | 56.54352188 | 35.78268433 | 33.49917603 | 69.60448456 | 73.86708069 | 68.00222778
1430.888672 | 3.719021377 | 51.09721088 | 0.00041151 |  | 56.54115677 | 35.76906586 | 33.50747299 | 69.62210846 | 73.85494232 | 67.9905014
1430.988281 | 3.719542452 | 53.46183872 | 0.000430755 |  | 56.54572296 | 35.75996399 | 33.52557755 | 69.6018219 | 73.86417389 | 68.01316833
1431.087891 | 3.719108921 | 52.45063877 | 0.000464779 |  | 56.52865219 | 35.7575531 | 33.51707077 | 69.56578064 | 73.84201813 | 68.00054169
1431.1875 | 3.718651176 | 62.84880924 | 0.000445363 |  | 56.51141739 | 35.76096725 | 33.51817322 | 69.52342224 | 73.84360504 | 68.00405121
1431.287109 | 3.719063287 | 55.08709431 | 0.000441537 |  | 56.50642776 | 35.77714539 | 33.50011826 | 69.46244049 | 73.847229 | 68.01688385
1431.386719 | 3.71940741 | 59.69650364 | 0.000422892 |  | 56.47689819 | 35.7714386 | 33.52481461 | 69.42425537 | 73.82732391 | 68.02804565
1431.486328 | 3.719534769 | 58.06372547 | 0.000424394 |  | 56.49524689 | 35.71642685 | 33.49563217 | 69.36328888 | 73.84410858 | 68.02368927
1431.585938 | 3.719434651 | 61.03625584 | 0.000437702 |  | 56.48091888 | 35.76245499 | 33.4641571 | 69.3065567 | 73.83789063 | 68.00730133
1431.685547 | 3.719803688 | 57.96962452 | 0.000420207 |  | 56.49708176 | 35.73505783 | 33.4643364 | 69.26542664 | 73.82320404 | 68.01448059
1431.785156 | 3.718988548 | 58.60942554 | 0.000463487 |  | 56.4152565 | 35.71690369 | 33.45498276 | 69.25233459 | 73.82008362 | 68.00667572
1431.884766 | 3.718746404 | 55.49608707 | 0.000447822 |  | 56.41255951 | 35.74755859 | 33.42951202 | 69.21327209 | 73.81513214 | 67.99684143
1431.984375 | 3.718563865 | 53.98520756 | 0.000395798 |  | 56.4142189 | 35.72538757 | 33.4322052 | 69.18035126 | 73.82315063 | 67.99861145
1432.083984 | 3.719648157 | 61.42816257 | 0.000466064 |  | 56.38702011 | 35.72057724 | 33.42234421 | 69.18370819 | 73.80962372 | 67.97480011
1432.183594 | 3.718987384 | 57.37675571 | 0.000454667 |  | 56.38080215 | 35.7653389 | 33.38741684 | 69.13930511 | 73.77637482 | 67.98622131
1432.283203 | 3.718978303 | 49.64238834 | 0.000427138 |  | 56.35163116 | 35.71575928 | 33.3914032 | 69.08089447 | 73.79818726 | 67.94790649
1432.382813 | 3.718453736 | 49.26028156 | 0.000430449 |  | 56.37275696 | 35.76503372 | 33.35786438 | 69.02030945 | 73.7951889 | 67.93157196
1432.482422 | 3.719775283 | 50.96072865 | 0.000429753 |  | 56.34851456 | 35.73597717 | 33.32393265 | 69.01742554 | 73.77799225 | 67.9683075
1432.582031 | 3.719043962 | 50.00922489 | 0.000427115 |  | 56.35950851 | 35.71803284 | 33.32823563 | 68.99558258 | 73.77798462 | 67.94190979
1432.681641 | 3.719204149 | 47.37983799 | 0.000456594 |  | 56.34465408 | 35.73249054 | 33.3039856 | 68.991745 | 73.78185272 | 67.93777466
1432.78125 | 3.718778535 | 50.82515812 | 0.000420233 |  | 56.35464859 | 35.70976257 | 33.28979111 | 68.97221375 | 73.76615906 | 67.89665985
1432.880859 | 3.719408574 | 51.89377308 | 0.000419343 |  | 56.36190414 | 35.70545959 | 33.27161026 | 68.9622879 | 73.74951172 | 67.92910767
1432.980469 | 3.71924373 | 50.28538227 | 0.000459179 |  | 56.33051682 | 35.71996689 | 33.20378494 | 68.96140289 | 73.75100708 | 67.8319931
1433.080078 | 3.719657238 | 51.78941822 | 0.000423276 |  | 56.3542366 | 35.72683334 | 33.21311188 | 68.9618454 | 73.74461365 | 67.80680847
1433.179688 | 3.718521722 | 46.39301777 | 0.000428751 |  | 56.34883881 | 35.72825241 | 33.1689949 | 68.96550751 | 73.75487518 | 67.79576874
1433.279297 | 3.719043962 | 49.02513981 | 0.000441776 |  | 56.33288574 | 35.70565796 | 33.15728378 | 68.97748566 | 73.72260284 | 67.80311584
1433.378906 | 3.718695414 | 46.82820988 | 0.0004384 |  | 56.34225464 | 35.71892548 | 33.16548157 | 69.01161957 | 73.75136566 | 67.77459717
1433.478516 | 3.718991808 | 45.08583927 | 0.000448807 |  | 56.32272339 | 35.71871948 | 33.13320923 | 69.01990509 | 73.7210083 | 67.79306793
1433.578125 | 3.718401582 | 46.84438801 | 0.000424963 |  | 56.35007477 | 35.70263672 | 33.15050125 | 69.05702209 | 73.71279907 | 67.7791214
1433.677734 | 3.718391337 | 43.0005579 | 0.000454366 |  | 56.32149506 | 35.73262787 | 33.10824966 | 69.08137512 | 73.69275665 | 67.78303528
1433.777344 | 3.718958978 | 49.64512348 | 0.000470359 |  | 56.31900787 | 35.7246933 | 33.05871964 | 69.10925293 | 73.68470764 | 67.7647934
1433.876953 | 3.719189481 | 46.09817982 | 0.000492558 |  | 56.30480957 | 35.70470428 | 33.04997635 | 69.1792984 | 73.70127869 | 67.78780365
1433.976563 | 3.719198561 | 45.31733799 | 0.000443438 |  | 56.30773544 | 35.75381088 | 33.04660034 | 69.19599915 | 73.68744659 | 67.80011749
1434.076172 | 3.718394597 | 47.71340656 | 0.000433888 |  | 56.28475571 | 35.70214462 | 33.04688644 | 69.16944122 | 73.68377686 | 67.78959656
1434.175781 | 3.718516135 | 45.9851656 | 0.000408811 |  | 56.27646637 | 35.73841095 | 33.01266861 | 69.22699738 | 73.6834259 | 67.79611969
1434.275391 | 3.719440239 | 53.20186329 | 0.000466927 |  | 56.28658295 | 35.71575165 | 33.06266785 | 69.19229889 | 73.6950531 | 67.82367706
1434.375 | 3.719307526 | 43.70666218 | 0.000417438 |  | 56.29448318 | 35.69284439 | 33.0405159 | 69.15481567 | 73.67312622 | 67.79593658
1434.474609 | 3.719062122 | 44.04023838 | 0.00040499 |  | 56.27522659 | 35.70295334 | 33.02698898 | 69.14216614 | 73.6439743 | 67.79912567
1434.574219 | 3.718786218 | 51.21136189 | 0.00040694 |  | 56.29306793 | 35.71208572 | 32.99484634 | 69.12731171 | 73.64409637 | 67.78598022
1434.673828 | 3.718134525 | 50.55971241 | 0.00043781 |  | 56.27662659 | 35.72029114 | 33.00234222 | 69.09267426 | 73.64825439 | 67.76573944
1434.773438 | 3.718820444 | 49.69388294 | 0.000433326 |  | 56.2731514 | 35.71102524 | 32.98653412 | 69.08466339 | 73.64807129 | 67.75096893
1434.873047 | 3.71859227 | 48.36688328 | 0.000432276 |  | 56.22898102 | 35.68873596 | 32.98827744 | 69.07175446 | 73.59728241 | 67.72168732
1434.972656 | 3.718837208 | 49.84950352 | 0.000458106 |  | 56.28726196 | 35.68915176 | 32.99147797 | 69.0803299 | 73.61578369 | 67.72497559
1435.072266 | 3.718845357 | 46.88767719 | 0.000431911 |  | 56.28098679 | 35.68464279 | 32.99917603 | 69.09029388 | 73.6260376 | 67.72146606
1435.171875 | 3.718225329 | 47.95834827 | 0.000404303 |  | 56.28648758 | 35.66026688 | 33.01846695 | 69.09565735 | 73.61319733 | 67.70985413
1435.271484 | 3.71890892 | 53.0462389 | 0.000435024 |  | 56.27197647 | 35.68914032 | 33.00680161 | 69.06871796 | 73.60084534 | 67.69830322
1435.371094 | 3.718660257 | 45.39571857 | 0.000406535 |  | 56.30436707 | 35.651577 | 33.04243469 | 69.06310272 | 73.62674713 | 67.67900085
1435.470703 | 3.718199252 | 48.41473103 | 0.000422063 |  | 56.27878952 | 35.62636948 | 33.02402878 | 69.05599213 | 73.6282196 | 67.68039703
1435.570313 | 3.718291453 | 51.61192417 | 0.000443581 |  | 56.28249359 | 35.64977646 | 33.0896492 | 69.05369568 | 73.61643982 | 67.65073395
1435.669922 | 3.718722655 | 48.41814899 | 0.000407909 |  | 56.27850342 | 35.65622711 | 33.07608032 | 69.00892639 | 73.60042572 | 67.68500519
1435.769531 | 3.719074695 | 56.44097996 | 0.000358601 |  | 56.28423691 | 35.64622116 | 33.09869003 | 68.98915863 | 73.57210541 | 67.69087982
1435.869141 | 3.718696578 | 52.36678791 | 0.000412502 |  | 56.23814774 | 35.63079834 | 33.106884 | 68.93940735 | 73.58233643 | 67.67525482
1435.96875 | 3.718674925 | 52.99520206 | 0.00040392 |  | 56.17565536 | 35.6086731 | 33.12592316 | 68.92778015 | 73.58040619 | 67.6856308
1436.068359 | 3.719167828 | 49.79572773 | 0.000405887 |  | 56.13658905 | 35.66232681 | 33.1829567 | 68.92558289 | 73.56793213 | 67.71120453
1436.167969 | 3.719138258 | 55.59132481 | 0.000415464 |  | 56.08514023 | 35.64204788 | 33.2217865 | 68.91578674 | 73.57397461 | 67.71627808
1436.267578 | 3.719315442 | 50.32251835 | 0.00044771 |  | 56.0413208 | 35.67140579 | 33.29756546 | 68.95466614 | 73.5641861 | 67.73412323
1436.367188 | 3.71866957 | 54.05971622 | 0.000428619 |  | 56.01168823 | 35.66457748 | 33.32139587 | 68.9624939 | 73.5308075 | 67.73991394
1436.466797 | 3.718797627 | 54.85833073 | 0.000418333 |  | 55.98484421 | 35.69765854 | 33.36167908 | 69.01261139 | 73.52714539 | 67.77562714
1436.566406 | 3.71772451 | 51.38566685 | 0.000432588 |  | 55.92421341 | 35.68614578 | 33.36249161 | 69.0032959 | 73.52912903 | 67.77307892
1436.666016 | 3.718015316 | 57.75613117 | 0.000431069 |  | 55.91911697 | 35.70946884 | 33.37882996 | 69.03526306 | 73.53335571 | 67.72100067
1436.765625 | 3.718750129 | 57.84612751 | 0.000397428 |  | 55.88755035 | 35.69131851 | 33.43259811 | 69.03344727 | 73.52993774 | 67.72063446
1436.865234 | 3.719039538 | 57.34189701 | 0.000396276 |  | 55.83019638 | 35.6896019 | 33.3712616 | 68.99629211 | 73.52032471 | 67.68621826
1436.964844 | 3.718411594 | 59.99703693 | 0.000437024 |  | 55.77751923 | 35.71532822 | 33.39561081 | 68.96392059 | 73.49324799 | 67.64511108
1437.064453 | 3.718275388 | 53.01411533 | 0.000472622 |  | 55.67451477 | 35.72377014 | 33.36016464 | 68.94249725 | 73.49552917 | 67.6444931
1437.164063 | 3.718319625 | 55.8374033 | 0.000446758 |  | 55.51871109 | 35.74694443 | 33.36707687 | 68.89654541 | 73.47024536 | 67.62637329
1437.263672 | 3.718999724 | 56.40908146 | 0.000440287 |  | 55.47378159 | 35.7275238 | 33.36126328 | 68.85710144 | 73.4726944 | 67.63002777
1437.363281 | 3.718363863 | 54.39238071 | 0.000456117 |  | 55.41368103 | 35.7600708 | 33.37249374 | 68.84081268 | 73.44626617 | 67.64674377
1437.462891 | 3.718225329 | 52.80221272 | 0.00040001 |  | 55.37893677 | 35.7854538 | 33.3479538 | 68.79292297 | 73.44787598 | 67.6519928
1437.5625 | 3.71877155 | 55.83102131 | 0.000401286 |  | 55.32326126 | 35.76962662 | 33.36045837 | 68.74378967 | 73.46335602 | 67.65364838
1437.662109 | 3.718174339 | 56.03130436 | 0.000440763 |  | 55.31009674 | 35.74446869 | 33.34958649 | 68.71001434 | 73.42903137 | 67.64268494
1437.761719 | 3.718602515 | 51.99243259 | 0.000455336 |  | 55.26146698 | 35.7979393 | 33.3454895 | 68.70702362 | 73.41146851 | 67.65005493
1437.861328 | 3.718755484 | 54.23766804 | 0.000466271 |  | 55.25069427 | 35.78256226 | 33.34380722 | 68.6852417 | 73.39415741 | 67.64048767
1437.960938 | 3.718165259 | 55.6366663 | 0.000433393 |  | 55.20387268 | 35.81164551 | 33.30630112 | 68.64109802 | 73.37937927 | 67.65615845
1438.060547 | 3.718449079 | 60.88200474 | 0.000429012 |  | 55.18452072 | 35.80297089 | 33.3171463 | 68.68131256 | 73.3922348 | 67.6497879
1438.160156 | 3.71795641 | 54.43316364 | 0.000439532 |  | 55.18605042 | 35.77672958 | 33.3037262 | 68.58342743 | 73.39122009 | 67.65745544
1438.259766 | 3.719098677 | 58.42099857 | 0.000447794 |  | 55.15591431 | 35.79701996 | 33.29796982 | 68.52542114 | 73.35913849 | 67.6769104
1438.359375 | 3.718578533 | 52.62289524 | 0.000389213 |  | 55.14439011 | 35.81155396 | 33.28076935 | 68.45591736 | 73.34733582 | 67.68701935
1438.458984 | 3.718640932 | 51.04024601 | 0.000436474 |  | 55.13666916 | 35.81887817 | 33.26482773 | 68.34346008 | 73.33837128 | 67.71813202
1438.558594 | 3.718578533 | 54.2299242 | 0.000434533 |  | 55.13575363 | 35.82049179 | 33.22390747 | 68.2594223 | 73.3418808 | 67.68257904
1438.658203 | 3.718318461 | 49.71826267 | 0.000440657 |  | 55.11960602 | 35.8486557 | 33.18392181 | 68.14061737 | 73.34115601 | 67.70212555
1438.757813 | 3.717983651 | 53.52312946 | 0.000417336 |  | 55.08525085 | 35.81199646 | 33.1840744 | 68.08970642 | 73.30384064 | 67.71681213
1438.857422 | 3.718051637 | 52.0942812 | 0.000437695 |  | 55.08948135 | 35.84597397 | 33.15013123 | 68.10044861 | 73.33068848 | 67.71524048
1438.957031 | 3.718094944 | 59.77966785 | 0.000429172 |  | 55.10440445 | 35.86349869 | 33.14553452 | 68.03651428 | 73.31632233 | 67.70963287
1439.056641 | 3.718854437 | 56.1470499 | 0.000410118 |  | 55.06267929 | 35.88683319 | 33.11294174 | 67.99267578 | 73.28118896 | 67.72008514
1439.15625 | 3.718323118 | 52.27861118 | 0.00041844 |  | 55.05323792 | 35.85250473 | 33.11433029 | 67.93833923 | 73.31367493 | 67.67946625
1439.255859 | 3.719163171 | 56.90852451 | 0.000422835 |  | 55.07593155 | 35.85827255 | 33.07458878 | 67.89299011 | 73.28720856 | 67.66545868
1439.355469 | 3.71851497 | 51.24668217 | 0.000436031 |  | 55.04906845 | 35.88129044 | 33.08263016 | 67.83571625 | 73.25151825 | 67.71005249
1439.455078 | 3.71864 | 53.98270512 | 0.000406995 |  | 55.05652618 | 35.85339355 | 33.0632019 | 67.81110382 | 73.25910187 | 67.63696289
1439.554688 | 3.718243723 | 58.77871799 | 0.00043093 |  | 55.05800629 | 35.85064697 | 33.07332993 | 67.77323151 | 73.266716 | 67.65599823
1439.654297 | 3.71838994 | 52.51625919 | 0.000428216 |  | 55.03274155 | 35.84445572 | 33.01209259 | 67.72467041 | 73.26992798 | 67.62702179
1439.753906 | 3.718697742 | 52.90223789 | 0.000433255 |  | 55.02828979 | 35.84083176 | 33.01695251 | 67.70327759 | 73.28586578 | 67.64196777
1439.853516 | 3.718711479 | 51.71878529 | 0.000441772 |  | 55.02318954 | 35.82000351 | 33.02163696 | 67.640625 | 73.22497559 | 67.6259079
1439.953125 | 3.718492386 | 53.69789219 | 0.000424279 |  | 55.02260208 | 35.83306885 | 32.96984863 | 67.59873962 | 73.24421692 | 67.65105438
1440.052734 | 3.718424166 | 53.47824574 | 0.000420117 |  | 55.00248337 | 35.8400383 | 33.01839066 | 67.52449799 | 73.22634125 | 67.64051819
1440.152344 | 3.719122426 | 57.77481174 | 0.000420185 |  | 55.03639603 | 35.82372665 | 32.97555923 | 67.46412659 | 73.25932312 | 67.643013
1440.251953 | 3.718477485 | 53.9004488 | 0.000400019 |  | 55.02500534 | 35.80398941 | 32.95643616 | 67.37386322 | 73.21208954 | 67.65176392
1440.351563 | 3.718651176 | 50.9632349 | 0.000425542 |  | 54.99359131 | 35.8007164 | 32.93439102 | 67.29732513 | 73.210495 | 67.63366699
1440.451172 | 3.718642096 | 56.20766163 | 0.000435984 |  | 55.03862381 | 35.79789734 | 32.9463768 | 67.29965973 | 73.22613525 | 67.64179993
1440.550781 | 3.718620675 | 46.40805531 | 0.000402424 |  | 55.06082535 | 35.7837677 | 32.93647766 | 67.30338287 | 73.29689789 | 67.66069031
1440.650391 | 3.717699597 | 56.26781178 | 0.000438036 |  | 55.04625702 | 35.78922653 | 32.90332413 | 67.30672455 | 73.27794647 | 67.67272186
1440.75 | 3.718206004 | 53.59148502 | 0.000448086 |  | 55.05686188 | 35.80062866 | 32.91181183 | 67.29315186 | 73.29858398 | 67.6904068
1440.849609 | 3.718116364 | 55.94130421 | 0.000442654 |  | 55.07870483 | 35.78663635 | 32.84076309 | 67.28517914 | 73.28991699 | 67.68838501
1440.949219 | 3.718321954 | 56.73581791 | 0.000409579 |  | 55.08953476 | 35.77408218 | 32.85214615 | 67.28182983 | 73.28619385 | 67.69373322
1441.048828 | 3.718200416 | 54.8483057 | 0.000425796 |  | 55.13452911 | 35.75967789 | 32.84103775 | 67.24422455 | 73.2828064 | 67.67571259
1441.148438 | 3.71872964 | 50.40705204 | 0.000416299 |  | 55.15781403 | 35.77594376 | 32.82195663 | 67.1769104 | 73.26047516 | 67.66973114
1441.248047 | 3.718678417 | 52.5862093 | 0.000418201 |  | 55.17053223 | 35.76756287 | 32.79289246 | 67.08934021 | 73.28633118 | 67.66909027
1441.347656 | 3.718176667 | 54.48329258 | 0.000411347 |  | 55.19844437 | 35.77451706 | 32.77675247 | 67.05201721 | 73.26325989 | 67.64756012
1441.447266 | 3.718342443 | 54.36070728 | 0.000421163 |  | 55.23888016 | 35.76288223 | 32.76140594 | 66.95126343 | 73.25437164 | 67.64672852
1441.546875 | 3.719564105 | 53.91822147 | 0.000414743 |  | 55.2766304 | 35.75361633 | 32.74067688 | 66.85133362 | 73.24468231 | 67.65548706
1441.646484 | 3.71858319 | 52.54383183 | 0.000437168 |  | 55.28837585 | 35.74228668 | 32.73841095 | 66.74751282 | 73.22576904 | 67.63981628
1441.746094 | 3.718789711 | 48.16341114 | 0.000404755 |  | 55.31396484 | 35.72864532 | 32.70043945 | 66.64951324 | 73.24224854 | 67.64353943
1441.845703 | 3.718397857 | 50.16029072 | 0.000418709 |  | 55.3633728 | 35.73944855 | 32.69708633 | 66.55355072 | 73.22953033 | 67.64085388
1441.945313 | 3.718211592 | 54.85491276 | 0.000397354 |  | 55.36262131 | 35.73717117 | 32.66894913 | 66.50256348 | 73.21364594 | 67.62630463
1442.044922 | 3.718084699 | 47.54594135 | 0.000430089 |  | 55.41527939 | 35.73597717 | 32.66114426 | 66.36598206 | 73.21987152 | 67.63799286
1442.144531 | 3.71864326 | 49.96707249 | 0.000433381 |  | 55.43777466 | 35.70694351 | 32.622509 | 66.30532837 | 73.20311737 | 67.63850403
1442.244141 | 3.718796463 | 49.55831242 | 0.000444891 |  | 55.42205811 | 35.72623825 | 32.63031387 | 66.26950836 | 73.20863342 | 67.6420517
1442.34375 | 3.718862354 | 46.57324314 | 0.00040278 |  | 55.49841309 | 35.67789459 | 32.59882736 | 66.24699402 | 73.20119476 | 67.63043976
1442.443359 | 3.718507985 | 45.42761707 | 0.000428207 |  | 55.47136688 | 35.70869827 | 32.59605026 | 66.16483307 | 73.21912384 | 67.6385498
1442.542969 | 3.718065374 | 48.47351551 | 0.000429975 |  | 55.47352982 | 35.69423294 | 32.55113983 | 66.08865356 | 73.16064453 | 67.61450958
1442.642578 | 3.718027889 | 50.48315144 | 0.000438184 |  | 55.50229645 | 35.72365952 | 32.56436157 | 66.04187775 | 73.18198395 | 67.60348511
1442.742188 | 3.71854454 | 44.28130054 | 0.000443285 |  | 55.50672531 | 35.68943405 | 32.53274536 | 66.06498718 | 73.16932678 | 67.60274506
1442.841797 | 3.717964326 | 44.71877384 | 0.00043569 |  | 55.48839188 | 35.67173004 | 32.52606964 | 66.06648254 | 73.18338013 | 67.60968781
1442.941406 | 3.718374108 | 51.68483448 | 0.000424425 |  | 55.51809692 | 35.6777916 | 32.52544785 | 66.04937744 | 73.15344238 | 67.58699036
1443.041016 | 3.718387612 | 50.13044071 | 0.000420724 |  | 55.51289749 | 35.68306351 | 32.50443649 | 66.02098846 | 73.15389252 | 67.60372925
1443.140625 | 3.718748965 | 48.76471043 | 0.00041562 |  | 55.51855469 | 35.68894196 | 32.51589966 | 65.98177338 | 73.12080383 | 67.58570099
1443.240234 | 3.719265616 | 47.80226994 | 0.00041419 |  | 55.53992081 | 35.6807785 | 32.53193665 | 65.95701599 | 73.15148163 | 67.63247681
1443.339844 | 3.718218577 | 51.98650837 | 0.000411947 |  | 55.51931381 | 35.67199326 | 32.51724243 | 65.92771149 | 73.14144897 | 67.64511108
1443.439453 | 3.718177599 | 44.35034275 | 0.000449955 |  | 55.51254272 | 35.64703369 | 32.50898361 | 65.8598175 | 73.12535095 | 67.62119293
1443.539063 | 3.718717067 | 52.68669224 | 0.000448359 |  | 55.50129318 | 35.61229706 | 32.54836273 | 65.77005768 | 73.12791443 | 67.64715576
1443.638672 | 3.717924512 | 53.03143024 | 0.000397491 |  | 55.48379898 | 35.64321899 | 32.57514954 | 65.65920258 | 73.12268829 | 67.60795593
1443.738281 | 3.718998792 | 53.53110218 | 0.00042276 |  | 55.49269104 | 35.60879898 | 32.54931259 | 65.55919647 | 73.0894165 | 67.61915588
1443.837891 | 3.718832784 | 51.24918842 | 0.000424788 |  | 55.48226166 | 35.6222496 | 32.57526398 | 65.49523163 | 73.10295868 | 67.62177277
1443.9375 | 3.718754553 | 55.09871387 | 0.000457286 |  | 55.48181534 | 35.62818146 | 32.5810318 | 65.39971924 | 73.0813446 | 67.61334229
1444.037109 | 3.718487729 | 47.44089603 | 0.000448886 |  | 55.51018524 | 35.63152313 | 32.62769318 | 65.36663818 | 73.05319977 | 67.60623169
1444.136719 | 3.718211592 | 50.1087923 | 0.000431884 |  | 55.48122025 | 35.59864807 | 32.5868721 | 65.29968262 | 73.07646179 | 67.58283997
1444.236328 | 3.718650245 | 57.61213017 | 0.000392605 |  | 55.48568726 | 35.60699463 | 32.60366821 | 65.37128448 | 73.05484009 | 67.61126709
1444.335938 | 3.7188102 | 54.67081165 | 0.000410165 |  | 55.47499847 | 35.61219406 | 32.59022903 | 65.37594604 | 73.02714539 | 67.57041931
1444.435547 | 3.719258631 | 54.1084795 | 0.000430151 |  | 55.49855042 | 35.62395096 | 32.60640717 | 65.4243927 | 73.03392792 | 67.59368896
1444.535156 | 3.718961074 | 54.81595325 | 0.000403022 |  | 55.51037979 | 35.62496948 | 32.62331772 | 65.38007355 | 73.05610657 | 67.56355286
1444.634766 | 3.718570617 | 55.23793125 | 0.000401712 |  | 55.49967575 | 35.6191864 | 32.57902908 | 65.41104126 | 72.99216461 | 67.51541901
1444.734375 | 3.718735228 | 54.93420887 | 0.000369199 |  | 55.54587555 | 35.6492424 | 32.56251144 | 65.44779205 | 73.04219818 | 67.51221466
1444.833984 | 3.718528475 | 50.01241779 | 0.000413669 |  | 55.57415009 | 35.63149261 | 32.5181694 | 65.42017365 | 73.01584625 | 67.52581787
1444.933594 | 3.718735228 | 48.85152149 | 0.000436777 |  | 55.57870483 | 35.65306473 | 32.55534744 | 65.39990997 | 72.99484253 | 67.51396179
1445.033203 | 3.718040229 | 53.90956211 | 0.000421817 |  | 55.60514069 | 35.62612915 | 32.49970245 | 65.29484558 | 72.99533081 | 67.50587463
1445.132813 | 3.71865234 | 54.00708485 | 0.000384305 |  | 55.61874008 | 35.61102676 | 32.47510147 | 65.2048645 | 72.98103333 | 67.50553131
1445.232422 | 3.71924373 | 56.6155138 | 0.000377965 |  | 55.64968872 | 35.61724854 | 32.45685196 | 65.10916138 | 72.99395752 | 67.48384857
1445.332031 | 3.719158747 | 57.50048161 | 0.000465286 |  | 55.67217636 | 35.62364578 | 32.44062042 | 65.03070068 | 72.94159698 | 67.4965744
1445.431641 | 3.718449079 | 53.32672215 | 0.000382827 |  | 55.71045685 | 35.58765793 | 32.36538315 | 64.95317078 | 72.97221375 | 67.47788239
1445.53125 | 3.718475156 | 58.38020802 | 0.000417003 |  | 55.70280838 | 35.56150818 | 32.35600281 | 64.95506287 | 72.98804474 | 67.49787903
1445.630859 | 3.718429754 | 59.19089985 | 0.000406926 |  | 55.73147964 | 35.58887863 | 32.32794189 | 64.98186493 | 72.97762299 | 67.4863739
1445.730469 | 3.718526146 | 56.08097553 | 0.000439155 |  | 55.75159454 | 35.59440231 | 32.26887894 | 64.99981689 | 73.04307556 | 67.49302673
1445.830078 | 3.718453736 | 60.3905344 | 0.000406315 |  | 55.7887001 | 35.60662079 | 32.25769424 | 65.00960541 | 73.04335785 | 67.49336243
1445.929688 | 3.718705659 | 54.40969563 | 0.000432583 |  | 55.82910156 | 35.60578156 | 32.23221588 | 64.99725342 | 73.04916382 | 67.48085785
1446.029297 | 3.71859553 | 65.46862125 | 0.000416946 |  | 55.85219955 | 35.61751938 | 32.18485641 | 65.00780487 | 73.03278351 | 67.48123169
1446.128906 | 3.71918366 | 58.03911686 | 0.000391245 |  | 55.89219666 | 35.59854507 | 32.17857361 | 65.02069092 | 73.01462555 | 67.47161102
1446.228516 | 3.718601351 | 62.69728184 | 0.000411817 |  | 55.88921356 | 35.59810638 | 32.12144852 | 65.01982117 | 73.01130676 | 67.42266083
1446.328125 | 3.719239307 | 63.68660831 | 0.000405889 |  | 55.91981125 | 35.58843613 | 32.11676788 | 64.98807526 | 73.01378632 | 67.42524719
1446.427734 | 3.718991808 | 60.9729166 | 0.000427881 |  | 55.97133636 | 35.58441544 | 32.10983658 | 64.92670441 | 72.97525787 | 67.38919067
1446.527344 | 3.718554552 | 65.51442051 | 0.000402741 |  | 55.9692688 | 35.61046982 | 32.08912277 | 64.97286987 | 72.98389435 | 67.37722015
1446.626953 | 3.718801119 | 56.76589298 | 0.00038916 |  | 55.95427322 | 35.5633812 | 32.04779434 | 64.98788452 | 73.00397491 | 67.36873627
1446.726563 | 3.719018117 | 55.84947681 | 0.000426182 |  | 55.99739838 | 35.59637833 | 32.01322556 | 65.00578308 | 72.96465302 | 67.3266983
1446.826172 | 3.719215558 | 60.89065647 | 0.000466254 |  | 55.98683167 | 35.6028595 | 31.97684669 | 65.04476929 | 72.95062256 | 67.32080841
1446.925781 | 3.718697742 | 59.42330647 | 0.000403008 |  | 55.97938156 | 35.62720871 | 31.93164444 | 65.08323669 | 72.97567749 | 67.279953
1447.025391 | 3.719015556 | 59.6279192 | 0.00043563 |  | 55.99076462 | 35.56905746 | 31.94186783 | 65.08890533 | 72.93980408 | 67.27754211
1447.125 | 3.718813459 | 60.22761631 | 0.000417629 |  | 55.9921608 | 35.60194016 | 31.92162132 | 65.08744049 | 72.91928101 | 67.24278259
1447.224609 | 3.718818116 | 57.83359623 | 0.000417466 |  | 55.99015045 | 35.60454941 | 31.93490982 | 65.07981873 | 72.95973206 | 67.25062561
1447.324219 | 3.719106593 | 57.45764637 | 0.000388466 |  | 55.9909668 | 35.58278275 | 31.86462402 | 65.05955505 | 72.95035553 | 67.22613525
1447.423828 | 3.719608343 | 54.3297205 | 0.000410962 |  | 55.99320221 | 35.60798645 | 31.85311508 | 65.07523346 | 72.90809631 | 67.24176788
1447.523438 | 3.718777138 | 62.56810093 | 0.000412568 |  | 55.99000168 | 35.62279892 | 31.81877327 | 65.09214783 | 72.90761566 | 67.2052002
1447.623047 | 3.718961074 | 52.76393223 | 0.000455905 |  | 56.00064087 | 35.61235046 | 31.79972458 | 65.06224823 | 72.89823151 | 67.22819519
1447.722656 | 3.718961074 | 51.69417667 | 0.000399532 |  | 56.01431656 | 35.64193726 | 31.80003548 | 65.07196045 | 72.89723969 | 67.24445343
1447.822266 | 3.71869425 | 58.5996294 | 0.000401025 |  | 55.97811508 | 35.60407639 | 31.7705555 | 65.06587982 | 72.89830017 | 67.20926666
1447.921875 | 3.718897744 | 57.36559391 | 0.000454719 |  | 55.97276688 | 35.66512299 | 31.77576065 | 65.10279846 | 72.88607788 | 67.22664642
1448.021484 | 3.718354783 | 53.5074091 | 0.000440007 |  | 55.96572113 | 35.64587784 | 31.77840233 | 65.08956909 | 72.86759949 | 67.20835114
1448.121094 | 3.719029293 | 57.71784687 | 0.000449677 |  | 55.92625046 | 35.61838531 | 31.75904846 | 65.08720398 | 72.86808777 | 67.19815063
1448.220703 | 3.718199252 | 50.31614017 | 0.000422255 |  | 55.91508102 | 35.65019226 | 31.74212456 | 65.04882813 | 72.85263062 | 67.19952393
1448.320313 | 3.718705659 | 52.15990162 | 0.000391093 |  | 55.90034866 | 35.66308594 | 31.75422478 | 65.0455246 | 72.86386871 | 67.21849823
1448.419922 | 3.71856922 | 55.12537098 | 0.000443578 |  | 55.88036728 | 35.66178131 | 31.66705322 | 64.98773193 | 72.87646484 | 67.18091583
1448.519531 | 3.718972483 | 56.99032688 | 0.00040587 |  | 55.85200119 | 35.66798782 | 31.6493454 | 64.97363281 | 72.84728241 | 67.18463898
1448.619141 | 3.71890892 | 51.11840153 | 0.000453249 |  | 55.85972214 | 35.64799118 | 31.62132645 | 64.92668915 | 72.84302521 | 67.16739655
1448.71875 | 3.718971318 | 54.16452885 | 0.00040979 |  | 55.83071136 | 35.64859009 | 31.58031845 | 64.90905762 | 72.8655777 | 67.14392853
1448.818359 | 3.719073531 | 61.58355808 | 0.000405739 |  | 55.80923843 | 35.67296982 | 31.5436573 | 64.91077423 | 72.81602478 | 67.14450836
1448.917969 | 3.718343607 | 55.73874378 | 0.000435547 |  | 55.77008438 | 35.67110825 | 31.47184753 | 64.8875885 | 72.84034729 | 67.13828278
1449.017578 | 3.718397857 | 53.6400156 | 0.00043121 |  | 55.78454971 | 35.67435837 | 31.44418907 | 64.86363983 | 72.85467529 | 67.1542511
1449.117188 | 3.718995067 | 58.73519993 | 0.00041829 |  | 55.80065155 | 35.66105652 | 31.43808556 | 64.83014679 | 72.81407928 | 67.12966919
1449.216797 | 3.718524051 | 55.63370609 | 0.000413742 |  | 55.77219772 | 35.68345261 | 31.34152985 | 64.77709198 | 72.82403564 | 67.10037994
1449.316406 | 3.71909402 | 55.0016489 | 0.000405807 |  | 55.7532692 | 35.67912292 | 31.33318329 | 64.73927307 | 72.81552887 | 67.10519409
1449.416016 | 3.719228131 | 52.593503 | 0.000393775 |  | 55.78175735 | 35.67635345 | 31.30415154 | 64.62963104 | 72.80783081 | 67.12897491
1449.515625 | 3.719538028 | 55.9032526 | 0.000434797 |  | 55.76635742 | 35.67661285 | 31.26535034 | 64.61395264 | 72.81999969 | 67.06601715
1449.615234 | 3.718706823 | 58.48502064 | 0.00044395 |  | 55.78756714 | 35.70248795 | 31.24061775 | 64.58044434 | 72.79656219 | 67.09794617
1449.714844 | 3.71984909 | 59.26039982 | 0.00044387 |  | 55.76874542 | 35.69155502 | 31.21655083 | 64.52779388 | 72.7752533 | 67.08916473
1449.814453 | 3.719115441 | 59.61675358 | 0.000419283 |  | 55.78480911 | 35.69397354 | 31.16515541 | 64.4852066 | 72.78610992 | 67.06645966
1449.914063 | 3.718456996 | 51.53103733 | 0.000413044 |  | 55.79404068 | 35.70142365 | 31.18748856 | 64.46168518 | 72.80360413 | 67.10706329
1450.013672 | 3.718631851 | 56.68386936 | 0.000397935 |  | 55.83455276 | 35.6612587 | 31.14740944 | 64.42658997 | 72.77577209 | 67.05580139
1450.113281 | 3.719412998 | 59.3601923 | 0.000410016 |  | 55.81837082 | 35.70936203 | 31.12277985 | 64.37481689 | 72.7616806 | 67.04270172
1450.212891 | 3.719326851 | 58.61056614 | 0.000431756 |  | 55.84730148 | 35.68461609 | 31.09231567 | 64.3387146 | 72.73147583 | 67.04056549
1450.3125 | 3.718383188 | 59.51832294 | 0.000385553 |  | 55.82314301 | 35.69480515 | 31.09296989 | 64.30515289 | 72.76348114 | 67.04792023
1450.412109 | 3.71913267 | 50.91128635 | 0.000451804 |  | 55.81572723 | 35.70280457 | 31.08178139 | 64.26248169 | 72.75933075 | 67.03366089
1450.511719 | 3.719089596 | 51.56612492 | 0.000410542 |  | 55.84764862 | 35.73026657 | 31.08935738 | 64.25723267 | 72.74941254 | 67.05251312
1450.611328 | 3.719087268 | 48.92739201 | 0.000435534 |  | 55.84773254 | 35.71696472 | 31.07722092 | 64.25800323 | 72.75772858 | 67.02502441
1450.710938 | 3.718297972 | 53.30280018 | 0.000439119 |  | 55.85429001 | 35.75269699 | 31.09461975 | 64.25356293 | 72.71353149 | 67.05405426
1450.810547 | 3.718980399 | 50.41889668 | 0.000381854 |  | 55.84907532 | 35.73434448 | 31.0583744 | 64.25918579 | 72.70443726 | 67.04864502
1450.910156 | 3.718747568 | 56.02127552 | 0.000386325 |  | 55.90158081 | 35.73472214 | 31.0614109 | 64.26585388 | 72.70458984 | 67.05978394
1451.009766 | 3.719200657 | 50.57224369 | 0.00042898 |  | 55.9082756 | 35.71363449 | 31.07141876 | 64.26539612 | 72.66762543 | 67.08825684
1451.109375 | 3.719030457 | 55.81438923 | 0.000435485 |  | 55.89962769 | 35.7303009 | 31.06668663 | 64.29082489 | 72.69516754 | 67.05152893
1451.208984 | 3.71876829 | 57.3810854 | 0.000394848 |  | 55.91348648 | 35.7295723 | 31.04268074 | 64.31071472 | 72.67007446 | 67.08589172
1451.308594 | 3.718787382 | 54.13467884 | 0.000429449 |  | 55.90037537 | 35.733181 | 31.05286789 | 64.32990265 | 72.68212128 | 67.10161591
1451.408203 | 3.718568289 | 58.12706852 | 0.00041117 |  | 55.94524384 | 35.74707794 | 31.01565361 | 64.37288666 | 72.65594482 | 67.1262207
1451.507813 | 3.718712411 | 55.07228184 | 0.000439015 |  | 55.93550491 | 35.77121735 | 31.01593399 | 64.38034821 | 72.63902283 | 67.11146545
1451.607422 | 3.719409739 | 55.91327763 | 0.000425511 |  | 55.91931915 | 35.77049255 | 31.00371361 | 64.42330933 | 72.6574173 | 67.11391449
1451.707031 | 3.719158747 | 58.14142704 | 0.000409055 |  | 55.9515686 | 35.7673378 | 30.96663284 | 64.44966125 | 72.6476593 | 67.14615631
1451.806641 | 3.719306362 | 56.739007 | 0.000419268 |  | 55.94548416 | 35.79125977 | 30.96372223 | 64.45013428 | 72.62109375 | 67.11786652
1451.90625 | 3.718613691 | 53.86581516 | 0.000445359 |  | 55.96502686 | 35.76461792 | 30.92454147 | 64.49856567 | 72.65458679 | 67.17028046
1452.005859 | 3.71867283 | 53.80862522 | 0.00046621 |  | 55.97005844 | 35.77101135 | 30.9068737 | 64.55640411 | 72.62345886 | 67.14390564
1452.105469 | 3.719386921 | 53.06287098 | 0.000433256 |  | 55.94086838 | 35.78364563 | 30.90947151 | 64.60468292 | 72.62831879 | 67.20035553
1452.205078 | 3.719185988 | 51.14756489 | 0.000443736 |  | 55.93615341 | 35.7919693 | 30.90624046 | 64.62968445 | 72.5915451 | 67.19778442
1452.304688 | 3.718975742 | 53.71406651 | 0.000439463 |  | 55.93461609 | 35.79336548 | 30.85868073 | 64.62200928 | 72.59397125 | 67.19771576
1452.404297 | 3.718856533 | 51.50301075 | 0.000427703 |  | 55.89636993 | 35.8105011 | 30.81794739 | 64.52784729 | 72.604599 | 67.2246933
1452.503906 | 3.719112181 | 59.97311497 | 0.000450449 |  | 55.88896179 | 35.78820801 | 30.77448463 | 64.4382019 | 72.606987 | 67.25500488
1452.603516 | 3.719065615 | 59.77419758 | 0.000415257 |  | 55.88294983 | 35.82387543 | 30.78681183 | 64.36811829 | 72.58989716 | 67.26396942
1452.703125 | 3.718710315 | 57.52987385 | 0.000428384 |  | 55.89327621 | 35.79098129 | 30.79000473 | 64.25418091 | 72.602211 | 67.29875183
1452.802734 | 3.719296117 | 56.21221638 | 0.000455865 |  | 55.83811569 | 35.79974747 | 30.74813843 | 64.14357758 | 72.57202148 | 67.308815
1452.902344 | 3.719373184 | 55.73008442 | 0.000411369 |  | 55.82401276 | 35.82081223 | 30.73061562 | 64.07833862 | 72.57350159 | 67.34796143
1453.001953 | 3.719130342 | 52.68441486 | 0.000425595 |  | 55.82699966 | 35.79504776 | 30.70128632 | 63.96928406 | 72.54478455 | 67.33377075
1453.101563 | 3.718973647 | 60.34564304 | 0.000447888 |  | 55.7730217 | 35.85452271 | 30.68293571 | 63.89422989 | 72.55459595 | 67.37006378
1453.201172 | 3.719228131 | 53.97176838 | 0.000412591 |  | 55.76371384 | 35.82863235 | 30.6660347 | 63.82539749 | 72.55348969 | 67.34690857
1453.300781 | 3.718526146 | 50.87232304 | 0.000440703 |  | 55.74848557 | 35.85576248 | 30.65744209 | 63.74257278 | 72.55948639 | 67.34268188
1453.400391 | 3.718891923 | 55.79547977 | 0.000422335 |  | 55.73315811 | 35.83099365 | 30.64021683 | 63.66195297 | 72.52972412 | 67.34003448
1453.5 | 3.719442568 | 54.38029957 | 0.000418759 |  | 55.70845413 | 35.85058975 | 30.60920334 | 63.59638596 | 72.53588867 | 67.35521698
1453.599609 | 3.720053515 | 50.84407139 | 0.000401449 |  | 55.70437622 | 35.85791016 | 30.60059357 | 63.5072403 | 72.52265167 | 67.32011414
1453.699219 | 3.718873762 | 59.18475437 | 0.000389928 |  | 55.68854141 | 35.86134338 | 30.55336952 | 63.43748474 | 72.53268433 | 67.34794617
1453.798828 | 3.71957435 | 60.66987705 | 0.000412287 |  | 55.65948486 | 35.87247467 | 30.55847931 | 63.33398056 | 72.53108215 | 67.36029816
1453.898438 | 3.718911248 | 56.75928593 | 0.000416234 |  | 55.67893982 | 35.86040115 | 30.54336929 | 63.19255447 | 72.52837372 | 67.37931061
1453.998047 | 3.719156652 | 61.47782993 | 0.000386333 |  | 55.6477356 | 35.88156128 | 30.49677849 | 63.16712189 | 72.52617645 | 67.35530853
1454.097656 | 3.719391345 | 57.11108494 | 0.000415087 |  | 55.65153122 | 35.87243271 | 30.4383564 | 63.15367508 | 72.48336029 | 67.36117554
1454.197266 | 3.719642569 | 54.24905872 | 0.000456209 |  | 55.65608978 | 35.84641647 | 30.5014782 | 63.1396904 | 72.48139954 | 67.40072632
1454.296875 | 3.719462824 | 54.23721409 | 0.000463293 |  | 55.61460114 | 35.83793259 | 30.42684937 | 63.19642258 | 72.45947266 | 67.3913269
1454.396484 | 3.719277956 | 56.84974003 | 0.000410966 |  | 55.59713364 | 35.87844849 | 30.4390831 | 63.17889786 | 72.47894287 | 67.4107132
1454.496094 | 3.719287037 | 53.87402058 | 0.000392611 |  | 55.57522583 | 35.89392471 | 30.41580772 | 63.16883469 | 72.46411896 | 67.4000473
1454.595703 | 3.719075627 | 55.0727396 | 0.000429393 |  | 55.59689331 | 35.86411285 | 30.40906334 | 63.14272308 | 72.47651672 | 67.38791656
1454.695313 | 3.71868517 | 50.4291544 | 0.000417752 |  | 55.60120773 | 35.85939789 | 30.41287231 | 63.12024307 | 72.46002197 | 67.39685059
1454.794922 | 3.719322194 | 58.40231037 | 0.000451452 |  | 55.58087921 | 35.85703278 | 30.40947533 | 63.11951828 | 72.42565155 | 67.39616394
1454.894531 | 3.719524524 | 58.76208973 | 0.000384427 |  | 55.55831528 | 35.8686409 | 30.38840103 | 63.14828491 | 72.40592194 | 67.42424011
1454.994141 | 3.718786218 | 53.76875401 | 0.000408041 |  | 55.61863708 | 35.83330917 | 30.37651825 | 63.14575958 | 72.40357208 | 67.37821198
1455.09375 | 3.718677253 | 52.62927341 | 0.000396003 |  | 55.59714508 | 35.85895538 | 30.40563583 | 63.09120178 | 72.42758942 | 67.40278625
1455.193359 | 3.719165732 | 52.59145069 | 0.00043698 |  | 55.63292694 | 35.81381226 | 30.36775017 | 63.05644226 | 72.39344788 | 67.39836121
1455.292969 | 3.719051878 | 53.99614429 | 0.000401509 |  | 55.64140701 | 35.82255936 | 30.36229897 | 63.01393509 | 72.36638641 | 67.40877533
1455.392578 | 3.718970387 | 57.55243015 | 0.000440166 |  | 55.63922119 | 35.79383469 | 30.37836075 | 62.98632813 | 72.37297821 | 67.39294434
1455.492188 | 3.719116838 | 55.90985966 | 0.000410036 |  | 55.66854095 | 35.80382156 | 30.40382576 | 62.90185928 | 72.35041809 | 67.40934753
1455.591797 | 3.719258631 | 53.11095142 | 0.000409767 |  | 55.66711426 | 35.77941895 | 30.48901176 | 62.86021042 | 72.36170959 | 67.36196136
1455.691406 | 3.718914508 | 55.83125019 | 0.000387538 |  | 55.6966095 | 35.73239517 | 30.54477501 | 62.8290863 | 72.35214233 | 67.38838196
1455.791016 | 3.719256536 | 53.72705555 | 0.000442802 |  | 55.70410156 | 35.74752045 | 30.6411438 | 62.78903961 | 72.32724762 | 67.388237
1455.890625 | 3.719355256 | 53.24355793 | 0.000431084 |  | 55.72838974 | 35.72410965 | 30.73421478 | 62.71094513 | 72.31483459 | 67.35057068
1455.990234 | 3.718826032 | 52.56205845 | 0.00042993 |  | 55.67249298 | 35.71520615 | 30.75257683 | 62.64598465 | 72.23944092 | 67.33034515
1456.089844 | 3.719291461 | 56.85042667 | 0.000463588 |  | 55.70674515 | 35.72209549 | 30.84369087 | 62.62901688 | 72.23261261 | 67.34817505
1456.189453 | 3.718898908 | 52.14441013 | 0.000440239 |  | 55.67422485 | 35.69711304 | 30.88330269 | 62.58145523 | 72.21899414 | 67.33146667
1456.289063 | 3.718962238 | 53.13441944 | 0.000398831 |  | 55.68806076 | 35.67232513 | 30.97121429 | 62.59936142 | 72.2059021 | 67.32161713
1456.388672 | 3.719693559 | 55.49425983 | 0.00040499 |  | 55.70287704 | 35.6876297 | 30.97507668 | 62.56007385 | 72.21166229 | 67.31843567
1456.488281 | 3.71874198 | 53.23490238 | 0.000401033 |  | 55.68798065 | 35.66546249 | 31.01799583 | 62.55395889 | 72.20584869 | 67.30406189
1456.587891 | 3.719216722 | 52.38045979 | 0.000461962 |  | 55.67868805 | 35.65490723 | 31.0567646 | 62.57121277 | 72.17121124 | 67.3003006
1456.6875 | 3.719003216 | 52.18815327 | 0.000433385 |  | 55.69155121 | 35.67286301 | 31.06152344 | 62.54011154 | 72.20520782 | 67.31909943
1456.787109 | 3.719251879 | 56.45670033 | 0.000440458 |  | 55.72559738 | 35.63391495 | 31.10036659 | 62.49894333 | 72.16350555 | 67.29695892
1456.886719 | 3.719298446 | 55.41451359 | 0.000429418 |  | 55.69272614 | 35.61533356 | 31.10359573 | 62.47825623 | 72.18213654 | 67.30221558
1456.986328 | 3.718761305 | 49.70185566 | 0.000450249 |  | 55.74980164 | 35.63491058 | 31.10417175 | 62.41559601 | 72.16808319 | 67.30981445
1457.085938 | 3.719265616 | 58.53514576 | 0.000438745 |  | 55.74879456 | 35.61642838 | 31.08804893 | 62.36108017 | 72.16990662 | 67.30288696
1457.185547 | 3.719811837 | 51.07146168 | 0.000393504 |  | 55.74668121 | 35.60413742 | 31.10133553 | 62.3221817 | 72.15336609 | 67.31570435
1457.285156 | 3.719925226 | 51.93752003 | 0.000417379 |  | 55.77693176 | 35.55774307 | 31.1021595 | 62.29157257 | 72.16108704 | 67.32759094
1457.384766 | 3.719173415 | 50.95958805 | 0.000422112 |  | 55.79804611 | 35.55028152 | 31.07415009 | 62.33273697 | 72.123909 | 67.30538177
1457.484375 | 3.719629996 | 50.51117802 | 0.000408154 |  | 55.75569534 | 35.53042221 | 31.05986214 | 62.36739731 | 72.14608002 | 67.30794525
1457.583984 | 3.719627668 | 53.36910343 | 0.000429155 |  | 55.78357315 | 35.5459137 | 31.04866409 | 62.47264481 | 72.14637756 | 67.29290771
1457.683594 | 3.719262124 | 54.14766788 | 0.000430952 |  | 55.7851181 | 35.52588654 | 31.0411377 | 62.53190994 | 72.10218811 | 67.30327606
1457.783203 | 3.719734537 | 57.42300892 | 0.000396208 |  | 55.77912521 | 35.52563858 | 31.03907776 | 62.61584473 | 72.10651398 | 67.28702545
1457.882813 | 3.719694723 | 54.35113621 | 0.000412585 |  | 55.78404236 | 35.53023529 | 31.04736137 | 62.6632576 | 72.11094666 | 67.29624176
1457.982422 | 3.719624408 | 55.9280901 | 0.00040643 |  | 55.78546143 | 35.50526428 | 31.01023483 | 62.68278122 | 72.12020111 | 67.28038025
1458.082031 | 3.719252811 | 59.27520084 | 0.00043208 |  | 55.76392746 | 35.52550888 | 31.04071045 | 62.7026329 | 72.10971069 | 67.26818085
1458.181641 | 3.719277956 | 52.70446491 | 0.00043645 |  | 55.76943588 | 35.48758698 | 31.04188538 | 62.69298553 | 72.09862518 | 67.27360535
1458.28125 | 3.71922231 | 62.36576176 | 0.000426384 |  | 55.74058151 | 35.50559998 | 31.03658867 | 62.70000839 | 72.07859039 | 67.25060272
1458.380859 | 3.719291461 | 53.9200449 | 0.000431492 |  | 55.73949051 | 35.50283051 | 31.01442719 | 62.68723297 | 72.07894897 | 67.27594757
1458.480469 | 3.719548273 | 62.65376377 | 0.000443522 |  | 55.72213364 | 35.50343323 | 31.02567863 | 62.70311737 | 72.05213165 | 67.19496155
1458.580078 | 3.719089596 | 61.58332157 | 0.000395166 |  | 55.72613907 | 35.46074677 | 31.05347443 | 62.73133087 | 72.05097198 | 67.17938232
1458.679688 | 3.719483546 | 59.18292713 | 0.000402966 |  | 55.72628403 | 35.45867538 | 31.0525322 | 62.82043839 | 72.03936005 | 67.16028595
1458.779297 | 3.719485874 | 58.34193134 | 0.000401128 |  | 55.71870041 | 35.46530151 | 31.02770233 | 62.85555649 | 72.07136536 | 67.14684296
1458.878906 | 3.718954322 | 62.95612431 | 0.000426167 |  | 55.65016937 | 35.45401001 | 31.06019592 | 62.97279739 | 72.02222443 | 67.12564087
1458.978516 | 3.719191576 | 56.07186222 | 0.000427389 |  | 55.67409897 | 35.46583939 | 31.03292656 | 63.06014252 | 72.05039215 | 67.11647034
1459.078125 | 3.718905427 | 57.5674715 | 0.000424584 |  | 55.64094925 | 35.44534302 | 31.02768707 | 63.14673233 | 72.01183319 | 67.063591
1459.177734 | 3.719392509 | 56.29811954 | 0.000411358 |  | 55.64262009 | 35.45667267 | 31.03938293 | 63.25931168 | 72.00623322 | 67.0715332
1459.277344 | 3.720079825 | 57.58455753 | 0.00040837 |  | 55.62190247 | 35.4716568 | 31.03448868 | 63.40827179 | 72.00600433 | 67.01715088
1459.376953 | 3.718654669 | 59.21345997 | 0.000421567 |  | 55.65751648 | 35.43289566 | 31.02431107 | 63.4591713 | 72.03553009 | 66.99825287
1459.476563 | 3.719572022 | 54.93876362 | 0.000421591 |  | 55.65606308 | 35.43066406 | 31.04228592 | 63.58303452 | 71.99147797 | 66.9890213
1459.576172 | 3.71942464 | 56.91536045 | 0.000402575 |  | 55.66714859 | 35.43087769 | 31.04169464 | 63.73905945 | 72.0074234 | 66.98213196
1459.675781 | 3.719306362 | 57.73584843 | 0.000426731 |  | 55.64673233 | 35.44184494 | 31.03654671 | 63.76756668 | 71.98773956 | 66.94460297
1459.775391 | 3.719684479 | 63.1165247 | 0.000391254 |  | 55.64880371 | 35.41436386 | 31.04058266 | 63.84128571 | 71.97312164 | 66.95186615
1459.875 | 3.719381333 | 58.2970438 | 0.000396993 |  | 55.65595627 | 35.42631149 | 31.052351 | 63.95718384 | 71.96084595 | 66.9823761
1459.974609 | 3.719670742 | 58.77462101 | 0.000397543 |  | 55.64071655 | 35.44393539 | 31.06962204 | 63.99533844 | 71.93908691 | 66.95261383
1460.074219 | 3.719772023 | 63.8586359 | 0.000423777 |  | 55.63645935 | 35.41345978 | 31.03590202 | 64.09841156 | 71.94391632 | 66.97768402
1460.173828 | 3.719397166 | 60.9027338 | 0.000451249 |  | 55.63037491 | 35.41345215 | 31.03679466 | 64.11278534 | 71.97026062 | 66.98638916
1460.273438 | 3.719636748 | 55.60932636 | 0.000408802 |  | 55.62955475 | 35.41350937 | 31.03888893 | 64.20842743 | 71.92513275 | 66.97633362
1460.373047 | 3.719666318 | 58.02020741 | 0.000413499 |  | 55.62530136 | 35.41147614 | 31.05448532 | 64.30063629 | 71.9158783 | 66.97083282
1460.472656 | 3.719105196 | 54.89820576 | 0.00041759 |  | 55.6193161 | 35.41395569 | 31.00590134 | 64.34524536 | 71.92674255 | 66.99192047
1460.572266 | 3.719099608 | 54.27116108 | 0.000377984 |  | 55.61257935 | 35.41394806 | 31.01192474 | 64.38683319 | 71.89273071 | 67.00637817
1460.671875 | 3.719096349 | 56.73057652 | 0.000399053 |  | 55.58042908 | 35.42918015 | 31.01330757 | 64.40671539 | 71.89117432 | 67.01034546
1460.771484 | 3.719335931 | 54.61362171 | 0.0004046 |  | 55.62952805 | 35.43162155 | 31.02626038 | 64.41156769 | 71.87867737 | 67.00737762
1460.871094 | 3.719434651 | 52.48504353 | 0.000435414 |  | 55.60649872 | 35.40867615 | 30.98975945 | 64.45124817 | 71.91194153 | 66.99428558
1460.970703 | 3.718863518 | 58.22823429 | 0.000453613 |  | 55.60938263 | 35.41147995 | 30.99615669 | 64.48780823 | 71.85584259 | 66.99549103
1461.070313 | 3.71936876 | 55.3887682 | 0.000406266 |  | 55.60956192 | 35.4167099 | 30.96525764 | 64.52497101 | 71.88454437 | 67.02467346
1461.169922 | 3.719636748 | 57.35352039 | 0.000427396 |  | 55.58052063 | 35.41287613 | 30.98147392 | 64.52095032 | 71.72103882 | 66.97698975
1461.269531 | 3.720070512 | 57.19971943 | 0.000413055 |  | 55.60726166 | 35.43213654 | 30.93655777 | 64.63109589 | 71.75012207 | 67.00991058
1461.369141 | 3.719668646 | 50.75156116 | 0.000380416 |  | 55.62695313 | 35.42346191 | 30.95464897 | 64.66155243 | 71.73322296 | 67.00232697
1461.46875 | 3.719264219 | 54.26865482 | 0.000415123 |  | 55.64710617 | 35.43491745 | 30.91434288 | 64.71406555 | 71.71729279 | 66.94773865
1461.568359 | 3.719386921 | 51.97830677 | 0.00040484 |  | 55.64006805 | 35.41353226 | 30.92961502 | 64.76100922 | 71.71167755 | 66.98313141
1461.667969 | 3.719517539 | 58.56932545 | 0.000381489 |  | 55.65391159 | 35.44036102 | 30.88586044 | 64.78754425 | 71.70642853 | 66.96786499
1461.767578 | 3.720005785 | 56.60525608 | 0.000411246 |  | 55.69909668 | 35.45011902 | 30.88242531 | 64.83561707 | 71.69861603 | 66.99291229
1461.867188 | 3.719467713 | 54.9945879 | 0.00044142 |  | 55.72679138 | 35.41933823 | 30.89688492 | 64.89850616 | 71.67050934 | 66.979599
1461.966797 | 3.719432323 | 55.70023823 | 0.000439044 |  | 55.72961807 | 35.45864487 | 30.87252426 | 64.94943237 | 71.68661499 | 66.98573303
1462.066406 | 3.719433487 | 56.39836979 | 0.000418658 |  | 55.71014786 | 35.41829681 | 30.89720726 | 64.97470093 | 71.67263794 | 66.9776535
1462.166016 | 3.719654909 | 55.47671604 | 0.000425189 |  | 55.77547073 | 35.44913101 | 30.89022827 | 64.99894714 | 71.65505981 | 66.99452209
1462.265625 | 3.719379005 | 54.07840061 | 0.000438003 |  | 55.77841568 | 35.47364044 | 30.87686539 | 65.07722473 | 71.67799377 | 66.98363495
1462.365234 | 3.71885793 | 50.17828846 | 0.000394507 |  | 55.81520844 | 35.46315384 | 30.88969994 | 65.14376068 | 71.64836121 | 66.9681015
1462.464844 | 3.719130342 | 52.85803699 | 0.000434335 |  | 55.81729507 | 35.47009277 | 30.90478706 | 65.16269684 | 71.64880371 | 67.00164795
1462.564453 | 3.719576678 | 51.73017979 | 0.00041732 |  | 55.83024216 | 35.43920517 | 30.86618423 | 65.20633698 | 71.6197052 | 66.98761749
1462.664063 | 3.719131506 | 56.38310337 | 0.000451307 |  | 55.81868744 | 35.46406174 | 30.93570709 | 65.28042603 | 71.64086151 | 66.98513794
1462.763672 | 3.719188317 | 52.31324482 | 0.000399801 |  | 55.84446335 | 35.45283127 | 30.93321991 | 65.31093597 | 71.6284256 | 67.02165222
1462.863281 | 3.719651417 | 55.68246555 | 0.000419084 |  | 55.86316299 | 35.50056076 | 30.93629646 | 65.28614044 | 71.6290741 | 66.99990082
1462.962891 | 3.71984909 | 49.11104298 | 0.00040373 |  | 55.87929535 | 35.48209 | 30.96338463 | 65.37661743 | 71.61340332 | 66.9493866
1463.0625 | 3.71861695 | 53.97814655 | 0.000418669 |  | 55.90286636 | 35.4955101 | 30.94460869 | 65.41777802 | 71.62106323 | 66.91034698
1463.162109 | 3.719621847 | 55.06749821 | 0.000422298 |  | 55.90380096 | 35.50993729 | 30.97863579 | 65.42610168 | 71.59557343 | 66.87727356
1463.261719 | 3.719297281 | 56.46558475 | 0.000412679 |  | 55.89170837 | 35.54236221 | 30.98761177 | 65.44216156 | 71.60412598 | 66.84926605
1463.361328 | 3.719573186 | 49.35552311 | 0.00037827 |  | 55.90795517 | 35.49795532 | 30.9919548 | 65.50231171 | 71.58315277 | 66.84137726
1463.460938 | 3.718966895 | 54.44957066 | 0.000434409 |  | 55.91429138 | 35.5045166 | 30.97172165 | 65.51670837 | 71.58230591 | 66.78900909
1463.560547 | 3.719364337 | 51.26126194 | 0.000454387 |  | 55.94654083 | 35.54063034 | 31.03891945 | 65.54022217 | 71.57053375 | 66.75001526
1463.660156 | 3.719195069 | 52.24511814 | 0.00040485 |  | 55.92542267 | 35.51568985 | 31.01044846 | 65.56788635 | 71.58001709 | 66.76517487
1463.759766 | 3.720011606 | 51.85913944 | 0.000444849 |  | 55.9421463 | 35.50658035 | 31.01020432 | 65.56452942 | 71.56938171 | 66.71759796
1463.859375 | 3.718889595 | 53.63363743 | 0.00040409 |  | 55.97111511 | 35.53386688 | 31.03791237 | 65.60269928 | 71.54779053 | 66.66666412
1463.958984 | 3.719682383 | 47.78745747 | 0.000437188 |  | 55.97090912 | 35.5139122 | 31.00786972 | 65.63889313 | 71.56345367 | 66.64419556
1464.058594 | 3.719499378 | 50.437356 | 0.000458734 |  | 55.97229767 | 35.53763199 | 31.01075935 | 65.65264893 | 71.53890991 | 66.63495636
1464.158203 | 3.719236047 | 52.15830708 | 0.00040753 |  | 56.00547028 | 35.51277924 | 30.99116325 | 65.68312836 | 71.56035614 | 66.60459137
1464.257813 | 3.720428373 | 48.52364063 | 0.000426061 |  | 55.98025131 | 35.49274445 | 30.97828102 | 65.70681 | 71.53079224 | 66.60427856
1464.357422 | 3.719982036 | 54.12601948 | 0.000413048 |  | 56.00761414 | 35.50667572 | 30.98096466 | 65.72028351 | 71.55796051 | 66.62813568
1464.457031 | 3.719461893 | 49.9053278 | 0.000441481 |  | 56.01431656 | 35.53425598 | 30.99885368 | 65.75203705 | 71.55020142 | 66.59864807
1464.556641 | 3.719006709 | 54.49673176 | 0.000408906 |  | 56.01108551 | 35.51151276 | 30.95983315 | 65.76559448 | 71.52656555 | 66.60491943
1464.65625 | 3.719125918 | 46.120965 | 0.000429679 |  | 56.00761414 | 35.5458374 | 30.98287582 | 65.7904892 | 71.5091629 | 66.60714722
1464.755859 | 3.719540124 | 49.48198032 | 0.000419282 |  | 56.01744843 | 35.54302216 | 30.97562981 | 65.81564331 | 71.52502441 | 66.61143494
1464.855469 | 3.719020213 | 52.74957752 | 0.000444081 |  | 56.0202446 | 35.54488754 | 30.98308182 | 65.83811951 | 71.50556946 | 66.61885071
1464.955078 | 3.71933826 | 47.06403446 | 0.000434808 |  | 56.02000809 | 35.5168457 | 31.01115799 | 65.86121368 | 71.53077698 | 66.61128998
1465.054688 | 3.719618588 | 50.80191517 | 0.000448964 |  | 56.03724289 | 35.50695801 | 31.00852203 | 65.88488007 | 71.50884247 | 66.6187973
1465.154297 | 3.719268876 | 47.66100407 | 0.000428394 |  | 56.02803421 | 35.53854752 | 31.01984024 | 65.91784668 | 71.52825928 | 66.60337067
1465.253906 | 3.719632092 | 39.36680317 | 0.000393689 |  | 56.02114868 | 35.54604721 | 31.02914429 | 65.95412445 | 71.52571106 | 66.65303802
1465.353516 | 3.720137334 | 45.72154331 | 0.000398226 |  | 56.02848053 | 35.54133987 | 31.0419693 | 66.00852966 | 71.49093628 | 66.63062286
1465.453125 | 3.719519867 | 48.99984837 | 0.000420138 |  | 56.04620743 | 35.51213074 | 31.04751778 | 66.05799866 | 71.4794693 | 66.63079834
1465.552734 | 3.719047454 | 53.33834553 | 0.000415632 |  | 56.03642654 | 35.56332779 | 31.07722092 | 66.08152771 | 71.50392151 | 66.5942688
1465.652344 | 3.719457469 | 49.52549839 | 0.000440084 |  | 56.03271866 | 35.54193115 | 31.10234261 | 66.13097382 | 71.49768829 | 66.60751343
1465.751953 | 3.719069107 | 50.129529 | 0.000383668 |  | 56.0451889 | 35.56157684 | 31.06459618 | 66.20780945 | 71.49182129 | 66.60795593
1465.851563 | 3.719440239 | 53.89293003 | 0.000415833 |  | 56.01451111 | 35.57627487 | 31.11042786 | 66.24292755 | 71.46979523 | 66.60175323
1465.951172 | 3.719818356 | 53.45955753 | 0.000402844 |  | 56.0243454 | 35.58842087 | 31.12833405 | 66.28865814 | 71.47432709 | 66.59928131
1466.050781 | 3.719808112 | 46.78309727 | 0.000391833 |  | 56.0483284 | 35.57317352 | 31.13475418 | 66.33547211 | 71.50090027 | 66.51961517
1466.150391 | 3.718983891 | 54.18639851 | 0.000397271 |  | 56.02591705 | 35.5575676 | 31.15970039 | 66.36525726 | 71.48813629 | 66.49166107
1466.25 | 3.719845598 | 55.12218189 | 0.000411369 |  | 56.03694153 | 35.598423 | 31.2417202 | 66.41324615 | 71.47600555 | 66.46933746
1466.349609 | 3.719392509 | 53.05193806 | 0.000449444 |  | 55.9967308 | 35.53776169 | 31.24082565 | 66.40003204 | 71.41384888 | 66.42006683
1466.449219 | 3.719611603 | 56.69252491 | 0.000431104 |  | 55.98136139 | 35.57832718 | 31.26100159 | 66.46727753 | 71.41762543 | 66.39305115
1466.548828 | 3.719498214 | 50.86366367 | 0.000392761 |  | 55.98301315 | 35.63178253 | 31.2903595 | 66.49293518 | 71.37511444 | 66.34573364
1466.648438 | 3.720128254 | 51.91222858 | 0.000403224 |  | 56.00881195 | 35.58405304 | 31.32042885 | 66.50707245 | 71.38943481 | 66.34417725
1466.748047 | 3.719700311 | 56.67885303 | 0.000455649 |  | 55.98261261 | 35.56934357 | 31.31466103 | 66.53238678 | 71.40080261 | 66.35082245
1466.847656 | 3.718961074 | 53.39735889 | 0.000406514 |  | 55.93653107 | 35.59123993 | 31.36328125 | 66.5356369 | 71.40015411 | 66.30117798
1466.947266 | 3.718823704 | 51.67480946 | 0.000421867 |  | 55.93611526 | 35.60671234 | 31.39508247 | 66.54203033 | 71.38669586 | 66.29841614
1467.046875 | 3.719039538 | 53.48804188 | 0.000406204 |  | 55.96927643 | 35.58150101 | 31.38849068 | 66.5343399 | 71.41628265 | 66.33706665
1467.146484 | 3.719324523 | 53.37069798 | 0.000413085 |  | 55.9226532 | 35.62133026 | 31.46351624 | 66.5018158 | 71.37438965 | 66.31826782
1467.246094 | 3.719335931 | 56.63168812 | 0.000403923 |  | 55.95715714 | 35.64042282 | 31.46618462 | 66.49595642 | 71.35752106 | 66.3348465
1467.345703 | 3.719564105 | 59.38525486 | 0.000377327 |  | 55.91663361 | 35.64155579 | 31.49085999 | 66.43410492 | 71.36708069 | 66.33188629
1467.445313 | 3.719360844 | 60.8596735 | 0.000419489 |  | 55.93984985 | 35.60982513 | 31.4595356 | 66.43442535 | 71.37273407 | 66.33920288
1467.544922 | 3.719737797 | 55.79547977 | 0.000406406 |  | 55.93335342 | 35.63375854 | 31.50475121 | 66.39192963 | 71.37812042 | 66.35211945
1467.644531 | 3.720105669 | 59.01887226 | 0.000415618 |  | 55.95615387 | 35.64663696 | 31.52330971 | 66.37985992 | 71.33687592 | 66.3524704
1467.744141 | 3.719853747 | 58.76504612 | 0.000423093 |  | 55.9164772 | 35.62904358 | 31.53298378 | 66.29958344 | 71.34317017 | 66.31893158
1467.84375 | 3.719728717 | 59.92366505 | 0.000400377 |  | 55.91287994 | 35.65153122 | 31.53330231 | 66.29430389 | 71.36334229 | 66.35536957
1467.943359 | 3.720284018 | 53.66234303 | 0.000431058 |  | 55.90179825 | 35.63345337 | 31.4974308 | 66.26197052 | 71.31558228 | 66.37353516
1468.042969 | 3.72020439 | 58.21912098 | 0.000418039 |  | 55.88275146 | 35.64371872 | 31.5243187 | 66.17192841 | 71.34457397 | 66.39345551
1468.142578 | 3.71984909 | 49.83674335 | 0.000406344 |  | 55.87065887 | 35.63576889 | 31.53093719 | 66.1190567 | 71.32575989 | 66.38684845
1468.242188 | 3.7192733 | 53.15469456 | 0.000444207 |  | 55.87973404 | 35.63788986 | 31.52559662 | 66.08861542 | 71.30762482 | 66.39885712
1468.341797 | 3.719094952 | 57.2101984 | 0.00044822 |  | 55.86001587 | 35.6087265 | 31.51818275 | 66.04598236 | 71.31349182 | 66.42060852
1468.441406 | 3.719314278 | 54.43840504 | 0.000430477 |  | 55.86209488 | 35.62341309 | 31.52260971 | 66.0059433 | 71.33015442 | 66.41444397
1468.541016 | 3.719366665 | 54.17751408 | 0.000435545 |  | 55.82445908 | 35.66394424 | 31.53466034 | 65.99686432 | 71.32723999 | 66.41186523
1468.640625 | 3.719516375 | 55.26230717 | 0.000419254 |  | 55.82646942 | 35.62430573 | 31.53805733 | 65.92935181 | 71.29576874 | 66.41247559
1468.740234 | 3.719139422 | 56.46991444 | 0.000414452 |  | 55.79240799 | 35.63049698 | 31.57152939 | 65.89178467 | 71.28803253 | 66.42819214
1468.839844 | 3.719829765 | 54.59197712 | 0.000446544 |  | 55.79436493 | 35.62765884 | 31.60923767 | 65.85923767 | 71.29815674 | 66.43069458
1468.939453 | 3.719836517 | 65.01793766 | 0.000425616 |  | 55.75439072 | 35.6461525 | 31.63356209 | 65.83110809 | 71.29712677 | 66.44567108
1469.039063 | 3.719118933 | 53.15150547 | 0.000410548 |  | 55.7141037 | 35.63614655 | 31.68815422 | 65.77812195 | 71.28775787 | 66.42550659
1469.138672 | 3.719565269 | 54.05447483 | 0.000411576 |  | 55.69320297 | 35.65086746 | 31.72016335 | 65.75894928 | 71.2691803 | 66.431427
1469.238281 | 3.719221146 | 51.69508839 | 0.000432063 |  | 55.66300964 | 35.63128662 | 31.76496887 | 65.75752258 | 71.2845459 | 66.40130615
1469.337891 | 3.719322194 | 56.27988529 | 0.000407199 |  | 55.64438629 | 35.65433121 | 31.77987862 | 65.73155975 | 71.28687286 | 66.41833496
1469.4375 | 3.719867251 | 56.70140934 | 0.000455098 |  | 55.56338882 | 35.63806152 | 31.83350182 | 65.76548004 | 71.26337433 | 66.39024353
1469.537109 | 3.718923588 | 59.56707859 | 0.000476073 |  | 55.57118225 | 35.62322235 | 31.8454628 | 65.76828766 | 71.26144409 | 66.37147522
1469.636719 | 3.718744309 | 61.84945774 | 0.000422505 |  | 55.56016922 | 35.65658569 | 31.89286804 | 65.78012085 | 71.28723145 | 66.37215424
1469.736328 | 3.719296117 | 60.20687962 | 0.000423074 |  | 55.53753281 | 35.60911942 | 31.88033676 | 65.82681274 | 71.26607513 | 66.34770203
1469.835938 | 3.719733373 | 56.10603809 | 0.000445978 |  | 55.48009872 | 35.66378021 | 31.89406967 | 65.85310364 | 71.24549103 | 66.34677124
1469.935547 | 3.718999724 | 54.17910862 | 0.000448692 |  | 55.44793701 | 35.66701508 | 31.91001129 | 65.8613205 | 71.28335571 | 66.31265259
1470.035156 | 3.71984909 | 54.47053242 | 0.000459871 |  | 55.44641495 | 35.63872528 | 31.9043808 | 65.8560791 | 71.2326889 | 66.33521271
1470.134766 | 3.718958978 | 58.60669422 | 0.00046484 |  | 55.39631271 | 35.65753555 | 31.90683556 | 65.8576889 | 71.22046661 | 66.3197937
1470.234375 | 3.719482149 | 54.12579441 | 0.00044785 |  | 55.36428833 | 35.6594429 | 31.91424179 | 65.85163879 | 71.22583008 | 66.33231354
1470.333984 | 3.719096349 | 56.09646702 | 0.000448908 |  | 55.35092163 | 35.65092087 | 31.93393135 | 65.85301208 | 71.21894836 | 66.29335785
1470.433594 | 3.719680986 | 49.62575626 | 0.000432557 |  | 55.34027481 | 35.69057083 | 31.90888023 | 65.85980225 | 71.22685242 | 66.27848053
1470.533203 | 3.719118002 | 49.86112309 | 0.000471793 |  | 55.3032074 | 35.68043518 | 31.95519257 | 65.83701324 | 71.23399353 | 66.26633453
1470.632813 | 3.718824868 | 53.0842905 | 0.000434297 |  | 55.29476166 | 35.66583633 | 31.92649269 | 65.83876038 | 71.22010803 | 66.25404358
1470.732422 | 3.719240471 | 54.86995411 | 0.000456462 |  | 55.26118469 | 35.70159912 | 31.94475365 | 65.85505676 | 71.24333191 | 66.20815277
1470.832031 | 3.719207642 | 57.15210056 | 0.000419666 |  | 55.26210022 | 35.6954689 | 31.92062187 | 65.81856537 | 71.22329712 | 66.19941711
1470.931641 | 3.719112181 | 48.57126331 | 0.000410444 |  | 55.25670624 | 35.69893265 | 31.94931221 | 65.80809021 | 71.25862885 | 66.13458252
1471.03125 | 3.718400185 | 55.69659138 | 0.00043931 |  | 55.2374649 | 35.68832016 | 31.94828606 | 65.7507019 | 71.22410583 | 66.09365082
1471.130859 | 3.719709392 | 54.97726917 | 0.00044127 |  | 55.23160553 | 35.69255829 | 31.89804649 | 65.7159729 | 71.20249176 | 66.06458282
1471.230469 | 3.719236047 | 55.0221529 | 0.000462099 |  | 55.23295212 | 35.70114899 | 31.94018555 | 65.64120483 | 71.19975281 | 66.02451324
1471.330078 | 3.719003216 | 56.16003895 | 0.000444478 |  | 55.23833084 | 35.69834518 | 31.91908646 | 65.58758545 | 71.21797943 | 65.99997711
1471.429688 | 3.719089596 | 59.06718159 | 0.000454504 |  | 55.28504562 | 35.68585205 | 31.93802261 | 65.57051086 | 71.21225739 | 65.98856354
1471.529297 | 3.719241635 | 55.15635777 | 0.000435615 |  | 55.29681778 | 35.70772934 | 31.95639229 | 65.53696442 | 71.25741577 | 65.9511261
1471.628906 | 3.719137327 | 54.91438007 | 0.000417516 |  | 55.29456711 | 35.68842316 | 31.99408913 | 65.46363068 | 71.26515198 | 65.94042206
1471.728516 | 3.719342683 | 56.06001377 | 0.000408133 |  | 55.30728531 | 35.68732452 | 32.0323143 | 65.44327545 | 71.26197815 | 65.93260956
1471.828125 | 3.719383429 | 62.27941227 | 0.000432332 |  | 55.35245895 | 35.69474792 | 32.05106735 | 65.3972168 | 71.24271393 | 65.88873291
1471.927734 | 3.719623244 | 53.28662205 | 0.000443031 |  | 55.36224747 | 35.6932373 | 32.11924362 | 65.37678528 | 71.2357254 | 65.89421082
1472.027344 | 3.719152926 | 56.5660677 | 0.00044735 |  | 55.37599945 | 35.69953918 | 32.1337738 | 65.37680817 | 71.25375366 | 65.89783478
1472.126953 | 3.719520799 | 51.95050526 | 0.00046929 |  | 55.39493942 | 35.71327972 | 32.17684555 | 65.4125824 | 71.23804474 | 65.87559509
1472.226563 | 3.719643733 | 54.56873417 | 0.000464193 |  | 55.42915344 | 35.70075607 | 32.21494293 | 65.41500854 | 71.23073578 | 65.88621521
1472.326172 | 3.719232554 | 54.61567402 | 0.000441595 |  | 55.42744827 | 35.72092819 | 32.27269745 | 65.39081573 | 71.20441437 | 65.86593628
1472.425781 | 3.719598099 | 49.85838795 | 0.000462934 |  | 55.41176987 | 35.70449066 | 32.28572464 | 65.39865875 | 71.22462463 | 65.87744904
1472.525391 | 3.719417655 | 47.59925556 | 0.000437732 |  | 55.42462921 | 35.71867371 | 32.32361603 | 65.39310455 | 71.2151413 | 65.90596771
1472.625 | 3.718978303 | 56.27510166 | 0.000456092 |  | 55.42967987 | 35.70660019 | 32.39487457 | 65.39503479 | 71.21681976 | 65.89137268
1472.724609 | 3.7187329 | 55.48811054 | 0.00040071 |  | 55.39678574 | 35.71783066 | 32.39726639 | 65.41467285 | 71.22520447 | 65.87664032
1472.824219 | 3.719944551 | 51.25533772 | 0.000467447 |  | 55.42333221 | 35.69842529 | 32.417099 | 65.41175079 | 71.19906616 | 65.87684631
1472.923828 | 3.71933826 | 47.69996738 | 0.000461391 |  | 55.37773132 | 35.6839447 | 32.43923187 | 65.38972473 | 71.18458557 | 65.89537048
1473.023438 | 3.719061191 | 52.034585 | 0.000481949 |  | 55.35316467 | 35.67516327 | 32.45162201 | 65.31934357 | 71.20793915 | 65.89059448
1473.123047 | 3.719128246 | 51.5725069 | 0.000443869 |  | 55.38072968 | 35.69325256 | 32.49265671 | 65.32780457 | 71.19555664 | 65.90330505
1473.222656 | 3.719205313 | 52.92707157 | 0.000408168 |  | 55.35017014 | 35.69990921 | 32.51101303 | 65.29023743 | 71.18574524 | 65.92405701
1473.322266 | 3.719584594 | 56.18601322 | 0.000459657 |  | 55.34193039 | 35.67873001 | 32.4897995 | 65.28744507 | 71.20681 | 65.89316559
1473.421875 | 3.719453976 | 47.33471775 | 0.000471242 |  | 55.35663605 | 35.6818161 | 32.49257278 | 65.27204895 | 71.18178558 | 65.88528442
1473.521484 | 3.719106593 | 53.02732944 | 0.000414113 |  | 55.29889297 | 35.66704941 | 32.50888062 | 65.23260498 | 71.18005371 | 65.88822174
1473.621094 | 3.719404151 | 50.60072803 | 0.000424975 |  | 55.31194305 | 35.66695023 | 32.48654556 | 65.19379425 | 71.16342163 | 65.8822403
1473.720703 | 3.719369925 | 51.41437626 | 0.000444843 |  | 55.29797745 | 35.69029236 | 32.48830414 | 65.18819427 | 71.1671524 | 65.85680389
1473.820313 | 3.718588545 | 51.20065403 | 0.000426953 |  | 55.25257492 | 35.66126251 | 32.43832016 | 65.18390656 | 71.18186188 | 65.82337952
1473.919922 | 3.718835113 | 48.23017216 | 0.000438449 |  | 55.21067429 | 35.67042542 | 32.41904831 | 65.14605713 | 71.16662598 | 65.84649658
1474.019531 | 3.71918366 | 51.85686207 | 0.000440529 |  | 55.20899582 | 35.66156769 | 32.37232208 | 65.16951752 | 71.15197754 | 65.83621979
1474.119141 | 3.719241635 | 44.61897373 | 0.000471926 |  | 55.14035797 | 35.66689682 | 32.35823059 | 65.20252228 | 71.17305756 | 65.84690857
1474.21875 | 3.719539192 | 49.25572681 | 0.000461435 |  | 55.13504791 | 35.68192673 | 32.34725571 | 65.19956207 | 71.16550446 | 65.81105804
1474.318359 | 3.719355256 | 54.33359241 | 0.000445615 |  | 55.13014984 | 35.6884346 | 32.26863861 | 65.23284149 | 71.12775421 | 65.82858276
1474.417969 | 3.719619752 | 54.00640202 | 0.000413999 |  | 55.12448502 | 35.65632629 | 32.30020523 | 65.25191498 | 71.16442871 | 65.82447815
1474.517578 | 3.719223474 | 50.28446674 | 0.000437538 |  | 55.06777191 | 35.65228271 | 32.24897766 | 65.22094727 | 71.14453888 | 65.83989716
1474.617188 | 3.719768531 | 52.85347843 | 0.000448919 |  | 55.05490875 | 35.67467499 | 32.23418808 | 65.24227905 | 71.17337036 | 65.87482452
1474.716797 | 3.719078188 | 56.64171314 | 0.000441476 |  | 55.07199478 | 35.67743301 | 32.22551727 | 65.22203064 | 71.11805725 | 65.89716339
1474.816406 | 3.719176908 | 54.37984562 | 0.000448488 |  | 55.05300903 | 35.67672729 | 32.18028259 | 65.20674133 | 71.13078308 | 65.89122772
1474.916016 | 3.719003216 | 47.06198215 | 0.000472929 |  | 55.04455948 | 35.67512512 | 32.1246109 | 65.21644592 | 71.14390564 | 65.87439728
1475.015625 | 3.72003419 | 49.70937443 | 0.000454749 |  | 55.01522446 | 35.67661667 | 32.14923096 | 65.20366669 | 71.12495422 | 65.92652893
1475.115234 | 3.719016953 | 58.2343874 | 0.000457956 |  | 55.04845428 | 35.682724 | 32.10191345 | 65.21160889 | 71.12097168 | 65.93950653
1475.214844 | 3.718902168 | 56.80576801 | 0.000449688 |  | 55.02417374 | 35.69260025 | 32.10017395 | 65.21167755 | 71.12818146 | 65.93417358
1475.314453 | 3.718878419 | 55.61935139 | 0.000472299 |  | 55.01866531 | 35.67725754 | 32.09512711 | 65.21457672 | 71.13085175 | 65.90529633
1475.414063 | 3.719417655 | 58.55838871 | 0.000453136 |  | 54.99634552 | 35.6693306 | 32.05581284 | 65.18552399 | 71.06746674 | 65.89008331
1475.513672 | 3.719100772 | 57.77595234 | 0.000426699 |  | 54.98199844 | 35.68195343 | 32.05567551 | 65.17783356 | 71.10128021 | 65.89283752
1475.613281 | 3.719563174 | 50.34667301 | 0.00042417 |  | 55.00429916 | 35.70441818 | 32.03206635 | 65.15553284 | 71.07521057 | 65.9026413
1475.712891 | 3.719072367 | 53.00454426 | 0.000491483 |  | 54.98509979 | 35.67937469 | 32.04375839 | 65.11312866 | 71.07138062 | 65.91815948
1475.8125 | 3.718835113 | 56.45670033 | 0.000461073 |  | 54.98337173 | 35.6890564 | 31.9915123 | 65.01953125 | 71.07545471 | 65.94570923
1475.912109 | 3.718811364 | 54.14721012 | 0.00043397 |  | 54.97287369 | 35.69174194 | 31.99201965 | 64.89870453 | 71.07192993 | 65.9741745
1476.011719 | 3.718614855 | 53.66986561 | 0.000485602 |  | 54.97872162 | 35.69467926 | 31.97470856 | 64.79998016 | 71.06731415 | 65.96394348
1476.111328 | 3.719238375 | 56.14317799 | 0.000448142 |  | 54.90834808 | 35.67431641 | 31.97031403 | 64.73256683 | 71.05427551 | 65.985672
1476.210938 | 3.718891923 | 58.81996632 | 0.000415708 |  | 54.90445709 | 35.68131256 | 31.95838547 | 64.652565 | 71.04020691 | 65.95587921
1476.310547 | 3.719053042 | 58.48365116 | 0.000409777 |  | 54.90298843 | 35.68769836 | 31.92972946 | 64.54457092 | 71.03034973 | 66.01284027
1476.410156 | 3.719251879 | 54.55187321 | 0.000437625 |  | 54.87898254 | 35.70401764 | 31.93190002 | 64.44499969 | 71.04519653 | 65.99593353
1476.509766 | 3.718838605 | 57.24847889 | 0.000428004 |  | 54.86975098 | 35.67627716 | 31.90157509 | 64.33262634 | 71.02867126 | 66.01616669
1476.609375 | 3.718613691 | 58.10997868 | 0.000446739 |  | 54.83738327 | 35.70047379 | 31.90058899 | 64.26760101 | 71.01428223 | 66.02108765
1476.708984 | 3.71917132 | 56.63259983 | 0.000454926 |  | 54.83351135 | 35.68680573 | 31.90884209 | 64.20549011 | 71.09819031 | 66.03578186
1476.808594 | 3.718894019 | 60.03645039 | 0.000447905 |  | 54.79188919 | 35.72295761 | 31.89876747 | 64.13076019 | 71.12216187 | 66.05562592
1476.908203 | 3.718513806 | 60.73162937 | 0.000456288 |  | 54.78826523 | 35.68001175 | 31.85589218 | 64.08730316 | 71.12597656 | 66.02474213
1477.007813 | 3.718852109 | 52.22916889 | 0.000431401 |  | 54.79478073 | 35.68685913 | 31.83208084 | 64.03871155 | 71.09628296 | 66.0668335
1477.107422 | 3.719353859 | 57.36331654 | 0.000385138 |  | 54.8070488 | 35.69834137 | 31.82733727 | 64.04987335 | 71.07165527 | 66.10142517
1477.207031 | 3.718788779 | 56.1285944 | 0.000431637 |  | 54.79216003 | 35.69047928 | 31.80631638 | 64.06407166 | 71.06503296 | 66.06112671
1477.306641 | 3.718880514 | 53.34267521 | 0.000420171 |  | 54.76067734 | 35.70659256 | 31.81031036 | 64.10090637 | 71.07951355 | 66.07704926
1477.40625 | 3.718838605 | 55.66674519 | 0.000444579 |  | 54.76353455 | 35.6849556 | 31.8181324 | 64.16230011 | 71.06678772 | 66.06590271
1477.505859 | 3.71927004 | 49.48676395 | 0.000427278 |  | 54.77833176 | 35.69963837 | 31.80999565 | 64.11675262 | 71.07538605 | 66.09951782
1477.605469 | 3.719287037 | 50.51414204 | 0.00045485 |  | 54.79330444 | 35.70343018 | 31.80235291 | 64.11008453 | 71.04202271 | 66.06446075
1477.705078 | 3.719516375 | 50.03542805 | 0.000418981 |  | 54.79055023 | 35.69599152 | 31.7783699 | 64.03456879 | 71.08187103 | 66.10507965
1477.804688 | 3.71917458 | 50.65654469 | 0.000435739 |  | 54.79402924 | 35.70082092 | 31.77650452 | 64.00443268 | 71.05431366 | 66.09231567
1477.904297 | 3.719277956 | 55.33772755 | 0.000428278 |  | 54.83262253 | 35.70264053 | 31.75331879 | 63.95753479 | 71.0581131 | 66.13200378
1478.003906 | 3.719155255 | 58.96646595 | 0.000446944 |  | 54.83226013 | 35.6833725 | 31.73829651 | 63.9209137 | 71.0497818 | 66.11700439
1478.103516 | 3.718805543 | 49.53825855 | 0.000415346 |  | 54.84230423 | 35.71115494 | 31.71608734 | 63.9192543 | 71.04265594 | 66.1064682
1478.203125 | 3.719101936 | 52.93277073 | 0.000461896 |  | 54.84336853 | 35.68703842 | 31.73153305 | 63.89813995 | 71.04343414 | 66.11371613
1478.302734 | 3.71914175 | 57.54058552 | 0.000447799 |  | 54.86178207 | 35.71394348 | 31.70825386 | 63.88568878 | 71.0197525 | 66.12471008
1478.402344 | 3.718951994 | 54.29166889 | 0.000418708 |  | 54.89542007 | 35.68444824 | 31.71336937 | 63.87121964 | 71.03143311 | 66.11853027
1478.501953 | 3.718542212 | 54.25726414 | 0.00043856 |  | 54.88776779 | 35.66093826 | 31.69660187 | 63.89408112 | 71.02143097 | 66.12745667
1478.601563 | 3.719440239 | 42.78044987 | 0.000409571 |  | 54.91452789 | 35.69089508 | 31.70333481 | 63.9330368 | 71.01152802 | 66.15891266
1478.701172 | 3.718348031 | 46.46547031 | 0.000430697 |  | 54.95930862 | 35.67218018 | 31.67297554 | 63.99840164 | 71.00837708 | 66.15386963
1478.800781 | 3.718677253 | 50.38882542 | 0.000429669 |  | 54.94750595 | 35.68651199 | 31.66948891 | 64.0585022 | 70.99882507 | 66.13770294
1478.900391 | 3.718578533 | 47.72821903 | 0.000431778 |  | 54.97946548 | 35.6686058 | 31.71311188 | 64.09841156 | 71.00216675 | 66.14582062
1479 | 3.719142682 | 49.3329668 | 0.000405988 |  | 54.96530533 | 35.65406799 | 31.62437057 | 64.11019897 | 70.99669647 | 66.10629272
1479.099609 | 3.71849681 | 51.03204441 | 0.000414462 |  | 54.9647522 | 35.67215729 | 31.67230988 | 64.08300018 | 70.98847198 | 66.13188171
1479.199219 | 3.719096349 | 46.38094044 | 0.000412889 |  | 54.94072723 | 35.67148209 | 31.63981438 | 64.04404449 | 70.97489929 | 66.12691498
1479.298828 | 3.718968059 | 55.11192799 | 0.000401594 |  | 54.9226799 | 35.68454742 | 31.63031006 | 64.03466034 | 70.96871185 | 66.15224457
1479.398438 | 3.718836277 | 46.86876774 | 0.000422192 |  | 54.88835144 | 35.68014526 | 31.610466 | 64.02668762 | 70.96028137 | 66.13030243
1479.498047 | 3.718586449 | 50.49522877 | 0.000444302 |  | 54.89004135 | 35.66148376 | 31.584095 | 64.07278442 | 70.94339752 | 66.1197052
1479.597656 | 3.719302869 | 53.42356205 | 0.000419069 |  | 54.8523674 | 35.67070389 | 31.58872795 | 64.12400818 | 70.95500183 | 66.13634491
1479.697266 | 3.719837681 | 51.05437183 | 0.000419982 |  | 54.84755325 | 35.66441345 | 31.59149933 | 64.14633179 | 70.95677185 | 66.1279068
1479.796875 | 3.719121261 | 49.18873692 | 0.000415472 |  | 54.80126953 | 35.65671539 | 31.5496254 | 64.20223236 | 70.94284058 | 66.10864258
1479.896484 | 3.719023473 | 54.47918797 | 0.000407737 |  | 54.77463531 | 35.67246628 | 31.56103134 | 64.20964813 | 70.9132309 | 66.14287567
1479.996094 | 3.718548964 | 45.94324207 | 0.00040743 |  | 54.7355957 | 35.61323929 | 31.57958603 | 64.27379608 | 70.91661835 | 66.12844849
1480.095703 | 3.718775974 | 45.05713367 | 0.000461467 |  | 54.72297668 | 35.6665802 | 31.56737137 | 64.33691406 | 70.90896606 | 66.13340759
1480.195313 | 3.718854437 | 49.58884144 | 0.000444004 |  | 54.65982056 | 35.64513016 | 31.5692749 | 64.39425659 | 70.93090057 | 66.10926819
1480.294922 | 3.719033717 | 54.56417942 | 0.000454565 |  | 54.65672684 | 35.65382004 | 31.55975151 | 64.43540955 | 70.93849945 | 66.11183167
1480.394531 | 3.719028129 | 47.5864954 | 0.000436743 |  | 54.6198349 | 35.64766312 | 31.56220627 | 64.50040436 | 70.89942169 | 66.10066986
1480.494141 | 3.718709151 | 46.8156786 | 0.000409005 |  | 54.58610916 | 35.61293793 | 31.55932999 | 64.55237579 | 70.86371613 | 66.09559631
1480.59375 | 3.719077024 | 45.78761768 | 0.000447587 |  | 54.55848312 | 35.62158966 | 31.58748627 | 64.59145355 | 70.90373993 | 66.10311127
1480.693359 | 3.719040702 | 52.15306568 | 0.000425332 |  | 54.51171875 | 35.65171814 | 31.60453987 | 64.67614746 | 70.89678192 | 66.06684875
1480.792969 | 3.719272136 | 48.30012226 | 0.000406637 |  | 54.5048027 | 35.63691711 | 31.60518456 | 64.73355103 | 70.86971283 | 66.01825714
1480.892578 | 3.719277956 | 50.72422123 | 0.000443511 |  | 54.46669769 | 35.61084747 | 31.62262154 | 64.81044769 | 70.83796692 | 66.00920868
1480.992188 | 3.71882254 | 49.52322102 | 0.00043146 |  | 54.4590416 | 35.64712143 | 31.62059212 | 64.82605743 | 70.86003876 | 65.96459961
1481.091797 | 3.718036969 | 50.79074955 | 0.00042524 |  | 54.44248962 | 35.64912033 | 31.65524864 | 64.91152954 | 70.83792877 | 65.9365921
1481.191406 | 3.718627195 | 45.13368702 | 0.00038563 |  | 54.41189194 | 35.63302994 | 31.66690636 | 64.96859741 | 70.83053589 | 65.95414734
1481.291016 | 3.719094952 | 48.47442722 | 0.000416006 |  | 54.38411331 | 35.60140991 | 31.69466972 | 64.99747467 | 70.83261871 | 65.90926361
1481.390625 | 3.718488661 | 46.34289265 | 0.000477409 |  | 54.39318085 | 35.63256073 | 31.69398499 | 65.08541107 | 70.80744171 | 65.90737915
1481.490234 | 3.718680746 | 44.7912302 | 0.000426056 |  | 54.38037109 | 35.63617706 | 31.74719048 | 65.12504578 | 70.84434509 | 65.85929108
1481.589844 | 3.718480977 | 51.98354816 | 0.000478257 |  | 54.35034943 | 35.61348724 | 31.74735451 | 65.15695953 | 70.83881378 | 65.85489655
1481.689453 | 3.718589942 | 46.205266 | 0.000430991 |  | 54.35890579 | 35.61105347 | 31.76340675 | 65.21292877 | 70.83483124 | 65.81198883
1481.789063 | 3.718535459 | 48.75809956 | 0.000433586 |  | 54.34745407 | 35.60822296 | 31.80346107 | 65.23960876 | 70.81381989 | 65.80249023
1481.888672 | 3.719022541 | 49.46078968 | 0.000408107 |  | 54.37924194 | 35.6043129 | 31.83283997 | 65.29751587 | 70.86925507 | 65.79303741
1481.988281 | 3.718661421 | 52.09906864 | 0.000401693 |  | 54.36335754 | 35.6072464 | 31.84998512 | 65.38486481 | 70.85787964 | 65.77919769
1482.087891 | 3.718401582 | 50.76682758 | 0.000455862 |  | 54.36676788 | 35.59568405 | 31.87122726 | 65.41991425 | 70.87050629 | 65.74903107
1482.1875 | 3.719165732 | 50.81034946 | 0.000456212 |  | 54.3820343 | 35.5915451 | 31.89481544 | 65.4458313 | 70.87713623 | 65.74330139
1482.287109 | 3.719431159 | 53.98475361 | 0.000407798 |  | 54.3692894 | 35.59391022 | 31.91473007 | 65.47468567 | 70.89048767 | 65.69251251
1482.386719 | 3.719074695 | 54.38873005 | 0.000455267 |  | 54.33914948 | 35.62569809 | 31.91552925 | 65.51153564 | 70.85933685 | 65.68874359
1482.486328 | 3.719058863 | 51.9327364 | 0.000390123 |  | 54.34476852 | 35.56351089 | 31.95127678 | 65.54102325 | 70.89496613 | 65.64970398
1482.585938 | 3.718552456 | 51.31321049 | 0.000448933 |  | 54.37466049 | 35.58811951 | 31.93630409 | 65.56126404 | 70.86307526 | 65.60332489
1482.685547 | 3.718969223 | 49.12448215 | 0.000461285 |  | 54.33176804 | 35.59718323 | 32.01156235 | 65.58456421 | 70.85688019 | 65.62278748
1482.785156 | 3.718533131 | 49.06638432 | 0.000464173 |  | 54.37964249 | 35.57847977 | 32.02342224 | 65.6142807 | 70.81803894 | 65.57791138
1482.884766 | 3.717991334 | 44.54036808 | 0.000431871 |  | 54.33778 | 35.58521271 | 32.04319 | 65.65131378 | 70.80469513 | 65.57972717
1482.984375 | 3.718636275 | 50.65313053 | 0.000445804 |  | 54.30657196 | 35.59505463 | 32.04172897 | 65.60647583 | 70.84867859 | 65.5242157
1483.083984 | 3.718520791 | 48.41541386 | 0.00043944 |  | 54.38199234 | 35.62110901 | 32.06441498 | 65.64846039 | 70.81495667 | 65.52025604
1483.183594 | 3.717919855 | 48.67721272 | 0.000425715 |  | 54.33122635 | 35.59374237 | 32.11734772 | 65.634552 | 70.81885529 | 65.5266037
1483.283203 | 3.718679582 | 52.79674244 | 0.000419504 |  | 54.29946136 | 35.61567307 | 32.07649612 | 65.62274933 | 70.82463074 | 65.52371979
1483.382813 | 3.718459091 | 47.67763615 | 0.000441703 |  | 54.2838707 | 35.61242676 | 32.15146637 | 65.63376617 | 70.78781128 | 65.51094055
1483.482422 | 3.718444656 | 49.93631458 | 0.000461692 |  | 54.29819107 | 35.61162567 | 32.14245987 | 65.5802002 | 70.80818939 | 65.54085541
1483.582031 | 3.717876782 | 45.90086079 | 0.000432598 |  | 54.2892189 | 35.59016418 | 32.1860199 | 65.53993988 | 70.82215118 | 65.53764343
1483.681641 | 3.718430919 | 54.16840458 | 0.000482412 |  | 54.21783829 | 35.62892151 | 32.16865921 | 65.53343964 | 70.76999664 | 65.53683472
1483.78125 | 3.717951753 | 50.21930408 | 0.000414965 |  | 54.21959305 | 35.62692261 | 32.21688843 | 65.53529358 | 70.77640533 | 65.53754425
1483.880859 | 3.718109612 | 52.5388155 | 0.0004382 |  | 54.19287109 | 35.60474396 | 32.23545837 | 65.52693176 | 70.76779175 | 65.55477905
1483.980469 | 3.718379696 | 52.59669209 | 0.000410701 |  | 54.16396332 | 35.6247673 | 32.24413681 | 65.52750397 | 70.76062775 | 65.56024933
1484.080078 | 3.718864682 | 53.51310444 | 0.000439714 |  | 54.15389633 | 35.61587143 | 32.28372192 | 65.57508087 | 70.73332977 | 65.58652496
1484.179688 | 3.718031148 | 52.59805775 | 0.000465405 |  | 54.1309967 | 35.60831451 | 32.24704361 | 65.53323364 | 70.71512604 | 65.59371185
1484.279297 | 3.718920329 | 55.06476307 | 0.000449367 |  | 54.11939621 | 35.64011765 | 32.27059174 | 65.52635193 | 70.76220703 | 65.61981201
1484.378906 | 3.717935921 | 54.2627306 | 0.000473254 |  | 54.08434677 | 35.61138916 | 32.30851364 | 65.52367401 | 70.73417664 | 65.67481232
1484.478516 | 3.718854437 | 58.11522007 | 0.000455779 |  | 54.06811905 | 35.66280746 | 32.29043961 | 65.51546478 | 70.70709991 | 65.61394501
1484.578125 | 3.717856525 | 56.96070576 | 0.000482211 |  | 54.03460693 | 35.64692307 | 32.27656937 | 65.48918915 | 70.73104095 | 65.64769745
1484.677734 | 3.71859227 | 53.04304981 | 0.000443798 |  | 54.0370636 | 35.65509033 | 32.29975891 | 65.44998169 | 70.72647095 | 65.6623764
1484.777344 | 3.718069798 | 55.25091648 | 0.000455983 |  | 53.99181747 | 35.64225388 | 32.29761887 | 65.40130615 | 70.73247528 | 65.67597198
1484.876953 | 3.718250242 | 58.41712284 | 0.000455936 |  | 53.99070358 | 35.66815567 | 32.3325119 | 65.38031769 | 70.70668793 | 65.66709137
1484.976563 | 3.718286796 | 57.65541935 | 0.00045579 |  | 53.97029877 | 35.6860733 | 32.28237152 | 65.328125 | 70.721138 | 65.65102386
1485.076172 | 3.717698666 | 59.34333134 | 0.000440428 |  | 53.97767258 | 35.67963791 | 32.27813721 | 65.28031921 | 70.66053772 | 65.61386871
1485.175781 | 3.718182255 | 54.1321764 | 0.0004567 |  | 53.93541336 | 35.69639587 | 32.29449463 | 65.21766663 | 70.659729 | 65.5916214
1485.275391 | 3.718176667 | 61.04149723 | 0.000441085 |  | 53.92450333 | 35.72109222 | 32.28620911 | 65.18509674 | 70.64012909 | 65.61220551
1485.375 | 3.718121952 | 56.32317829 | 0.000460876 |  | 53.92266464 | 35.73374557 | 32.25882339 | 65.12662506 | 70.61404419 | 65.61972046
1485.474609 | 3.718285632 | 50.88097858 | 0.000421041 |  | 53.90800095 | 35.71496964 | 32.2464447 | 65.06661987 | 70.6419754 | 65.60106659
1485.574219 | 3.718546635 | 60.17042637 | 0.000401191 |  | 53.92293167 | 35.72796249 | 32.29307938 | 65.02020264 | 70.61643982 | 65.58463287
1485.673828 | 3.717946165 | 53.68855 | 0.000411517 |  | 53.90997696 | 35.74188995 | 32.23062515 | 64.92770386 | 70.63186646 | 65.59898376
1485.773438 | 3.717948261 | 55.03582478 | 0.00044085 |  | 53.89036179 | 35.75687408 | 32.24478912 | 64.90590668 | 70.60236359 | 65.58098602
1485.873047 | 3.717992498 | 57.0024004 | 0.000389076 |  | 53.86984253 | 35.71565628 | 32.18532944 | 64.77352905 | 70.59165955 | 65.5713501
1485.972656 | 3.718029984 | 50.55333424 | 0.000424898 |  | 53.90317154 | 35.76649094 | 32.22334671 | 64.7638855 | 70.57697296 | 65.59356689
1486.072266 | 3.71864652 | 52.60170078 | 0.000424063 |  | 53.85918427 | 35.75393295 | 32.19701767 | 64.66287994 | 70.57389069 | 65.59933472
1486.171875 | 3.718009495 | 51.66068363 | 0.000449429 |  | 53.85424042 | 35.78608704 | 32.21948624 | 64.64494324 | 70.58802032 | 65.61641693
1486.271484 | 3.717374799 | 53.7810564 | 0.000436459 |  | 53.84203339 | 35.77631378 | 32.19520569 | 64.61694336 | 70.5605011 | 65.61139679
1486.371094 | 3.718009495 | 54.29690647 | 0.00043714 |  | 53.80762482 | 35.78248596 | 32.15643311 | 64.60919952 | 70.5286026 | 65.64583588
1486.470703 | 3.718296808 | 51.87622929 | 0.000462178 |  | 53.79143143 | 35.78710175 | 32.17116165 | 64.61685181 | 70.54707336 | 65.65013123
1486.570313 | 3.718830689 | 51.70807743 | 0.000439399 |  | 53.80427551 | 35.78977966 | 32.15211868 | 64.58125305 | 70.52655792 | 65.65950012
1486.669922 | 3.71776316 | 52.14919376 | 0.000442301 |  | 53.75615311 | 35.80759811 | 32.15361023 | 64.55459595 | 70.5001297 | 65.66366577
1486.769531 | 3.718051637 | 51.11201954 | 0.000414588 |  | 53.77226257 | 35.7883873 | 32.18151474 | 64.53336334 | 70.5017395 | 65.65621948
1486.869141 | 3.717923348 | 51.1443758 | 0.000437426 |  | 53.74142838 | 35.82356262 | 32.12598419 | 64.50984192 | 70.51160431 | 65.68575287
1486.96875 | 3.718475156 | 56.43755817 | 0.000463145 |  | 53.74588394 | 35.79723358 | 32.14214325 | 64.54766083 | 70.44096375 | 65.66630554
1487.068359 | 3.71796875 | 52.1528368 | 0.00044923 |  | 53.75022507 | 35.81130981 | 32.10121536 | 64.47694397 | 70.40944672 | 65.68846893
1487.167969 | 3.718700071 | 52.54177952 | 0.00045213 |  | 53.72434998 | 35.83763885 | 32.13193893 | 64.53031921 | 70.3899231 | 65.68373871
1487.267578 | 3.718944077 | 50.55606556 | 0.000461371 |  | 53.7373848 | 35.848526 | 32.11204147 | 64.51594543 | 70.3956604 | 65.70607758
1487.367188 | 3.718140113 | 42.46693134 | 0.000458516 |  | 53.70999908 | 35.85362625 | 32.13673782 | 64.54229736 | 70.38967896 | 65.69368744
1487.466797 | 3.718640932 | 51.03614521 | 0.000462698 |  | 53.68315125 | 35.8509407 | 32.10419846 | 64.56873322 | 70.37071228 | 65.69895172
1487.566406 | 3.718568289 | 48.43068027 | 0.000432471 |  | 53.64582825 | 35.88304138 | 32.10875702 | 64.56822968 | 70.36461639 | 65.70429993
1487.666016 | 3.717767817 | 48.09027195 | 0.000462144 |  | 53.64430237 | 35.85334015 | 32.0988121 | 64.57756805 | 70.3429718 | 65.70044708
1487.765625 | 3.718307053 | 51.72949314 | 0.000468865 |  | 53.66630936 | 35.89476013 | 32.09706116 | 64.59528351 | 70.34722137 | 65.71993256
1487.865234 | 3.71772451 | 53.77262592 | 0.000438554 |  | 53.64591599 | 35.87419128 | 32.06934357 | 64.61489868 | 70.33419037 | 65.69948578
1487.964844 | 3.718085864 | 51.98582554 | 0.000481758 |  | 53.63355255 | 35.86271286 | 32.06806946 | 64.62850189 | 70.32302856 | 65.7466507
1488.064453 | 3.718143606 | 46.96833897 | 0.000397596 |  | 53.60111237 | 35.87902832 | 32.10797882 | 64.66108704 | 70.30535126 | 65.70983124
1488.164063 | 3.718261883 | 53.52723408 | 0.000442186 |  | 53.58992004 | 35.87966919 | 32.0759964 | 64.6905365 | 70.32619476 | 65.72447968
1488.263672 | 3.718673994 | 50.78368473 | 0.000461398 |  | 53.60205078 | 35.89457321 | 32.08431625 | 64.72842407 | 70.28524017 | 65.73273468
1488.363281 | 3.718990643 | 48.40288258 | 0.000454042 |  | 53.5818634 | 35.86977768 | 32.06576538 | 64.76335907 | 70.26326752 | 65.75738525
1488.462891 | 3.718432083 | 48.05016804 | 0.000448218 |  | 53.57784653 | 35.88810349 | 32.07257462 | 64.76105499 | 70.28829193 | 65.74441528
1488.5625 | 3.718399021 | 51.69668293 | 0.000460799 |  | 53.53068161 | 35.87210846 | 32.07064438 | 64.83787537 | 70.28930664 | 65.73707581
1488.662109 | 3.718719396 | 50.91196537 | 0.000472998 |  | 53.52520752 | 35.90216827 | 32.07484818 | 64.83355713 | 70.27909088 | 65.76073456
1488.761719 | 3.718529872 | 57.85342121 | 0.000468431 |  | 53.497509 | 35.86053085 | 32.08544159 | 64.85761261 | 70.2751236 | 65.71931458
1488.861328 | 3.718938489 | 51.31731129 | 0.000475243 |  | 53.47089005 | 35.86899567 | 32.07226181 | 64.88685608 | 70.24131012 | 65.73724365
1488.960938 | 3.718781794 | 51.23938847 | 0.00043309 |  | 53.45243835 | 35.86178207 | 32.06444931 | 64.89297485 | 70.25817108 | 65.69644928
1489.060547 | 3.718687498 | 44.95551014 | 0.000464577 |  | 53.42496109 | 35.87202454 | 32.07564926 | 64.96501923 | 70.24173737 | 65.69895935
1489.160156 | 3.718977139 | 49.2434206 | 0.000429502 |  | 53.40526199 | 35.8800354 | 32.06086731 | 64.98709106 | 70.21807098 | 65.69888306
1489.259766 | 3.718711479 | 50.30406284 | 0.000456906 |  | 53.37555313 | 35.90417099 | 32.07757187 | 65.04968262 | 70.22445679 | 65.68161011
1489.359375 | 3.718167354 | 51.18561649 | 0.000465214 |  | 53.34621048 | 35.94031143 | 32.10967636 | 65.11541748 | 70.19982147 | 65.68640137
1489.458984 | 3.718352687 | 52.33762455 | 0.000451784 |  | 53.32837677 | 35.91408539 | 32.09179688 | 65.11535645 | 70.21775818 | 65.65665436
1489.558594 | 3.718483073 | 48.24270344 | 0.000456978 |  | 53.30512238 | 35.91472244 | 32.11050797 | 65.18830109 | 70.18531799 | 65.66997528
1489.658203 | 3.71947563 | 50.28606129 | 0.000442568 |  | 53.25404739 | 35.92092133 | 32.08482361 | 65.21070862 | 70.16001892 | 65.65657043
1489.757813 | 3.718507985 | 48.76311588 | 0.000415911 |  | 53.2766304 | 35.91188812 | 32.11568069 | 65.26487732 | 70.18346405 | 65.61795044
1489.857422 | 3.718455831 | 51.05505848 | 0.000458551 |  | 53.22603989 | 35.92195129 | 32.09783936 | 65.32440948 | 70.16330719 | 65.62562561
1489.957031 | 3.718538719 | 48.49288273 | 0.000422895 |  | 53.23785019 | 35.9304657 | 32.13948059 | 65.41881561 | 70.18789673 | 65.59104156
1490.056641 | 3.718889595 | 51.68323994 | 0.000482421 |  | 53.20072556 | 35.94827271 | 32.10138321 | 65.43283081 | 70.15885925 | 65.55339813
1490.15625 | 3.718500302 | 54.77880955 | 0.000417 |  | 53.19023132 | 35.93715668 | 32.13411331 | 65.44818878 | 70.13174438 | 65.54403687
1490.255859 | 3.718968059 | 48.2791605 | 0.000428749 |  | 53.17253494 | 35.92429352 | 32.1444931 | 65.51793671 | 70.14929962 | 65.4997406
1490.355469 | 3.718914508 | 49.64808369 | 0.000463384 |  | 53.19197845 | 35.92118073 | 32.14126205 | 65.55597687 | 70.10244751 | 65.44824982
1490.455078 | 3.718920329 | 46.75711918 | 0.000439425 |  | 53.17398453 | 35.90634155 | 32.15178299 | 65.60593414 | 70.1302948 | 65.40785217
1490.554688 | 3.718741049 | 48.35981846 | 0.000459116 |  | 53.15913773 | 35.91093826 | 32.14909363 | 65.61542511 | 70.12382507 | 65.38185883
1490.654297 | 3.719034881 | 48.50199986 | 0.000464413 |  | 53.17217255 | 35.91653824 | 32.15588379 | 65.66664124 | 70.10650635 | 65.36854553
1490.753906 | 3.718802283 | 54.55141926 | 0.000417303 |  | 53.18132401 | 35.89746857 | 32.13084793 | 65.6696701 | 70.10848999 | 65.34248352
1490.853516 | 3.718781794 | 48.0661211 | 0.000430733 |  | 53.19135666 | 35.9059906 | 32.16090775 | 65.67150116 | 70.12285614 | 65.27178192
1490.953125 | 3.718860258 | 50.83996677 | 0.000456224 |  | 53.18031311 | 35.86219788 | 32.11887741 | 65.67189789 | 70.09311676 | 65.31098938
1491.052734 | 3.719688902 | 54.35295963 | 0.000440688 |  | 53.21902466 | 35.88059616 | 32.14466476 | 65.66508484 | 70.08544159 | 65.28987885
1491.152344 | 3.718653505 | 48.68245411 | 0.000454325 |  | 53.21667099 | 35.85069656 | 32.13027191 | 65.68785858 | 70.07675934 | 65.2578125
1491.251953 | 3.718803215 | 53.65664768 | 0.000449199 |  | 53.22680283 | 35.85619736 | 32.16859818 | 65.674263 | 70.0657959 | 65.27659607
1491.351563 | 3.719423243 | 45.02250004 | 0.000437458 |  | 53.23588943 | 35.86460876 | 32.13164139 | 65.71077728 | 70.08531189 | 65.23167419
1491.451172 | 3.71877155 | 47.79292774 | 0.000428253 |  | 53.28442001 | 35.82223129 | 32.13076401 | 65.70284271 | 70.07052612 | 65.24806213
1491.550781 | 3.719048618 | 60.3871088 | 0.000445515 |  | 53.25909042 | 35.8366127 | 32.12071991 | 65.72408295 | 70.05948639 | 65.23180389
1491.650391 | 3.718852109 | 54.18229771 | 0.000474217 |  | 53.29486084 | 35.85321045 | 32.12640381 | 65.73229218 | 70.06513214 | 65.22979736
1491.75 | 3.718944077 | 54.86812687 | 0.000441694 |  | 53.32509232 | 35.80436325 | 32.12966919 | 65.73039246 | 70.06283569 | 65.21025085
1491.849609 | 3.719570857 | 48.69976902 | 0.000448218 |  | 53.27648163 | 35.80681229 | 32.10434723 | 65.74247742 | 70.05042267 | 65.18206787
1491.949219 | 3.71917132 | 55.11466312 | 0.000414348 |  | 53.30887985 | 35.78324509 | 32.12001419 | 65.74271393 | 70.03224945 | 65.16716003
1492.048828 | 3.718968059 | 54.48784733 | 0.000435173 |  | 53.31796646 | 35.79795837 | 32.10455322 | 65.75377655 | 70.03577423 | 65.15466309
1492.148438 | 3.719301705 | 51.93227863 | 0.000446887 |  | 53.30952835 | 35.79222107 | 32.12036514 | 65.75093842 | 69.94504547 | 65.15525818
1492.248047 | 3.719381333 | 51.44627857 | 0.000396712 |  | 53.28207397 | 35.8107605 | 32.10585785 | 65.7408905 | 69.93097687 | 65.15101624
1492.347656 | 3.719847926 | 46.21233082 | 0.000456636 |  | 53.30752945 | 35.79637527 | 32.08274078 | 65.73467255 | 69.92871094 | 65.13048553
1492.447266 | 3.720050256 | 48.88888645 | 0.000491125 |  | 53.29642487 | 35.78774643 | 32.12234497 | 65.72666168 | 69.91651154 | 65.12185669
1492.546875 | 3.719315442 | 47.88315678 | 0.000493617 |  | 53.32925415 | 35.76414108 | 32.08597946 | 65.73308563 | 69.90956116 | 65.12900543
1492.646484 | 3.718954322 | 54.32493687 | 0.000442638 |  | 53.33719635 | 35.75579834 | 32.11315536 | 65.66706848 | 69.91268158 | 65.1240387
1492.746094 | 3.719738961 | 48.80663395 | 0.000422112 |  | 53.29363632 | 35.77280426 | 32.08115005 | 65.63467407 | 69.90944672 | 65.11457825
1492.845703 | 3.719643733 | 53.1471796 | 0.000449389 |  | 53.34474182 | 35.79001617 | 32.06327057 | 65.61825562 | 69.88212585 | 65.1545639
1492.945313 | 3.719818356 | 43.81899357 | 0.00046572 |  | 53.30567551 | 35.74282074 | 32.05028915 | 65.57964325 | 69.88507843 | 65.13412476
1493.044922 | 3.718760374 | 49.1775713 | 0.000470913 |  | 53.30830383 | 35.7979126 | 32.02469254 | 65.53816223 | 69.88711548 | 65.14715576
1493.144531 | 3.719552697 | 52.02387714 | 0.000436351 |  | 53.30478668 | 35.7612381 | 32.05858612 | 65.49738312 | 69.89515686 | 65.15288544
1493.244141 | 3.719812768 | 53.69629765 | 0.000447128 |  | 53.30845642 | 35.77838898 | 32.0012207 | 65.44390869 | 69.85918427 | 65.15938568
1493.34375 | 3.719060027 | 50.61667347 | 0.000460671 |  | 53.30954361 | 35.77489853 | 31.97534943 | 65.40078735 | 69.87936401 | 65.14260864
1493.443359 | 3.719287037 | 50.51527882 | 0.000440329 |  | 53.31705475 | 35.79450607 | 31.96115112 | 65.4252243 | 69.83943176 | 65.16768646
1493.542969 | 3.720059103 | 51.25624943 | 0.000450664 |  | 53.30144882 | 35.78991699 | 31.94799423 | 65.32341766 | 69.86216736 | 65.1407547
1493.642578 | 3.718893087 | 46.50352573 | 0.000438252 |  | 53.31856155 | 35.7822876 | 31.93978119 | 65.26668549 | 69.87207031 | 65.1359024
1493.742188 | 3.719572022 | 56.26348591 | 0.000429055 |  | 53.31216049 | 35.78554535 | 31.91855812 | 65.18254852 | 69.82659912 | 65.12744904
1493.841797 | 3.71933011 | 54.1278429 | 0.000438097 |  | 53.29580307 | 35.78054428 | 31.88156891 | 65.12554169 | 69.83518219 | 65.13142395
1493.941406 | 3.719502638 | 51.88488483 | 0.000486456 |  | 53.31642914 | 35.77924347 | 31.8934803 | 65.00379181 | 69.85652161 | 65.11206818
1494.041016 | 3.719826273 | 53.30234241 | 0.000475481 |  | 53.31118774 | 35.76760101 | 31.90298843 | 64.86755371 | 69.8155365 | 65.09157562
1494.140625 | 3.719166663 | 48.21308231 | 0.000461768 |  | 53.31697464 | 35.76292038 | 31.91790009 | 64.73992157 | 69.81892395 | 65.12873077
1494.240234 | 3.719801593 | 47.7510004 | 0.000451555 |  | 53.33812332 | 35.76000214 | 31.92086411 | 64.63199615 | 69.83462524 | 65.08906555
1494.339844 | 3.719263055 | 47.25018787 | 0.000430732 |  | 53.3432579 | 35.76411438 | 31.97457314 | 64.57120514 | 69.78337097 | 65.07806396
1494.439453 | 3.719289365 | 47.37915134 | 0.000408419 |  | 53.36466217 | 35.77418518 | 32.05202103 | 64.478302 | 69.79149628 | 65.08043671
1494.539063 | 3.719258631 | 50.40750599 | 0.000447996 |  | 53.39341354 | 35.73683167 | 32.11416626 | 64.42407227 | 69.80425262 | 65.07444763
1494.638672 | 3.719729881 | 45.35173893 | 0.000445117 |  | 53.36777496 | 35.73951721 | 32.19478989 | 64.3699646 | 69.78518677 | 65.02267456
1494.738281 | 3.719726388 | 48.36232471 | 0.000437177 |  | 53.43956375 | 35.73961258 | 32.22718811 | 64.29402924 | 69.78672028 | 64.97679138
1494.837891 | 3.719729881 | 48.29784489 | 0.000415604 |  | 53.41851807 | 35.71876144 | 32.28141022 | 64.24044037 | 69.8041153 | 64.96312714
1494.9375 | 3.72011475 | 49.19261265 | 0.000397916 |  | 53.43615341 | 35.72278214 | 32.2762146 | 64.15885925 | 69.78368378 | 64.95220184
1495.037109 | 3.719297281 | 48.11328602 | 0.000455541 |  | 53.46072769 | 35.7162056 | 32.29743195 | 64.14652252 | 69.73374176 | 64.89220428
1495.136719 | 3.72007284 | 47.4712038 | 0.000400399 |  | 53.4421463 | 35.6890831 | 32.26691818 | 64.09774017 | 69.76643372 | 64.84383392
1495.236328 | 3.719782268 | 50.99855137 | 0.000443555 |  | 53.45460129 | 35.67980957 | 32.2550087 | 64.0717392 | 69.77211761 | 64.81772614
1495.335938 | 3.719633489 | 44.11861515 | 0.000434238 |  | 53.45095825 | 35.67752457 | 32.18062592 | 63.98274994 | 69.75932312 | 64.80801392
1495.435547 | 3.719534769 | 48.10234928 | 0.000447341 |  | 53.49809647 | 35.67230988 | 32.17874908 | 63.90154266 | 69.76403809 | 64.79382324
1495.535156 | 3.719605083 | 42.82898426 | 0.000444905 |  | 53.50468826 | 35.646595 | 32.12255859 | 63.84360504 | 69.72880554 | 64.72266388
1495.634766 | 3.719022541 | 48.14791584 | 0.000456718 |  | 53.50788116 | 35.68253708 | 32.10144424 | 63.7424736 | 69.72655487 | 64.72323608
1495.734375 | 3.720161316 | 48.36095905 | 0.000436348 |  | 53.52625275 | 35.67100906 | 32.06576538 | 63.67501068 | 69.73093414 | 64.71888733
1495.833984 | 3.71931195 | 45.59462833 | 0.000457422 |  | 53.55164719 | 35.65771484 | 32.05958557 | 63.52353287 | 69.72931671 | 64.71564484
1495.933594 | 3.719520799 | 42.40860081 | 0.000471312 |  | 53.54676437 | 35.66270447 | 32.06680679 | 63.40620041 | 69.73025513 | 64.71679688
1496.033203 | 3.719674234 | 42.91670704 | 0.00045523 |  | 53.56819534 | 35.65987396 | 32.05729294 | 63.27717209 | 69.74863434 | 64.70703125
1496.132813 | 3.720344088 | 48.83830357 | 0.000446901 |  | 53.5507431 | 35.64968109 | 32.04841614 | 63.22238922 | 69.73152924 | 64.70178986
1496.232422 | 3.720009045 | 48.37759113 | 0.000458561 |  | 53.591465 | 35.66617203 | 31.99930573 | 63.15277481 | 69.72544098 | 64.71003723
1496.332031 | 3.719861663 | 41.63277149 | 0.000439593 |  | 53.60542297 | 35.64404297 | 31.97838402 | 63.14566422 | 69.7052002 | 64.70811462
1496.431641 | 3.719674234 | 44.838624 | 0.000479412 |  | 53.62688446 | 35.6064682 | 31.92713165 | 63.11565781 | 69.70767212 | 64.69307709
1496.53125 | 3.719620683 | 45.77007389 | 0.000459527 |  | 53.64042282 | 35.63996887 | 31.94122314 | 63.10621643 | 69.72065735 | 64.70804596
1496.630859 | 3.719168992 | 47.62386036 | 0.000432051 |  | 53.63665771 | 35.64213181 | 31.91031837 | 63.06133652 | 69.70100403 | 64.69152832
1496.730469 | 3.719765038 | 47.41948032 | 0.00044139 |  | 53.65586472 | 35.60951233 | 31.94541931 | 63.07420731 | 69.72531128 | 64.69435883
1496.830078 | 3.720773195 | 47.38758183 | 0.000458053 |  | 53.68765259 | 35.62527084 | 31.93060493 | 63.018013 | 69.70732117 | 64.71089172
1496.929688 | 3.720043271 | 49.96183109 | 0.000393794 |  | 53.68400192 | 35.62303162 | 31.94399452 | 63.03207397 | 69.70054626 | 64.71687317
1497.029297 | 3.720155728 | 53.50080204 | 0.000427846 |  | 53.70471954 | 35.61686707 | 31.90864372 | 63.07897568 | 69.71446991 | 64.6749649
1497.128906 | 3.719615328 | 56.73148823 | 0.000416438 |  | 53.74087906 | 35.59696198 | 31.92481804 | 63.08429337 | 69.68292236 | 64.66670227
1497.228516 | 3.71918366 | 49.91421223 | 0.000455649 |  | 53.74058533 | 35.60985947 | 31.89668083 | 63.03776932 | 69.69728851 | 64.64076233
1497.328125 | 3.719075627 | 56.78799534 | 0.000447605 |  | 53.7555809 | 35.57833481 | 31.8816185 | 63.07323074 | 69.73775482 | 64.572258
1497.427734 | 3.719743618 | 52.76917362 | 0.000452548 |  | 53.81246185 | 35.56179428 | 31.85329819 | 63.0198288 | 69.72472382 | 64.5426712
1497.527344 | 3.72004653 | 52.94302464 | 0.000477845 |  | 53.81404495 | 35.57805634 | 31.81741142 | 62.991745 | 69.75486755 | 64.49430084
1497.626953 | 3.71952336 | 52.99406147 | 0.000432475 |  | 53.83341599 | 35.5912323 | 31.81920815 | 62.9823494 | 69.76478577 | 64.48625946
1497.726563 | 3.720022782 | 55.37281513 | 0.000416011 |  | 53.86101532 | 35.56377792 | 31.79597282 | 62.97055054 | 69.70446014 | 64.48780823
1497.826172 | 3.719519867 | 54.90230656 | 0.000452257 |  | 53.84478378 | 35.54510117 | 31.80473709 | 62.97620773 | 69.73265076 | 64.46327972
1497.925781 | 3.719480053 | 50.82721043 | 0.000441583 |  | 53.90520096 | 35.54930496 | 31.79414558 | 62.93096924 | 69.73049927 | 64.46107483
1498.025391 | 3.719770626 | 58.32575321 | 0.000425242 |  | 53.9324646 | 35.54457855 | 31.79225349 | 62.93356323 | 69.71523285 | 64.49693298
1498.125 | 3.719828601 | 51.06963825 | 0.000439415 |  | 53.94943619 | 35.53717422 | 31.76122665 | 62.87937546 | 69.69833374 | 64.49590302
1498.224609 | 3.720261433 | 52.81907368 | 0.000423804 |  | 53.9783783 | 35.54857635 | 31.76836967 | 62.88545227 | 69.71051788 | 64.47328186
1498.324219 | 3.720061432 | 52.04164982 | 0.000476839 |  | 54.00355148 | 35.54830551 | 31.7971611 | 62.8617363 | 69.68199921 | 64.50650024
1498.423828 | 3.720354332 | 54.4778223 | 0.000455289 |  | 54.0224762 | 35.54229736 | 31.76944542 | 62.82834244 | 69.70603943 | 64.50720978
1498.523438 | 3.72010241 | 53.97199345 | 0.000413833 |  | 54.03071213 | 35.52370071 | 31.78110504 | 62.78894424 | 69.69594574 | 64.51481628
1498.623047 | 3.71918366 | 54.32630253 | 0.000435643 |  | 54.07349014 | 35.51389313 | 31.75751495 | 62.78174973 | 69.67842865 | 64.52700043
1498.722656 | 3.719716377 | 53.93895435 | 0.00044514 |  | 54.03404999 | 35.51686478 | 31.75487518 | 62.76129532 | 69.65996552 | 64.53170776
1498.822266 | 3.720245368 | 59.88812351 | 0.000449497 |  | 54.05467224 | 35.50356293 | 31.67470169 | 62.75401688 | 69.68715668 | 64.54924774
1498.921875 | 3.719533604 | 53.62315464 | 0.000421539 |  | 54.063694 | 35.51644516 | 31.70786858 | 62.69292831 | 69.6697998 | 64.5400238
1499.021484 | 3.71997738 | 54.97726917 | 0.000407369 |  | 54.10495377 | 35.5270195 | 31.67881012 | 62.55029297 | 69.68426514 | 64.52506256
1499.121094 | 3.719985296 | 54.74121571 | 0.000408082 |  | 54.0864296 | 35.5254631 | 31.68929863 | 62.50704956 | 69.67136383 | 64.52870941
1499.220703 | 3.719524524 | 55.41816044 | 0.000438771 |  | 54.08563995 | 35.51939392 | 31.6414547 | 62.49023438 | 69.64946747 | 64.54606628
1499.320313 | 3.720496126 | 54.35387135 | 0.000427797 |  | 54.07201385 | 35.50337219 | 31.6603241 | 62.47844696 | 69.65393066 | 64.53646851
1499.419922 | 3.719639077 | 58.35013294 | 0.000432936 |  | 54.05655289 | 35.51239014 | 31.68230438 | 62.46956635 | 69.66175842 | 64.54959869
1499.519531 | 3.719723129 | 49.82056522 | 0.000444886 |  | 54.07997131 | 35.50656128 | 31.69590187 | 62.48697281 | 69.64589691 | 64.54925537
1499.619141 | 3.719210901 | 53.26155949 | 0.000403828 |  | 54.0666275 | 35.50302887 | 31.66715622 | 62.49248123 | 69.64572906 | 64.53182983
1499.71875 | 3.720437453 | 47.47621632 | 0.000437127 |  | 54.06295395 | 35.50846863 | 31.68982506 | 62.48597717 | 69.64457703 | 64.51898956
1499.818359 | 3.719599263 | 48.66103458 | 0.000447319 |  | 54.07171631 | 35.4899559 | 31.74244881 | 62.46037674 | 69.63808441 | 64.52384186
1499.917969 | 3.719862827 | 48.74215412 | 0.000394559 |  | 54.07808304 | 35.51621246 | 31.73413658 | 62.44469452 | 69.65007019 | 64.51242828
1500.017578 | 3.720127323 | 47.3178606 | 0.000428181 |  | 54.07794189 | 35.52931976 | 31.77804947 | 62.43644333 | 69.61351776 | 64.48262787
1500.117188 | 3.719644665 | 53.57075214 | 0.000416422 |  | 54.09217072 | 35.5020256 | 31.74045372 | 62.41073227 | 69.63845825 | 64.46077728
1500.216797 | 3.720257708 | 50.18284702 | 0.000463839 |  | 54.10136795 | 35.51441956 | 31.75468063 | 62.40087509 | 69.62281036 | 64.43630219
1500.316406 | 3.719492393 | 56.24775791 | 0.000436216 |  | 54.09257889 | 35.54492569 | 31.72444725 | 62.35232162 | 69.61178589 | 64.38744354
1500.416016 | 3.720555265 | 51.77255726 | 0.000408072 |  | 54.10803223 | 35.54470825 | 31.71395874 | 62.35213852 | 69.60074615 | 64.34486389
1500.515625 | 3.719831162 | 52.85142612 | 0.000400051 |  | 54.13371658 | 35.5607872 | 31.68828011 | 62.29533005 | 69.63279724 | 64.28151703
1500.615234 | 3.719596934 | 48.18118382 | 0.000414218 |  | 54.13604736 | 35.53168488 | 31.71364975 | 62.28643036 | 69.63312531 | 64.28263092
1500.714844 | 3.719745713 | 52.31028461 | 0.000439983 |  | 54.10860062 | 35.51531982 | 31.65269089 | 62.25372696 | 69.60059357 | 64.26504517
1500.814453 | 3.72018879 | 53.32945728 | 0.000405976 |  | 54.08557129 | 35.52284241 | 31.66897202 | 62.16566086 | 69.65148163 | 64.26680756
1500.914063 | 3.720313587 | 48.97729206 | 0.000421746 |  | 54.11476898 | 35.5399704 | 31.68667221 | 62.01924515 | 69.57598877 | 64.2135849
1501.013672 | 3.719817192 | 49.21243382 | 0.000407804 |  | 54.10005951 | 35.53406906 | 31.71162605 | 61.94207382 | 69.58950043 | 64.19038391
1501.113281 | 3.719746877 | 43.36124134 | 0.000404082 |  | 54.09477615 | 35.50465775 | 31.74326134 | 61.87305832 | 69.57542419 | 64.12950897
1501.212891 | 3.719874236 | 44.03932285 | 0.000419414 |  | 54.06287766 | 35.51335526 | 31.75830078 | 61.87106705 | 69.56329346 | 64.12491608
1501.3125 | 3.72003745 | 52.5142107 | 0.000443585 |  | 54.04902267 | 35.52590942 | 31.7847538 | 61.89262772 | 69.6007843 | 64.08811951
1501.412109 | 3.719730812 | 47.85330677 | 0.000441868 |  | 54.04394913 | 35.52835083 | 31.77856064 | 61.90867233 | 69.60784149 | 64.04043579
1501.511719 | 3.720108929 | 47.73072529 | 0.000424763 |  | 54.04898834 | 35.52412033 | 31.79325676 | 61.93271637 | 69.59528351 | 64.01896667
1501.611328 | 3.72011475 | 51.34146595 | 0.000447622 |  | 53.997715 | 35.52324295 | 31.75327682 | 61.94466782 | 69.6062851 | 63.98280334
1501.710938 | 3.71996504 | 54.61612797 | 0.00042348 |  | 54.00148773 | 35.51875687 | 31.79205132 | 61.97596741 | 69.57499695 | 63.98991394
1501.810547 | 3.72002837 | 54.17500782 | 0.000430654 |  | 53.97391129 | 35.52963257 | 31.79262733 | 61.97994995 | 69.57957458 | 63.91193771
1501.910156 | 3.7192733 | 50.48793888 | 0.000410454 |  | 53.96433258 | 35.53061676 | 31.77908325 | 61.8810463 | 69.5761261 | 63.92686462
1502.009766 | 3.719692628 | 49.94269657 | 0.000438227 |  | 53.92990112 | 35.52541351 | 31.74513054 | 61.76964188 | 69.55841827 | 63.91692352
1502.109375 | 3.719780871 | 48.85653019 | 0.00048177 |  | 53.96372604 | 35.52555084 | 31.81217384 | 61.67491531 | 69.5510025 | 63.90618134
1502.208984 | 3.719448388 | 43.54739475 | 0.000470998 |  | 53.92451859 | 35.5064888 | 31.77429962 | 61.52554321 | 69.52424622 | 63.9244957
1502.308594 | 3.720339664 | 47.6254549 | 0.000433332 |  | 53.91432953 | 35.47687149 | 31.78762245 | 61.48514175 | 69.55197144 | 63.93083191
1502.408203 | 3.719837681 | 49.50863743 | 0.000442542 |  | 53.95788956 | 35.45737457 | 31.78304672 | 61.45962143 | 69.52916718 | 63.91514969
1502.507813 | 3.719415326 | 52.16650867 | 0.000418122 |  | 53.9757309 | 35.46679688 | 31.75434113 | 61.42098618 | 69.64450073 | 63.95342255
1502.607422 | 3.720009045 | 51.65908909 | 0.000460782 |  | 53.99508667 | 35.467453 | 31.75074577 | 61.37080765 | 69.65869141 | 63.95977402
1502.707031 | 3.719913817 | 55.06043339 | 0.00041351 |  | 54.0295372 | 35.42110443 | 31.74925041 | 61.21781921 | 69.61420441 | 64.00679779
1502.806641 | 3.719728717 | 50.19925022 | 0.000446008 |  | 54.0464859 | 35.4114418 | 31.70594597 | 61.13514709 | 69.61573029 | 63.98504639
1502.90625 | 3.719540124 | 47.78836918 | 0.000450471 |  | 54.05506897 | 35.39415359 | 31.7364521 | 61.01944351 | 69.64105988 | 64.00234222
1503.005859 | 3.720251188 | 52.73066807 | 0.000473776 |  | 54.11085129 | 35.37285233 | 31.73338699 | 61.02886581 | 69.65697479 | 64.02246094
1503.105469 | 3.71998972 | 49.72464085 | 0.000427083 |  | 54.13983917 | 35.34540558 | 31.69497299 | 60.96333694 | 69.62168884 | 64.00332642
1503.205078 | 3.720124994 | 56.22702885 | 0.000395446 |  | 54.15353775 | 35.36719894 | 31.7158947 | 60.96680069 | 69.6339035 | 64.0044632
1503.304688 | 3.72003419 | 55.68656635 | 0.000407413 |  | 54.16962433 | 35.32756805 | 31.70942116 | 60.93717575 | 69.6232605 | 63.99497604
1503.404297 | 3.719757122 | 55.43821049 | 0.000462495 |  | 54.21865845 | 35.30584717 | 31.68919373 | 60.93418503 | 69.60552979 | 64.00307465
1503.503906 | 3.720035354 | 55.6583147 | 0.000433982 |  | 54.24027634 | 35.31906509 | 31.68787384 | 60.90626907 | 69.59751892 | 63.9828186
1503.603516 | 3.720119406 | 51.20999241 | 0.000424096 |  | 54.27155304 | 35.30699539 | 31.69529915 | 60.9149704 | 69.5934906 | 63.99656677
1503.703125 | 3.720011606 | 53.97905827 | 0.000448982 |  | 54.248806 | 35.28186798 | 31.71104622 | 60.94039917 | 69.59459686 | 63.95342255
1503.802734 | 3.720047695 | 55.35664082 | 0.000456763 |  | 54.31840897 | 35.26774597 | 31.6856575 | 60.96123123 | 69.56694794 | 63.97544098
1503.902344 | 3.71957435 | 53.77763844 | 0.000433732 |  | 54.30722427 | 35.28100204 | 31.72834778 | 60.93313599 | 69.57331848 | 63.96515656
1504.001953 | 3.720403227 | 54.32766819 | 0.000453497 |  | 54.31206131 | 35.24674225 | 31.69459152 | 60.9288063 | 69.59371948 | 63.92098999
1504.101563 | 3.72053594 | 53.03780842 | 0.000468957 |  | 54.31878281 | 35.25380325 | 31.71775627 | 60.92180252 | 69.56287384 | 63.91174316
1504.201172 | 3.719651417 | 52.71859074 | 0.000438782 |  | 54.29592896 | 35.26160431 | 31.72217178 | 60.9204483 | 69.55818176 | 63.91459274
1504.300781 | 3.719646993 | 50.14980793 | 0.000473908 |  | 54.32836914 | 35.25246811 | 31.75503349 | 60.96683502 | 69.57276154 | 63.91233444
1504.400391 | 3.719742454 | 54.58149433 | 0.000437673 |  | 54.30732727 | 35.22008133 | 31.73929405 | 61.01697159 | 69.56694794 | 63.87281799
1504.5 | 3.720180641 | 52.95600986 | 0.000485971 |  | 54.28533554 | 35.22330093 | 31.79186821 | 61.05329514 | 69.53636169 | 63.85609436
1504.599609 | 3.720380642 | 48.33179188 | 0.000428782 |  | 54.30886459 | 35.21847916 | 31.80005455 | 61.10106659 | 69.54446411 | 63.82876587
1504.699219 | 3.720112654 | 48.361413 | 0.000466634 |  | 54.25121689 | 35.20659256 | 31.82404709 | 61.15219498 | 69.55801392 | 63.82525253
1504.798828 | 3.720306602 | 49.85861301 | 0.000415054 |  | 54.23917389 | 35.16651154 | 31.87798691 | 61.22303772 | 69.5470047 | 63.83565903
1504.898438 | 3.719951303 | 54.5108614 | 0.000432995 |  | 54.26799774 | 35.18264008 | 31.92574501 | 61.31485367 | 69.49169922 | 63.78859329
1504.998047 | 3.720247463 | 56.31839466 | 0.000449192 |  | 54.27001953 | 35.16874695 | 31.95262146 | 61.33975983 | 69.51292419 | 63.76577759
1505.097656 | 3.719888671 | 54.96815586 | 0.000443559 |  | 54.21345139 | 35.21103287 | 31.9538517 | 61.36431122 | 69.49653625 | 63.7423439
1505.197266 | 3.719515444 | 55.29716969 | 0.000501634 |  | 54.22399521 | 35.19459152 | 31.97699738 | 61.46324539 | 69.51385498 | 63.7014122
1505.296875 | 3.720243039 | 54.2153368 | 0.000433752 |  | 54.24084854 | 35.19040298 | 32.03953552 | 61.52737045 | 69.48813629 | 63.72643661
1505.396484 | 3.719950371 | 54.51974583 | 0.000443328 |  | 54.22367096 | 35.18131638 | 32.04306412 | 61.55499268 | 69.49073029 | 63.70127487
1505.496094 | 3.720302178 | 53.26201344 | 0.000470257 |  | 54.20609283 | 35.18541336 | 32.09457397 | 61.61705017 | 69.47627258 | 63.69585419
1505.595703 | 3.720392982 | 54.13536549 | 0.000447097 |  | 54.19989395 | 35.16592026 | 32.1616745 | 61.66173553 | 69.49948883 | 63.65424728
1505.695313 | 3.720230699 | 55.77702427 | 0.000425754 |  | 54.2202034 | 35.19849777 | 32.18999863 | 61.6969986 | 69.44583893 | 63.65116119
1505.794922 | 3.719751301 | 52.11319447 | 0.000410732 |  | 54.19736481 | 35.19592667 | 32.23563004 | 61.79639816 | 69.47097015 | 63.66150284
1505.894531 | 3.719784363 | 57.34576893 | 0.000432664 |  | 54.18220901 | 35.19485855 | 32.29649734 | 61.83338928 | 69.4595871 | 63.64954376
1505.994141 | 3.720164808 | 53.35611439 | 0.000426931 |  | 54.21606064 | 35.19111252 | 32.35025787 | 61.86394501 | 69.45381165 | 63.69615936
1506.09375 | 3.720572262 | 62.0843668 | 0.000462504 |  | 54.16363525 | 35.22050095 | 32.40781403 | 61.89603806 | 69.44313812 | 63.69200897
1506.193359 | 3.72012383 | 57.30247974 | 0.000432864 |  | 54.15051651 | 35.19800186 | 32.45427322 | 61.92812729 | 69.42376709 | 63.72420502
1506.292969 | 3.720674475 | 56.13611698 | 0.000416036 |  | 54.13224792 | 35.20016098 | 32.5214386 | 61.93190765 | 69.42553711 | 63.72702408
1506.392578 | 3.720602996 | 57.67410374 | 0.000427779 |  | 54.13749695 | 35.24415588 | 32.59749985 | 61.9608345 | 69.42623901 | 63.71409607
1506.492188 | 3.720101246 | 58.57228947 | 0.00042758 |  | 54.11914063 | 35.21242905 | 32.70471191 | 61.97812653 | 69.42409515 | 63.75723267
1506.591797 | 3.720256544 | 52.77555561 | 0.000428956 |  | 54.11039352 | 35.23733521 | 32.70782089 | 62.00893021 | 69.38620758 | 63.75951004
1506.691406 | 3.720002525 | 49.68043613 | 0.00047766 |  | 54.10390854 | 35.23143768 | 32.80179596 | 62.01945877 | 69.42630768 | 63.75394821
1506.791016 | 3.720107998 | 53.08269596 | 0.000416848 |  | 54.05706787 | 35.22382355 | 32.86860657 | 62.06900787 | 69.38146973 | 63.76504517
1506.890625 | 3.719402754 | 59.7678194 | 0.000437436 |  | 54.07788849 | 35.23090744 | 32.96924591 | 62.07952881 | 69.37044525 | 63.74073029
1506.990234 | 3.720455381 | 56.23431873 | 0.000426532 |  | 54.05195236 | 35.22001648 | 33.02485657 | 62.06559372 | 69.37922668 | 63.78580856
1507.089844 | 3.720005785 | 52.35198307 | 0.0004454 |  | 54.04098892 | 35.260952 | 33.13498688 | 62.12234497 | 69.35812378 | 63.75479507
1507.189453 | 3.720181805 | 51.73473454 | 0.000436064 |  | 54.04108047 | 35.25637817 | 33.21630859 | 62.14598846 | 69.3452301 | 63.79928207
1507.289063 | 3.720087509 | 54.00457478 | 0.000465656 |  | 54.00579071 | 35.24919891 | 33.32081985 | 62.14751434 | 69.36251831 | 63.80321884
1507.388672 | 3.720194378 | 52.15944767 | 0.000443581 |  | 54.01134491 | 35.24758911 | 33.39941025 | 62.1451416 | 69.33792877 | 63.82648468
1507.488281 | 3.72020113 | 53.80361271 | 0.000438704 |  | 53.97869492 | 35.27040863 | 33.49097061 | 62.12418365 | 69.33187866 | 63.81731796
1507.587891 | 3.719587854 | 53.61791706 | 0.000446337 |  | 53.99311447 | 35.26565552 | 33.55818176 | 62.13744736 | 69.35529327 | 63.83441162
1507.6875 | 3.720310095 | 49.62370014 | 0.000423564 |  | 53.98941422 | 35.28106689 | 33.63201141 | 62.17242432 | 69.24432373 | 63.82843399
1507.787109 | 3.719589018 | 52.91773319 | 0.00046719 |  | 53.99537277 | 35.27143478 | 33.70728302 | 62.1497879 | 69.23725128 | 63.85943222
1507.886719 | 3.71981952 | 52.5194521 | 0.000439563 |  | 53.96393585 | 35.32326126 | 33.74530029 | 62.14318848 | 69.23236084 | 63.8442955
1507.986328 | 3.719853747 | 51.13252735 | 0.000445722 |  | 53.91982651 | 35.30990219 | 33.86994934 | 62.19668579 | 69.23014832 | 63.81246567
1508.085938 | 3.720246532 | 49.31519413 | 0.000411571 |  | 53.92502975 | 35.28757858 | 33.87991333 | 62.18351364 | 69.21381378 | 63.83486938
1508.185547 | 3.720014865 | 47.1800127 | 0.000451446 |  | 53.94070053 | 35.33097076 | 33.96379089 | 62.20542526 | 69.18757629 | 63.84522247
1508.285156 | 3.719734537 | 47.152215 | 0.00044202 |  | 53.89510727 | 35.31969833 | 34.01063919 | 62.23281097 | 69.21035004 | 63.86239243
1508.384766 | 3.72006376 | 54.58764744 | 0.000461313 |  | 53.88075256 | 35.31864929 | 34.05625916 | 62.2428627 | 69.20531464 | 63.86772156
1508.484375 | 3.720023946 | 54.51587391 | 0.000435545 |  | 53.87672043 | 35.32925034 | 34.13450241 | 62.23385239 | 69.19364166 | 63.85976791
1508.583984 | 3.719661661 | 52.07810688 | 0.000454972 |  | 53.86289978 | 35.34670258 | 34.18825531 | 62.26442719 | 69.15825653 | 63.85350418
1508.683594 | 3.720238616 | 48.71913624 | 0.000428364 |  | 53.84690094 | 35.36378098 | 34.25516891 | 62.22743225 | 69.14291382 | 63.87242889
1508.783203 | 3.719743618 | 55.68064213 | 0.000437861 |  | 53.84438324 | 35.36432266 | 34.31833649 | 62.22177124 | 69.14880371 | 63.86086655
1508.882813 | 3.720397639 | 53.85191822 | 0.000393359 |  | 53.84233856 | 35.37324524 | 34.37518311 | 62.22837448 | 69.13469696 | 63.89646149
1508.982422 | 3.719956891 | 57.85365009 | 0.000438968 |  | 53.81731415 | 35.35966492 | 34.43619919 | 62.22350693 | 69.14407349 | 63.88989258
1509.082031 | 3.719547109 | 58.01382542 | 0.000434008 |  | 53.82835388 | 35.39454269 | 34.46899796 | 62.19909668 | 69.1341629 | 63.89630127
1509.181641 | 3.719885412 | 58.57980442 | 0.000469506 |  | 53.84156036 | 35.36746216 | 34.52807236 | 62.17715836 | 69.09437561 | 63.90003586
1509.28125 | 3.720342924 | 54.89957523 | 0.000414137 |  | 53.8418541 | 35.39414215 | 34.60449219 | 62.22862244 | 69.09799957 | 63.88615417
1509.380859 | 3.719558517 | 53.7471056 | 0.000446147 |  | 53.81907654 | 35.42853546 | 34.62161636 | 62.17220306 | 69.0874939 | 63.88040924
1509.480469 | 3.720091001 | 61.70636082 | 0.000444615 |  | 53.83384705 | 35.42407227 | 34.68372726 | 62.16117859 | 69.07575989 | 63.87142563
1509.580078 | 3.720385066 | 57.6210146 | 0.000414297 |  | 53.83002853 | 35.4188385 | 34.72164917 | 62.13758469 | 69.04699707 | 63.86685181
1509.679688 | 3.720261433 | 57.42506504 | 0.000437366 |  | 53.84295273 | 35.44741058 | 34.77852249 | 62.09660721 | 69.02158356 | 63.86867142
1509.779297 | 3.719784363 | 59.35358143 | 0.000427093 |  | 53.83358002 | 35.42077637 | 34.83535004 | 62.06032562 | 69.03910828 | 63.84777451
1509.878906 | 3.72008518 | 57.20746708 | 0.000419758 |  | 53.8510704 | 35.47950363 | 34.90285492 | 62.03231049 | 69.03041077 | 63.88315964
1509.978516 | 3.72048495 | 62.2368021 | 0.00041805 |  | 53.82039261 | 35.47792435 | 34.97358322 | 61.94387054 | 69.04253387 | 63.87051392
1510.078125 | 3.720394147 | 56.80462742 | 0.000429589 |  | 53.84611511 | 35.44073868 | 35.02763367 | 61.90702438 | 69.01626587 | 63.86776733
1510.177734 | 3.720305438 | 62.26323795 | 0.000432542 |  | 53.81068802 | 35.45205688 | 35.04803467 | 61.82344818 | 69.00341034 | 63.86151886
1510.277344 | 3.719982036 | 60.99547672 | 0.000419601 |  | 53.86353683 | 35.4594841 | 35.09746552 | 61.74812698 | 68.99542999 | 63.84029007
1510.376953 | 3.71930869 | 57.37584782 | 0.000418143 |  | 53.81443405 | 35.46450424 | 35.13518906 | 61.68570709 | 68.97789001 | 63.83811569
1510.476563 | 3.719532207 | 57.20974445 | 0.00043262 |  | 53.8263588 | 35.45927048 | 35.18132401 | 61.67420959 | 68.96234894 | 63.83004761
1510.576172 | 3.719584594 | 55.40950108 | 0.000451745 |  | 53.83598709 | 35.4318161 | 35.21065521 | 61.62889481 | 68.96380615 | 63.78311539
1510.675781 | 3.720525696 | 57.64471149 | 0.00045415 |  | 53.83565521 | 35.45396805 | 35.26842499 | 61.58120346 | 68.96099854 | 63.7677002
1510.775391 | 3.719764107 | 58.80104923 | 0.000436687 |  | 53.82466507 | 35.47612762 | 35.2830925 | 61.56704712 | 68.94287109 | 63.72221756
1510.875 | 3.719402754 | 61.47145176 | 0.0004231 |  | 53.8021965 | 35.42804337 | 35.29449463 | 61.50509644 | 68.90377045 | 63.70029068
1510.974609 | 3.719980872 | 61.0203104 | 0.000434144 |  | 53.80977631 | 35.43480301 | 35.33220291 | 61.46260452 | 68.92098236 | 63.63387299
1511.074219 | 3.719149667 | 59.91159534 | 0.000478704 |  | 53.7695694 | 35.44081879 | 35.31760406 | 61.39312744 | 68.92191315 | 63.6638031
1511.173828 | 3.720160385 | 54.7072649 | 0.000452374 |  | 53.75698853 | 35.44221115 | 35.33505249 | 61.34849548 | 68.8710022 | 63.6301384
1511.273438 | 3.719913817 | 53.58350849 | 0.000401887 |  | 53.76089096 | 35.41768646 | 35.38272858 | 61.30569077 | 68.87125397 | 63.5896759
1511.373047 | 3.720194378 | 59.09543324 | 0.000410993 |  | 53.7276268 | 35.42856979 | 35.35875702 | 61.28667068 | 68.87966919 | 63.57085037
1511.472656 | 3.7203385 | 58.05529499 | 0.000398406 |  | 53.71634293 | 35.43882751 | 35.3590889 | 61.28826141 | 68.84332275 | 63.54062653
1511.572266 | 3.720050256 | 51.96531773 | 0.000378459 |  | 53.66882706 | 35.47830963 | 35.35624695 | 61.23612595 | 68.84192657 | 63.45687866
1511.671875 | 3.720182969 | 53.91389179 | 0.000412426 |  | 53.70230103 | 35.46284866 | 35.35581207 | 61.24981689 | 68.83547211 | 63.4577713
1511.771484 | 3.720055844 | 52.63906956 | 0.000400121 |  | 53.68215179 | 35.49973679 | 35.37106705 | 61.26391602 | 68.80037689 | 63.45539856
1511.871094 | 3.719769462 | 57.64129353 | 0.00042607 |  | 53.68875504 | 35.47642517 | 35.36199951 | 61.28357315 | 68.81485748 | 63.39481735
1511.970703 | 3.719591346 | 56.3571291 | 0.000419865 |  | 53.64355469 | 35.48261261 | 35.38466644 | 61.24817276 | 68.81697845 | 63.35795593
1512.070313 | 3.720461202 | 53.03986073 | 0.000405357 |  | 53.66160583 | 35.49106598 | 35.34889984 | 61.25634766 | 68.7908783 | 63.29426956
1512.169922 | 3.719792512 | 52.95099735 | 0.000423734 |  | 53.68003082 | 35.47892761 | 35.3652153 | 61.27510452 | 68.76834869 | 63.27876282
1512.269531 | 3.719898916 | 49.86909962 | 0.000445153 |  | 53.68715668 | 35.48026657 | 35.37517166 | 61.27403641 | 68.76719666 | 63.20333862
1512.369141 | 3.720126158 | 58.38544941 | 0.000426798 |  | 53.66808319 | 35.49269485 | 35.30921173 | 61.24168396 | 68.76889038 | 63.20370102
1512.46875 | 3.719772023 | 55.23496723 | 0.000462563 |  | 53.6606369 | 35.48859787 | 35.35958862 | 61.20789337 | 68.7515564 | 63.19117737
1512.568359 | 3.71984909 | 51.66774464 | 0.00045119 |  | 53.64430618 | 35.49202347 | 35.34948349 | 61.16725159 | 68.74181366 | 63.16903687
1512.667969 | 3.71975945 | 49.20855808 | 0.000440169 |  | 53.62550735 | 35.4996109 | 35.33866119 | 61.14173889 | 68.69889832 | 63.14410019
1512.767578 | 3.720093329 | 46.00566959 | 0.000446559 |  | 53.60503006 | 35.50141144 | 35.31472778 | 61.12548447 | 68.72590637 | 63.13994217
1512.867188 | 3.719048618 | 54.3297205 | 0.000428474 |  | 53.56952667 | 35.47195816 | 35.3128624 | 61.11024857 | 68.62965393 | 63.13382339
1512.966797 | 3.719712884 | 50.04340458 | 0.000415173 |  | 53.53647995 | 35.46590805 | 35.31435394 | 61.13222885 | 68.60346222 | 63.10992432
1513.066406 | 3.719971792 | 48.89344501 | 0.000412693 |  | 53.55488968 | 35.44987488 | 35.29380417 | 61.15527725 | 68.57636261 | 63.08489227
1513.166016 | 3.720092165 | 47.80637074 | 0.000417766 |  | 53.51638031 | 35.47008896 | 35.31810379 | 61.15533066 | 68.59498596 | 63.08050919
1513.265625 | 3.719778542 | 55.82897282 | 0.00046521 |  | 53.48277664 | 35.47401047 | 35.26072693 | 61.19933319 | 68.58657074 | 63.1313324
1513.365234 | 3.719676562 | 50.32593632 | 0.000430358 |  | 53.45886993 | 35.45794678 | 35.2289505 | 61.26318741 | 68.58281708 | 63.11644363
1513.464844 | 3.720596244 | 54.82073689 | 0.000426391 |  | 53.42504501 | 35.4721756 | 35.19472122 | 61.29701996 | 68.56415558 | 63.10821152
1513.564453 | 3.71935968 | 55.10167408 | 0.000414509 |  | 53.41516113 | 35.47723007 | 35.20922089 | 61.35541153 | 68.57341766 | 63.09501266
1513.664063 | 3.719118002 | 56.31976032 | 0.000429758 |  | 53.3727684 | 35.45918655 | 35.19051361 | 61.38304901 | 68.55185699 | 63.05612946
1513.763672 | 3.720323599 | 54.57328892 | 0.000438275 |  | 53.31427765 | 35.4545517 | 35.17915344 | 61.44554901 | 68.54961395 | 63.07055283
1513.863281 | 3.720469118 | 51.34510899 | 0.000420697 |  | 53.28314209 | 35.42761612 | 35.1533699 | 61.51641083 | 68.53814697 | 63.08834457
1513.962891 | 3.719801593 | 60.0118494 | 0.000475432 |  | 53.26069641 | 35.5086174 | 35.20425415 | 61.57379913 | 68.56604767 | 63.08236313
1514.0625 | 3.720289838 | 56.32796574 | 0.000476081 |  | 53.23368073 | 35.48271942 | 35.16838837 | 61.64336777 | 68.52157593 | 63.07844162
1514.162109 | 3.72029985 | 51.46085835 | 0.000404557 |  | 53.25703049 | 35.49629974 | 35.18404388 | 61.65164185 | 68.53253937 | 63.05662537
1514.261719 | 3.720209046 | 51.16761494 | 0.000427675 |  | 53.2275238 | 35.4776001 | 35.2045517 | 61.72839737 | 68.51559448 | 63.08474731
1514.361328 | 3.720373657 | 51.75547123 | 0.000438681 |  | 53.19289398 | 35.50860977 | 35.16624069 | 61.7698288 | 68.53640747 | 63.08458328
1514.460938 | 3.719892396 | 53.51105213 | 0.000413465 |  | 53.14892578 | 35.48760605 | 35.21057129 | 61.81572342 | 68.50714874 | 63.07170868
1514.560547 | 3.719837681 | 55.135396 | 0.00045756 |  | 53.1517334 | 35.49507141 | 35.21711349 | 61.86880875 | 68.49819946 | 63.10468292
1514.660156 | 3.720211374 | 48.11510944 | 0.000413772 |  | 53.09757233 | 35.48227692 | 35.19420242 | 61.92518997 | 68.48376465 | 63.10699844
1514.759766 | 3.71923139 | 51.20863056 | 0.000416442 |  | 53.09680176 | 35.51038361 | 35.19710541 | 61.97878647 | 68.4837265 | 63.1510849
1514.859375 | 3.719382265 | 50.07553196 | 0.000441386 |  | 53.05932236 | 35.50249863 | 35.21422577 | 62.04759979 | 68.49662781 | 63.15107346
1514.958984 | 3.719645829 | 56.86136341 | 0.000442403 |  | 53.07707214 | 35.5304718 | 35.22645569 | 62.07839203 | 68.45449066 | 63.16862869
1515.058594 | 3.72007284 | 55.6902132 | 0.000458329 |  | 53.04541779 | 35.51880264 | 35.20418167 | 62.152668 | 68.44602203 | 63.19641876
1515.158203 | 3.719625573 | 52.42284107 | 0.000425503 |  | 53.00236511 | 35.51128006 | 35.22704315 | 62.18919754 | 68.43836212 | 63.226017
1515.257813 | 3.719721964 | 53.65505314 | 0.000433669 |  | 52.99665451 | 35.50966644 | 35.23442078 | 62.22308731 | 68.45035553 | 63.18169403
1515.357422 | 3.719490298 | 52.61651325 | 0.000435245 |  | 53.00602722 | 35.52127838 | 35.25575638 | 62.26376724 | 68.42028809 | 63.22473907
1515.457031 | 3.720366672 | 61.14083958 | 0.000450126 |  | 52.9958725 | 35.50047302 | 35.25031281 | 62.29607773 | 68.43474579 | 63.25457382
1515.556641 | 3.719589018 | 57.43121433 | 0.00042383 |  | 52.97842407 | 35.4912529 | 35.25788116 | 62.34208298 | 68.42955017 | 63.24794769
1515.65625 | 3.719825341 | 53.96174335 | 0.000408576 |  | 52.94264221 | 35.51641846 | 35.26383209 | 62.38512802 | 68.43528748 | 63.26143646
1515.755859 | 3.719733373 | 49.88094425 | 0.000425785 |  | 52.95177841 | 35.49142838 | 35.28265762 | 62.35464096 | 68.41893005 | 63.28683853
1515.855469 | 3.719527784 | 56.40315723 | 0.000450829 |  | 52.95944214 | 35.49570847 | 35.29405975 | 62.39074707 | 68.4139328 | 63.28900909
1515.955078 | 3.719467713 | 57.53306293 | 0.000430841 |  | 52.91323853 | 35.49478912 | 35.32715988 | 62.43961716 | 68.38421631 | 63.31985855
1516.054688 | 3.71944606 | 55.51567936 | 0.000421623 |  | 52.89839172 | 35.53387451 | 35.30483627 | 62.44721222 | 68.39794159 | 63.30793762
1516.154297 | 3.719572022 | 53.24082279 | 0.000412139 |  | 52.8924675 | 35.5203743 | 35.32219315 | 62.4696312 | 68.40158844 | 63.36036682
1516.253906 | 3.720127323 | 55.20602894 | 0.000423 |  | 52.8763504 | 35.53257751 | 35.33410645 | 62.49346542 | 68.39602661 | 63.35503769
1516.353516 | 3.719188317 | 55.05473804 | 0.000438532 |  | 52.86882019 | 35.51528168 | 35.36516571 | 62.52377319 | 68.37556458 | 63.36888504
1516.453125 | 3.719499378 | 57.62511539 | 0.000470613 |  | 52.8546257 | 35.51596451 | 35.32871628 | 62.51462173 | 68.37249756 | 63.3605423
1516.552734 | 3.719863991 | 58.45654011 | 0.000441274 |  | 52.8062973 | 35.52270889 | 35.38088989 | 62.53353119 | 68.37653351 | 63.35580444
1516.652344 | 3.719152926 | 66.07311344 | 0.000445747 |  | 52.78376007 | 35.508358 | 35.38306808 | 62.53155518 | 68.36517334 | 63.38414001
1516.751953 | 3.719827437 | 61.60086918 | 0.000415737 |  | 52.77719879 | 35.5606575 | 35.38759232 | 62.54695892 | 68.36270142 | 63.41353989
1516.851563 | 3.719873072 | 55.44504642 | 0.000428906 |  | 52.73242188 | 35.54490662 | 35.38465118 | 62.51376343 | 68.35100555 | 63.3962822
1516.951172 | 3.71933011 | 54.35728931 | 0.000464754 |  | 52.73002625 | 35.53266525 | 35.40170288 | 62.49277115 | 68.3425293 | 63.40880203
1517.050781 | 3.719658402 | 56.27396488 | 0.000427289 |  | 52.71703339 | 35.53608704 | 35.40183258 | 62.44438553 | 68.31726074 | 63.42273712
1517.150391 | 3.720315683 | 58.8240633 | 0.000453115 |  | 52.68575668 | 35.53417969 | 35.41971207 | 62.44604111 | 68.34361267 | 63.438591
1517.25 | 3.720307999 | 58.39684391 | 0.000440153 |  | 52.68412018 | 35.52490616 | 35.44202423 | 62.45481491 | 68.3186264 | 63.40821075
1517.349609 | 3.719520799 | 58.92727375 | 0.000471533 |  | 52.66779327 | 35.54439545 | 35.46375275 | 62.4648056 | 68.32771301 | 63.42739487
1517.449219 | 3.720013701 | 60.62680912 | 0.000473229 |  | 52.6739502 | 35.53007126 | 35.4769516 | 62.49301529 | 68.30558777 | 63.39921951
1517.548828 | 3.719623244 | 62.07388401 | 0.000409805 |  | 52.67219925 | 35.56655502 | 35.47117996 | 62.49040222 | 68.31426239 | 63.39202499
1517.648438 | 3.719765038 | 57.60483646 | 0.000450714 |  | 52.64627838 | 35.55954742 | 35.47496414 | 62.51428223 | 68.29840088 | 63.40176392
1517.748047 | 3.719297281 | 62.98095798 | 0.00046071 |  | 52.66256714 | 35.54030609 | 35.45192337 | 62.54235458 | 68.31748199 | 63.35448837
1517.847656 | 3.719676562 | 52.31050968 | 0.000412384 |  | 52.6206398 | 35.54404068 | 35.48993683 | 62.52719498 | 68.31993103 | 63.29644394
1517.947266 | 3.719666318 | 59.92458057 | 0.00041544 |  | 52.61017227 | 35.57425308 | 35.46879196 | 62.54106522 | 68.38783264 | 63.27093506
1518.046875 | 3.719411834 | 52.14759541 | 0.000436491 |  | 52.59671402 | 35.56786728 | 35.46467209 | 62.57189178 | 68.35373688 | 63.18826675
1518.146484 | 3.719333603 | 53.26360798 | 0.000407686 |  | 52.60457993 | 35.57487869 | 35.45529938 | 62.57564545 | 68.4046936 | 63.13120651
1518.246094 | 3.720360153 | 57.16782093 | 0.000429031 |  | 52.60080719 | 35.57160187 | 35.41998291 | 62.55625153 | 68.3642807 | 63.04983139
1518.345703 | 3.72001277 | 53.0842905 | 0.000407993 |  | 52.62380219 | 35.59443283 | 35.37247467 | 62.56198502 | 68.37007141 | 62.99731445
1518.445313 | 3.71966399 | 57.80693913 | 0.000449699 |  | 52.59265518 | 35.59577942 | 35.36191177 | 62.57326889 | 68.36415863 | 62.93170547
1518.544922 | 3.720325927 | 58.81153202 | 0.000483373 |  | 52.61288834 | 35.56995392 | 35.31006241 | 62.49888229 | 68.33084869 | 62.89948654
1518.644531 | 3.719481218 | 56.91809559 | 0.000460652 |  | 52.59563065 | 35.59975815 | 35.27038574 | 62.50707626 | 68.35032654 | 62.90004349
1518.744141 | 3.71929961 | 58.50096989 | 0.000408671 |  | 52.5658989 | 35.58050537 | 35.22963715 | 62.4507103 | 68.34551239 | 62.91413498
1518.84375 | 3.719053042 | 59.69194508 | 0.000435134 |  | 52.56419373 | 35.59695435 | 35.20432281 | 62.41552734 | 68.31742859 | 62.91116333
1518.943359 | 3.720022782 | 58.41302204 | 0.000440102 |  | 52.552742 | 35.5724144 | 35.19180298 | 62.37922287 | 68.31414032 | 62.91373444
1519.042969 | 3.720030931 | 58.43261814 | 0.000423058 |  | 52.53018188 | 35.58300018 | 35.19321823 | 62.28890228 | 68.31054688 | 62.91490555
1519.142578 | 3.718981563 | 54.02827168 | 0.000457166 |  | 52.54170609 | 35.58073425 | 35.10910416 | 62.27395248 | 68.31058502 | 62.90253448
1519.242188 | 3.719388085 | 61.31377506 | 0.000439348 |  | 52.52585602 | 35.59223175 | 35.13889694 | 62.21158218 | 68.30436707 | 62.90058136
1519.341797 | 3.719884247 | 62.55283451 | 0.000429363 |  | 52.51919174 | 35.56488419 | 35.08296967 | 62.1765213 | 68.31241608 | 62.85779572
1519.441406 | 3.719724293 | 59.67758656 | 0.000416828 |  | 52.53405762 | 35.55936813 | 35.07631683 | 62.19012833 | 68.30518341 | 62.83719635
1519.541016 | 3.719751301 | 56.18305302 | 0.000440509 |  | 52.49865723 | 35.5643158 | 35.07126236 | 62.16769409 | 68.30593109 | 62.81628036
1519.640625 | 3.719518703 | 56.12085056 | 0.00042761 |  | 52.52401352 | 35.53858948 | 35.04053497 | 62.18161011 | 68.29830933 | 62.80740738
1519.740234 | 3.719498214 | 57.13592243 | 0.000431435 |  | 52.51685333 | 35.52950668 | 35.02536774 | 62.18043518 | 68.27478027 | 62.78945541
1519.839844 | 3.719507295 | 55.88229084 | 0.000439115 |  | 52.52429199 | 35.55774307 | 35.00345612 | 62.18486023 | 68.26734924 | 62.80516052
1519.939453 | 3.71952336 | 58.48821354 | 0.000455749 |  | 52.52180862 | 35.54412079 | 35.01288605 | 62.17059708 | 68.26464844 | 62.76140976
1520.039063 | 3.719997869 | 56.63647556 | 0.000423537 |  | 52.51077271 | 35.54156113 | 34.99020386 | 62.17150497 | 68.24985504 | 62.74708939
1520.138672 | 3.719782268 | 53.44178867 | 0.000461515 |  | 52.50127029 | 35.52225876 | 34.9514389 | 62.16428375 | 68.27397919 | 62.74072647
1520.238281 | 3.719452812 | 49.26187611 | 0.000462435 |  | 52.53658676 | 35.51686096 | 34.90986252 | 62.17923355 | 68.27264404 | 62.68712616
1520.337891 | 3.719566434 | 55.02739429 | 0.000437619 |  | 52.53429413 | 35.53866577 | 34.93690109 | 62.11693954 | 68.26015472 | 62.68468857
1520.4375 | 3.719147571 | 51.4449091 | 0.000425268 |  | 52.52163696 | 35.53616714 | 34.87412262 | 62.08197784 | 68.23631287 | 62.60709763
1520.537109 | 3.718860258 | 52.39481449 | 0.000446019 |  | 52.57699203 | 35.50884247 | 34.8445015 | 62.01382828 | 68.23920441 | 62.58895493
1520.636719 | 3.71948797 | 53.18727589 | 0.000471285 |  | 52.59388733 | 35.50910568 | 34.82910919 | 61.95238876 | 68.23014832 | 62.55549622
1520.736328 | 3.719143846 | 53.42310429 | 0.000457975 |  | 52.59086609 | 35.52096939 | 34.79072571 | 61.90609741 | 68.21796417 | 62.5151329
1520.835938 | 3.720119406 | 51.64815235 | 0.000458638 |  | 52.60197067 | 35.51486206 | 34.79385757 | 61.910923 | 68.21752167 | 62.47252655
1520.935547 | 3.720019289 | 50.19150639 | 0.000475416 |  | 52.63132858 | 35.53333664 | 34.75291443 | 61.88942337 | 68.21150208 | 62.43131256
1521.035156 | 3.719389249 | 52.44859028 | 0.000457747 |  | 52.6053772 | 35.50705338 | 34.75379944 | 61.89877701 | 68.21216583 | 62.4019165
1521.134766 | 3.719636748 | 49.52299213 | 0.000425898 |  | 52.60117722 | 35.54452133 | 34.68254471 | 61.96094131 | 68.22034454 | 62.37908936
1521.234375 | 3.719626504 | 49.23613071 | 0.000441767 |  | 52.58540726 | 35.539608 | 34.67665482 | 61.93497467 | 68.22355652 | 62.36047363
1521.333984 | 3.719645829 | 49.97983265 | 0.000425943 |  | 52.59896088 | 35.5401535 | 34.64592361 | 61.95048523 | 68.19829559 | 62.31988525
1521.433594 | 3.719633489 | 53.16928196 | 0.000457914 |  | 52.59222794 | 35.5170784 | 34.64137268 | 61.92935562 | 68.22737122 | 62.29508209
1521.533203 | 3.719979475 | 49.16914082 | 0.000444324 |  | 52.60865402 | 35.51008606 | 34.59565735 | 61.90777969 | 68.19459534 | 62.26985168
1521.632813 | 3.719667482 | 49.97595692 | 0.00046402 |  | 52.59185791 | 35.53957367 | 34.57185364 | 61.77718735 | 68.17315674 | 62.22776031
1521.732422 | 3.719516375 | 49.01784992 | 0.000437603 |  | 52.6008873 | 35.51081085 | 34.53687286 | 61.66695786 | 68.2013855 | 62.19379807
1521.832031 | 3.719558517 | 47.7913332 | 0.000453667 |  | 52.56758881 | 35.53505707 | 34.50356293 | 61.48333359 | 68.17745209 | 62.19546127
1521.931641 | 3.719209737 | 47.18753147 | 0.000403523 |  | 52.57036209 | 35.53912354 | 34.46937943 | 61.31468964 | 68.16996765 | 62.19880295
1522.03125 | 3.719409739 | 53.02231312 | 0.000487828 |  | 52.5036087 | 35.53069305 | 34.44799042 | 61.15845871 | 68.18814087 | 62.2016716
1522.130859 | 3.720045599 | 54.45708561 | 0.00042025 |  | 52.4871521 | 35.54179764 | 34.38110352 | 61.05204773 | 68.16343689 | 62.19273376
1522.230469 | 3.719472137 | 51.05164051 | 0.000417865 |  | 52.51672363 | 35.54019547 | 34.35931778 | 60.94596863 | 68.16581726 | 62.16841507
1522.330078 | 3.719733373 | 54.36503696 | 0.000442227 |  | 52.42633438 | 35.54275513 | 34.36528397 | 60.87913132 | 68.15551758 | 62.19118118
1522.429688 | 3.719711487 | 56.06001377 | 0.000444627 |  | 52.39260864 | 35.53960037 | 34.3226738 | 60.83806229 | 68.14823914 | 62.17008209
1522.529297 | 3.719184824 | 50.34188557 | 0.000451984 |  | 52.39554977 | 35.55246735 | 34.3237648 | 60.77648926 | 68.17211151 | 62.18399811
1522.628906 | 3.719630928 | 54.92304325 | 0.000432459 |  | 52.37377167 | 35.54216385 | 34.32815933 | 60.69327545 | 68.15831757 | 62.17868805
1522.728516 | 3.719215558 | 50.30816364 | 0.000415437 |  | 52.36034775 | 35.5653038 | 34.29521561 | 60.56348419 | 68.15203094 | 62.17720795
1522.828125 | 3.718906592 | 49.29286671 | 0.000439852 |  | 52.34243774 | 35.52890396 | 34.26436996 | 60.40154648 | 68.14686584 | 62.14922714
1522.927734 | 3.719551532 | 53.04692173 | 0.000411813 |  | 52.3646431 | 35.54639816 | 34.23542404 | 60.24799347 | 68.15431213 | 62.17137146
1523.027344 | 3.71958343 | 56.5362215 | 0.000438027 |  | 52.29416656 | 35.55348206 | 34.14916611 | 60.12114334 | 68.14073944 | 62.11888123
1523.126953 | 3.719516375 | 53.54614353 | 0.00046461 |  | 52.30679703 | 35.53134918 | 34.16085815 | 60.0904541 | 68.2279129 | 62.16001129
1523.226563 | 3.719556189 | 51.24850178 | 0.000465986 |  | 52.29753113 | 35.52882767 | 34.11905289 | 59.88293076 | 68.25782013 | 62.13607407
1523.326172 | 3.719528948 | 50.86503315 | 0.000455224 |  | 52.27920532 | 35.52135468 | 34.12349319 | 59.74259567 | 68.24121094 | 62.12065506
1523.425781 | 3.71919274 | 49.22998142 | 0.000444285 |  | 52.26373291 | 35.50200272 | 34.06270599 | 59.57278824 | 68.24814606 | 62.11013794
1523.525391 | 3.719726388 | 49.36760044 | 0.000460633 |  | 52.24445343 | 35.514328 | 34.04119873 | 59.51769638 | 68.22740936 | 62.09893799
1523.625 | 3.719608343 | 45.65113926 | 0.000445367 |  | 52.23999023 | 35.51355743 | 34.00514221 | 59.52427673 | 68.2549057 | 62.10744858
1523.724609 | 3.719038374 | 51.78622913 | 0.000425407 |  | 52.23421097 | 35.51029968 | 33.95948029 | 59.54148102 | 68.23414612 | 62.08522415
1523.824219 | 3.7194584 | 41.29396152 | 0.000434738 |  | 52.18587875 | 35.48682785 | 33.90153122 | 59.5887146 | 68.20582581 | 62.12443161
1523.923828 | 3.719167828 | 50.78437138 | 0.000438554 |  | 52.19139481 | 35.47628021 | 33.8747406 | 59.57382965 | 68.21662903 | 62.15603638
1524.023438 | 3.71866468 | 47.08704853 | 0.0004167 |  | 52.14294815 | 35.44773483 | 33.80216599 | 59.59934616 | 68.24951935 | 62.10890198
1524.123047 | 3.719246291 | 48.61569309 | 0.000414718 |  | 52.14746475 | 35.45260239 | 33.79248428 | 59.60213852 | 68.23358154 | 62.08253098
1524.222656 | 3.719263055 | 48.42635441 | 0.0004381 |  | 52.14986801 | 35.41300201 | 33.71648026 | 59.63654327 | 68.23451996 | 62.09771347
1524.322266 | 3.719415326 | 49.49724674 | 0.000418622 |  | 52.11206436 | 35.43015289 | 33.65509415 | 59.60599136 | 68.17647552 | 62.07452393
1524.421875 | 3.719397166 | 51.17718601 | 0.000467788 |  | 52.1085968 | 35.40702057 | 33.61629868 | 59.67816162 | 68.2273941 | 62.08269882
1524.521484 | 3.71917132 | 51.22025013 | 0.000431893 |  | 52.10665131 | 35.40523148 | 33.62448502 | 59.65470123 | 68.18668365 | 62.10292816
1524.621094 | 3.719857006 | 52.99497318 | 0.000450143 |  | 52.06836319 | 35.38801575 | 33.58078003 | 59.69229126 | 68.21930695 | 62.11771393
1524.720703 | 3.719997869 | 50.20700169 | 0.000422764 |  | 52.09475708 | 35.39287186 | 33.53911591 | 59.71634293 | 68.20774078 | 62.15061188
1524.820313 | 3.720071676 | 54.77584934 | 0.000451216 |  | 52.12081909 | 35.37997437 | 33.57497787 | 59.73004913 | 68.18561554 | 62.18572998
1524.919922 | 3.719315442 | 50.61006641 | 0.000447001 |  | 52.1122551 | 35.40121078 | 33.52262115 | 59.75282288 | 68.2051239 | 62.21818161
1525.019531 | 3.720245368 | 52.86418629 | 0.000450867 |  | 52.16689301 | 35.41521454 | 33.54035568 | 59.83725739 | 68.20441437 | 62.21775818
1525.119141 | 3.719149667 | 45.74615192 | 0.00046707 |  | 52.15804672 | 35.37124252 | 33.50580215 | 59.87192917 | 68.15653992 | 62.25195694
1525.21875 | 3.719225802 | 52.42511845 | 0.000430917 |  | 52.12327957 | 35.38829041 | 33.52869034 | 59.95703125 | 68.20574188 | 62.24750519
1525.318359 | 3.719408574 | 49.47992802 | 0.000433336 |  | 52.1895256 | 35.38618469 | 33.52939606 | 59.98501587 | 68.18904114 | 62.24877548
1525.417969 | 3.719547109 | 46.22622776 | 0.000384871 |  | 52.16133499 | 35.37722015 | 33.56996918 | 60.03628159 | 68.16569519 | 62.29972839
1525.517578 | 3.719851418 | 50.29609013 | 0.000462715 |  | 52.19867706 | 35.36478043 | 33.5565567 | 60.07888412 | 68.1584549 | 62.3470726
1525.617188 | 3.719039538 | 51.73861027 | 0.000441638 |  | 52.20326233 | 35.37469864 | 33.58828735 | 60.12083435 | 68.17488861 | 62.3249321
1525.716797 | 3.719349435 | 49.09919071 | 0.000440772 |  | 52.18728638 | 35.37930298 | 33.57226944 | 60.18964005 | 68.15979004 | 62.36065674
1525.816406 | 3.719401589 | 54.12624836 | 0.000410136 |  | 52.16317749 | 35.40164948 | 33.60802841 | 60.17566299 | 68.15386963 | 62.41308594
1525.916016 | 3.719238375 | 57.07736301 | 0.00044209 |  | 52.20039749 | 35.38744736 | 33.58870316 | 60.29386139 | 68.16651154 | 62.41183472
1526.015625 | 3.718872598 | 55.38967609 | 0.00041459 |  | 52.19618607 | 35.41880417 | 33.64195633 | 60.30101776 | 68.15766144 | 62.4382515
1526.115234 | 3.719607179 | 50.6873064 | 0.000453837 |  | 52.20932388 | 35.40929031 | 33.69381332 | 60.36920547 | 68.17166901 | 62.47272491
1526.214844 | 3.719542452 | 50.40568638 | 0.000447227 |  | 52.19221878 | 35.3887825 | 33.67197037 | 60.39477539 | 68.15185547 | 62.49518585
1526.314453 | 3.719148503 | 55.13904285 | 0.000429893 |  | 52.18434525 | 35.41933441 | 33.7360611 | 60.42647934 | 68.13266754 | 62.47433472
1526.414063 | 3.719226966 | 49.79390812 | 0.000450638 |  | 52.17388153 | 35.4070015 | 33.76857758 | 60.44454956 | 68.11643982 | 62.4598732
1526.513672 | 3.718911248 | 55.29102039 | 0.00047174 |  | 52.18878174 | 35.40506744 | 33.82468033 | 60.48342896 | 68.12783813 | 62.46595764
1526.613281 | 3.719792512 | 55.32861423 | 0.000391847 |  | 52.17892075 | 35.38615036 | 33.91025162 | 60.49155426 | 68.10475159 | 62.49009323
1526.712891 | 3.719226966 | 49.92537403 | 0.000438447 |  | 52.21308136 | 35.40533829 | 33.97824097 | 60.51002502 | 68.11539459 | 62.50803375
1526.8125 | 3.71928238 | 57.10242558 | 0.000440368 |  | 52.19599915 | 35.39414597 | 34.01667786 | 60.51794434 | 68.102005 | 62.54114151
1526.912109 | 3.719280285 | 49.08301258 | 0.000456251 |  | 52.21701431 | 35.4185791 | 34.10112381 | 60.52854156 | 68.09564972 | 62.5526619
1527.011719 | 3.719557353 | 53.25654697 | 0.000451336 |  | 52.19970703 | 35.40724182 | 34.15762329 | 60.57859802 | 68.0959549 | 62.5909729
1527.111328 | 3.71933826 | 53.71976185 | 0.0004546 |  | 52.18027878 | 35.41384125 | 34.19165802 | 60.58932877 | 68.07424927 | 62.56606674
1527.210938 | 3.719551532 | 54.56166935 | 0.000437777 |  | 52.177742 | 35.41891479 | 34.2658577 | 60.55725098 | 68.09844208 | 62.5962677
1527.310547 | 3.719415326 | 59.09770679 | 0.000437321 |  | 52.17566299 | 35.42673492 | 34.27026749 | 60.60682678 | 68.08717346 | 62.6080513
1527.410156 | 3.719091692 | 59.26723194 | 0.000470726 |  | 52.18105316 | 35.42228699 | 34.34334183 | 60.61537552 | 68.09190369 | 62.62113953
1527.509766 | 3.719593675 | 51.25807285 | 0.000458357 |  | 52.16493988 | 35.44358063 | 34.37992096 | 60.56089783 | 68.08997345 | 62.61375427
1527.609375 | 3.719548273 | 51.75660801 | 0.00041209 |  | 52.1520462 | 35.44741821 | 34.45335007 | 60.55031586 | 68.03691864 | 62.63703918
1527.708984 | 3.719196233 | 49.54942417 | 0.000425075 |  | 52.13545227 | 35.4397049 | 34.49970245 | 60.49364853 | 68.04753876 | 62.66376877
1527.808594 | 3.71887027 | 48.79273319 | 0.000454215 |  | 52.13308716 | 35.44530487 | 34.54459763 | 60.48582458 | 68.03855133 | 62.67150879
1527.908203 | 3.719590182 | 48.93172169 | 0.00046315 |  | 52.12617111 | 35.45816803 | 34.57362366 | 60.43006516 | 68.03673553 | 62.65079498
1528.007813 | 3.719669578 | 52.80813694 | 0.000439952 |  | 52.09175491 | 35.49310684 | 34.65071487 | 60.39583969 | 68.03673553 | 62.68416595
1528.107422 | 3.719388085 | 51.72220325 | 0.000406298 |  | 52.08098984 | 35.43659592 | 34.65435791 | 60.36129761 | 68.04254913 | 62.68756104
1528.207031 | 3.719434651 | 53.71885395 | 0.000455269 |  | 52.05535889 | 35.45425034 | 34.74682617 | 60.3408699 | 68.02953339 | 62.71455002
1528.306641 | 3.71939507 | 56.21244526 | 0.000456534 |  | 52.06503296 | 35.50962067 | 34.79527664 | 60.31160736 | 67.96164703 | 62.69158173
1528.40625 | 3.719853747 | 51.36607075 | 0.000433867 |  | 52.03578949 | 35.48999405 | 34.80584335 | 60.33600998 | 67.95452881 | 62.70156479
1528.505859 | 3.719128246 | 52.10180378 | 0.000431553 |  | 51.98945236 | 35.47118759 | 34.84726334 | 60.2682457 | 67.95713806 | 62.69341278
1528.605469 | 3.719149667 | 54.69860935 | 0.000470381 |  | 51.98907852 | 35.47866821 | 34.92199707 | 60.30631256 | 67.91899872 | 62.66122055
1528.705078 | 3.719459564 | 56.34550571 | 0.000449597 |  | 51.9521637 | 35.48618698 | 34.94959259 | 60.25244141 | 67.9315033 | 62.66506577
1528.804688 | 3.719229062 | 44.34327793 | 0.000447357 |  | 51.90314865 | 35.4981575 | 34.99692917 | 60.17758179 | 67.94563293 | 62.62346268
1528.904297 | 3.719433487 | 50.1851244 | 0.000450092 |  | 51.88459778 | 35.49490738 | 35.02145004 | 60.12102127 | 67.91699982 | 62.61210632
1529.003906 | 3.719548273 | 48.28531361 | 0.000466034 |  | 51.86058807 | 35.48569489 | 35.07779312 | 60.0929718 | 67.89707184 | 62.59436035
1529.103516 | 3.719298446 | 55.74284458 | 0.000458244 |  | 51.86726761 | 35.51144791 | 35.10515213 | 60.04495239 | 67.91939545 | 62.55796814
1529.203125 | 3.71952336 | 51.46154499 | 0.000462334 |  | 51.83401871 | 35.50268936 | 35.1509552 | 60.00551987 | 67.92090607 | 62.58081055
1529.302734 | 3.720070512 | 54.48670673 | 0.000398086 |  | 51.83413315 | 35.49831009 | 35.18996811 | 59.95810318 | 67.90431976 | 62.5586319
1529.402344 | 3.718869339 | 50.14525318 | 0.000418928 |  | 51.79800797 | 35.49844742 | 35.21000671 | 59.96418762 | 67.9189682 | 62.55365372
1529.501953 | 3.719072367 | 48.33270741 | 0.000439374 |  | 51.78750992 | 35.49674988 | 35.27826309 | 59.92053223 | 67.88401794 | 62.55021667
1529.601563 | 3.719005312 | 54.79066181 | 0.000440151 |  | 51.79605103 | 35.50406265 | 35.30926132 | 59.90749359 | 67.86959076 | 62.51747513
1529.701172 | 3.718961074 | 52.59783268 | 0.00043473 |  | 51.77363586 | 35.4997406 | 35.34322357 | 59.89325714 | 67.87621307 | 62.4785881
1529.800781 | 3.719379005 | 54.96131992 | 0.000452434 |  | 51.75866699 | 35.50584412 | 35.37753677 | 59.87995529 | 67.87768555 | 62.45684052
1529.900391 | 3.719397166 | 54.22650242 | 0.000463302 |  | 51.75048065 | 35.51278305 | 35.3864975 | 59.87217712 | 67.85971832 | 62.44206238
1530 | 3.719958055 | 50.04909992 | 0.000422781 |  | 51.74205399 | 35.49220276 | 35.41179276 | 59.81311798 | 67.86261749 | 62.39147568
1530.099609 | 3.71909402 | 48.89526463 | 0.000425618 |  | 51.73107147 | 35.50686646 | 35.47523499 | 59.79552841 | 67.86091614 | 62.36923218
1530.199219 | 3.719058863 | 47.28049564 | 0.000429321 |  | 51.69890213 | 35.49777603 | 35.47718048 | 59.73871231 | 67.8454895 | 62.32251358
1530.298828 | 3.719265616 | 47.83826923 | 0.000382676 |  | 51.72055435 | 35.47079849 | 35.5598526 | 59.68470383 | 67.8037796 | 62.27461624
1530.398438 | 3.719165732 | 49.20833302 | 0.000427656 |  | 51.70991898 | 35.46839905 | 35.55804825 | 59.60050201 | 67.84402466 | 62.23654938
1530.498047 | 3.719094952 | 50.17031574 | 0.000478995 |  | 51.66475677 | 35.50376892 | 35.59056854 | 59.59706497 | 67.79898834 | 62.18062973
1530.597656 | 3.719191576 | 49.41521931 | 0.000439551 |  | 51.69596481 | 35.48922729 | 35.62253952 | 59.52702713 | 67.81641388 | 62.08751297
1530.697266 | 3.719265616 | 48.35776615 | 0.000467119 |  | 51.68113708 | 35.51028061 | 35.62096405 | 59.44913101 | 67.78774261 | 62.09025192
1530.796875 | 3.718438835 | 47.73596668 | 0.000414863 |  | 51.6451683 | 35.52197266 | 35.64490509 | 59.38540268 | 67.77549744 | 62.02595901
1530.896484 | 3.720056775 | 50.38039494 | 0.000445739 |  | 51.60791779 | 35.49754715 | 35.66706848 | 59.31552124 | 67.80450439 | 61.99869919
1530.996094 | 3.719056767 | 50.43484974 | 0.000438104 |  | 51.59687042 | 35.49164581 | 35.69923401 | 59.18076706 | 67.77443695 | 61.96644592
1531.095703 | 3.719729881 | 50.79462528 | 0.000418015 |  | 51.6029129 | 35.49184036 | 35.73595428 | 59.07016373 | 67.79542542 | 61.90679169
1531.195313 | 3.719300541 | 47.31877232 | 0.000425017 |  | 51.58209229 | 35.49521637 | 35.74549484 | 58.99229813 | 67.7518158 | 61.8649826
1531.294922 | 3.719296117 | 47.66829395 | 0.000427881 |  | 51.55717468 | 35.47813797 | 35.76523209 | 59.02807999 | 67.72787476 | 61.8055191
1531.394531 | 3.719634653 | 51.21022511 | 0.000421465 |  | 51.56314087 | 35.46496582 | 35.80589294 | 58.99899673 | 67.75797272 | 61.73548508
1531.494141 | 3.71856596 | 50.89647388 | 0.000397885 |  | 51.54878998 | 35.4732933 | 35.78390884 | 59.02455521 | 67.7463913 | 61.71499252
1531.59375 | 3.719188317 | 50.32138157 | 0.000435285 |  | 51.52539825 | 35.51197052 | 35.81715012 | 58.9792099 | 67.71276093 | 61.63889694
1531.693359 | 3.719542452 | 48.55030155 | 0.000467593 |  | 51.49694443 | 35.45949173 | 35.82949066 | 58.98138428 | 67.73696136 | 61.60932159
1531.792969 | 3.719259796 | 51.33348942 | 0.000424887 |  | 51.46924591 | 35.48741913 | 35.85319901 | 58.97494507 | 67.6877594 | 61.54697418
1531.892578 | 3.718785054 | 54.53319263 | 0.00044243 |  | 51.4400444 | 35.49399185 | 35.86371231 | 58.97468948 | 67.7046051 | 61.5014801
1531.992188 | 3.7192733 | 44.98216724 | 0.000469352 |  | 51.45853806 | 35.44748688 | 35.83737946 | 58.96152496 | 67.68980408 | 61.43912506
1532.091797 | 3.718806707 | 49.62005711 | 0.000434339 |  | 51.40642929 | 35.44458389 | 35.84584808 | 58.94083786 | 67.67718506 | 61.41365433
1532.191406 | 3.719373184 | 56.59887791 | 0.000451392 |  | 51.35881042 | 35.45775986 | 35.84745407 | 58.90636063 | 67.68489838 | 61.33132172
1532.291016 | 3.718895183 | 54.29781818 | 0.000441959 |  | 51.39474106 | 35.47619629 | 35.87876129 | 58.9177742 | 67.64616394 | 61.26473236
1532.390625 | 3.719029293 | 51.58845234 | 0.00044653 |  | 51.35249329 | 35.46569061 | 35.85516739 | 58.84981155 | 67.67724609 | 61.20573425
1532.490234 | 3.718927313 | 56.39746189 | 0.000436843 |  | 51.33957291 | 35.43764496 | 35.82840347 | 58.8640213 | 67.65233612 | 61.18600464
1532.589844 | 3.718696578 | 55.81188679 | 0.000451529 |  | 51.36995316 | 35.43385315 | 35.82719803 | 58.81533432 | 67.63478851 | 61.14128113
1532.689453 | 3.718903332 | 48.46713734 | 0.000451054 |  | 51.3438797 | 35.43984985 | 35.79802322 | 58.6398201 | 67.651474 | 61.1028862
1532.789063 | 3.719324523 | 55.22311878 | 0.000441779 |  | 51.3729248 | 35.43670273 | 35.75323486 | 58.56346893 | 67.62078857 | 61.03516006
1532.888672 | 3.719129178 | 48.11601734 | 0.000440438 |  | 51.35123825 | 35.43476486 | 35.7431488 | 58.45468903 | 67.61402893 | 61.02377319
1532.988281 | 3.719161075 | 51.53923893 | 0.000426036 |  | 51.34990692 | 35.40213394 | 35.71321106 | 58.32215881 | 67.59053802 | 60.93746948
1533.087891 | 3.718896347 | 51.52761936 | 0.00044156 |  | 51.31350327 | 35.41194916 | 35.66611481 | 58.17892075 | 67.60759735 | 60.89393997
1533.1875 | 3.719048618 | 60.07404804 | 0.00042871 |  | 51.32331085 | 35.41918182 | 35.64813614 | 58.00522232 | 67.59371185 | 60.8495903
1533.287109 | 3.718833948 | 53.74414539 | 0.000413858 |  | 51.36068344 | 35.37287903 | 35.63347626 | 57.87039566 | 67.58167267 | 60.77442551
1533.386719 | 3.71845816 | 54.24495792 | 0.000469395 |  | 51.34580612 | 35.378685 | 35.63799286 | 57.76455307 | 67.57608032 | 60.73963928
1533.486328 | 3.718600186 | 60.25177097 | 0.000435113 |  | 51.35728836 | 35.39178467 | 35.62057495 | 57.73273849 | 67.47493744 | 60.66278839
1533.585938 | 3.719335931 | 55.98801517 | 0.0003813 |  | 51.39850998 | 35.39231873 | 35.56242752 | 57.73121643 | 67.44229889 | 60.62964249
1533.685547 | 3.71970264 | 54.42541599 | 0.000454064 |  | 51.39617157 | 35.38100433 | 35.52830124 | 57.70943451 | 67.44838715 | 60.57593536
1533.785156 | 3.719018117 | 54.548913 | 0.000469702 |  | 51.40522766 | 35.38023376 | 35.50329971 | 57.73303604 | 67.43238831 | 60.52239609
1533.884766 | 3.718939653 | 55.43661594 | 0.000454721 |  | 51.42457199 | 35.3931427 | 35.46536255 | 57.78305054 | 67.41413879 | 60.50918198
1533.984375 | 3.719179236 | 57.7208147 | 0.000445365 |  | 51.46065903 | 35.35307693 | 35.42133331 | 57.90108109 | 67.40432739 | 60.51525879
1534.083984 | 3.719155255 | 54.49787235 | 0.000416373 |  | 51.45348358 | 35.38992691 | 35.3860054 | 57.9944191 | 67.39850616 | 60.54061127
1534.183594 | 3.718878419 | 57.33437824 | 0.000449958 |  | 51.43759155 | 35.39858246 | 35.39117432 | 58.08282852 | 67.37502289 | 60.52129745
1534.283203 | 3.719267712 | 55.62003422 | 0.000451703 |  | 51.43375778 | 35.36484146 | 35.37008286 | 58.187603 | 67.37084961 | 60.49917984
1534.382813 | 3.719610671 | 55.43410969 | 0.000454146 |  | 51.43572235 | 35.35718155 | 35.2955246 | 58.22848129 | 67.34281921 | 60.52009583
1534.482422 | 3.719532207 | 58.6859827 | 0.000414843 |  | 51.4198494 | 35.39250565 | 35.3143959 | 58.28873444 | 67.35151672 | 60.49490738
1534.582031 | 3.719187152 | 59.64842319 | 0.000450702 |  | 51.41789246 | 35.34796524 | 35.26450729 | 58.32139206 | 67.35768127 | 60.51972961
1534.681641 | 3.718860258 | 51.99403095 | 0.000404335 |  | 51.41467667 | 35.35108948 | 35.24407196 | 58.32720184 | 67.28782654 | 60.53229523
1534.78125 | 3.718606938 | 56.77135944 | 0.00043883 |  | 51.3886528 | 35.36504364 | 35.22523499 | 58.3860054 | 67.32048035 | 60.52339554
1534.880859 | 3.718966895 | 56.22315311 | 0.000430913 |  | 51.39217758 | 35.35952759 | 35.19169617 | 58.48338699 | 67.3048172 | 60.51892853
1534.980469 | 3.719539192 | 53.18682194 | 0.000390089 |  | 51.36804199 | 35.38021088 | 35.15470505 | 58.55742645 | 67.28981018 | 60.49360275
1535.080078 | 3.719644665 | 56.26530552 | 0.000434315 |  | 51.37605667 | 35.37651062 | 35.16582108 | 58.61849213 | 67.2868576 | 60.48844147
1535.179688 | 3.71952336 | 59.07037067 | 0.000427951 |  | 51.35312653 | 35.37123108 | 35.15874481 | 58.71631241 | 67.26967621 | 60.51120377
1535.279297 | 3.719315442 | 58.16489124 | 0.000420565 |  | 51.32546616 | 35.36318588 | 35.15770721 | 58.77848816 | 67.28218079 | 60.48736572
1535.378906 | 3.719040702 | 53.76852131 | 0.000415739 |  | 51.28239822 | 35.39549255 | 35.12409973 | 58.84082794 | 67.24013519 | 60.45913696
1535.478516 | 3.719898916 | 54.92828083 | 0.00041695 |  | 51.23918915 | 35.35693359 | 35.15089417 | 58.87020493 | 67.25199127 | 60.44597244
1535.578125 | 3.71872056 | 53.64571095 | 0.000442912 |  | 51.22112656 | 35.38129425 | 35.14451981 | 58.94566727 | 67.24893188 | 60.51288223
1535.677734 | 3.719566434 | 54.22787189 | 0.000422878 |  | 51.18849945 | 35.3985672 | 35.13731003 | 58.9734993 | 67.21623993 | 60.51719284
1535.777344 | 3.71933826 | 46.55137348 | 0.000434753 |  | 51.16644669 | 35.40126419 | 35.11090469 | 59.02050781 | 67.22684479 | 60.51029205
1535.876953 | 3.719802524 | 51.05505848 | 0.000489722 |  | 51.12872314 | 35.39871979 | 35.10972214 | 59.08876801 | 67.18274689 | 60.54245758
1535.976563 | 3.719302869 | 53.34312916 | 0.000442541 |  | 51.11608124 | 35.40607452 | 35.07922745 | 59.10075378 | 67.20718384 | 60.55100632
1536.076172 | 3.719313114 | 49.60251331 | 0.000434901 |  | 51.08573532 | 35.40976334 | 35.10691071 | 59.12628555 | 67.19667816 | 60.58468628
1536.175781 | 3.720092165 | 51.58982182 | 0.000418959 |  | 51.04847336 | 35.38912201 | 35.09165955 | 59.13822556 | 67.16898346 | 60.60009766
1536.275391 | 3.718445587 | 50.60710239 | 0.000474061 |  | 51.03657532 | 35.38749313 | 35.03578949 | 59.16906357 | 67.1472702 | 60.65764236
1536.375 | 3.719472137 | 51.91724491 | 0.000450614 |  | 51.00592041 | 35.40375137 | 35.0059166 | 59.22034454 | 67.16672516 | 60.65847778
1536.474609 | 3.719724293 | 49.81213474 | 0.000432215 |  | 51.01268005 | 35.43017197 | 34.95499802 | 59.23623657 | 67.15596008 | 60.69911957
1536.574219 | 3.719548273 | 51.64815235 | 0.000429852 |  | 50.98685455 | 35.40130997 | 34.95086288 | 59.34288025 | 67.15947723 | 60.75097275
1536.673828 | 3.719015556 | 52.04415226 | 0.000427349 |  | 50.94029617 | 35.41911697 | 34.89691544 | 59.43408585 | 67.16760254 | 60.78902435
1536.773438 | 3.718960143 | 53.24469852 | 0.000446657 |  | 50.91120148 | 35.41742325 | 34.87211609 | 59.44935989 | 67.13343811 | 60.81332779
1536.873047 | 3.718845357 | 51.14687824 | 0.000403692 |  | 50.91399765 | 35.39466858 | 34.8158493 | 59.55160522 | 67.1122818 | 60.8444519
1536.972656 | 3.719004148 | 53.76806736 | 0.000398705 |  | 50.92573166 | 35.44417191 | 34.81450653 | 59.55862427 | 67.12016296 | 60.87043762
1537.072266 | 3.719189481 | 55.17731953 | 0.000414985 |  | 50.90275955 | 35.43516922 | 34.75203705 | 59.55557251 | 67.1359024 | 60.8876915
1537.171875 | 3.719083776 | 54.21830082 | 0.000440047 |  | 50.91495514 | 35.41036224 | 34.735672 | 59.60041428 | 67.07944489 | 60.91772842
1537.271484 | 3.719519867 | 55.39924717 | 0.000465322 |  | 50.89965057 | 35.4153595 | 34.72940445 | 59.62842178 | 67.11006927 | 60.9769783
1537.371094 | 3.71878063 | 49.96844196 | 0.000466403 |  | 50.87413025 | 35.42539978 | 34.71617508 | 59.65961075 | 67.09425354 | 60.99657822
1537.470703 | 3.718743144 | 52.81178379 | 0.000414089 |  | 50.88961792 | 35.43975067 | 34.65394974 | 59.64162064 | 67.06817627 | 61.01307678
1537.570313 | 3.719584594 | 53.32672215 | 0.000434138 |  | 50.89276505 | 35.41530609 | 34.645298 | 59.64842606 | 67.09399414 | 61.06269455
1537.669922 | 3.718860258 | 50.74563694 | 0.000443063 |  | 50.86966324 | 35.43153381 | 34.62003326 | 59.66417694 | 67.08422089 | 61.0952301
1537.769531 | 3.719432323 | 57.21840382 | 0.00045251 |  | 50.86991501 | 35.40433884 | 34.54224396 | 59.67401123 | 67.04198456 | 61.11916351
1537.869141 | 3.718923588 | 51.58002186 | 0.000459574 |  | 50.83852386 | 35.402668 | 34.54788971 | 59.64513016 | 67.04602814 | 61.16245651
1537.96875 | 3.718706823 | 53.98611927 | 0.000457776 |  | 50.83122635 | 35.43376923 | 34.54850388 | 59.6349411 | 67.05701447 | 61.17819214
1538.068359 | 3.719425571 | 53.71566486 | 0.000450576 |  | 50.81673431 | 35.45127487 | 34.50952911 | 59.65177536 | 67.0213089 | 61.20459366
1538.167969 | 3.718992972 | 54.41675663 | 0.00044242 |  | 50.79756165 | 35.45088959 | 34.4680748 | 59.63615799 | 67.05324554 | 61.20663834
1538.267578 | 3.718533131 | 47.38074589 | 0.000433499 |  | 50.76238251 | 35.44908142 | 34.42118835 | 59.62908554 | 67.04881287 | 61.25291443
1538.367188 | 3.718796463 | 53.38619328 | 0.000416119 |  | 50.7503891 | 35.4632988 | 34.37413406 | 59.6856041 | 67.04712677 | 61.25357437
1538.466797 | 3.718888664 | 50.60254765 | 0.000449736 |  | 50.7381897 | 35.45342255 | 34.32297516 | 59.75757217 | 67.00893402 | 61.27586746
1538.566406 | 3.719262124 | 51.30204487 | 0.000428691 |  | 50.74209976 | 35.48548508 | 34.29243469 | 59.78503418 | 67.03383636 | 61.2872467
1538.666016 | 3.719187152 | 44.51485157 | 0.000465747 |  | 50.71458054 | 35.48408127 | 34.2155838 | 59.81922913 | 66.91822815 | 61.25985718
1538.765625 | 3.719067943 | 47.49512577 | 0.000430622 |  | 50.69260788 | 35.46065903 | 34.23006439 | 59.91280746 | 66.91194153 | 61.2869606
1538.865234 | 3.719253975 | 48.16022205 | 0.000415455 |  | 50.68823624 | 35.44847488 | 34.18693161 | 59.94046021 | 66.94984436 | 61.32468414
1538.964844 | 3.719088432 | 49.19397831 | 0.000394382 |  | 50.66898727 | 35.45810699 | 34.10951614 | 60.03702164 | 66.92408752 | 61.31266022
1539.064453 | 3.719053042 | 45.57321262 | 0.000447089 |  | 50.64101791 | 35.46073151 | 34.08925247 | 60.08849335 | 66.90679932 | 61.31612396
1539.164063 | 3.718787382 | 44.47520161 | 0.000448781 |  | 50.62255859 | 35.47404861 | 34.0449295 | 60.16091537 | 66.88083649 | 61.32751846
1539.263672 | 3.719210901 | 43.50342274 | 0.000449301 |  | 50.60031891 | 35.46139908 | 34.03313065 | 60.23271561 | 66.9283905 | 61.35562515
1539.363281 | 3.719352928 | 50.4002161 | 0.000461646 |  | 50.60308075 | 35.49108124 | 33.9512291 | 60.29640961 | 66.89570618 | 61.35974121
1539.462891 | 3.719323358 | 45.80630207 | 0.000442282 |  | 50.5875206 | 35.48944473 | 33.95090103 | 60.35962677 | 66.88427734 | 61.37917709
1539.5625 | 3.719113345 | 49.63805866 | 0.000435712 |  | 50.5835762 | 35.50098419 | 33.8983078 | 60.42905426 | 66.91734314 | 61.37018204
1539.662109 | 3.719146407 | 48.83693409 | 0.000431955 |  | 50.53187943 | 35.51515198 | 33.88991928 | 60.52618027 | 66.88813782 | 61.41444016
1539.761719 | 3.718937325 | 47.7510004 | 0.000433348 |  | 50.52553177 | 35.52754974 | 33.86153793 | 60.56056976 | 66.88874817 | 61.41139221
1539.861328 | 3.719247456 | 49.6057024 | 0.00044797 |  | 50.53554916 | 35.49356461 | 33.86038208 | 60.6353569 | 66.91397858 | 61.42406464
1539.960938 | 3.719741057 | 50.69414234 | 0.000440973 |  | 50.48652649 | 35.55141068 | 33.80468369 | 60.7059288 | 66.87218475 | 61.47040939
1540.060547 | 3.719340355 | 52.88332844 | 0.000415 |  | 50.47232056 | 35.53795624 | 33.7964859 | 60.7516098 | 66.87417603 | 61.47746658
1540.160156 | 3.71936294 | 53.53703022 | 0.000446451 |  | 50.45465469 | 35.53671646 | 33.7940712 | 60.81291962 | 66.8864975 | 61.52096939
1540.259766 | 3.718916836 | 50.66566181 | 0.000460497 |  | 50.44112015 | 35.52948761 | 33.77816391 | 60.82697678 | 66.87960815 | 61.48270798
1540.359375 | 3.718737324 | 56.92903233 | 0.000439895 |  | 50.44680023 | 35.55029297 | 33.76173401 | 60.82157898 | 66.88671112 | 61.46804047
1540.458984 | 3.718887499 | 53.78675175 | 0.000391297 |  | 50.44170761 | 35.55687714 | 33.75132751 | 60.84594727 | 66.89608002 | 61.50669861
1540.558594 | 3.718884938 | 56.05203724 | 0.000439355 |  | 50.46289825 | 35.54223251 | 33.72336578 | 60.86968994 | 66.86952972 | 61.49698257
1540.658203 | 3.719264219 | 53.17679691 | 0.000474574 |  | 50.45818329 | 35.54982376 | 33.71677399 | 60.91875076 | 66.87719727 | 61.4822464
1540.757813 | 3.718735228 | 50.30748081 | 0.000465694 |  | 50.43820572 | 35.5898056 | 33.73797607 | 60.97399521 | 66.85292816 | 61.51891327
1540.857422 | 3.719316606 | 52.8065424 | 0.000421253 |  | 50.44478989 | 35.59114456 | 33.73205185 | 60.98361969 | 66.85962677 | 61.49777985
1540.957031 | 3.719388085 | 52.87990665 | 0.00042186 |  | 50.47390366 | 35.57062531 | 33.66865921 | 60.98959732 | 66.87867737 | 61.51260757
1541.056641 | 3.719020213 | 55.18051243 | 0.000414135 |  | 50.46238327 | 35.58257675 | 33.66804886 | 61.01392365 | 66.85932159 | 61.51053238
1541.15625 | 3.718936161 | 52.47365284 | 0.0004161 |  | 50.49817657 | 35.59495926 | 33.63049316 | 61.03058624 | 66.86561584 | 61.4971962
1541.255859 | 3.718972483 | 53.2469759 | 0.000462034 |  | 50.48263168 | 35.57336426 | 33.64276886 | 61.04001999 | 66.8717804 | 61.53096771
1541.355469 | 3.719295186 | 57.91038227 | 0.000418393 |  | 50.51595306 | 35.59458923 | 33.60295868 | 61.02759171 | 66.875 | 61.52932358
1541.455078 | 3.719429063 | 54.01574039 | 0.000420534 |  | 50.51118088 | 35.57996368 | 33.56496811 | 60.97060776 | 66.86950684 | 61.53669357
1541.554688 | 3.719028129 | 54.12169361 | 0.000449819 |  | 50.53103256 | 35.59107971 | 33.56716156 | 60.98045731 | 66.8572464 | 61.55993652
1541.654297 | 3.718385517 | 56.87457752 | 0.000423267 |  | 50.55770874 | 35.62663269 | 33.53283691 | 60.9553833 | 66.8406601 | 61.540802
1541.753906 | 3.718835113 | 55.28008366 | 0.000417787 |  | 50.58268356 | 35.60795975 | 33.49660492 | 60.93528366 | 66.85194397 | 61.55667496
1541.853516 | 3.718635344 | 60.30759525 | 0.000457872 |  | 50.59399414 | 35.61894608 | 33.47768021 | 60.81639099 | 66.84359741 | 61.54270935
1541.953125 | 3.719089596 | 56.55421925 | 0.000421537 |  | 50.61830139 | 35.58175659 | 33.39736557 | 60.72748947 | 66.84563446 | 61.5472908
1542.052734 | 3.718970387 | 55.53983021 | 0.000452465 |  | 50.61919022 | 35.61418915 | 33.41310501 | 60.59207153 | 66.82369232 | 61.57461929
1542.152344 | 3.718747568 | 59.4292345 | 0.000410304 |  | 50.65545654 | 35.60383224 | 33.3812294 | 60.43537521 | 66.82653809 | 61.56750488
1542.251953 | 3.719134766 | 51.43784809 | 0.000420559 |  | 50.66877365 | 35.60671997 | 33.35250854 | 60.31030273 | 66.79052734 | 61.572052
1542.351563 | 3.718484237 | 55.77246571 | 0.000408627 |  | 50.66306305 | 35.63693619 | 33.31010437 | 60.1579361 | 66.8270874 | 61.57519913
1542.451172 | 3.718737324 | 53.85579014 | 0.00045148 |  | 50.69176483 | 35.60031509 | 33.35060501 | 60.02542877 | 66.80608368 | 61.55761719
1542.550781 | 3.719036045 | 56.99784184 | 0.000461732 |  | 50.68156815 | 35.61276245 | 33.30186081 | 59.81632996 | 66.82570648 | 61.60320282
1542.650391 | 3.718688429 | 49.19807911 | 0.000424605 |  | 50.70902252 | 35.61979675 | 33.29703522 | 59.65315247 | 66.81828308 | 61.59054184
1542.75 | 3.719208806 | 49.191926 | 0.000456854 |  | 50.71472168 | 35.61131668 | 33.26407242 | 59.46051407 | 66.79663086 | 61.57908249
1542.849609 | 3.71887027 | 53.83574009 | 0.000432326 |  | 50.69952393 | 35.6158371 | 33.25512314 | 59.32034302 | 66.79924011 | 61.58919144
1542.949219 | 3.718965731 | 53.78310871 | 0.000442119 |  | 50.75393677 | 35.59491348 | 33.22776794 | 59.13841629 | 66.8073349 | 61.60391235
1543.048828 | 3.718989712 | 55.00757313 | 0.000429286 |  | 50.75409317 | 35.62265015 | 33.16514587 | 59.10667038 | 66.77920532 | 61.59528732
1543.148438 | 3.718533131 | 55.49038792 | 0.00044817 |  | 50.7480278 | 35.60362244 | 33.11931229 | 59.11296082 | 66.82187653 | 61.60087585
1543.248047 | 3.719060027 | 55.91236591 | 0.000458403 |  | 50.75775909 | 35.62795258 | 33.12392044 | 59.08637619 | 66.78520203 | 61.57707214
1543.347656 | 3.718735228 | 54.38348866 | 0.000450551 |  | 50.78403473 | 35.61834717 | 33.05602264 | 59.06085205 | 66.79349518 | 61.55364227
1543.447266 | 3.719115441 | 52.03595448 | 0.000479208 |  | 50.79120255 | 35.62953568 | 33.03739548 | 59.03969193 | 66.79792023 | 61.54188538
1543.546875 | 3.719296117 | 55.71390629 | 0.000478288 |  | 50.79706192 | 35.6186142 | 32.95692825 | 59.00512314 | 66.79775238 | 61.54242706
1543.646484 | 3.719502638 | 56.83584309 | 0.000431559 |  | 50.80037308 | 35.62663651 | 32.95099258 | 58.97652054 | 66.8223877 | 61.52280807
1543.746094 | 3.7192733 | 56.34414005 | 0.000483821 |  | 50.81287003 | 35.63968277 | 32.93956375 | 58.90705872 | 66.82040405 | 61.4982872
1543.845703 | 3.718802283 | 57.1598444 | 0.000428566 |  | 50.81492996 | 35.60670471 | 32.88987732 | 58.90847015 | 66.84429169 | 61.4425621
1543.945313 | 3.71936876 | 51.05004597 | 0.000439325 |  | 50.8340683 | 35.61887741 | 32.86875153 | 58.89235687 | 66.83123016 | 61.44235229
1544.044922 | 3.71875921 | 52.08562183 | 0.000413272 |  | 50.83957291 | 35.60370636 | 32.8469429 | 58.95295715 | 66.83070374 | 61.45152283
1544.144531 | 3.718586449 | 59.04758549 | 0.000461045 |  | 50.87018967 | 35.60190582 | 32.80565643 | 58.93673325 | 66.84162903 | 61.41635895
1544.244141 | 3.71855688 | 55.48993015 | 0.000426192 |  | 50.87524033 | 35.57528305 | 32.75788879 | 58.95289612 | 66.82113647 | 61.39968872
1544.34375 | 3.71922231 | 52.49939823 | 0.000388582 |  | 50.86716843 | 35.59930038 | 32.70762634 | 58.95669937 | 66.79636383 | 61.3754425
1544.443359 | 3.718940818 | 58.8509531 | 0.000451082 |  | 50.87009811 | 35.61071014 | 32.68265533 | 58.99748611 | 66.81254578 | 61.32258987
1544.542969 | 3.719089596 | 58.84616184 | 0.000467155 |  | 50.87586212 | 35.61745071 | 32.61320496 | 59.0127449 | 66.79718781 | 61.29841995
1544.642578 | 3.719262124 | 60.82504368 | 0.000473738 |  | 50.84619904 | 35.61328888 | 32.56674957 | 59.05390549 | 66.83797455 | 61.29904938
1544.742188 | 3.718980399 | 55.1941843 | 0.000438147 |  | 50.87673187 | 35.56532288 | 32.53461838 | 59.0669136 | 66.79615784 | 61.2879982
1544.841797 | 3.719561777 | 60.45160007 | 0.000454145 |  | 50.89501953 | 35.57238388 | 32.50706482 | 59.10736084 | 66.79264832 | 61.2853508
1544.941406 | 3.718705659 | 52.07149601 | 0.000482858 |  | 50.89914703 | 35.58005142 | 32.4683075 | 59.11724854 | 66.78938293 | 61.26635361
1545.041016 | 3.719016953 | 57.90651035 | 0.000421298 |  | 50.92288589 | 35.59553528 | 32.42391205 | 59.06764221 | 66.78599548 | 61.26368713
1545.140625 | 3.718516135 | 56.77546024 | 0.000436749 |  | 50.91920853 | 35.57274246 | 32.38136673 | 58.98973846 | 66.78730011 | 61.22514343
1545.240234 | 3.719390414 | 60.13009739 | 0.000450625 |  | 50.92752457 | 35.56492233 | 32.34854126 | 58.94137955 | 66.81237793 | 61.22288513
1545.339844 | 3.719572022 | 62.02717686 | 0.00044487 |  | 50.99795151 | 35.57834625 | 32.28917313 | 58.87606812 | 66.78491211 | 61.2036171
1545.439453 | 3.718865613 | 56.42616749 | 0.000418376 |  | 51.02587891 | 35.57064819 | 32.27132797 | 58.8567276 | 66.78793335 | 61.2032547
1545.539063 | 3.718576205 | 57.9903574 | 0.000412721 |  | 51.04514313 | 35.56288147 | 32.21549606 | 58.86344528 | 66.78232574 | 61.21136475
1545.638672 | 3.719257467 | 54.80547047 | 0.000436104 |  | 51.04018402 | 35.56173325 | 32.21125412 | 58.88508224 | 66.81567383 | 61.17898941
1545.738281 | 3.719170156 | 58.29795933 | 0.000421417 |  | 51.06416321 | 35.55408859 | 32.16009521 | 58.90893555 | 66.7935791 | 61.21000671
1545.837891 | 3.719062122 | 58.88284779 | 0.000436543 |  | 51.11532974 | 35.54062653 | 32.12422943 | 58.86732483 | 66.77581787 | 61.17995453
1545.9375 | 3.718552456 | 57.62078571 | 0.000432094 |  | 51.13877869 | 35.56745148 | 32.10173416 | 58.91982651 | 66.78272247 | 61.17728424
1546.037109 | 3.718521722 | 59.97972202 | 0.00042308 |  | 51.13790131 | 35.59806442 | 32.10567856 | 58.91674423 | 66.78505707 | 61.16842651
1546.136719 | 3.718869339 | 52.67119694 | 0.000441469 |  | 51.1513443 | 35.57688904 | 32.04983139 | 58.89754105 | 66.7724762 | 61.16248322
1546.236328 | 3.719128246 | 54.34658146 | 0.000481138 |  | 51.16343307 | 35.5945015 | 32.07321167 | 58.92624283 | 66.77897644 | 61.18174744
1546.335938 | 3.718482141 | 55.15795612 | 0.000473582 |  | 51.19282532 | 35.57167816 | 32.04012299 | 58.92503738 | 66.77053833 | 61.15929413
1546.435547 | 3.719239307 | 52.15329838 | 0.000454644 |  | 51.18048477 | 35.59431839 | 32.02715683 | 58.91904449 | 66.7735672 | 61.15846252
1546.535156 | 3.718744309 | 55.13220692 | 0.00046596 |  | 51.18137741 | 35.59804535 | 32.0034523 | 58.89717484 | 66.77128601 | 61.17177963
1546.634766 | 3.718432083 | 53.26520252 | 0.000450394 |  | 51.14402771 | 35.57096481 | 32.00023651 | 58.90890884 | 66.76791382 | 61.17979431
1546.734375 | 3.719238375 | 56.54829884 | 0.00045261 |  | 51.16811371 | 35.6012764 | 32.02009201 | 58.89202499 | 66.76583862 | 61.14520645
1546.833984 | 3.718987384 | 57.95276356 | 0.000435419 |  | 51.18974686 | 35.57891464 | 32.0018425 | 58.87593079 | 66.74756622 | 61.17615509
1546.933594 | 3.719213229 | 55.12491703 | 0.000439759 |  | 51.15058899 | 35.60006332 | 32.0017662 | 58.89001846 | 66.76233673 | 61.16924667
1547.033203 | 3.719411834 | 58.21000767 | 0.000418196 |  | 51.14225388 | 35.59099197 | 31.95591736 | 58.84419632 | 66.75861359 | 61.19519424
1547.132813 | 3.718326378 | 59.71177006 | 0.000454527 |  | 51.15847397 | 35.58001709 | 31.95720863 | 58.72460175 | 66.74728394 | 61.18881226
1547.232422 | 3.719224405 | 57.04956532 | 0.000503823 |  | 51.14017487 | 35.57672882 | 31.8956356 | 58.66096115 | 66.7403717 | 61.19114685
1547.332031 | 3.718631851 | 57.5098238 | 0.000413059 |  | 51.1699028 | 35.60643387 | 31.90223312 | 58.54574585 | 66.75646973 | 61.16521072
1547.431641 | 3.71832987 | 59.31257343 | 0.000422561 |  | 51.14559174 | 35.58324432 | 31.84106255 | 58.45521545 | 66.69749451 | 61.16207886
1547.53125 | 3.718856533 | 53.73116016 | 0.000430587 |  | 51.11141968 | 35.57753754 | 31.82409477 | 58.41882324 | 66.72631073 | 61.13493347
1547.630859 | 3.719291461 | 55.09256077 | 0.000484272 |  | 51.10554123 | 35.57469559 | 31.78005409 | 58.44543839 | 66.73806 | 61.14144135
1547.730469 | 3.718957814 | 55.40540028 | 0.000477156 |  | 51.06838226 | 35.57406616 | 31.69225883 | 58.41903687 | 66.69297028 | 61.12860489
1547.830078 | 3.718081207 | 49.60684299 | 0.000454995 |  | 51.08145523 | 35.57905579 | 31.71499252 | 58.41913986 | 66.71178436 | 61.10811234
1547.929688 | 3.719021377 | 55.71823978 | 0.000486851 |  | 51.07948685 | 35.56552887 | 31.69240379 | 58.37838745 | 66.72749329 | 61.10828018
1548.029297 | 3.71943698 | 56.41728306 | 0.000419075 |  | 51.05124664 | 35.55661392 | 31.67128944 | 58.35063553 | 66.69087982 | 61.07035065
1548.128906 | 3.718525215 | 54.37665653 | 0.000458016 |  | 51.03090286 | 35.56544876 | 31.64415741 | 58.36873627 | 66.71952057 | 61.08771896
1548.228516 | 3.719109853 | 53.89065266 | 0.000467349 |  | 51.02433395 | 35.59240723 | 31.62665176 | 58.3211441 | 66.707901 | 61.04714203
1548.328125 | 3.718310545 | 53.64639759 | 0.000444633 |  | 51.00057602 | 35.58163071 | 31.63026237 | 58.2644043 | 66.70933533 | 61.00801086
1548.427734 | 3.718665845 | 53.61131001 | 0.000450787 |  | 50.99735641 | 35.57866287 | 31.54678917 | 58.23558044 | 66.68180084 | 61.0065918
1548.527344 | 3.718616019 | 53.60629368 | 0.00043144 |  | 51.02019501 | 35.60630035 | 31.53902626 | 58.25102234 | 66.67402649 | 60.98088837
1548.626953 | 3.718928245 | 56.72784138 | 0.000448867 |  | 50.96304703 | 35.56768417 | 31.51929855 | 58.24291611 | 66.69194031 | 60.9810791
1548.726563 | 3.719206477 | 54.19346333 | 0.000394369 |  | 50.95046997 | 35.58267212 | 31.50387001 | 58.23098373 | 66.69135284 | 60.94099426
1548.826172 | 3.719045126 | 56.73012257 | 0.000443021 |  | 50.93174362 | 35.55389023 | 31.50922775 | 58.24829483 | 66.664711 | 60.95001602
1548.925781 | 3.718748965 | 59.90020084 | 0.000444541 |  | 50.937397 | 35.6028595 | 31.51763725 | 58.18608093 | 66.79763794 | 60.94063187
1549.025391 | 3.71935968 | 52.60193348 | 0.000438306 |  | 50.96648026 | 35.59480667 | 31.49827576 | 58.15530014 | 66.78271484 | 60.93192673
1549.125 | 3.718924752 | 60.32741642 | 0.00044447 |  | 50.96218872 | 35.59997559 | 31.50404549 | 58.07891083 | 66.79317474 | 60.89283371
1549.224609 | 3.719172251 | 57.7495203 | 0.00047119 |  | 50.95431519 | 35.57365417 | 31.51112938 | 58.0259285 | 66.75404358 | 60.9093132
1549.324219 | 3.719004148 | 60.25769901 | 0.000447646 |  | 50.91899872 | 35.60350037 | 31.53179932 | 57.92782211 | 66.77690125 | 60.91799545
1549.423828 | 3.719188317 | 56.98326206 | 0.000441601 |  | 50.92496109 | 35.60821533 | 31.606987 | 57.86003494 | 66.75925446 | 60.90242004
1549.523438 | 3.719140586 | 56.15707874 | 0.000460152 |  | 50.90105057 | 35.59822845 | 31.58718681 | 57.76050949 | 66.74919128 | 60.90224457
1549.623047 | 3.719161075 | 57.49956989 | 0.000458682 |  | 50.91925049 | 35.59797668 | 31.61588287 | 57.74369049 | 66.76088715 | 60.85304642
1549.722656 | 3.718261883 | 58.49003315 | 0.000497029 |  | 50.93914413 | 35.5855217 | 31.64269829 | 57.66241455 | 66.75656128 | 60.80651855
1549.822266 | 3.718524051 | 56.91376591 | 0.000441801 |  | 50.96897888 | 35.58233643 | 31.66917038 | 57.62253189 | 66.74298096 | 60.78773117
1549.921875 | 3.719322194 | 57.10105991 | 0.000448131 |  | 50.97509766 | 35.55519867 | 31.71994591 | 57.60980225 | 66.7636795 | 60.74713135
1550.021484 | 3.719098677 | 54.71045399 | 0.000465457 |  | 50.96854019 | 35.56583405 | 31.77363777 | 57.57926559 | 66.74147034 | 60.7192421
1550.121094 | 3.718818116 | 59.02206135 | 0.000456959 |  | 50.96908951 | 35.51255035 | 31.79442978 | 57.55340576 | 66.76344299 | 60.69586182
1550.220703 | 3.718504726 | 57.71898746 | 0.000420571 |  | 50.95482635 | 35.54001236 | 31.80344009 | 57.53710175 | 66.72908783 | 60.64821243
1550.320313 | 3.718651176 | 51.24668217 | 0.000460834 |  | 50.98554993 | 35.52466965 | 31.82528496 | 57.4771347 | 66.72163391 | 60.58257675
1550.419922 | 3.719600427 | 56.17029285 | 0.000449322 |  | 51.00071335 | 35.53786087 | 31.8769474 | 57.38211441 | 66.74181366 | 60.58242416
1550.519531 | 3.718423002 | 58.79694843 | 0.000446583 |  | 51.02414322 | 35.51513672 | 31.8793335 | 57.3044281 | 66.75782776 | 60.49295044
1550.619141 | 3.71877155 | 56.55604267 | 0.00045186 |  | 51.00349808 | 35.49928665 | 31.86079788 | 57.23173141 | 66.70521545 | 60.48575974
1550.71875 | 3.718871434 | 57.67660999 | 0.000440586 |  | 51.06667328 | 35.50059509 | 31.84858322 | 57.19447327 | 66.69706726 | 60.48288727
1550.818359 | 3.71905537 | 51.80263615 | 0.000481642 |  | 51.08898163 | 35.50782776 | 31.82316017 | 57.08332443 | 66.71676636 | 60.47438431
1550.917969 | 3.718945241 | 60.95217991 | 0.000469253 |  | 51.0990448 | 35.48530579 | 31.81502151 | 57.0123558 | 66.70326996 | 60.44641495
1551.017578 | 3.718906592 | 55.83649158 | 0.000428707 |  | 51.14938354 | 35.48058319 | 31.77194405 | 56.93558502 | 66.70658112 | 60.46156311
1551.117188 | 3.719067943 | 56.21221638 | 0.000473287 |  | 51.16690445 | 35.48321152 | 31.72030258 | 56.82990265 | 66.69698334 | 60.38250351
1551.216797 | 3.719096349 | 52.64590549 | 0.000455216 |  | 51.19329453 | 35.45007324 | 31.70313454 | 56.81928253 | 66.70999908 | 60.33123398
1551.316406 | 3.718747568 | 59.43219471 | 0.000465561 |  | 51.22510147 | 35.41885376 | 31.62261391 | 56.81547546 | 66.68701935 | 60.29146576
1551.416016 | 3.719028129 | 56.27032185 | 0.000453274 |  | 51.20442963 | 35.44413757 | 31.59290695 | 56.75334167 | 66.69483948 | 60.25318527
1551.515625 | 3.719065615 | 53.04145527 | 0.000466657 |  | 51.23523331 | 35.42079926 | 31.57492828 | 56.74244308 | 66.6902771 | 60.22571564
1551.615234 | 3.71869099 | 56.60958576 | 0.000441498 |  | 51.2429657 | 35.40278625 | 31.55669594 | 56.82502747 | 66.67737579 | 60.15341187
1551.714844 | 3.719263055 | 53.90865421 | 0.000456771 |  | 51.28428268 | 35.37329865 | 31.50039101 | 56.84303284 | 66.66605377 | 60.15328598
1551.814453 | 3.718965731 | 58.38750172 | 0.000494507 |  | 51.27465057 | 35.38264084 | 31.48105812 | 56.93498993 | 66.65380859 | 60.1157074
1551.914063 | 3.71948471 | 54.88726902 | 0.00047715 |  | 51.27203751 | 35.34422302 | 31.39136314 | 56.9693985 | 66.63239288 | 60.10523987
1552.013672 | 3.718907989 | 58.33691883 | 0.000454278 |  | 51.2983284 | 35.33772659 | 31.3794136 | 56.95877457 | 66.61199951 | 60.05869293
1552.113281 | 3.718750129 | 49.29650974 | 0.000472212 |  | 51.30526733 | 35.32547379 | 31.33466339 | 57.00123978 | 66.63098145 | 60.01068115
1552.212891 | 3.719217886 | 57.04592228 | 0.000460162 |  | 51.32026672 | 35.34453964 | 31.28588867 | 56.98036575 | 66.62476349 | 59.98595047
1552.3125 | 3.718510547 | 53.57872868 | 0.000445558 |  | 51.35259628 | 35.32323837 | 31.26663017 | 57.01048279 | 66.61911011 | 59.94319534
1552.412109 | 3.719645829 | 57.6189661 | 0.0004999 |  | 51.36414719 | 35.32010269 | 31.20199013 | 56.98859406 | 66.59644318 | 59.95191574
1552.511719 | 3.719442568 | 53.812047 | 0.000445465 |  | 51.36917496 | 35.28883743 | 31.14562607 | 56.96297455 | 66.60605621 | 59.91679001
1552.611328 | 3.71914175 | 57.42871189 | 0.000460719 |  | 51.40032578 | 35.27688217 | 31.10650635 | 56.98664093 | 66.59459686 | 59.92084503
1552.710938 | 3.719871907 | 56.57267475 | 0.000469935 |  | 51.4242897 | 35.28190613 | 31.0691185 | 57.00101852 | 66.57311249 | 59.93265533
1552.810547 | 3.71932103 | 58.05392933 | 0.000516006 |  | 51.42056656 | 35.24270248 | 31.00219154 | 57.0150528 | 66.55980682 | 59.93901062
1552.910156 | 3.719882152 | 58.0058527 | 0.000443596 |  | 51.4383316 | 35.26582336 | 30.99674797 | 57.03710556 | 66.57881165 | 59.95046234
1553.009766 | 3.719375745 | 61.11737156 | 0.000448814 |  | 51.40951157 | 35.23816299 | 30.94693565 | 57.05329132 | 66.5528183 | 59.94807816
1553.109375 | 3.719202985 | 58.41575718 | 0.000418723 |  | 51.41667938 | 35.23475266 | 30.93677521 | 57.12452316 | 66.55182648 | 59.96849823
1553.208984 | 3.719137327 | 54.92190266 | 0.000424765 |  | 51.42392349 | 35.23835373 | 30.91027451 | 57.09444046 | 66.54647064 | 59.95786285
1553.308594 | 3.719485874 | 57.74200153 | 0.000435162 |  | 51.42120743 | 35.22303009 | 30.9301281 | 57.0975647 | 66.55534363 | 59.97943497
1553.408203 | 3.719634653 | 60.29824924 | 0.00044625 |  | 51.45318985 | 35.20811462 | 30.889431 | 57.10160446 | 66.54421234 | 60.00440598
1553.507813 | 3.718995067 | 55.08230686 | 0.000454512 |  | 51.4501915 | 35.21738052 | 30.83506775 | 57.08765793 | 66.52842712 | 59.99540329
1553.607422 | 3.718623935 | 60.68787479 | 0.000457152 |  | 51.45729446 | 35.20287323 | 30.8311367 | 57.06753159 | 66.51293945 | 60.00999832
1553.707031 | 3.719570857 | 53.69925785 | 0.00043479 |  | 51.46868515 | 35.20845795 | 30.87154007 | 57.10437012 | 66.49746704 | 60.03981018
1553.806641 | 3.719276792 | 50.96505451 | 0.000429022 |  | 51.47481155 | 35.19333649 | 30.87120247 | 57.12179184 | 66.52241516 | 60.0220871
1553.90625 | 3.719040702 | 56.11218739 | 0.000461874 |  | 51.47061539 | 35.18816376 | 30.84445953 | 57.1963501 | 66.51959991 | 60.00914001
1554.005859 | 3.719496119 | 56.49748325 | 0.000470602 |  | 51.46009064 | 35.15858841 | 30.89237976 | 57.26426315 | 66.50850677 | 60.05221176
1554.105469 | 3.719744782 | 54.35592365 | 0.00047866 |  | 51.48387909 | 35.18888474 | 30.92616844 | 57.33773422 | 66.54676056 | 60.07823944
1554.205078 | 3.718734064 | 51.97238255 | 0.000409267 |  | 51.53601074 | 35.21925735 | 30.91909218 | 57.41426468 | 66.54312897 | 60.02992249
1554.304688 | 3.719582266 | 48.60179615 | 0.000459055 |  | 51.49329758 | 35.22145081 | 30.94361496 | 57.47208786 | 66.55636597 | 60.09167099
1554.404297 | 3.719033717 | 51.00538731 | 0.000435898 |  | 51.51949692 | 35.19186783 | 30.90780067 | 57.5490799 | 66.56223297 | 60.09429169
1554.503906 | 3.719343615 | 50.92313099 | 0.000444379 |  | 51.49331284 | 35.2293663 | 30.92762375 | 57.58555603 | 66.54605103 | 60.09945679
1554.603516 | 3.719432323 | 46.49759769 | 0.000410313 |  | 51.51996613 | 35.17498779 | 30.92338753 | 57.66055298 | 66.55864716 | 60.13911819
1554.703125 | 3.718786218 | 52.41555119 | 0.000418891 |  | 51.52283859 | 35.21275711 | 30.942276 | 57.68479919 | 66.54399872 | 60.15426254
1554.802734 | 3.719558517 | 52.84573078 | 0.000435624 |  | 51.51630783 | 35.19160843 | 30.92306137 | 57.74897385 | 66.52341461 | 60.11858749
1554.902344 | 3.719228131 | 55.64259052 | 0.000473675 |  | 51.49910736 | 35.24200058 | 30.95707703 | 57.91324234 | 66.53646851 | 60.1407814
1555.001953 | 3.719405315 | 56.638978 | 0.00043635 |  | 51.48064804 | 35.18906784 | 30.94322968 | 57.94625854 | 66.53955841 | 60.15325165
1555.101563 | 3.719451648 | 50.07256794 | 0.000468014 |  | 51.46398544 | 35.22446442 | 30.91248131 | 58.09692383 | 66.52149963 | 60.17598343
1555.201172 | 3.719036045 | 46.20823002 | 0.0004469 |  | 51.50064087 | 35.20963669 | 30.92095566 | 58.1451683 | 66.52233124 | 60.22962189
1555.300781 | 3.718906592 | 51.72448063 | 0.000439824 |  | 51.48933029 | 35.20929718 | 30.8873539 | 58.18093109 | 66.54193878 | 60.25925827
1555.400391 | 3.719772023 | 51.41505909 | 0.00042857 |  | 51.44883728 | 35.23760223 | 30.9228344 | 58.25675201 | 66.52037811 | 60.28060532
1555.5 | 3.719396234 | 50.90216923 | 0.000444433 |  | 51.47565842 | 35.25165558 | 30.90124512 | 58.32442856 | 66.49434662 | 60.31854248
1555.599609 | 3.719684479 | 45.28338337 | 0.000492227 |  | 51.4587326 | 35.24768829 | 30.93564987 | 58.41781235 | 66.54949188 | 60.36666107
1555.699219 | 3.719590182 | 48.71389484 | 0.000438946 |  | 51.44458389 | 35.2133522 | 30.9226799 | 58.43969727 | 66.5014267 | 60.38583374
1555.798828 | 3.718901004 | 52.41053867 | 0.000421769 |  | 51.50408173 | 35.25794983 | 30.92284012 | 58.46660614 | 66.51611328 | 60.44128036
1555.898438 | 3.718973647 | 47.47667027 | 0.000462452 |  | 51.44792175 | 35.22373962 | 30.92645264 | 58.43261337 | 66.49550629 | 60.45625305
1555.998047 | 3.719122426 | 53.30644703 | 0.000503056 |  | 51.47632599 | 35.22542953 | 30.92490959 | 58.48302841 | 66.49448395 | 60.50729752
1556.097656 | 3.719697052 | 52.2692728 | 0.00046433 |  | 51.48538208 | 35.24460602 | 30.91900635 | 58.52058411 | 66.51331329 | 60.50669098
1556.197266 | 3.719601591 | 50.98191547 | 0.00048109 |  | 51.50919342 | 35.2120018 | 30.91534233 | 58.51597595 | 66.47898865 | 60.57871246
1556.296875 | 3.719263055 | 49.95773029 | 0.00045298 |  | 51.51550293 | 35.23337173 | 30.87097359 | 58.56387329 | 66.4900589 | 60.59040833
1556.396484 | 3.719088432 | 55.79297352 | 0.00047442 |  | 51.52476501 | 35.22552109 | 30.88020706 | 58.60357666 | 66.47736359 | 60.63639069
1556.496094 | 3.719000888 | 53.42675114 | 0.000426354 |  | 51.54640198 | 35.19151306 | 30.87537956 | 58.6608429 | 66.48644257 | 60.65958405
1556.595703 | 3.718500302 | 54.73210239 | 0.000468693 |  | 51.55196381 | 35.23472977 | 30.84080887 | 58.74051285 | 66.45849609 | 60.68596268
1556.695313 | 3.719077024 | 58.10154819 | 0.000449372 |  | 51.55879593 | 35.24148941 | 30.855896 | 58.75289536 | 66.46070862 | 60.7069664
1556.794922 | 3.718845357 | 53.74369144 | 0.000478755 |  | 51.53803635 | 35.20658112 | 30.83298683 | 58.82240295 | 66.46744537 | 60.73634338
1556.894531 | 3.719056767 | 54.18116093 | 0.000456831 |  | 51.57466125 | 35.23124695 | 30.81831932 | 58.86543274 | 66.45304871 | 60.74739075
1556.994141 | 3.719596003 | 54.51222706 | 0.000443636 |  | 51.55514145 | 35.23226929 | 30.79442978 | 58.88816071 | 66.43695831 | 60.79214859
1557.09375 | 3.718693319 | 57.59139347 | 0.000434136 |  | 51.54140091 | 35.23123932 | 30.7837944 | 58.96412659 | 66.44705963 | 60.84034729
1557.193359 | 3.718985987 | 59.52151203 | 0.000424523 |  | 51.55871964 | 35.22352982 | 30.74343681 | 59.00238037 | 66.43666077 | 60.81737518
1557.292969 | 3.719328015 | 62.1326685 | 0.000412474 |  | 51.58401489 | 35.23484039 | 30.74537849 | 58.99642563 | 66.4220047 | 60.87260818
1557.392578 | 3.719432323 | 61.4372797 | 0.0004481 |  | 51.59051895 | 35.24847412 | 30.76138306 | 58.96591949 | 66.423172 | 60.88105011
1557.492188 | 3.719069107 | 53.70427036 | 0.000462697 |  | 51.59363556 | 35.23361969 | 30.72704697 | 59.05205154 | 66.44197083 | 60.92494965
1557.591797 | 3.719492393 | 55.40152836 | 0.000430942 |  | 51.6230545 | 35.24378204 | 30.71282959 | 59.03926849 | 66.40925598 | 60.94747543
1557.691406 | 3.719015556 | 59.06831455 | 0.000462197 |  | 51.63780975 | 35.25009918 | 30.71490669 | 59.02325821 | 66.38269043 | 60.99582291
1557.791016 | 3.719911721 | 59.02707767 | 0.000487439 |  | 51.63665009 | 35.26182556 | 30.70989227 | 59.01012802 | 66.39684296 | 60.99979782
1557.890625 | 3.71855688 | 61.33565617 | 0.000468745 |  | 51.61731339 | 35.27087784 | 30.67934418 | 59.0072937 | 66.38339996 | 61.02827454
1557.990234 | 3.718794134 | 58.62127781 | 0.000454748 |  | 51.64575195 | 35.2836647 | 30.67519188 | 59.04586411 | 66.39176941 | 61.02694702
1558.089844 | 3.719728717 | 57.09468174 | 0.000429114 |  | 51.64001846 | 35.26737213 | 30.66943932 | 59.02701569 | 66.37625885 | 61.09885025
1558.189453 | 3.71936876 | 56.51890659 | 0.000486093 |  | 51.62283707 | 35.25812912 | 30.67853928 | 59.08468246 | 66.40792084 | 61.12623215
1558.289063 | 3.719636748 | 57.64471149 | 0.000451033 |  | 51.61619186 | 35.2478447 | 30.64501762 | 59.13031006 | 66.37598419 | 61.13433838
1558.388672 | 3.718764798 | 58.46930027 | 0.000464643 |  | 51.60950851 | 35.26919556 | 30.65169144 | 59.15963745 | 66.38031769 | 61.14469147
1558.488281 | 3.719414395 | 55.05268574 | 0.000454871 |  | 51.58792496 | 35.26558304 | 30.59549332 | 59.16898346 | 66.38193512 | 61.19170761
1558.587891 | 3.719543849 | 62.87819767 | 0.000446387 |  | 51.57927322 | 35.282341 | 30.5893631 | 59.2085762 | 66.36257172 | 61.20138168
1558.6875 | 3.719373184 | 59.0555582 | 0.000464027 |  | 51.55365753 | 35.25572968 | 30.59875488 | 59.29751968 | 66.3508606 | 61.21875
1558.787109 | 3.719988788 | 58.58869648 | 0.00042181 |  | 51.57281876 | 35.3062973 | 30.55290413 | 59.28748703 | 66.35480499 | 61.23961258
1558.886719 | 3.719422079 | 62.97571659 | 0.000481149 |  | 51.58831406 | 35.30675507 | 30.54542542 | 59.37761307 | 66.32962799 | 61.25462723
1558.986328 | 3.719563174 | 62.3315897 | 0.00046455 |  | 51.58205795 | 35.26420975 | 30.50621986 | 59.38386154 | 66.35971832 | 61.27268982
1559.085938 | 3.719418819 | 57.99195576 | 0.000440767 |  | 51.54985809 | 35.3040657 | 30.51661682 | 59.4003067 | 66.32946777 | 61.27537155
1559.185547 | 3.719686807 | 58.69168186 | 0.000447285 |  | 51.57398987 | 35.2964325 | 30.48649979 | 59.39053345 | 66.32888794 | 61.29483414
1559.285156 | 3.718946406 | 63.23980045 | 0.000494661 |  | 51.5606041 | 35.30987549 | 30.43469238 | 59.44628525 | 66.26223755 | 61.3164711
1559.384766 | 3.719510787 | 53.19456959 | 0.000454893 |  | 51.54582596 | 35.32643509 | 30.40645599 | 59.45622253 | 66.24245453 | 61.35940933
1559.484375 | 3.719322194 | 59.02229404 | 0.000499995 |  | 51.54753876 | 35.32968521 | 30.43971062 | 59.4754982 | 66.22236633 | 61.37097931
1559.583984 | 3.719139422 | 54.76217747 | 0.00045735 |  | 51.53616333 | 35.33771896 | 30.37535286 | 59.45770645 | 66.23958588 | 61.40939331
1559.683594 | 3.718830689 | 60.68035984 | 0.000480797 |  | 51.53132629 | 35.3575325 | 30.40775299 | 59.48363113 | 66.23101044 | 61.38048172
1559.783203 | 3.718597625 | 57.67091465 | 0.000446014 |  | 51.50510788 | 35.35328674 | 30.35770798 | 59.49681473 | 66.23587799 | 61.39814377
1559.882813 | 3.720014865 | 60.84554386 | 0.00044883 |  | 51.50410461 | 35.36959839 | 30.33699417 | 59.47666168 | 66.22029114 | 61.39762497
1559.982422 | 3.719051878 | 55.11398029 | 0.000460332 |  | 51.49082947 | 35.3559761 | 30.33981514 | 59.50345993 | 66.23443604 | 61.41363525
1560.082031 | 3.719399494 | 56.18487263 | 0.000472015 |  | 51.50753021 | 35.34889984 | 30.32934189 | 59.50754547 | 66.2096405 | 61.44656372
1560.181641 | 3.719534769 | 54.61544132 | 0.000435676 |  | 51.47553635 | 35.36306763 | 30.28646851 | 59.51303864 | 66.2019577 | 61.46582413
1560.28125 | 3.719795772 | 56.40680027 | 0.000463288 |  | 51.47907257 | 35.3590889 | 30.27238464 | 59.49554062 | 66.20288086 | 61.44306946
1560.380859 | 3.719806016 | 54.64119053 | 0.000418983 |  | 51.44598007 | 35.35620117 | 30.24352074 | 59.50882339 | 66.19644928 | 61.50524902
1560.480469 | 3.719339191 | 48.76038074 | 0.000409688 |  | 51.47344208 | 35.36845016 | 30.24019432 | 59.56835175 | 66.18295288 | 61.52702332
1560.580078 | 3.719434651 | 51.21341419 | 0.000452044 |  | 51.43982315 | 35.32994461 | 30.18956947 | 59.5446701 | 66.19787598 | 61.52766037
1560.679688 | 3.719996705 | 48.88888645 | 0.000475286 |  | 51.4397316 | 35.34854507 | 30.22550774 | 59.60535431 | 66.18027496 | 61.54163742
1560.779297 | 3.719104265 | 51.05118275 | 0.000480136 |  | 51.42037582 | 35.34078217 | 30.15120697 | 59.61049271 | 66.17151642 | 61.57529831
1560.878906 | 3.719432323 | 46.37023258 | 0.000490221 |  | 51.41052246 | 35.33047867 | 30.17325974 | 59.61374283 | 66.13874817 | 61.57601547
1560.978516 | 3.718420907 | 53.21006489 | 0.000498515 |  | 51.40206146 | 35.34052658 | 30.12121582 | 59.59274673 | 66.16439056 | 61.61172485
1561.078125 | 3.718888664 | 54.6001749 | 0.000453552 |  | 51.39897156 | 35.33476639 | 30.10417938 | 59.63669205 | 66.16241455 | 61.62358093
1561.177734 | 3.71914501 | 54.35204792 | 0.000450668 |  | 51.40818787 | 35.29436874 | 30.11571312 | 59.65308762 | 66.15376282 | 61.61587906
1561.277344 | 3.719527784 | 48.85653019 | 0.00047856 |  | 51.41410065 | 35.32390976 | 30.09031296 | 59.65619278 | 66.15447998 | 61.63770676
1561.376953 | 3.719542452 | 53.90067768 | 0.000489808 |  | 51.36003494 | 35.29827499 | 30.07771301 | 59.69034576 | 66.12945557 | 61.6183815
1561.476563 | 3.719725457 | 52.88036442 | 0.000452835 |  | 51.38422012 | 35.32590103 | 30.06612396 | 59.71657944 | 66.10274506 | 61.67762375
1561.576172 | 3.719703804 | 50.30816364 | 0.00045446 |  | 51.39916611 | 35.3093071 | 30.05803299 | 59.76469421 | 66.10595703 | 61.67270279
1561.675781 | 3.718862354 | 51.77187443 | 0.000456231 |  | 51.38006592 | 35.27345657 | 30.0405674 | 59.77330399 | 66.08635712 | 61.68519974
1561.775391 | 3.719246291 | 53.25950718 | 0.000462275 |  | 51.37738419 | 35.33179474 | 30.00888252 | 59.81717682 | 66.09305573 | 61.68199921
1561.875 | 3.719277956 | 50.31636906 | 0.000482707 |  | 51.38903046 | 35.30321884 | 29.96642494 | 59.85168457 | 66.06774902 | 61.69186783
1561.974609 | 3.719309854 | 51.57956791 | 0.000483702 |  | 51.39110947 | 35.30308914 | 29.99892426 | 59.88433075 | 66.06637573 | 61.70310211
1562.074219 | 3.719232554 | 53.06355762 | 0.000467373 |  | 51.40002823 | 35.28870392 | 29.99537086 | 59.91353989 | 66.07653809 | 61.7154007
1562.173828 | 3.719362008 | 49.48881626 | 0.000471465 |  | 51.37047958 | 35.27220917 | 29.95969582 | 59.93645859 | 66.07161713 | 61.7173233
1562.273438 | 3.719182496 | 52.52127171 | 0.000445892 |  | 51.35689545 | 35.27933502 | 29.93115425 | 59.96759796 | 66.05558014 | 61.73433685
1562.373047 | 3.719675398 | 56.57176304 | 0.00048015 |  | 51.36855698 | 35.28733444 | 29.93707085 | 59.96930313 | 66.03639984 | 61.74376297
1562.472656 | 3.719281216 | 52.33899021 | 0.000452919 |  | 51.36788559 | 35.23651886 | 29.95200348 | 59.98564911 | 66.07414246 | 61.73854828
1562.572266 | 3.719496119 | 55.97479725 | 0.000469316 |  | 51.356884 | 35.27536011 | 29.953619 | 60.03540039 | 66.05380249 | 61.7532959
1562.671875 | 3.719006709 | 49.96935368 | 0.0004504 |  | 51.35830688 | 35.2442627 | 29.95436096 | 60.05189133 | 66.04401398 | 61.76302719
1562.771484 | 3.719778542 | 54.91119099 | 0.000436332 |  | 51.32436371 | 35.26432037 | 29.91514206 | 60.03330994 | 66.05914307 | 61.78367615
1562.871094 | 3.719500543 | 50.72626972 | 0.000475036 |  | 51.35384369 | 35.22524643 | 29.9343338 | 59.9992981 | 66.02362823 | 61.77742004
1562.970703 | 3.718598789 | 48.54506016 | 0.000472035 |  | 51.34588623 | 35.2151947 | 29.90400696 | 59.93450546 | 66.02623749 | 61.80237198
1563.070313 | 3.719456305 | 49.58998203 | 0.000487812 |  | 51.35169983 | 35.24250031 | 29.93363571 | 59.91894531 | 66.03187561 | 61.84049606
1563.169922 | 3.719002052 | 50.1017313 | 0.000457205 |  | 51.38013077 | 35.23083496 | 29.91374588 | 59.87560272 | 65.99285126 | 61.8432312
1563.269531 | 3.720577151 | 51.74248219 | 0.000479697 |  | 51.3509903 | 35.23522186 | 29.89451027 | 59.87859344 | 66.01758575 | 61.80163574
1563.369141 | 3.7194584 | 51.28404331 | 0.000478003 |  | 51.34902191 | 35.23595047 | 29.90504837 | 59.81263733 | 66.00457764 | 61.85741043
1563.46875 | 3.719353859 | 50.93748569 | 0.000449676 |  | 51.38809967 | 35.21044922 | 29.90519333 | 59.80453873 | 66.01869202 | 61.87678146
1563.568359 | 3.719652814 | 49.68521976 | 0.000463603 |  | 51.41243362 | 35.2002182 | 29.90188789 | 59.7027359 | 65.97100067 | 61.85169983
1563.667969 | 3.71932103 | 48.38123417 | 0.000450202 |  | 51.38339233 | 35.20304871 | 29.87041664 | 59.69137192 | 65.94406128 | 61.87266159
1563.767578 | 3.719786691 | 49.55170155 | 0.000444748 |  | 51.44718552 | 35.20355988 | 29.87158012 | 59.62533188 | 65.95891571 | 61.89395523
1563.867188 | 3.719289365 | 50.37629414 | 0.000474199 |  | 51.43041611 | 35.22083282 | 29.8710022 | 59.54030991 | 65.97499084 | 61.90915298
1563.966797 | 3.719729881 | 52.25514317 | 0.000437072 |  | 51.46086884 | 35.21604919 | 29.88676262 | 59.44512177 | 65.9489975 | 61.91376114
1564.066406 | 3.718936161 | 47.6924448 | 0.000508464 |  | 51.46912766 | 35.18852997 | 29.91626358 | 59.37562561 | 65.94350433 | 61.88938904
1564.166016 | 3.719280285 | 50.08031559 | 0.000451783 |  | 51.46741867 | 35.18509293 | 29.89800072 | 59.28954697 | 65.91926575 | 61.92164993
1564.265625 | 3.719845598 | 52.43742466 | 0.000480981 |  | 51.46715927 | 35.1842308 | 29.90592766 | 59.1941185 | 65.92220306 | 61.9076767
1564.365234 | 3.719679822 | 46.97494602 | 0.000465873 |  | 51.47357941 | 35.20738602 | 29.91245079 | 59.16740417 | 65.92855835 | 61.95876694
1564.464844 | 3.718846288 | 48.1340189 | 0.000454812 |  | 51.48505783 | 35.19210815 | 29.93016052 | 59.14469147 | 65.82256317 | 61.93971634
1564.564453 | 3.719027198 | 51.00196934 | 0.000526411 |  | 51.46728897 | 35.18445587 | 29.91627884 | 59.11207199 | 65.82556152 | 61.94301224
1564.664063 | 3.718613691 | 55.83398533 | 0.000463385 |  | 51.50679779 | 35.18277359 | 29.93334198 | 59.04174805 | 65.80822754 | 61.95336914
1564.763672 | 3.719613 | 47.47667027 | 0.000443936 |  | 51.48746109 | 35.20080948 | 29.90660286 | 59.02066422 | 65.78787994 | 61.96704483
1564.863281 | 3.719396234 | 50.42527866 | 0.000479049 |  | 51.49148178 | 35.18938446 | 29.92253685 | 59.05052567 | 65.79548645 | 61.96170807
1564.962891 | 3.719040702 | 52.53221226 | 0.000434121 |  | 51.50901794 | 35.17718887 | 29.91723251 | 59.07733917 | 65.79245758 | 61.96116257
1565.0625 | 3.719404151 | 56.83128452 | 0.000436873 |  | 51.507061 | 35.1784668 | 29.93998337 | 59.12863159 | 65.79780579 | 61.99048615
1565.162109 | 3.719328015 | 59.27771473 | 0.000495656 |  | 51.4885788 | 35.19037628 | 29.92131805 | 59.2065239 | 65.78455353 | 61.98628235
1565.261719 | 3.719100772 | 58.80856419 | 0.000490303 |  | 51.50823593 | 35.17670441 | 29.93468285 | 59.16189575 | 65.78183746 | 61.99899292
1565.361328 | 3.719178072 | 57.1156435 | 0.000478602 |  | 51.49593353 | 35.14891815 | 29.94798851 | 59.17427063 | 65.77813721 | 61.99052429
1565.460938 | 3.719201821 | 57.20769215 | 0.000507929 |  | 51.50933838 | 35.18138885 | 29.90306091 | 59.17633438 | 65.77245331 | 61.99669647
1565.560547 | 3.719418819 | 55.10326862 | 0.000437148 |  | 51.51387024 | 35.16617584 | 29.97044182 | 59.1384697 | 65.77468109 | 61.99094391
1565.660156 | 3.719193905 | 61.11145115 | 0.000503666 |  | 51.51832962 | 35.16336441 | 29.92196846 | 59.1541748 | 65.75450897 | 62.02128983
1565.759766 | 3.720054679 | 61.26752567 | 0.000482985 |  | 51.49523544 | 35.19789124 | 29.95259094 | 59.12857437 | 65.75063324 | 62.01462173
1565.859375 | 3.719676562 | 59.42080021 | 0.000471416 |  | 51.49325562 | 35.200737 | 29.93711281 | 59.06817245 | 65.71170044 | 61.98605728
1565.958984 | 3.718647684 | 58.94527531 | 0.000460442 |  | 51.5047226 | 35.1845665 | 29.93255997 | 59.02736282 | 65.71948242 | 62.01511765
1566.058594 | 3.719594839 | 63.59410191 | 0.000475904 |  | 51.47504807 | 35.20799637 | 29.95575333 | 58.9827652 | 65.69335175 | 62.00326157
1566.158203 | 3.718884007 | 60.63410282 | 0.000497778 |  | 51.46752548 | 35.20201111 | 29.9507618 | 58.92180634 | 65.72667694 | 61.99779129
1566.257813 | 3.719937566 | 64.68436527 | 0.000463894 |  | 51.47597885 | 35.21317291 | 29.98178101 | 58.87849426 | 65.71514893 | 61.99573517
1566.357422 | 3.719310786 | 61.50995731 | 0.000472022 |  | 51.47261047 | 35.20087814 | 30.00124931 | 58.86365891 | 65.68613434 | 61.98323441
1566.457031 | 3.719480053 | 59.050313 | 0.000452924 |  | 51.43673706 | 35.21267319 | 30.00421143 | 58.8288002 | 65.68287659 | 61.95760345
1566.556641 | 3.719028129 | 60.39942265 | 0.000461749 |  | 51.43632889 | 35.22732544 | 29.99878883 | 58.8087616 | 65.70397949 | 61.96903992
1566.65625 | 3.719789951 | 55.35891819 | 0.00044834 |  | 51.42599106 | 35.20882797 | 30.0371418 | 58.79724121 | 65.69181061 | 61.96477127
1566.755859 | 3.719838845 | 61.65123081 | 0.000472613 |  | 51.44204712 | 35.2086525 | 30.02453232 | 58.7591362 | 65.67894745 | 61.95653152
1566.855469 | 3.719736633 | 62.20990849 | 0.000477517 |  | 51.40177155 | 35.23243713 | 30.03712845 | 58.74712753 | 65.68845367 | 61.93382263
1566.955078 | 3.719593675 | 59.89108372 | 0.000455021 |  | 51.41384888 | 35.20067215 | 30.001791 | 58.70709229 | 65.66271973 | 61.9229393
1567.054688 | 3.719256536 | 64.88715458 | 0.000482328 |  | 51.39576721 | 35.20355225 | 29.9813652 | 58.7335701 | 65.65050507 | 61.95043564
1567.154297 | 3.719821849 | 57.08602238 | 0.00045363 |  | 51.37763214 | 35.21426392 | 30.02216148 | 58.72225571 | 65.66403198 | 61.92993927
1567.253906 | 3.72000788 | 58.49481678 | 0.00045878 |  | 51.3597908 | 35.23522186 | 29.99643517 | 58.72640228 | 65.6745224 | 61.93379974
1567.353516 | 3.718910084 | 56.47629642 | 0.000475927 |  | 51.36128235 | 35.20380402 | 30.03922844 | 58.75074768 | 65.65375519 | 61.92521286
1567.453125 | 3.719391345 | 58.41826344 | 0.000411934 |  | 51.3579216 | 35.22489166 | 30.02748871 | 58.78643036 | 65.64569092 | 61.93096542
1567.552734 | 3.719172251 | 59.2378397 | 0.00044878 |  | 51.31991196 | 35.21977997 | 30.00076485 | 58.80582428 | 65.64263916 | 61.92240143
1567.652344 | 3.719477725 | 56.7369585 | 0.000479002 |  | 51.32826996 | 35.20862198 | 30.02599525 | 58.82971191 | 65.61975098 | 61.91033936
1567.751953 | 3.719671906 | 61.48420811 | 0.00047787 |  | 51.29629898 | 35.23068237 | 30.05707932 | 58.83596039 | 65.64219666 | 61.9259491
1567.851563 | 3.719032786 | 57.22091007 | 0.000434703 |  | 51.25791931 | 35.22083282 | 30.03520775 | 58.84703827 | 65.6120224 | 61.90849686
1567.951172 | 3.718980399 | 55.5339098 | 0.000425463 |  | 51.25700378 | 35.23708344 | 30.06511307 | 58.87824249 | 65.62567902 | 61.93798447
1568.050781 | 3.718963402 | 58.90882206 | 0.000509421 |  | 51.25464249 | 35.23115921 | 30.0260334 | 58.90768814 | 65.62928009 | 61.95262527
1568.150391 | 3.719316606 | 55.41747379 | 0.000457817 |  | 51.23279953 | 35.25850677 | 30.06910324 | 58.96692657 | 65.6184845 | 61.95381165
1568.25 | 3.719255372 | 59.56184101 | 0.00045069 |  | 51.26506805 | 35.23467255 | 30.07448769 | 58.95219421 | 65.61592102 | 61.95463562
1568.349609 | 3.71930543 | 53.4898653 | 0.000483976 |  | 51.22073746 | 35.25030136 | 30.10836983 | 58.98722458 | 65.60016632 | 61.9348259
1568.449219 | 3.719441404 | 47.72867298 | 0.000465287 |  | 51.19960785 | 35.24396515 | 30.10927963 | 59.00872803 | 65.61091614 | 61.9438324
1568.548828 | 3.719328015 | 50.39406681 | 0.000460021 |  | 51.20219421 | 35.23355103 | 30.09177589 | 58.99638367 | 65.60482025 | 61.92352676
1568.648438 | 3.719441404 | 50.06732655 | 0.000473948 |  | 51.17593765 | 35.24707413 | 30.12747002 | 59.06261444 | 65.58086395 | 61.92930603
1568.748047 | 3.719207642 | 50.64698124 | 0.000473901 |  | 51.15361023 | 35.26043701 | 30.06972313 | 59.07045746 | 65.5916748 | 61.94774628
1568.847656 | 3.719345012 | 52.78125095 | 0.00044854 |  | 51.12520599 | 35.25945663 | 30.14138031 | 59.07829285 | 65.58200073 | 61.93838882
1568.947266 | 3.719578774 | 51.19336414 | 0.000445234 |  | 51.13996506 | 35.25094986 | 30.13600159 | 59.09740829 | 65.57853699 | 61.94919586
1569.046875 | 3.718889595 | 58.28770161 | 0.000513208 |  | 51.09336472 | 35.25611115 | 30.16636658 | 59.12724686 | 65.54823303 | 61.92887878
1569.146484 | 3.718868174 | 52.34218311 | 0.00045118 |  | 51.11613464 | 35.27249527 | 30.11712074 | 59.14930725 | 65.57652283 | 61.95098877
1569.246094 | 3.719101936 | 53.56140995 | 0.000488836 |  | 51.06502151 | 35.2419014 | 30.14477348 | 59.16482544 | 65.56291199 | 61.93609619
1569.345703 | 3.719485874 | 53.38323307 | 0.000444757 |  | 51.05121994 | 35.24967194 | 30.14550209 | 59.16545868 | 65.55599213 | 61.93066788
1569.445313 | 3.719467713 | 52.47843647 | 0.000466409 |  | 51.05698395 | 35.27596664 | 30.17203903 | 59.20313263 | 65.5430069 | 61.93538666
1569.544922 | 3.719517539 | 53.94852543 | 0.000461222 |  | 50.99084091 | 35.26751709 | 30.14548111 | 59.25688934 | 65.54478455 | 61.93509674
1569.644531 | 3.719598099 | 54.28209782 | 0.00046153 |  | 50.99320984 | 35.23117447 | 30.17942429 | 59.25203323 | 65.53160858 | 61.89731979
1569.744141 | 3.718860258 | 55.55350208 | 0.000472686 |  | 50.95280075 | 35.24430847 | 30.18475533 | 59.33416367 | 65.55853271 | 61.89923859
1569.84375 | 3.719142682 | 50.36444187 | 0.000465437 |  | 50.92435455 | 35.25618362 | 30.1527729 | 59.37518692 | 65.53688812 | 61.89520645
1569.943359 | 3.719034881 | 49.52549839 | 0.00048104 |  | 50.91926575 | 35.25365448 | 30.14908218 | 59.40550613 | 65.53252411 | 61.90241241
1570.042969 | 3.719208806 | 56.47287846 | 0.000407556 |  | 50.87756348 | 35.26485443 | 30.15504074 | 59.43323898 | 65.51873016 | 61.87874603
1570.142578 | 3.719288201 | 53.98930836 | 0.000460446 |  | 50.86876678 | 35.26601791 | 30.20760155 | 59.43940735 | 65.52423096 | 61.89847565
1570.242188 | 3.718914508 | 52.37954807 | 0.000450117 |  | 50.83962631 | 35.24899673 | 30.21689224 | 59.45539856 | 65.53299713 | 61.86750793
1570.341797 | 3.719619752 | 49.78547764 | 0.000446687 |  | 50.81917953 | 35.26622772 | 30.19966125 | 59.45626831 | 65.53115082 | 61.82885361
1570.441406 | 3.718998792 | 51.29634953 | 0.000436387 |  | 50.79384995 | 35.26718521 | 30.2428093 | 59.5167923 | 65.51504517 | 61.86585236
1570.541016 | 3.719718472 | 55.71937656 | 0.000416238 |  | 50.80933762 | 35.28449631 | 30.25592422 | 59.52448654 | 65.52017212 | 61.81276321
1570.640625 | 3.718836277 | 55.79456806 | 0.000440597 |  | 50.78946304 | 35.24531174 | 30.27129745 | 59.52819061 | 65.5136795 | 61.80792236
1570.740234 | 3.719274464 | 56.42662144 | 0.000426364 |  | 50.78972626 | 35.27629089 | 30.26087952 | 59.62714767 | 65.52042389 | 61.82575226
1570.839844 | 3.718528475 | 55.04266071 | 0.000445793 |  | 50.76327515 | 35.29332733 | 30.25557709 | 59.66439819 | 65.51612854 | 61.78055573
1570.939453 | 3.718841865 | 55.99735355 | 0.00044646 |  | 50.75807953 | 35.26361465 | 30.26667404 | 59.730896 | 65.50006104 | 61.74925613
1571.039063 | 3.719397166 | 54.91370106 | 0.000423171 |  | 50.75124359 | 35.2666626 | 30.28641319 | 59.72582626 | 65.5070343 | 61.73342133
1571.138672 | 3.719154091 | 53.88996601 | 0.000473253 |  | 50.77073669 | 35.26739883 | 30.30880928 | 59.79307175 | 65.5103302 | 61.76261139
1571.238281 | 3.71989682 | 52.78671741 | 0.000468583 |  | 50.79184723 | 35.26805878 | 30.31553268 | 59.83194351 | 65.50377655 | 61.74784088
1571.337891 | 3.719594839 | 56.29902744 | 0.000463512 |  | 50.75423813 | 35.25863647 | 30.32039452 | 59.84976959 | 65.46900177 | 61.73561096
1571.4375 | 3.718919164 | 53.78652287 | 0.000442185 |  | 50.75988388 | 35.2681694 | 30.35105705 | 59.89179611 | 65.50298309 | 61.75407791
1571.537109 | 3.719365501 | 59.08244038 | 0.000481083 |  | 50.76503754 | 35.28528976 | 30.37561607 | 59.95483017 | 65.47670746 | 61.68764877
1571.636719 | 3.719369925 | 55.69704533 | 0.000387207 |  | 50.79223633 | 35.24494934 | 30.34267807 | 59.98241425 | 65.46961212 | 61.65007401
1571.736328 | 3.719447224 | 58.61444187 | 0.000448357 |  | 50.76911545 | 35.26985168 | 30.4219532 | 60.05920029 | 65.49068451 | 61.67446136
1571.835938 | 3.719386921 | 52.06374836 | 0.00046363 |  | 50.78231049 | 35.23419571 | 30.41156578 | 60.1024704 | 65.50497437 | 61.66130829
1571.935547 | 3.719300541 | 54.31194782 | 0.000395962 |  | 50.80304337 | 35.26138687 | 30.42733383 | 60.14272308 | 65.48525238 | 61.65091705
1572.035156 | 3.71930869 | 58.37041187 | 0.000456874 |  | 50.78741455 | 35.27102661 | 30.43671989 | 60.1795578 | 65.46715546 | 61.63018036
1572.134766 | 3.71908494 | 56.37444401 | 0.000440292 |  | 50.8589325 | 35.2718811 | 30.43710136 | 60.21571732 | 65.46247101 | 61.60390854
1572.234375 | 3.718510547 | 61.8560648 | 0.000485136 |  | 50.81896973 | 35.2613945 | 30.48480797 | 60.26335144 | 65.47202301 | 61.56574631
1572.333984 | 3.718386681 | 58.80332661 | 0.000481092 |  | 50.80117035 | 35.25734711 | 30.50683975 | 60.28218079 | 65.46154022 | 61.55518341
1572.433594 | 3.718494481 | 58.08446217 | 0.000488389 |  | 50.83642197 | 35.28620911 | 30.53728676 | 60.33419418 | 65.47692108 | 61.53953552
1572.533203 | 3.719045126 | 53.57234669 | 0.000458838 |  | 50.86590958 | 35.25846863 | 30.58433723 | 60.34724045 | 65.45709229 | 61.54263687
1572.632813 | 3.719258631 | 51.63789845 | 0.000482741 |  | 50.86470032 | 35.27849579 | 30.59477043 | 60.37116241 | 65.46125031 | 61.49914932
1572.732422 | 3.719381333 | 57.40136814 | 0.000460492 |  | 50.89645767 | 35.25492096 | 30.59099579 | 60.4287796 | 65.45829773 | 61.45592117
1572.832031 | 3.718803215 | 58.84206486 | 0.000450338 |  | 50.89377594 | 35.2859726 | 30.65127945 | 60.50021362 | 65.41866302 | 61.48028946
1572.931641 | 3.719111017 | 58.3095789 | 0.000444048 |  | 50.87238693 | 35.28686905 | 30.64806938 | 60.50090408 | 65.44629669 | 61.42131042
1573.03125 | 3.719184824 | 52.8384409 | 0.000423216 |  | 50.89083862 | 35.29180527 | 30.71043015 | 60.57342148 | 65.43694305 | 61.44979477
1573.130859 | 3.71917132 | 49.26461124 | 0.000450264 |  | 50.88189316 | 35.26096725 | 30.72628212 | 60.6462059 | 65.44051361 | 61.41706467
1573.230469 | 3.71868517 | 55.76061726 | 0.000475489 |  | 50.89865494 | 35.29636002 | 30.70836449 | 60.66337967 | 65.42964172 | 61.41129303
1573.330078 | 3.719727552 | 59.80495548 | 0.000455856 |  | 50.91337585 | 35.30962372 | 30.78261185 | 60.71617508 | 65.42827606 | 61.39334488
1573.429688 | 3.718999724 | 56.42890263 | 0.000465912 |  | 50.88541031 | 35.29495239 | 30.76727867 | 60.74562073 | 65.41802979 | 61.40564346
1573.529297 | 3.719596003 | 56.35872364 | 0.000463556 |  | 50.91669083 | 35.29963303 | 30.79618645 | 60.79951859 | 65.42627716 | 61.37568665
1573.628906 | 3.720017194 | 55.78568363 | 0.000471136 |  | 50.89688873 | 35.2918396 | 30.82530022 | 60.83724976 | 65.43157196 | 61.35796356
1573.728516 | 3.719096349 | 57.12657642 | 0.000447776 |  | 50.87952042 | 35.31496811 | 30.83865738 | 60.90301895 | 65.39361572 | 61.36800003
1573.828125 | 3.719086104 | 55.50542545 | 0.000460228 |  | 50.89628601 | 35.31219864 | 30.86514473 | 60.91389847 | 65.40964508 | 61.34544754
1573.927734 | 3.719154091 | 60.46777439 | 0.00042138 |  | 50.91339874 | 35.31397247 | 30.85739517 | 60.92888641 | 65.40695953 | 61.33886337
1574.027344 | 3.719262124 | 58.83021641 | 0.000481097 |  | 50.86667252 | 35.31470108 | 30.88895988 | 60.96573639 | 65.41238403 | 61.32518005
1574.126953 | 3.718958978 | 52.40005589 | 0.00046562 |  | 50.86787415 | 35.34713364 | 30.90783501 | 60.98345184 | 65.40936279 | 61.33813858
1574.226563 | 3.718821608 | 54.5817194 | 0.000433155 |  | 50.85078049 | 35.33013535 | 30.91244316 | 61.02568054 | 65.39156342 | 61.31716537
1574.326172 | 3.718779466 | 55.91464329 | 0.000495698 |  | 50.84574127 | 35.34344864 | 30.94085693 | 61.06074142 | 65.4122467 | 61.33434296
1574.425781 | 3.719094952 | 55.77793217 | 0.000414269 |  | 50.80654144 | 35.353508 | 30.95128632 | 61.10102844 | 65.38465881 | 61.3363266
1574.525391 | 3.719113345 | 55.11671162 | 0.000450497 |  | 50.80789566 | 35.36494827 | 30.9636898 | 61.09711456 | 65.39368439 | 61.36175156
1574.625 | 3.718941982 | 61.23198795 | 0.000473113 |  | 50.81592178 | 35.36383438 | 30.99228668 | 61.14912033 | 65.41369629 | 61.32604218
1574.724609 | 3.719258631 | 61.3404398 | 0.000426817 |  | 50.74901199 | 35.36619186 | 30.98999214 | 61.16557312 | 65.35229492 | 61.3327446
1574.824219 | 3.719549204 | 59.46910572 | 0.000459658 |  | 50.79510498 | 35.37165451 | 31.03932571 | 61.21252441 | 65.48599243 | 61.31587601
1574.923828 | 3.719129178 | 54.74668217 | 0.000420612 |  | 50.78277206 | 35.43781281 | 31.05350113 | 61.20038223 | 65.47497559 | 61.34784317
1575.023438 | 3.719127082 | 55.53026295 | 0.000440988 |  | 50.77028275 | 35.42429352 | 31.04403114 | 61.26738739 | 65.49461365 | 61.34217072
1575.123047 | 3.718261883 | 61.11327457 | 0.00044634 |  | 50.74326324 | 35.43881607 | 31.0791111 | 61.28032303 | 65.49008942 | 61.33504868
1575.222656 | 3.718853273 | 50.86320591 | 0.000455856 |  | 50.76231003 | 35.45254517 | 31.08979607 | 61.35780334 | 65.458992 | 61.3351326
1575.322266 | 3.718799955 | 53.07996464 | 0.000458129 |  | 50.73136902 | 35.46737289 | 31.0972023 | 61.38632584 | 65.47975922 | 61.32989502
1575.421875 | 3.719137327 | 55.97593784 | 0.00049516 |  | 50.73642349 | 35.47478867 | 31.11875534 | 61.39561844 | 65.46125031 | 61.30840683
1575.521484 | 3.718756649 | 59.30095005 | 0.000476891 |  | 50.74068069 | 35.48191071 | 31.09610748 | 61.43600082 | 65.46240234 | 61.3564682
1575.621094 | 3.71944932 | 57.21430302 | 0.00044978 |  | 50.71749878 | 35.44181442 | 31.17038155 | 61.42127991 | 65.467659 | 61.32581329
1575.720703 | 3.718528475 | 62.05725956 | 0.000456975 |  | 50.69020462 | 35.46442032 | 31.19484138 | 61.46121979 | 65.43803406 | 61.34595108
1575.820313 | 3.719104265 | 51.07351398 | 0.000435394 |  | 50.71933746 | 35.48000336 | 31.20435715 | 61.47946548 | 65.4637146 | 61.35054398
1575.919922 | 3.718761305 | 59.75072956 | 0.000437061 |  | 50.67635345 | 35.49875259 | 31.24044418 | 61.43400574 | 65.44045258 | 61.35407257
1576.019531 | 3.718866777 | 61.88021946 | 0.000446889 |  | 50.67592621 | 35.50381851 | 31.28513336 | 61.44171143 | 65.48011017 | 61.34867477
1576.119141 | 3.719599263 | 54.73392582 | 0.000451619 |  | 50.68275833 | 35.49670792 | 31.29799843 | 61.46319962 | 65.44908142 | 61.3429985
1576.21875 | 3.719147571 | 54.36116123 | 0.00047095 |  | 50.65929413 | 35.51320648 | 31.37402916 | 61.41670227 | 65.43466187 | 61.31754303
1576.318359 | 3.71905537 | 57.36195087 | 0.000457534 |  | 50.70101929 | 35.49620819 | 31.37985802 | 61.40736389 | 65.42870331 | 61.34423065
1576.417969 | 3.718965731 | 60.81182194 | 0.000430204 |  | 50.69164658 | 35.51194 | 31.42923164 | 61.38331985 | 65.41059113 | 61.35228348
1576.517578 | 3.719078188 | 53.75029469 | 0.000455738 |  | 50.67918396 | 35.49498749 | 31.48509598 | 61.37096786 | 65.42410278 | 61.34414673
1576.617188 | 3.719193905 | 54.85422993 | 0.00044257 |  | 50.68347168 | 35.4811554 | 31.50080872 | 61.36933136 | 65.44241333 | 61.32365417
1576.716797 | 3.719166663 | 57.56838322 | 0.000445966 |  | 50.67905045 | 35.50570297 | 31.55517769 | 61.34904099 | 65.41928101 | 61.30470657
1576.816406 | 3.719115441 | 56.29082584 | 0.000434225 |  | 50.67632675 | 35.48089981 | 31.58760262 | 61.32691574 | 65.41651917 | 61.3082428
1576.916016 | 3.718713575 | 56.70847416 | 0.000468721 |  | 50.69486237 | 35.46475601 | 31.62119293 | 61.34267426 | 65.39229584 | 61.29396439
1577.015625 | 3.719125918 | 52.08289051 | 0.000463478 |  | 50.70185089 | 35.47121429 | 31.64956093 | 61.31300354 | 65.41822052 | 61.27162933
1577.115234 | 3.718872598 | 57.55835438 | 0.000446075 |  | 50.71828461 | 35.4340744 | 31.70334244 | 61.32652664 | 65.39203644 | 61.29624939
1577.214844 | 3.71877155 | 60.70223331 | 0.000436418 |  | 50.71019745 | 35.44796753 | 31.72470474 | 61.31719589 | 65.40345001 | 61.2800827
1577.314453 | 3.718913344 | 54.67377186 | 0.000457677 |  | 50.74016953 | 35.43717194 | 31.72682381 | 61.32997894 | 65.37728882 | 61.26902008
1577.414063 | 3.719118002 | 61.03283787 | 0.000440151 |  | 50.75188446 | 35.4013443 | 31.76031303 | 61.31388474 | 65.36438751 | 61.29666138
1577.513672 | 3.71930869 | 56.82171345 | 0.000467317 |  | 50.75827026 | 35.44939423 | 31.78587914 | 61.30974579 | 65.36159515 | 61.24337387
1577.613281 | 3.719039538 | 58.87715626 | 0.000450658 |  | 50.79251862 | 35.40195465 | 31.79041481 | 61.27313995 | 65.35380554 | 61.26572418
1577.712891 | 3.718534295 | 53.79905415 | 0.000476024 |  | 50.81433868 | 35.44293594 | 31.87094498 | 61.27485275 | 65.34078217 | 61.24046707
1577.8125 | 3.719555025 | 54.59151936 | 0.00045062 |  | 50.80289841 | 35.38902664 | 31.89599037 | 61.23555756 | 65.34754944 | 61.21001434
1577.912109 | 3.718916836 | 59.04598713 | 0.00045052 |  | 50.832901 | 35.37861633 | 31.89362526 | 61.20243835 | 65.38124084 | 61.18267822
1578.011719 | 3.719496119 | 56.06206608 | 0.000433239 |  | 50.82309723 | 35.39715195 | 31.96262169 | 61.19425201 | 65.34417725 | 61.1490097
1578.111328 | 3.71941067 | 55.08572483 | 0.000448805 |  | 50.86188889 | 35.38819885 | 31.93804169 | 61.17002869 | 65.33449554 | 61.11273956
1578.210938 | 3.7192733 | 56.21199131 | 0.000446152 |  | 50.87547684 | 35.39450073 | 31.98458099 | 61.11936569 | 65.36373901 | 61.08852768
1578.310547 | 3.7185478 | 61.49446201 | 0.000461825 |  | 50.91718292 | 35.38926315 | 32.01501465 | 61.08498764 | 65.31304169 | 61.02869034
1578.410156 | 3.719521963 | 57.25485706 | 0.000413246 |  | 50.92103958 | 35.38985825 | 32.01032257 | 61.09318161 | 65.32861328 | 61.02402115
1578.509766 | 3.71937202 | 60.81569767 | 0.000447739 |  | 50.94487381 | 35.37704086 | 32.05395889 | 61.06654739 | 65.34922791 | 60.97060013
1578.609375 | 3.719062122 | 60.16883183 | 0.000434244 |  | 50.97081375 | 35.37544632 | 32.04404831 | 61.02458954 | 65.35260773 | 60.9379158
1578.708984 | 3.719470973 | 57.19037724 | 0.000392229 |  | 50.97540283 | 35.34822845 | 32.08761597 | 61.03626251 | 65.32327271 | 60.91230774
1578.808594 | 3.71943698 | 55.12035847 | 0.000461828 |  | 50.98308182 | 35.37428284 | 32.10587311 | 60.97598267 | 65.32279205 | 60.86678314
1578.908203 | 3.719281216 | 59.79629612 | 0.00041892 |  | 51.01546097 | 35.40349197 | 32.11594391 | 60.93805695 | 65.32301331 | 60.84268951
1579.007813 | 3.71940741 | 50.99809361 | 0.000411602 |  | 51.01410294 | 35.36790085 | 32.14469147 | 60.93416214 | 65.2947464 | 60.8367691
1579.107422 | 3.719170156 | 55.15408039 | 0.000425665 |  | 51.01193237 | 35.40428162 | 32.22143555 | 60.90721893 | 65.26831055 | 60.84673691
1579.207031 | 3.71938599 | 54.36435413 | 0.00040952 |  | 51.01912689 | 35.37597656 | 32.24197006 | 60.9426651 | 65.3079834 | 60.77893066
1579.306641 | 3.719443965 | 50.8921442 | 0.000433864 |  | 51.04047394 | 35.37897491 | 32.28261948 | 60.93052673 | 65.30130005 | 60.81855011
1579.40625 | 3.719355256 | 56.1739397 | 0.000433223 |  | 51.03042221 | 35.35988617 | 32.28078461 | 60.95865631 | 65.28057861 | 60.83116913
1579.505859 | 3.719532207 | 59.1904459 | 0.000418966 |  | 51.05744934 | 35.38412476 | 32.31464386 | 60.96200562 | 65.23258972 | 60.85302734
1579.605469 | 3.719101936 | 54.51769352 | 0.000406985 |  | 51.03915405 | 35.38700485 | 32.38250732 | 60.98554993 | 65.27941132 | 60.80303955
1579.705078 | 3.719272136 | 51.44240284 | 0.000453599 |  | 51.05124283 | 35.35787964 | 32.42941284 | 60.98500824 | 65.28920746 | 60.79709625
1579.804688 | 3.719256536 | 59.73842716 | 0.000472587 |  | 51.06041718 | 35.38529587 | 32.46841812 | 61.01710129 | 65.26766968 | 60.78941345
1579.904297 | 3.719349435 | 52.25901508 | 0.000462682 |  | 51.04855347 | 35.37491226 | 32.48472214 | 61.0412178 | 65.25559235 | 60.78543854
1580.003906 | 3.719150831 | 57.33483219 | 0.000456911 |  | 51.07299423 | 35.38710403 | 32.50980759 | 61.05845642 | 65.36027527 | 60.79883575
1580.103516 | 3.718762469 | 52.96444035 | 0.000429755 |  | 51.07022095 | 35.38781357 | 32.55832291 | 61.06833649 | 65.34495544 | 60.80634308
1580.203125 | 3.718777138 | 53.10319996 | 0.000426757 |  | 51.03707886 | 35.41806412 | 32.57457352 | 61.06625366 | 65.32859802 | 60.79852295
1580.302734 | 3.719149667 | 54.9389925 | 0.000430926 |  | 51.03000641 | 35.39110947 | 32.64747238 | 61.05708313 | 65.32878876 | 60.78212357
1580.402344 | 3.71856596 | 56.41226673 | 0.000423036 |  | 51.04004669 | 35.41537094 | 32.63984299 | 61.07344055 | 65.32824707 | 60.74757767
1580.501953 | 3.718884938 | 54.64529133 | 0.00043096 |  | 51.02907181 | 35.4084549 | 32.71218872 | 61.07780457 | 65.31121063 | 60.74361801
1580.601563 | 3.719201821 | 60.86559391 | 0.000420128 |  | 51.01540375 | 35.42322922 | 32.73062515 | 61.03285217 | 65.28451538 | 60.66963196
1580.701172 | 3.718853273 | 54.64506626 | 0.000405006 |  | 51.02839661 | 35.42330551 | 32.74033737 | 61.05867767 | 65.30046844 | 60.67052078
1580.800781 | 3.719057699 | 55.49745274 | 0.00044215 |  | 51.0224762 | 35.45197296 | 32.8060379 | 61.01305008 | 65.30014038 | 60.65513229
1580.900391 | 3.719492393 | 54.04763889 | 0.000469623 |  | 51.03461075 | 35.45508575 | 32.8120575 | 61.04034805 | 65.29334259 | 60.63991547
1581 | 3.719292625 | 55.96659184 | 0.000473792 |  | 51.02846909 | 35.43603897 | 32.85231781 | 61.04719925 | 65.28574371 | 60.63204193
1581.099609 | 3.719491462 | 55.15362644 | 0.000448405 |  | 51.00584412 | 35.47434616 | 32.9318924 | 61.05728531 | 65.30197144 | 60.59008789
1581.199219 | 3.719719636 | 51.46062946 | 0.000471879 |  | 51.00108719 | 35.5029335 | 32.92543793 | 61.04826355 | 65.23431396 | 60.5947876
1581.298828 | 3.718897744 | 55.9547472 | 0.000442361 |  | 50.9740715 | 35.49961853 | 32.94864273 | 61.0474968 | 65.2623291 | 60.60015106
1581.398438 | 3.719232554 | 57.13705921 | 0.000420148 |  | 50.95210648 | 35.49423218 | 33.00037003 | 61.04525375 | 65.24228668 | 60.6408577
1581.498047 | 3.718955486 | 55.61410999 | 0.000449733 |  | 51.00323486 | 35.50143051 | 33.00773239 | 61.03316879 | 65.23886108 | 60.63046265
1581.597656 | 3.719286105 | 51.31207371 | 0.000424596 |  | 50.95410919 | 35.47790527 | 33.05192566 | 61.06032562 | 65.23007202 | 60.67050934
1581.697266 | 3.719049782 | 54.61043262 | 0.000429431 |  | 50.9565773 | 35.5062294 | 33.05724335 | 61.04911423 | 65.26609802 | 60.66419983
1581.796875 | 3.718983891 | 55.45302296 | 0.000459174 |  | 50.93052292 | 35.52033615 | 33.11620712 | 61.06997681 | 65.26077271 | 60.6368866
1581.896484 | 3.719470973 | 57.01812458 | 0.000455446 |  | 50.96210098 | 35.51651001 | 33.13043594 | 61.08785248 | 65.22219849 | 60.64982605
1581.996094 | 3.718529872 | 54.76696491 | 0.00045994 |  | 50.94193649 | 35.52222443 | 33.17057037 | 61.07870483 | 65.23177338 | 60.66863632
1582.095703 | 3.719482149 | 56.86682987 | 0.000407887 |  | 50.95113373 | 35.50942612 | 33.19087982 | 61.10462189 | 65.22601318 | 60.68032074
1582.195313 | 3.719773187 | 57.54263401 | 0.000446217 |  | 50.91830826 | 35.54593658 | 33.2370224 | 61.07371902 | 65.21775818 | 60.68387222
1582.294922 | 3.719008804 | 57.74633121 | 0.000423017 |  | 50.93086624 | 35.53953171 | 33.24644089 | 61.11846924 | 65.21096802 | 60.67847824
1582.394531 | 3.720087509 | 60.18752003 | 0.000416066 |  | 50.95877838 | 35.53171158 | 33.23648834 | 61.12060547 | 65.20595551 | 60.68345261
1582.494141 | 3.718978303 | 58.69487095 | 0.000438761 |  | 50.92518234 | 35.55408859 | 33.28271484 | 61.13976288 | 65.1945343 | 60.68753052
1582.59375 | 3.719159911 | 58.6326685 | 0.000429707 |  | 50.95771408 | 35.54204941 | 33.26541138 | 61.16670609 | 65.15952301 | 60.67570877
1582.693359 | 3.71936294 | 59.04234028 | 0.00039399 |  | 50.95399094 | 35.57377243 | 33.33173752 | 61.13698578 | 65.17196655 | 60.70176697
1582.792969 | 3.718689826 | 55.86337757 | 0.000464908 |  | 50.95827866 | 35.55482483 | 33.32678986 | 61.18380737 | 65.16443634 | 60.67298889
1582.892578 | 3.719686807 | 59.36793995 | 0.000395479 |  | 50.94905853 | 35.55850983 | 33.3479805 | 61.16044617 | 65.1570282 | 60.69371414
1582.992188 | 3.719257467 | 66.69332218 | 0.00042898 |  | 50.98356247 | 35.53343964 | 33.37165451 | 61.17071533 | 65.15122986 | 60.68789673
1583.091797 | 3.718975742 | 59.95192432 | 0.000425331 |  | 50.94269943 | 35.53119278 | 33.34682083 | 61.17686844 | 65.15435791 | 60.67686844
1583.191406 | 3.719600427 | 57.76410389 | 0.000410002 |  | 50.99703979 | 35.56032944 | 33.39236069 | 61.16624832 | 65.166008 | 60.68320847
1583.291016 | 3.719829765 | 62.10738468 | 0.000451364 |  | 50.96214294 | 35.56022263 | 33.36830902 | 61.13726425 | 65.12731171 | 60.71305084
1583.390625 | 3.719498214 | 60.02984333 | 0.000453853 |  | 50.99433517 | 35.56741714 | 33.41692734 | 61.177845 | 65.12783051 | 60.69823456
1583.490234 | 3.719067943 | 58.87623692 | 0.000451221 |  | 50.98815155 | 35.53479004 | 33.41909409 | 61.13354111 | 65.12831879 | 60.72993088
1583.589844 | 3.719267712 | 60.99045658 | 0.000413353 |  | 50.98190308 | 35.53580475 | 33.42936707 | 61.14467239 | 65.11997223 | 60.71995544
1583.689453 | 3.719037442 | 61.2805109 | 0.000440192 |  | 50.98486328 | 35.56651688 | 33.42053604 | 61.1668396 | 65.0848465 | 60.71831894
1583.789063 | 3.719272136 | 61.35843754 | 0.000407805 |  | 50.94604111 | 35.5565834 | 33.44261932 | 61.17552948 | 65.08797455 | 60.74158859
1583.888672 | 3.719482149 | 64.47406101 | 0.000458159 |  | 50.96370316 | 35.54766083 | 33.42835617 | 61.21979523 | 65.09635925 | 60.74183655
1583.988281 | 3.718869339 | 58.86256886 | 0.000436902 |  | 50.9387207 | 35.57365417 | 33.43764114 | 61.25769043 | 65.09467316 | 60.77135849
1584.087891 | 3.719485874 | 57.46174717 | 0.000441947 |  | 50.92338943 | 35.52825165 | 33.43611145 | 61.2652359 | 65.057724 | 60.75452423
1584.1875 | 3.719332439 | 63.24412632 | 0.00037884 |  | 50.93454361 | 35.5302124 | 33.44916534 | 61.2829361 | 65.07422638 | 60.72642136
1584.287109 | 3.718915672 | 63.02744389 | 0.000409359 |  | 50.89149475 | 35.53147125 | 33.49475861 | 61.29586029 | 65.04548645 | 60.76786041
1584.386719 | 3.718898908 | 62.48539066 | 0.00041582 |  | 50.92238617 | 35.54582214 | 33.45371628 | 61.3495636 | 65.06708527 | 60.76721954
1584.486328 | 3.719462824 | 61.48694706 | 0.000453512 |  | 50.90571976 | 35.53323746 | 33.47912979 | 61.35633469 | 65.05632782 | 60.75439453
1584.585938 | 3.718738721 | 60.8751688 | 0.00043656 |  | 50.90024567 | 35.54279709 | 33.47079086 | 61.33499146 | 65.03632355 | 60.75129318
1584.685547 | 3.719030457 | 63.98577976 | 0.0004047 |  | 50.88025284 | 35.51364517 | 33.4942894 | 61.3940773 | 65.0306778 | 60.77753448
1584.785156 | 3.718621607 | 59.99771595 | 0.000457956 |  | 50.87878799 | 35.50078583 | 33.49105835 | 61.39284134 | 65.02122498 | 60.75231552
1584.884766 | 3.718642096 | 61.08866978 | 0.000419636 |  | 50.8879509 | 35.5145607 | 33.49465942 | 61.39198303 | 65.02353668 | 60.72741318
1584.984375 | 3.719284941 | 59.99817753 | 0.000404957 |  | 50.88129425 | 35.52087784 | 33.5236702 | 61.42528152 | 65.02140808 | 60.75403214
1585.083984 | 3.718927313 | 61.46894169 | 0.000430641 |  | 50.88132095 | 35.51048279 | 33.49887466 | 61.45381546 | 65.00247955 | 60.71974564
1585.183594 | 3.719081447 | 65.61740971 | 0.000443807 |  | 50.86438751 | 35.53453064 | 33.53385544 | 61.47208786 | 64.97924805 | 60.74206543
1585.283203 | 3.719431159 | 64.55243778 | 0.000424066 |  | 50.89741898 | 35.48529816 | 33.55738068 | 61.48255539 | 64.97068787 | 60.72950745
1585.382813 | 3.718877022 | 58.25557423 | 0.000449404 |  | 50.88228989 | 35.4926033 | 33.52807999 | 61.49818039 | 64.98044586 | 60.75579453
1585.482422 | 3.719401589 | 56.22155857 | 0.000442316 |  | 50.8973732 | 35.47892761 | 33.52899551 | 61.52296829 | 64.96643829 | 60.69442749
1585.582031 | 3.719022541 | 64.03636265 | 0.000428277 |  | 50.88809967 | 35.47262955 | 33.54653168 | 61.56386948 | 64.9552002 | 60.67396545
1585.681641 | 3.719290529 | 61.81231785 | 0.000428139 |  | 50.89878845 | 35.47654343 | 33.55487823 | 61.56069946 | 64.96025085 | 60.66797638
1585.78125 | 3.719364337 | 61.21170902 | 0.000450946 |  | 50.90644073 | 35.44910812 | 33.55856323 | 61.57781601 | 64.97242737 | 60.67717743
1585.880859 | 3.719129178 | 66.85350132 | 0.000443406 |  | 50.88455582 | 35.44173431 | 33.58353424 | 61.58602905 | 64.92618561 | 60.66049957
1585.980469 | 3.71939507 | 66.75802708 | 0.000443261 |  | 50.86843491 | 35.45148468 | 33.54784775 | 61.56342697 | 64.9462204 | 60.65604782
1586.080078 | 3.719255372 | 65.2492075 | 0.000461404 |  | 50.90983963 | 35.44296265 | 33.56461716 | 61.58849716 | 64.94223022 | 60.63999176
1586.179688 | 3.719280285 | 64.77892399 | 0.000445134 |  | 50.92516327 | 35.43517685 | 33.55133438 | 61.54137802 | 64.9263382 | 60.62423706
1586.279297 | 3.719507295 | 64.13069248 | 0.0004522 |  | 50.91602707 | 35.4366188 | 33.52360535 | 61.44861984 | 64.91372681 | 60.59045029
1586.378906 | 3.719461893 | 63.66815281 | 0.00044288 |  | 50.93472672 | 35.43704605 | 33.53453064 | 61.42802811 | 64.92831421 | 60.52799988
1586.478516 | 3.719550368 | 61.91644382 | 0.000426562 |  | 50.93214417 | 35.45454788 | 33.50233078 | 61.38541412 | 64.93681335 | 60.5434494
1586.578125 | 3.718996231 | 67.55801487 | 0.000410917 |  | 50.93780136 | 35.47360611 | 33.48958206 | 61.32073212 | 64.91501617 | 60.51837921
1586.677734 | 3.719648157 | 65.47979069 | 0.000443168 |  | 50.96038055 | 35.43911743 | 33.4687233 | 61.23334885 | 64.91639709 | 60.50068283
1586.777344 | 3.719902641 | 64.10038853 | 0.000454432 |  | 50.96508789 | 35.42167282 | 33.43196106 | 61.17957306 | 64.91267395 | 60.4972229
1586.876953 | 3.719802524 | 65.04300022 | 0.000443718 |  | 50.9879837 | 35.41876984 | 33.41193771 | 61.11560059 | 64.90736389 | 60.4910965
1586.976563 | 3.718920329 | 64.03044224 | 0.000448049 |  | 51.02859497 | 35.44787598 | 33.38758087 | 61.06173706 | 64.89380646 | 60.50650406
1587.076172 | 3.719057699 | 65.00244999 | 0.000463207 |  | 51.07754517 | 35.38412857 | 33.3569603 | 61.00457764 | 64.89417267 | 60.47589874
1587.175781 | 3.718853273 | 64.26489353 | 0.000405912 |  | 51.09473038 | 35.38606262 | 33.33919525 | 60.98510361 | 64.91236877 | 60.46628189
1587.275391 | 3.718731736 | 65.13140965 | 0.000463945 |  | 51.10647583 | 35.38247681 | 33.29554749 | 60.96028519 | 64.91369629 | 60.49406433
1587.375 | 3.719956891 | 65.70126438 | 0.000441311 |  | 51.1366272 | 35.38507462 | 33.27928543 | 60.90892792 | 64.92219543 | 60.48903656
1587.474609 | 3.719304033 | 67.74963474 | 0.000418029 |  | 51.15724182 | 35.40249252 | 33.25905991 | 60.86445618 | 64.87452698 | 60.4970932
1587.574219 | 3.719592278 | 61.02236271 | 0.000390876 |  | 51.2339592 | 35.40924454 | 33.20594406 | 60.80088806 | 64.90470886 | 60.47412872
1587.673828 | 3.719438144 | 60.08339024 | 0.000384936 |  | 51.26649094 | 35.36686707 | 33.23953247 | 60.74674225 | 64.90229034 | 60.45375061
1587.773438 | 3.71936294 | 66.1364603 | 0.000417307 |  | 51.28008652 | 35.37009048 | 33.13172913 | 60.67323685 | 64.87387848 | 60.50234604
1587.873047 | 3.719459564 | 64.94661808 | 0.000417305 |  | 51.29979706 | 35.38273239 | 33.12324524 | 60.55463791 | 64.89594269 | 60.47116089
1587.972656 | 3.719515444 | 63.37536716 | 0.000444728 |  | 51.31786346 | 35.36390686 | 33.04920578 | 60.53179932 | 64.89772034 | 60.47222137
1588.072266 | 3.719617423 | 63.74836063 | 0.00044463 |  | 51.34683228 | 35.34801865 | 33.07418823 | 60.42230606 | 64.89535522 | 60.50403595
1588.171875 | 3.719692628 | 57.92223454 | 0.000424904 |  | 51.3729744 | 35.36281204 | 33.00497818 | 60.38322449 | 64.88787842 | 60.49551392
1588.271484 | 3.719827437 | 64.90879917 | 0.00038046 |  | 51.42350006 | 35.3455925 | 32.97985077 | 60.33112717 | 64.84818268 | 60.52724457
1588.371094 | 3.71948797 | 64.45127964 | 0.000413462 |  | 51.45830154 | 35.36247635 | 32.95862198 | 60.3239212 | 64.85398102 | 60.50925827
1588.470703 | 3.719719636 | 67.36843967 | 0.000384793 |  | 51.45557022 | 35.33996582 | 32.92778778 | 60.31440735 | 64.88470459 | 60.55093765
1588.570313 | 3.719388085 | 66.03118992 | 0.000409308 |  | 51.5080452 | 35.3330307 | 32.88938904 | 60.30990219 | 64.84062958 | 60.52508926
1588.669922 | 3.719063287 | 64.00560093 | 0.00046629 |  | 51.52806091 | 35.34005356 | 32.82801437 | 60.25244904 | 64.84427643 | 60.55806732
1588.769531 | 3.719575514 | 60.80772495 | 0.000415708 |  | 51.56664276 | 35.33699799 | 32.79758835 | 60.22278595 | 64.83882904 | 60.53168869
1588.869141 | 3.719917077 | 62.78090763 | 0.000439453 |  | 51.58323669 | 35.33369827 | 32.77776337 | 60.19722748 | 64.85844421 | 60.57891083
1588.96875 | 3.719228131 | 67.22193241 | 0.000420198 |  | 51.60781479 | 35.32508087 | 32.73803711 | 60.15442276 | 64.85957336 | 60.5538826
1589.068359 | 3.719251879 | 67.343606 | 0.000428847 |  | 51.63542938 | 35.3020134 | 32.69371033 | 60.13798523 | 64.8285675 | 60.52965927
1589.167969 | 3.719868415 | 68.64098454 | 0.000419557 |  | 51.66242981 | 35.3205986 | 32.70222092 | 60.11680222 | 64.85093689 | 60.54740143
1589.267578 | 3.719275861 | 65.0760355 | 0.000413018 |  | 51.65790939 | 35.32878876 | 32.66159821 | 60.09571457 | 64.82315063 | 60.59878159
1589.367188 | 3.719680986 | 60.83916569 | 0.000462453 |  | 51.67736816 | 35.31572723 | 32.59688187 | 60.01285553 | 64.82676697 | 60.59056473
1589.466797 | 3.7199832 | 70.72079563 | 0.000387601 |  | 51.68784714 | 35.3235817 | 32.60139084 | 59.97829437 | 64.79086304 | 60.58178711
1589.566406 | 3.720124994 | 68.68655491 | 0.000414604 |  | 51.71748734 | 35.33943176 | 32.53126144 | 59.9557991 | 64.81842041 | 60.59989929
1589.666016 | 3.718973647 | 66.28182316 | 0.00041942 |  | 51.69470978 | 35.30588531 | 32.50935745 | 59.90701675 | 64.8000946 | 60.62156296
1589.765625 | 3.719598099 | 58.5656786 | 0.000437261 |  | 51.67182922 | 35.30396271 | 32.47950745 | 59.84562302 | 64.81638336 | 60.59395981
1589.865234 | 3.719700311 | 64.10722446 | 0.000430793 |  | 51.67630386 | 35.31843185 | 32.4755249 | 59.78128433 | 64.81109619 | 60.60393906
1589.964844 | 3.71936294 | 62.59452915 | 0.000437752 |  | 51.69282532 | 35.32985306 | 32.46976471 | 59.70669556 | 64.81201935 | 60.61068726
1590.064453 | 3.719310786 | 66.4173975 | 0.000447208 |  | 51.66090393 | 35.32260513 | 32.41536331 | 59.60561371 | 64.77653503 | 60.640625
1590.164063 | 3.719283544 | 60.96744633 | 0.000441588 |  | 51.65549088 | 35.30796432 | 32.39641571 | 59.51658249 | 64.80440521 | 60.58092499
1590.263672 | 3.720131979 | 61.03557682 | 0.00043477 |  | 51.645401 | 35.29973984 | 32.33019638 | 59.43864441 | 64.65936279 | 60.62014771
1590.363281 | 3.71932103 | 65.16399479 | 0.000418973 |  | 51.67639542 | 35.29524231 | 32.31495667 | 59.38589478 | 64.69417572 | 60.60597992
1590.462891 | 3.719770626 | 62.87957096 | 0.00043516 |  | 51.64701462 | 35.30444717 | 32.33044815 | 59.32516098 | 64.65467834 | 60.5669136
1590.5625 | 3.719593675 | 58.09106922 | 0.000427096 |  | 51.63510132 | 35.2840004 | 32.26319122 | 59.24359131 | 64.62316895 | 60.61590195
1590.662109 | 3.719663058 | 59.05054569 | 0.000447018 |  | 51.6325798 | 35.28066635 | 32.25449753 | 59.15209579 | 64.64165497 | 60.59120941
1590.761719 | 3.719255372 | 63.78709507 | 0.000378525 |  | 51.60881424 | 35.28211594 | 32.24128723 | 59.05470657 | 64.63562775 | 60.60079575
1590.861328 | 3.719382265 | 63.41615391 | 0.000468626 |  | 51.60617828 | 35.29138184 | 32.2281723 | 59.01137543 | 64.65219879 | 60.6459198
1590.960938 | 3.719187152 | 62.48948765 | 0.000415587 |  | 51.65972137 | 35.26285172 | 32.21842575 | 58.94916916 | 64.59939575 | 60.63457489
1591.060547 | 3.719206477 | 63.28833103 | 0.000410479 |  | 51.60794067 | 35.27095413 | 32.22597504 | 58.88398743 | 64.63686371 | 60.63158417
1591.160156 | 3.719481218 | 69.69866276 | 0.000441362 |  | 51.60977554 | 35.27637482 | 32.21118164 | 58.78119278 | 64.59399414 | 60.63264465
1591.259766 | 3.719478889 | 67.26567936 | 0.000410722 |  | 51.5980835 | 35.25730896 | 32.20782852 | 58.7533226 | 64.62392426 | 60.66639328
1591.359375 | 3.719439075 | 70.95662785 | 0.000433847 |  | 51.63102722 | 35.25889969 | 32.22137833 | 58.71955872 | 64.61831665 | 60.64871979
1591.458984 | 3.719785527 | 63.59478855 | 0.000468887 |  | 51.5920105 | 35.26570892 | 32.20152283 | 58.72577667 | 64.61902618 | 60.67424774
1591.558594 | 3.719219982 | 67.23469639 | 0.000421223 |  | 51.60322952 | 35.24875259 | 32.18983841 | 58.70968246 | 64.58748627 | 60.66600418
1591.658203 | 3.719570857 | 66.21620274 | 0.000427886 |  | 51.62627411 | 35.24872589 | 32.18768692 | 58.70595169 | 64.63337708 | 60.68722534
1591.757813 | 3.72002185 | 61.93376255 | 0.000440235 |  | 51.59325027 | 35.22573853 | 32.1562233 | 58.60825348 | 64.59557343 | 60.67342377
1591.857422 | 3.719291461 | 66.84211063 | 0.000417159 |  | 51.62959671 | 35.25308609 | 32.1139946 | 58.55470657 | 64.56884766 | 60.6722374
1591.957031 | 3.719101936 | 67.44089603 | 0.000464059 |  | 51.60385895 | 35.22531128 | 32.08145142 | 58.47753525 | 64.5782547 | 60.67250061
1592.056641 | 3.719742454 | 64.99903202 | 0.000413161 |  | 51.5830307 | 35.22954559 | 32.07537842 | 58.41905975 | 64.59240723 | 60.67616653
1592.15625 | 3.719271204 | 66.51013279 | 0.000428381 |  | 51.58243179 | 35.24146652 | 32.01883316 | 58.38656616 | 64.57831573 | 60.69080353
1592.255859 | 3.719362008 | 66.67896366 | 0.000444246 |  | 51.55066299 | 35.23629379 | 32.01549149 | 58.32390594 | 64.57558441 | 60.69062042
1592.355469 | 3.719531043 | 62.71392155 | 0.000407819 |  | 51.54873657 | 35.21619034 | 32.00881577 | 58.27548981 | 64.56493378 | 60.66429901
1592.455078 | 3.719175977 | 65.68576908 | 0.0004209 |  | 51.56641388 | 35.23134232 | 31.95383263 | 58.25680161 | 64.55825043 | 60.62765503
1592.554688 | 3.719425571 | 63.44851017 | 0.000416032 |  | 51.55924225 | 35.2394371 | 31.95298195 | 58.20741272 | 64.57300568 | 60.62897491
1592.654297 | 3.718688429 | 66.25653172 | 0.00041065 |  | 51.52199173 | 35.24872589 | 31.9215889 | 58.16034698 | 64.54004669 | 60.61045456
1592.753906 | 3.719704968 | 69.004632 | 0.000416166 |  | 51.53559113 | 35.23131561 | 31.91095924 | 58.09854507 | 64.54957581 | 60.57738113
1592.853516 | 3.720458873 | 66.29480839 | 0.00038999 |  | 51.51704788 | 35.2366333 | 31.90030861 | 58.02766037 | 64.53435516 | 60.55754852
1592.953125 | 3.719406246 | 70.06094456 | 0.000450806 |  | 51.49931717 | 35.21667862 | 31.91974258 | 57.96705246 | 64.53295135 | 60.54174805
1593.052734 | 3.719103101 | 67.81274509 | 0.000429223 |  | 51.50987625 | 35.2207222 | 31.89262199 | 57.90795898 | 64.54932404 | 60.55375671
1593.152344 | 3.719494955 | 69.95887089 | 0.000417382 |  | 51.49190903 | 35.2062912 | 31.84840202 | 57.8705368 | 64.51157379 | 60.56004715
1593.251953 | 3.71928238 | 68.74283695 | 0.000430169 |  | 51.49054718 | 35.22730255 | 31.83927536 | 57.83153915 | 64.51737213 | 60.51636124
1593.351563 | 3.718804379 | 69.56081486 | 0.000428984 |  | 51.51869583 | 35.23173141 | 31.85700798 | 57.81698608 | 64.49233246 | 60.48706818
1593.451172 | 3.719531043 | 69.29013157 | 0.000451049 |  | 51.5051384 | 35.22465515 | 31.8121109 | 57.7963829 | 64.51393127 | 60.49570847
1593.550781 | 3.719871907 | 71.90676212 | 0.000433379 |  | 51.50008011 | 35.18893433 | 31.82039452 | 57.78250885 | 64.51895905 | 60.50024414
1593.650391 | 3.72015922 | 72.1293726 | 0.000412521 |  | 51.53110123 | 35.21009827 | 31.83440781 | 57.79574966 | 64.51478577 | 60.51833725
1593.75 | 3.719749206 | 72.56023502 | 0.000443458 |  | 51.54719925 | 35.19771576 | 31.82997131 | 57.79772568 | 64.49391937 | 60.50517273
1593.849609 | 3.719578774 | 70.30907536 | 0.000431203 |  | 51.53036499 | 35.19365692 | 31.81553459 | 57.75725937 | 64.49346924 | 60.52120209
1593.949219 | 3.719560613 | 69.97641087 | 0.000443861 |  | 51.51222992 | 35.16806412 | 31.78787041 | 57.74900436 | 64.4825592 | 60.47917175
1594.048828 | 3.719343615 | 67.71431828 | 0.000427243 |  | 51.55744171 | 35.17328262 | 31.78037834 | 57.73152161 | 64.47592163 | 60.49349594
1594.148438 | 3.719850254 | 69.04815006 | 0.000434951 |  | 51.55013275 | 35.16427612 | 31.7450428 | 57.73952103 | 64.47537994 | 60.53050613
1594.248047 | 3.719189481 | 68.00688267 | 0.000380265 |  | 51.54180527 | 35.16563797 | 31.72752953 | 57.70874023 | 64.49990082 | 60.5078125
1594.347656 | 3.719704968 | 70.15300083 | 0.000410284 |  | 51.53130722 | 35.15851974 | 31.75350952 | 57.65727997 | 64.47223663 | 60.49769211
1594.447266 | 3.71944606 | 66.06217289 | 0.000416207 |  | 51.55279922 | 35.15383148 | 31.70978737 | 57.62117004 | 64.49229431 | 60.50578308
1594.546875 | 3.720029534 | 70.68297672 | 0.000424159 |  | 51.54502869 | 35.16944885 | 31.72732925 | 57.60961914 | 64.50127411 | 60.48701477
1594.646484 | 3.718755484 | 64.74315739 | 0.000423729 |  | 51.54372025 | 35.1160965 | 31.71471977 | 57.55981445 | 64.46134949 | 60.5165596
1594.746094 | 3.719733373 | 62.7205286 | 0.000456871 |  | 51.51138306 | 35.15620804 | 31.72726059 | 57.52460861 | 64.48178101 | 60.50915146
1594.845703 | 3.720285182 | 71.19951725 | 0.000447716 |  | 51.51782227 | 35.12772751 | 31.71687317 | 57.54644394 | 64.47554779 | 60.51054382
1594.945313 | 3.719366665 | 72.02706242 | 0.000416927 |  | 51.51599121 | 35.12479782 | 31.76581955 | 57.51634216 | 64.4616394 | 60.51955032
1595.044922 | 3.719579938 | 63.72990513 | 0.000380949 |  | 51.49543381 | 35.1406517 | 31.75904465 | 57.45614624 | 64.44465637 | 60.5086441
1595.144531 | 3.719725457 | 66.95717716 | 0.000459327 |  | 51.49100494 | 35.14045334 | 31.70126915 | 57.42646027 | 64.42580414 | 60.50456619
1595.244141 | 3.720479363 | 67.86720371 | 0.000442784 |  | 51.5513382 | 35.15332031 | 31.75935936 | 57.39585114 | 64.47935486 | 60.5086174
1595.34375 | 3.719869346 | 68.02693272 | 0.000422849 |  | 51.51623535 | 35.15975189 | 31.72429466 | 57.42183685 | 64.42321014 | 60.48801804
1595.443359 | 3.71942464 | 68.50154209 | 0.000431113 |  | 51.49277878 | 35.1574707 | 31.68922806 | 57.39497757 | 64.34797668 | 60.49749374
1595.542969 | 3.71996504 | 63.9525156 | 0.000428059 |  | 51.51000214 | 35.15338898 | 31.70987701 | 57.388134 | 64.28977966 | 60.49784851
1595.642578 | 3.719628832 | 62.22609806 | 0.000458868 |  | 51.52338028 | 35.1337204 | 31.68549156 | 57.37446594 | 64.30207825 | 60.4756813
1595.742188 | 3.719298446 | 63.07483768 | 0.00042562 |  | 51.51274109 | 35.15197372 | 31.69204903 | 57.35713196 | 64.33499908 | 60.4666214
1595.841797 | 3.71942464 | 65.37156773 | 0.000457518 |  | 51.52116394 | 35.1635704 | 31.69749832 | 57.33069611 | 64.3260498 | 60.48145676
1595.941406 | 3.719425571 | 60.03304005 | 0.000404682 |  | 51.51234818 | 35.16278076 | 31.66104507 | 57.33289719 | 64.3115387 | 60.45692444
1596.041016 | 3.719164335 | 64.08420658 | 0.00044501 |  | 51.53540802 | 35.14118958 | 31.65179825 | 57.28420258 | 64.28289032 | 60.45983124
1596.140625 | 3.719162007 | 62.35027409 | 0.000400232 |  | 51.53464508 | 35.16944122 | 31.61432076 | 57.25956345 | 64.29732513 | 60.47113037
1596.240234 | 3.719423243 | 66.88175297 | 0.000433025 |  | 51.55488586 | 35.15021515 | 31.61350632 | 57.22376633 | 64.28097534 | 60.47107315
1596.339844 | 3.719199725 | 61.94765568 | 0.000399121 |  | 51.51942444 | 35.17211151 | 31.56865883 | 57.22447586 | 64.2784729 | 60.45828247
1596.439453 | 3.719920802 | 62.70707798 | 0.000418608 |  | 51.49911499 | 35.16869354 | 31.56258965 | 57.21160889 | 64.25111389 | 60.45313644
1596.539063 | 3.719784363 | 68.53434849 | 0.000427712 |  | 51.51668167 | 35.14924622 | 31.53944397 | 57.18540955 | 64.27825165 | 60.46995163
1596.638672 | 3.719143846 | 62.91465092 | 0.00041535 |  | 51.53460693 | 35.15753555 | 31.56282234 | 57.13257599 | 64.23543549 | 60.46499252
1596.738281 | 3.719405315 | 61.72801304 | 0.000436461 |  | 51.50147629 | 35.14620972 | 31.53141212 | 57.13927841 | 64.2346344 | 60.45756912
1596.837891 | 3.719045126 | 64.99014378 | 0.000387825 |  | 51.50860977 | 35.1584053 | 31.51597404 | 57.0874939 | 64.21527863 | 60.46099472
1596.9375 | 3.719396234 | 61.1818552 | 0.000397364 |  | 51.50856018 | 35.14551544 | 31.49482536 | 57.08045197 | 64.212883 | 60.44999313
1597.037109 | 3.718939653 | 57.67911625 | 0.000413965 |  | 51.45270157 | 35.16485977 | 31.47533607 | 57.09909821 | 64.23841858 | 60.49160385
1597.136719 | 3.7191804 | 60.73275852 | 0.000389895 |  | 51.46011734 | 35.1362114 | 31.45396996 | 57.08717728 | 64.18792725 | 60.46754074
1597.236328 | 3.719823013 | 61.88385868 | 0.000435509 |  | 51.46225357 | 35.16341019 | 31.45461082 | 57.06858444 | 64.20339966 | 60.45859528
1597.335938 | 3.719267712 | 61.31742954 | 0.00041511 |  | 51.44626236 | 35.13627243 | 31.4246788 | 57.08858871 | 64.21220398 | 60.4592514
1597.435547 | 3.719115441 | 59.10477161 | 0.000438556 |  | 51.44265366 | 35.14815903 | 31.38150024 | 57.09567642 | 64.19437408 | 60.45794296
1597.535156 | 3.720211374 | 61.1818552 | 0.000373721 |  | 51.45495987 | 35.12882996 | 31.39541817 | 57.04909897 | 64.21078491 | 60.49051285
1597.634766 | 3.71999554 | 61.08752537 | 0.00042345 |  | 51.42900085 | 35.10656738 | 31.36263657 | 57.08578873 | 64.17025757 | 60.52167892
1597.734375 | 3.719191576 | 62.57789707 | 0.0004416 |  | 51.45496368 | 35.10383987 | 31.36977196 | 57.07500458 | 64.17305756 | 60.48844528
1597.833984 | 3.719319866 | 62.19237614 | 0.00042763 |  | 51.44387436 | 35.08833694 | 31.36255836 | 57.09899139 | 64.16915131 | 60.48649216
1597.933594 | 3.719158747 | 61.14836216 | 0.000410021 |  | 51.41757584 | 35.06189346 | 31.32568741 | 57.11453247 | 64.15781403 | 60.50574875
1598.033203 | 3.719489134 | 61.16431522 | 0.000436118 |  | 51.40946579 | 35.07147598 | 31.29388046 | 57.1249733 | 64.15003204 | 60.49229813
1598.132813 | 3.71922231 | 64.68779087 | 0.000434574 |  | 51.41336441 | 35.06203842 | 31.30150414 | 57.09944916 | 64.19057465 | 60.48468781
1598.232422 | 3.719280285 | 66.79972935 | 0.000449407 |  | 51.42528152 | 35.05221939 | 31.22891808 | 57.11108017 | 64.15111542 | 60.46632385
1598.332031 | 3.719195069 | 68.01621342 | 0.000389911 |  | 51.4007988 | 35.06325912 | 31.24496269 | 57.09798813 | 64.14498138 | 60.47023773
1598.431641 | 3.718906592 | 60.71931553 | 0.000415776 |  | 51.42947006 | 35.02479935 | 31.22081375 | 57.11045456 | 64.13721466 | 60.45912552
1598.53125 | 3.719255372 | 60.95947361 | 0.000404136 |  | 51.42282104 | 35.03619003 | 31.17804146 | 57.13308716 | 64.15090179 | 60.49914551
1598.630859 | 3.719297281 | 62.3281641 | 0.000391889 |  | 51.42245865 | 34.97758865 | 31.21062469 | 57.17296219 | 64.1431427 | 60.46536255
1598.730469 | 3.718989712 | 60.88587284 | 0.000419411 |  | 51.43738556 | 34.96010208 | 31.21095657 | 57.20881653 | 64.12237549 | 60.46515656
1598.830078 | 3.719253975 | 62.0946207 | 0.000424809 |  | 51.42352676 | 34.92554092 | 31.20487022 | 57.28512573 | 64.13809204 | 60.47444534
1598.929688 | 3.719443965 | 64.5194025 | 0.000439392 |  | 51.45031738 | 34.89001465 | 31.21445847 | 57.33919907 | 64.12742615 | 60.44154739
1599.029297 | 3.719105196 | 67.44818974 | 0.000403251 |  | 51.48177338 | 34.87769699 | 31.25903702 | 57.39764023 | 64.1202774 | 60.44249344
1599.128906 | 3.719512883 | 64.47223759 | 0.000412542 |  | 51.46644211 | 34.87763214 | 31.23961067 | 57.49372482 | 64.11177063 | 60.49739075
1599.228516 | 3.719115441 | 61.2301569 | 0.000448315 |  | 51.48048782 | 34.88161087 | 31.31773949 | 57.5503273 | 64.09197235 | 60.47271347
1599.328125 | 3.719733373 | 60.09888554 | 0.000433098 |  | 51.5161171 | 34.86385345 | 31.27022743 | 57.64687347 | 64.11216736 | 60.43421555
1599.427734 | 3.718968059 | 66.36111546 | 0.0004358 |  | 51.52299118 | 34.81802368 | 31.30092239 | 57.67653656 | 64.10347748 | 60.39542389
1599.527344 | 3.718899839 | 62.4332056 | 0.000435542 |  | 51.53540802 | 34.80935669 | 31.26117897 | 57.75417709 | 64.11519623 | 60.39289856
1599.626953 | 3.7197208 | 65.88126469 | 0.000403514 |  | 51.58498383 | 34.82967758 | 31.22472382 | 57.82071304 | 64.10704041 | 60.41186523
1599.726563 | 3.718812528 | 65.92091465 | 0.000406515 |  | 51.57959366 | 34.82320404 | 31.24775124 | 57.89689255 | 64.09966278 | 60.3453331
1599.826172 | 3.719364337 | 60.63159275 | 0.000431834 |  | 51.58129883 | 34.78678513 | 31.2614727 | 57.98760986 | 64.12224579 | 60.36848831
1599.925781 | 3.71932103 | 59.77807331 | 0.000434769 |  | 51.56797409 | 34.78022766 | 31.22384834 | 58.01144409 | 64.11423492 | 60.32442093
1600.025391 | 3.719136163 | 61.6161356 | 0.000435401 |  | 51.57689285 | 34.79865646 | 31.21231842 | 58.09537506 | 64.08668518 | 60.30899048
1600.125 | 3.719053042 | 61.50335026 | 0.000412585 |  | 51.58080292 | 34.81177139 | 31.22381401 | 58.15990448 | 64.08857727 | 60.29235458
1600.224609 | 3.71940741 | 66.86876774 | 0.000410127 |  | 51.56682587 | 34.79463577 | 31.17526817 | 58.18070221 | 64.07462311 | 60.3038559
1600.324219 | 3.719319866 | 64.81287479 | 0.000441243 |  | 51.57486725 | 34.81476212 | 31.18716431 | 58.17715073 | 64.08040619 | 60.28774643
1600.423828 | 3.719033717 | 65.31642246 | 0.000413837 |  | 51.59883499 | 34.77509308 | 31.15046692 | 58.19678879 | 64.07746124 | 60.29043579
1600.523438 | 3.719124521 | 67.78563786 | 0.000423138 |  | 51.59129715 | 34.78049088 | 31.1098175 | 58.19306564 | 64.04827118 | 60.29645157
1600.623047 | 3.719676562 | 62.36963749 | 0.000426622 |  | 51.59330368 | 34.79842377 | 31.14555359 | 58.19058228 | 64.1231842 | 60.27520752
1600.722656 | 3.719175977 | 62.81668186 | 0.000404821 |  | 51.62664413 | 34.77371597 | 31.11401176 | 58.20812225 | 64.12514496 | 60.31954956
1600.822266 | 3.719366665 | 67.81206608 | 0.000395195 |  | 51.6403656 | 34.77663422 | 31.0979805 | 58.16858292 | 64.13034821 | 60.29937744
1600.921875 | 3.719156652 | 68.96727085 | 0.000439072 |  | 51.62414932 | 34.80926132 | 31.04018593 | 58.19121552 | 64.13153076 | 60.29896927
1601.021484 | 3.719427899 | 65.10976505 | 0.000415865 |  | 51.64366531 | 34.81138611 | 31.03829956 | 58.21553802 | 64.12812042 | 60.2929039
1601.121094 | 3.719182496 | 71.11019993 | 0.000450312 |  | 51.66004562 | 34.7935791 | 31.01862907 | 58.23168564 | 64.08425903 | 60.28711319
1601.220703 | 3.719190412 | 67.3620615 | 0.000423203 |  | 51.67163086 | 34.80187225 | 31.01107407 | 58.27333069 | 64.12505341 | 60.30709076
1601.320313 | 3.718717999 | 61.93603611 | 0.000418671 |  | 51.63878632 | 34.78989029 | 31.01552391 | 58.29898071 | 64.12984467 | 60.29064178
1601.419922 | 3.719072367 | 69.05475712 | 0.000366274 |  | 51.680336 | 34.78462982 | 30.96813965 | 58.27219391 | 64.09744263 | 60.315979
1601.519531 | 3.719384826 | 63.91059208 | 0.000419581 |  | 51.6473732 | 34.79542923 | 30.98077583 | 58.31867599 | 64.07992554 | 60.30268097
1601.619141 | 3.719694723 | 65.10953617 | 0.000372333 |  | 51.67800522 | 34.80687714 | 30.89165878 | 58.36054611 | 64.0687561 | 60.3054657
1601.71875 | 3.719325687 | 64.48796177 | 0.000421059 |  | 51.66034317 | 34.81111145 | 30.93905449 | 58.37638855 | 64.09210968 | 60.29186249
1601.818359 | 3.71913267 | 65.07011509 | 0.000435975 |  | 51.68624496 | 34.82723236 | 30.89269829 | 58.32115936 | 64.10005188 | 60.27736664
1601.917969 | 3.71936294 | 65.66685581 | 0.000444652 |  | 51.65629959 | 34.81645966 | 30.91854858 | 58.2975769 | 64.09169006 | 60.3154068
1602.017578 | 3.719507295 | 63.76043797 | 0.000442096 |  | 51.65024948 | 34.82905579 | 30.87150192 | 58.29308319 | 64.08206177 | 60.27193451
1602.117188 | 3.719575514 | 63.41774845 | 0.000477397 |  | 51.64760208 | 34.8415451 | 30.86961174 | 58.26021576 | 64.07297516 | 60.30064392
1602.216797 | 3.719086104 | 66.14078617 | 0.000477301 |  | 51.62140656 | 34.83647537 | 30.82828903 | 58.177845 | 64.07322693 | 60.28487015
1602.316406 | 3.719490298 | 64.27856541 | 0.000409049 |  | 51.63411331 | 34.82661438 | 30.85493088 | 58.15802765 | 64.07704926 | 60.30747223
1602.416016 | 3.71938599 | 64.19722843 | 0.000405408 |  | 51.60770416 | 34.82142639 | 30.78540421 | 58.10251999 | 64.07249451 | 60.28815079
1602.515625 | 3.718990643 | 68.04264927 | 0.000448592 |  | 51.57636261 | 34.8863945 | 30.83182907 | 58.09257507 | 64.05503845 | 60.31319809
1602.615234 | 3.718821608 | 58.81426334 | 0.000474626 |  | 51.57294846 | 34.87188721 | 30.82172966 | 58.08692932 | 64.08333588 | 60.3012352
1602.714844 | 3.71940741 | 63.13019657 | 0.00039808 |  | 51.560009 | 34.84960556 | 30.82232475 | 58.08383942 | 64.07275391 | 60.32082748
1602.814453 | 3.719501474 | 67.30396366 | 0.000420212 |  | 51.51536942 | 34.86942291 | 30.81651688 | 58.08023453 | 64.07504272 | 60.29641724
1602.914063 | 3.719797867 | 63.07483768 | 0.00037886 |  | 51.53435898 | 34.87967682 | 30.7852459 | 58.15326309 | 64.04209137 | 60.29322433
1603.013672 | 3.719784363 | 65.23507786 | 0.000422295 |  | 51.50082779 | 34.86134338 | 30.80848503 | 58.16495895 | 64.04455566 | 60.27100372
1603.113281 | 3.719246291 | 66.18066502 | 0.000442539 |  | 51.46889496 | 34.88262939 | 30.76951408 | 58.18134689 | 64.03476715 | 60.23931122
1603.212891 | 3.718435342 | 64.96302891 | 0.000441607 |  | 51.4605751 | 34.8913002 | 30.81504059 | 58.21601868 | 64.04528809 | 60.22800064
1603.3125 | 3.719225802 | 65.07444096 | 0.000478792 |  | 51.45550537 | 34.89348602 | 30.79749298 | 58.2449379 | 64.0243454 | 60.17560959
1603.412109 | 3.71944606 | 64.14390659 | 0.000466486 |  | 51.4209137 | 34.91215134 | 30.77919197 | 58.27051544 | 64.03062439 | 60.13487625
1603.511719 | 3.71926096 | 61.20418644 | 0.000445223 |  | 51.40386963 | 34.92093658 | 30.79021835 | 58.30208588 | 64.03898621 | 60.15732956
1603.611328 | 3.718975742 | 63.87754917 | 0.000414263 |  | 51.38610458 | 34.94700241 | 30.80912781 | 58.31490707 | 64.04345703 | 60.1295166
1603.710938 | 3.718882843 | 59.75072956 | 0.00045463 |  | 51.35974884 | 34.90507126 | 30.83441353 | 58.31954956 | 64.02452087 | 60.08760452
1603.810547 | 3.719326851 | 63.20607853 | 0.000414096 |  | 51.32007599 | 34.96641159 | 30.81315804 | 58.35994339 | 64.03902435 | 60.06851578
1603.910156 | 3.719634653 | 56.26279926 | 0.000372867 |  | 51.32662201 | 34.97303009 | 30.83958054 | 58.39192963 | 64.02146149 | 60.05228043
1604.009766 | 3.718937325 | 59.14806461 | 0.000411716 |  | 51.32233429 | 34.96674347 | 30.83099174 | 58.41779709 | 64.01592255 | 60.03806305
1604.109375 | 3.719390414 | 59.31826878 | 0.000462045 |  | 51.28150558 | 34.95567703 | 30.85667419 | 58.46706772 | 64.00736237 | 60.03211212
1604.208984 | 3.719464221 | 63.6578989 | 0.000462341 |  | 51.30419159 | 34.96885681 | 30.8537693 | 58.47714233 | 64.0168457 | 59.98313522
1604.308594 | 3.719362008 | 54.14493275 | 0.000468013 |  | 51.26644135 | 34.94058609 | 30.90649223 | 58.54633331 | 64.00251007 | 59.95307922
1604.408203 | 3.718717067 | 58.2692461 | 0.000435548 |  | 51.25276947 | 34.99842453 | 30.90529633 | 58.58003616 | 64.00727844 | 59.93862152
1604.507813 | 3.719331275 | 59.87832737 | 0.000422128 |  | 51.23170853 | 35.01322937 | 30.94441223 | 58.61764526 | 63.9887085 | 59.93625259
1604.607422 | 3.719087268 | 63.65562534 | 0.000448412 |  | 51.22917938 | 34.99451065 | 30.93254662 | 58.65319061 | 63.9716835 | 59.9007225
1604.707031 | 3.718636275 | 59.37910938 | 0.000432708 |  | 51.21845627 | 34.99964523 | 30.96074867 | 58.68140793 | 63.98205566 | 59.88788223
1604.806641 | 3.719051878 | 63.72124577 | 0.000414747 |  | 51.21173477 | 35.01589584 | 30.9598999 | 58.70162964 | 63.98559952 | 59.84994888
1604.90625 | 3.719852582 | 59.26700687 | 0.000390264 |  | 51.19532776 | 35.04021072 | 30.9943676 | 58.75462723 | 63.97989655 | 59.82205963
1605.005859 | 3.718747568 | 58.22071552 | 0.000444223 |  | 51.20322418 | 35.03423691 | 31.02255058 | 58.78286743 | 63.97814178 | 59.80498123
1605.105469 | 3.719690067 | 52.13142109 | 0.000428251 |  | 51.15526199 | 35.04008484 | 30.99780655 | 58.84513092 | 63.96305084 | 59.794487
1605.205078 | 3.719251879 | 57.43896198 | 0.000372011 |  | 51.15509033 | 35.05737686 | 31.05384827 | 58.89021301 | 63.95617676 | 59.77646255
1605.304688 | 3.718551292 | 56.14363575 | 0.000406623 |  | 51.16318893 | 35.06425858 | 31.07734108 | 58.92105484 | 63.95695877 | 59.7636528
1605.404297 | 3.719193905 | 63.81717014 | 0.000442124 |  | 51.14830017 | 35.0830574 | 31.07406235 | 58.94435883 | 63.9846611 | 59.70192337
1605.503906 | 3.718996231 | 56.72988987 | 0.000456089 |  | 51.1407814 | 35.06830978 | 31.10471725 | 58.98080826 | 63.95656967 | 59.72089005
1605.603516 | 3.719100772 | 63.36807346 | 0.000422816 |  | 51.10879135 | 35.06597519 | 31.14765167 | 59.00256729 | 63.97241974 | 59.66888809
1605.703125 | 3.719290529 | 60.55845737 | 0.000452861 |  | 51.06928253 | 35.10019302 | 31.15876961 | 59.06208801 | 63.96690369 | 59.68214035
1605.802734 | 3.719172251 | 62.69751835 | 0.000408639 |  | 51.07137299 | 35.12176132 | 31.15104103 | 59.10325623 | 64.08759308 | 59.6652298
1605.902344 | 3.719331275 | 58.38180637 | 0.000427493 |  | 51.09106064 | 35.1178093 | 31.2048645 | 59.12368393 | 64.05955505 | 59.6654892
1606.001953 | 3.719563174 | 63.00670719 | 0.000451521 |  | 51.06904602 | 35.12973404 | 31.19642258 | 59.16080093 | 64.04676056 | 59.62768555
1606.101563 | 3.718352687 | 60.70109653 | 0.000452555 |  | 51.05641174 | 35.15650558 | 31.2330513 | 59.18811798 | 64.04832458 | 59.61150742
1606.201172 | 3.718586449 | 61.8043375 | 0.00043911 |  | 51.10178375 | 35.13563156 | 31.22806549 | 59.24013138 | 64.05375671 | 59.58470535
1606.300781 | 3.719054206 | 63.13019657 | 0.000462145 |  | 51.05845261 | 35.1256485 | 31.27481651 | 59.24485779 | 64.05487061 | 59.53067017
1606.400391 | 3.719442568 | 66.06946659 | 0.000427661 |  | 51.0570755 | 35.18159866 | 31.26483154 | 59.3010025 | 64.05636597 | 59.55744553
1606.5 | 3.718930573 | 62.89096165 | 0.000424664 |  | 51.06016159 | 35.15766144 | 31.27906609 | 59.3367691 | 64.02740479 | 59.52991867
1606.599609 | 3.718697742 | 66.56412601 | 0.000425038 |  | 51.06085968 | 35.16447449 | 31.2812767 | 59.37392044 | 64.0343399 | 59.50609589
1606.699219 | 3.718170847 | 64.30180454 | 0.000425033 |  | 51.04760742 | 35.20027542 | 31.33226776 | 59.41197205 | 64.04270172 | 59.49491882
1606.798828 | 3.719352928 | 62.2286005 | 0.000443551 |  | 51.07051468 | 35.19736862 | 31.35056114 | 59.41637421 | 64.03741455 | 59.5306282
1606.898438 | 3.718739885 | 62.11808872 | 0.000418972 |  | 51.05766678 | 35.22103882 | 31.37255096 | 59.43790436 | 64.0418396 | 59.47067642
1606.998047 | 3.718801119 | 65.35698032 | 0.000449769 |  | 51.07376099 | 35.2300415 | 31.4273243 | 59.45108795 | 64.02684784 | 59.45643616
1607.097656 | 3.718852109 | 65.40892887 | 0.000465934 |  | 51.0623436 | 35.22647095 | 31.45767212 | 59.47781372 | 64.05166626 | 59.47234726
1607.197266 | 3.718980399 | 65.41303349 | 0.000425029 |  | 51.04669571 | 35.21871185 | 31.47954178 | 59.49170303 | 64.03358459 | 59.43684769
1607.296875 | 3.718618114 | 65.01201725 | 0.000450427 |  | 51.04542542 | 35.22346878 | 31.49554443 | 59.52695847 | 64.04722595 | 59.43221283
1607.396484 | 3.719000888 | 65.5816431 | 0.000446777 |  | 51.03231049 | 35.24827576 | 31.52140808 | 59.56884003 | 64.02458954 | 59.41934967
1607.496094 | 3.71866957 | 60.69767857 | 0.000407578 |  | 51.03356552 | 35.24131012 | 31.54414177 | 59.5800705 | 64.02951813 | 59.3697319
1607.595703 | 3.719043962 | 63.68752384 | 0.000413596 |  | 51.04618454 | 35.25985718 | 31.58228302 | 59.60129929 | 64.00015259 | 59.35988235
1607.695313 | 3.718889595 | 64.34829044 | 0.00044189 |  | 51.0091095 | 35.26714325 | 31.63263321 | 59.63739395 | 64.01363373 | 59.3711586
1607.794922 | 3.718860258 | 61.77563572 | 0.000434471 |  | 51.04111862 | 35.27098083 | 31.65005302 | 59.64391708 | 64.02519989 | 59.35655594
1607.894531 | 3.718638603 | 64.23687077 | 0.000413673 |  | 50.99370956 | 35.29656982 | 31.65831375 | 59.63668442 | 64.00837708 | 59.31838989
1607.994141 | 3.718911248 | 65.4055109 | 0.000425488 |  | 51.01245499 | 35.29912186 | 31.69068336 | 59.70710373 | 64.01560974 | 59.30164337
1608.09375 | 3.718730804 | 62.67154026 | 0.000426415 |  | 51.00509644 | 35.28092194 | 31.70926476 | 59.73100281 | 64.00237274 | 59.28794479
1608.193359 | 3.718640932 | 68.34865665 | 0.000447262 |  | 50.96492004 | 35.29932022 | 31.74004173 | 59.75559998 | 64.02420807 | 59.28356171
1608.292969 | 3.718543376 | 68.76083469 | 0.000452587 |  | 50.98545837 | 35.32331467 | 31.75554276 | 59.76614761 | 64.00154877 | 59.27617264
1608.392578 | 3.719039538 | 68.93286228 | 0.000421716 |  | 50.95598984 | 35.31306839 | 31.80255318 | 59.78756714 | 64.01508331 | 59.2863121
1608.492188 | 3.718302629 | 66.02481174 | 0.000461235 |  | 50.95466232 | 35.31365967 | 31.79651642 | 59.8021965 | 63.99312973 | 59.24846268
1608.591797 | 3.718696578 | 66.36362553 | 0.000397039 |  | 50.97416306 | 35.33871078 | 31.81461143 | 59.81310272 | 63.98125458 | 59.25516129
1608.691406 | 3.718519394 | 71.10586643 | 0.000488694 |  | 50.97584152 | 35.3473587 | 31.85581207 | 59.8178978 | 63.97010803 | 59.23291016
1608.791016 | 3.718730804 | 65.82862949 | 0.000421528 |  | 50.98297119 | 35.34705734 | 31.86134529 | 59.87874222 | 63.97626114 | 59.26128006
1608.890625 | 3.719031622 | 70.12269688 | 0.000435476 |  | 50.97492599 | 35.33972931 | 31.8882885 | 59.89457703 | 64.00905609 | 59.24334717
1608.990234 | 3.718778535 | 72.43491459 | 0.000427498 |  | 50.96196747 | 35.33970261 | 31.86554718 | 59.92551804 | 63.96058273 | 59.23813629
1609.089844 | 3.718955486 | 62.61549473 | 0.000446659 |  | 50.97848892 | 35.34353638 | 31.9098587 | 59.94112015 | 63.98459625 | 59.20561981
1609.189453 | 3.718808104 | 67.06790257 | 0.000443987 |  | 50.95707321 | 35.36737823 | 31.93377495 | 59.98695755 | 63.98622894 | 59.16522598
1609.289063 | 3.71882254 | 66.16561985 | 0.000398688 |  | 50.97098541 | 35.3778038 | 31.93331337 | 59.97707367 | 63.97929764 | 59.16532135
1609.388672 | 3.718283304 | 67.80432224 | 0.000418643 |  | 51.0006752 | 35.3652916 | 31.93001556 | 59.99657059 | 64.00585175 | 59.1674881
1609.488281 | 3.718485401 | 71.39728642 | 0.000454308 |  | 50.97587967 | 35.36759567 | 31.95686913 | 60.05433655 | 63.97125244 | 59.14533615
1609.587891 | 3.718330801 | 63.83608341 | 0.000430882 |  | 50.98964691 | 35.37729263 | 31.96980858 | 60.06534576 | 63.97681808 | 59.1315155
1609.6875 | 3.718891923 | 65.54450321 | 0.000433762 |  | 50.97544098 | 35.38659286 | 32.00806808 | 60.08283615 | 63.96122742 | 59.09667206
1609.787109 | 3.7187329 | 65.44265079 | 0.000400946 |  | 50.96026993 | 35.39979935 | 32.03013229 | 60.10581207 | 63.95259857 | 59.09592056
1609.886719 | 3.718537555 | 70.46424198 | 0.000442858 |  | 50.92559814 | 35.42112732 | 32.0430336 | 60.1463356 | 63.93923187 | 59.10669708
1609.986328 | 3.718872598 | 67.26682377 | 0.000391412 |  | 50.92782211 | 35.36884308 | 32.0684433 | 60.14763641 | 63.94645691 | 59.08483124
1610.085938 | 3.718366192 | 66.61311436 | 0.000430814 |  | 50.92353439 | 35.43629837 | 32.09554672 | 60.1728363 | 63.93156815 | 59.07661438
1610.185547 | 3.71858319 | 63.89281559 | 0.000425699 |  | 50.86508942 | 35.38341522 | 32.11120224 | 60.17191315 | 63.95814514 | 59.06663132
1610.285156 | 3.718726148 | 62.02489567 | 0.000438353 |  | 50.81561661 | 35.43731308 | 32.10863495 | 60.18501282 | 63.96540451 | 59.06240463
1610.384766 | 3.71791776 | 66.96081638 | 0.000403795 |  | 50.82123947 | 35.40768051 | 32.1475296 | 60.18951416 | 63.94521713 | 59.05752182
1610.484375 | 3.717950589 | 61.38145542 | 0.000350742 |  | 50.80260849 | 35.44838715 | 32.15407562 | 60.17520905 | 63.95183563 | 59.04185486
1610.583984 | 3.718627195 | 68.03535557 | 0.000420469 |  | 50.79127884 | 35.4262619 | 32.17615509 | 60.23397064 | 63.95718002 | 59.05301666
1610.683594 | 3.718779466 | 65.1234293 | 0.000394125 |  | 50.7698822 | 35.42368698 | 32.18368912 | 60.19490433 | 63.93165207 | 59.06043625
1610.783203 | 3.718588545 | 58.2899828 | 0.000440644 |  | 50.76670837 | 35.45246506 | 32.22838211 | 60.23748398 | 63.93946838 | 59.03439713
1610.882813 | 3.718131033 | 60.5869379 | 0.000468322 |  | 50.74563599 | 35.44898987 | 32.22160721 | 60.22328568 | 63.94514084 | 59.06839752
1610.982422 | 3.718265143 | 57.49478626 | 0.00044621 |  | 50.7249527 | 35.4465332 | 32.25164413 | 60.25323105 | 63.85706711 | 59.03065872
1611.082031 | 3.718670501 | 67.90115452 | 0.000467296 |  | 50.69783401 | 35.46624756 | 32.25277328 | 60.23878479 | 63.85106277 | 59.00781631
1611.181641 | 3.718432083 | 62.1317606 | 0.000444425 |  | 50.71416473 | 35.44684982 | 32.28527069 | 60.22891235 | 63.86571884 | 59.01999283
1611.28125 | 3.718091219 | 57.42187595 | 0.000419774 |  | 50.71701431 | 35.44432068 | 32.33125305 | 60.25217819 | 63.85399628 | 59.01493454
1611.380859 | 3.718471897 | 59.66118717 | 0.000428476 |  | 50.71217728 | 35.45627594 | 32.35650635 | 60.24723816 | 63.84937286 | 58.99731827
1611.480469 | 3.718229753 | 60.65028477 | 0.000428056 |  | 50.69538116 | 35.46238708 | 32.39210129 | 60.27038956 | 63.82870483 | 59.01969528
1611.580078 | 3.718927313 | 57.86298847 | 0.000404608 |  | 50.69784927 | 35.46338654 | 32.41826248 | 60.22739029 | 63.82897568 | 58.99024582
1611.679688 | 3.718357111 | 62.47171879 | 0.000421031 |  | 50.66805649 | 35.44692993 | 32.44859695 | 60.25192642 | 63.86901093 | 58.97245789
1611.779297 | 3.718442327 | 64.16008854 | 0.000407324 |  | 50.67235184 | 35.47629547 | 32.44827652 | 60.20604324 | 63.81650543 | 58.99755096
1611.878906 | 3.71882254 | 56.59135914 | 0.000427683 |  | 50.67720413 | 35.47898102 | 32.50270462 | 60.2499733 | 63.84621429 | 58.98548889
1611.978516 | 3.718787382 | 60.51584721 | 0.000422105 |  | 50.70606232 | 35.49181366 | 32.51091385 | 60.22330856 | 63.84213257 | 58.97075653
1612.078125 | 3.718475156 | 63.29858494 | 0.000428853 |  | 50.68797684 | 35.47034454 | 32.53093719 | 60.21796036 | 63.83843613 | 58.92926025
1612.177734 | 3.717647443 | 64.29770756 | 0.000414261 |  | 50.67205048 | 35.4788208 | 32.53104782 | 60.20108795 | 63.80521774 | 58.92570496
1612.277344 | 3.718770386 | 59.48664951 | 0.000441526 |  | 50.67832184 | 35.45705795 | 32.58280563 | 60.20951462 | 63.8355751 | 58.96461868
1612.376953 | 3.717898435 | 67.47894382 | 0.000427248 |  | 50.67417908 | 35.43933105 | 32.58014297 | 60.15034866 | 63.80010605 | 58.93125534
1612.476563 | 3.718956417 | 60.45501804 | 0.000434742 |  | 50.67831421 | 35.43828583 | 32.6166153 | 60.14499664 | 63.79692459 | 58.93162155
1612.576172 | 3.718052569 | 66.68534946 | 0.000421573 |  | 50.64919662 | 35.44008255 | 32.64886093 | 60.14865112 | 63.83507538 | 58.91186905
1612.675781 | 3.718416017 | 62.58722782 | 0.00044812 |  | 50.65615845 | 35.4372673 | 32.65534973 | 60.12043762 | 63.80618286 | 58.90211868
1612.775391 | 3.718200416 | 65.22892857 | 0.000425379 |  | 50.6656456 | 35.43981934 | 32.67288589 | 60.11206055 | 63.79132843 | 58.88053513
1612.875 | 3.718109612 | 65.31984043 | 0.000409296 |  | 50.65291595 | 35.45491409 | 32.68846893 | 60.02805328 | 63.79218674 | 58.88312531
1612.974609 | 3.718077714 | 63.27807713 | 0.000434404 |  | 50.63080597 | 35.4240036 | 32.7106781 | 60.00236511 | 63.78821182 | 58.87164688
1613.074219 | 3.717582716 | 64.33371067 | 0.000420129 |  | 50.64789581 | 35.41241455 | 32.6699791 | 60.01593781 | 63.77614975 | 58.84112167
1613.173828 | 3.717328465 | 64.37403965 | 0.00041544 |  | 50.63157654 | 35.39540863 | 32.70833588 | 59.99325943 | 63.78759766 | 58.82539749
1613.273438 | 3.718597625 | 64.22319889 | 0.000429325 |  | 50.60934448 | 35.39644241 | 32.70431519 | 59.99228668 | 63.75672531 | 58.82796097
1613.373047 | 3.71863092 | 64.02497196 | 0.000433023 |  | 50.59729767 | 35.40148926 | 32.70943832 | 60.00340652 | 63.775177 | 58.82940292
1613.472656 | 3.71838994 | 66.51354313 | 0.000427545 |  | 50.5749588 | 35.43554306 | 32.69709396 | 59.97097778 | 63.76263046 | 58.8237381
1613.572266 | 3.717700762 | 66.56231022 | 0.000428958 |  | 50.60032272 | 35.39613724 | 32.70446777 | 60.01334763 | 63.77286148 | 58.79979706
1613.671875 | 3.718470733 | 64.54651737 | 0.000426706 |  | 50.56690979 | 35.37869644 | 32.70590591 | 60.0218811 | 63.77021027 | 58.76678467
1613.771484 | 3.718259322 | 63.01673222 | 0.000389529 |  | 50.53207016 | 35.3717041 | 32.70100021 | 60.03816223 | 63.76986694 | 58.75906372
1613.871094 | 3.718156178 | 65.90724277 | 0.000404549 |  | 50.53053284 | 35.34207153 | 32.72454834 | 60.07408142 | 63.7382164 | 58.7560997
1613.970703 | 3.717942673 | 63.40521336 | 0.00041013 |  | 50.52127457 | 35.36201859 | 32.74344635 | 60.08728409 | 63.73106384 | 58.725811
1614.070313 | 3.717919855 | 64.26239109 | 0.000403069 |  | 50.51816177 | 35.34439087 | 32.70927048 | 60.09106064 | 63.74545288 | 58.74598312
1614.169922 | 3.718069798 | 62.50931644 | 0.000412758 |  | 50.5636673 | 35.34181976 | 32.71715927 | 60.10167694 | 63.73652649 | 58.73065567
1614.269531 | 3.718155014 | 66.79403019 | 0.000444263 |  | 50.54722595 | 35.32793808 | 32.71841812 | 60.08311844 | 63.71310806 | 58.71329498
1614.369141 | 3.718576205 | 70.21247196 | 0.000404642 |  | 50.55185318 | 35.33808517 | 32.73282242 | 60.06393433 | 63.71011353 | 58.7523613
1614.46875 | 3.718263048 | 68.29396915 | 0.000401411 |  | 50.56277466 | 35.31960297 | 32.74535751 | 60.06825638 | 63.71640015 | 58.74289703
1614.568359 | 3.718208332 | 61.34568119 | 0.000355733 |  | 50.57281876 | 35.34384918 | 32.71816254 | 60.00469589 | 63.71857452 | 58.76769257
1614.667969 | 3.71797457 | 71.17468357 | 0.000392842 |  | 50.54006958 | 35.32345963 | 32.68206787 | 59.98561478 | 63.7039566 | 58.77568436
1614.767578 | 3.718206004 | 64.01904392 | 0.000357822 |  | 50.54216385 | 35.32029343 | 32.69970322 | 59.97106552 | 63.71689987 | 58.8008461
1614.867188 | 3.718673994 | 66.37250614 | 0.000443467 |  | 50.56044388 | 35.28783798 | 32.67879486 | 59.94737244 | 63.67033005 | 58.78360748
1614.966797 | 3.718048145 | 71.36242771 | 0.000431278 |  | 50.56010437 | 35.28024673 | 32.62472534 | 59.91814041 | 63.6909523 | 58.80695343
1615.066406 | 3.717545231 | 70.72831821 | 0.000407764 |  | 50.57421112 | 35.2817421 | 32.6331749 | 59.90047455 | 63.70256424 | 58.80485916
1615.166016 | 3.718352687 | 65.06784153 | 0.000405029 |  | 50.57821655 | 35.27565765 | 32.56970215 | 59.90159607 | 63.66073227 | 58.80625916
1615.265625 | 3.718660257 | 70.63649845 | 0.000461634 |  | 50.56003189 | 35.27524567 | 32.58536148 | 59.87691879 | 63.6782074 | 58.8100853
1615.365234 | 3.719155255 | 67.6213541 | 0.000432676 |  | 50.583004 | 35.23152924 | 32.5287056 | 59.83449554 | 63.63572693 | 58.81124496
1615.464844 | 3.71870333 | 67.77902317 | 0.000446013 |  | 50.59395599 | 35.23947144 | 32.55700684 | 59.81912231 | 63.63837051 | 58.81371307
1615.564453 | 3.717783649 | 66.34265995 | 0.000434616 |  | 50.59086609 | 35.24353409 | 32.49002457 | 59.80047989 | 63.67746353 | 58.83221817
1615.664063 | 3.717682601 | 70.62828922 | 0.000423975 |  | 50.58974075 | 35.26273346 | 32.47399902 | 59.77359009 | 63.62847137 | 58.83600616
1615.763672 | 3.718297972 | 67.67877293 | 0.000411636 |  | 50.55385208 | 35.19490051 | 32.45347595 | 59.7013588 | 63.64193726 | 58.83190536
1615.863281 | 3.718118693 | 68.6496439 | 0.000459889 |  | 50.55866241 | 35.21815872 | 32.46510315 | 59.68385696 | 63.65545273 | 58.87739182
1615.962891 | 3.717604137 | 70.94386387 | 0.000419166 |  | 50.5512619 | 35.1893158 | 32.38832474 | 59.63235474 | 63.62659454 | 58.88583374
1616.0625 | 3.717424857 | 70.72331333 | 0.000463464 |  | 50.55433273 | 35.20577621 | 32.37864304 | 59.59253311 | 63.55147171 | 58.86301422
1616.162109 | 3.718792039 | 68.84536839 | 0.000423932 |  | 50.52297974 | 35.20932007 | 32.37524033 | 59.56604767 | 63.55369568 | 58.89653397
1616.261719 | 3.718126609 | 72.20273685 | 0.000427821 |  | 50.51478195 | 35.16043854 | 32.33320618 | 59.52251053 | 63.53742599 | 58.90503311
1616.361328 | 3.718097039 | 66.10250187 | 0.000450565 |  | 50.48025513 | 35.18257523 | 32.29633713 | 59.4819603 | 63.51371765 | 58.88583374
1616.460938 | 3.718644424 | 63.91286564 | 0.000433079 |  | 50.45478058 | 35.11539078 | 32.27107239 | 59.42844391 | 63.53764725 | 58.92015076
1616.560547 | 3.718242559 | 67.52952671 | 0.000465963 |  | 50.45069122 | 35.13839722 | 32.23527908 | 59.38201904 | 63.5220871 | 58.94306946
1616.660156 | 3.718700071 | 67.93442631 | 0.000444702 |  | 50.42271805 | 35.13072205 | 32.24864197 | 59.28970718 | 63.51799774 | 58.93903732
1616.759766 | 3.718111708 | 69.29309177 | 0.00041157 |  | 50.41482925 | 35.12269974 | 32.17263031 | 59.30458832 | 63.53281784 | 58.92710495
1616.859375 | 3.718117528 | 64.53353214 | 0.000393985 |  | 50.43290329 | 35.11740494 | 32.15225983 | 59.24361038 | 63.51239014 | 58.93714142
1616.958984 | 3.718433247 | 67.09297276 | 0.000428657 |  | 50.41969299 | 35.12227249 | 32.15245819 | 59.21279144 | 63.51476669 | 58.94231033
1617.058594 | 3.717914267 | 65.07695103 | 0.000413012 |  | 50.38461304 | 35.10074234 | 32.15640259 | 59.19129944 | 63.50139236 | 58.9576416
1617.158203 | 3.717684696 | 62.8545084 | 0.000369091 |  | 50.40111923 | 35.09961319 | 32.13599777 | 59.1769371 | 63.50333023 | 58.96865845
1617.257813 | 3.717785978 | 65.43695927 | 0.000429939 |  | 50.41833878 | 35.12013626 | 32.1323967 | 59.15298462 | 63.48076248 | 58.95959473
1617.357422 | 3.718239066 | 67.18138218 | 0.000421681 |  | 50.39882278 | 35.09563446 | 32.10509491 | 59.16194534 | 63.49329758 | 58.92611313
1617.457031 | 3.717783649 | 66.48825932 | 0.00043119 |  | 50.35649109 | 35.09121323 | 32.10247803 | 59.14099503 | 63.49651718 | 58.94427872
1617.556641 | 3.71788819 | 65.73316288 | 0.000470781 |  | 50.37755585 | 35.08117676 | 32.07831573 | 59.15552139 | 63.51888657 | 58.96994781
1617.65625 | 3.717579457 | 68.27642918 | 0.000419618 |  | 50.39907074 | 35.07553101 | 32.02163315 | 59.12181854 | 63.5133667 | 58.9347496
1617.755859 | 3.717705418 | 62.52002048 | 0.000433087 |  | 50.38545609 | 35.06499481 | 31.93551064 | 59.0772934 | 63.49656677 | 58.95568848
1617.855469 | 3.718000415 | 63.90170383 | 0.000407751 |  | 50.35862732 | 35.06068039 | 31.8734417 | 59.09565735 | 63.4978447 | 58.97242355
1617.955078 | 3.717836036 | 63.77843571 | 0.000416126 |  | 50.34907532 | 35.06863785 | 31.8886013 | 59.04427338 | 63.47052002 | 58.9316597
1618.054688 | 3.718427426 | 59.24261951 | 0.000436432 |  | 50.37212753 | 35.06703186 | 31.84443855 | 58.97992325 | 63.44823074 | 58.91000366
1618.154297 | 3.718216249 | 62.41612339 | 0.000422536 |  | 50.34928894 | 35.05623627 | 31.80031967 | 58.98318863 | 63.46131134 | 58.93634415
1618.253906 | 3.717890286 | 57.57590199 | 0.000414243 |  | 50.3195076 | 35.05079651 | 31.73099518 | 58.90298843 | 63.49840927 | 58.94868469
1618.353516 | 3.718236738 | 57.34599781 | 0.000437526 |  | 50.31626892 | 35.04909134 | 31.68612862 | 58.8535614 | 63.44825745 | 58.92521667
1618.453125 | 3.717708678 | 58.97261906 | 0.000414867 |  | 50.31464386 | 35.02090454 | 31.65260315 | 58.78610992 | 63.4550209 | 58.90933228
1618.552734 | 3.717864442 | 60.74961948 | 0.000459404 |  | 50.2662735 | 35.06274414 | 31.6101265 | 58.70663834 | 63.4618454 | 58.90153503
1618.652344 | 3.717706582 | 61.80160618 | 0.000422801 |  | 50.24943924 | 35.01959991 | 31.54198837 | 58.62068939 | 63.46275711 | 58.91735458
1618.751953 | 3.718540116 | 61.98890018 | 0.000387772 |  | 50.26272964 | 35.03461075 | 31.51077461 | 58.57880783 | 63.45727921 | 58.8978653
1618.851563 | 3.718275388 | 60.77058506 | 0.00043418 |  | 50.22887421 | 35.0326004 | 31.49053955 | 58.47565079 | 63.43540573 | 58.91196442
1618.951172 | 3.718134525 | 64.52008915 | 0.000409543 |  | 50.20596695 | 35.0284729 | 31.42173004 | 58.3328743 | 63.455616 | 58.9184494
1619.050781 | 3.717872125 | 58.51828861 | 0.000416523 |  | 50.20638275 | 35.02872086 | 31.38667297 | 58.22654343 | 63.44153595 | 58.90850067
1619.150391 | 3.717354542 | 59.91979694 | 0.000428694 |  | 50.20265198 | 35.03235245 | 31.32875443 | 58.10175705 | 63.43599701 | 58.90177155
1619.25 | 3.717941509 | 60.8842783 | 0.00043545 |  | 50.18080902 | 35.01338577 | 31.30548286 | 57.9468689 | 63.43304443 | 58.91682434
1619.349609 | 3.717872125 | 60.0332613 | 0.000403555 |  | 50.16053009 | 35.01184464 | 31.29893303 | 57.8088913 | 63.42324829 | 58.90799332
1619.449219 | 3.71744069 | 60.99319553 | 0.000439012 |  | 50.14473343 | 35.00229263 | 31.25767708 | 57.7449913 | 63.40777969 | 58.94765854
1619.548828 | 3.71795641 | 62.47559452 | 0.000413461 |  | 50.12635422 | 35.01051712 | 31.21393394 | 57.70536423 | 63.42181015 | 58.94365692
1619.648438 | 3.718227657 | 64.13319492 | 0.000409442 |  | 50.11176682 | 35.00774765 | 31.21737099 | 57.66433716 | 63.40368652 | 58.94072342
1619.748047 | 3.717653031 | 58.53446674 | 0.000437192 |  | 50.09381866 | 34.99248123 | 31.16386414 | 57.67557144 | 63.39681244 | 58.96390915
1619.847656 | 3.717665604 | 60.62248325 | 0.000378245 |  | 50.09391403 | 34.97125244 | 31.15434647 | 57.65940857 | 63.40028763 | 59.00556946
1619.947266 | 3.717285159 | 59.35062504 | 0.000405469 |  | 50.09685516 | 34.95690155 | 31.12345314 | 57.68202591 | 63.39209366 | 58.97705078
1620.046875 | 3.718011823 | 60.71544743 | 0.000416608 |  | 50.07213974 | 34.90658188 | 31.11324501 | 57.71198273 | 63.37999725 | 59.02427673
1620.146484 | 3.718265143 | 61.00640965 | 0.000425447 |  | 50.08652496 | 34.91549683 | 31.04259682 | 57.75135803 | 63.4043808 | 59.02320862
1620.246094 | 3.717856525 | 61.91780949 | 0.00040186 |  | 50.06071472 | 34.90688324 | 31.05899811 | 57.80054474 | 63.39392853 | 59.03147125
1620.345703 | 3.717590633 | 58.43785954 | 0.000423529 |  | 50.07284164 | 34.88491058 | 31.0593586 | 57.80348206 | 63.37239838 | 59.02478409
1620.445313 | 3.718354783 | 58.40390491 | 0.000426847 |  | 50.04758072 | 34.86820984 | 31.03441238 | 57.81323242 | 63.36542892 | 59.00954437
1620.544922 | 3.718057458 | 56.57928562 | 0.00041676 |  | 50.10595703 | 34.8772049 | 30.99134064 | 57.86992645 | 63.38838196 | 59.02726364
1620.644531 | 3.718026725 | 57.21885777 | 0.000409217 |  | 50.04703903 | 34.86574173 | 31.00529289 | 57.86155701 | 63.37986755 | 59.04185867
1620.744141 | 3.718109612 | 63.69299412 | 0.000405773 |  | 50.09173965 | 34.85974503 | 31.01213455 | 57.93612289 | 63.36865234 | 59.08120346
1620.84375 | 3.717460015 | 61.29828739 | 0.000445242 |  | 50.11323547 | 34.85168076 | 30.96840858 | 57.91994858 | 63.33896255 | 59.06471634
1620.943359 | 3.717431609 | 64.20724583 | 0.000448334 |  | 50.10427475 | 34.83647919 | 30.95948982 | 57.92804337 | 63.35738754 | 59.08358383
1621.042969 | 3.718198088 | 62.3272562 | 0.000407696 |  | 50.10382462 | 34.86490631 | 30.95786667 | 57.82286835 | 63.3572998 | 59.09332275
1621.142578 | 3.718150358 | 59.48141193 | 0.00043909 |  | 50.11536407 | 34.82891846 | 30.95399857 | 57.71353912 | 63.36994171 | 59.09844971
1621.242188 | 3.718374108 | 64.23801517 | 0.000418409 |  | 50.08278275 | 34.82666779 | 30.93289185 | 57.61039734 | 63.41584778 | 59.1306076
1621.341797 | 3.717766653 | 63.51344395 | 0.000401227 |  | 50.10083389 | 34.8389473 | 30.91948509 | 57.50617218 | 63.39538193 | 59.13999557
1621.441406 | 3.718631851 | 64.41117954 | 0.000428013 |  | 50.13919449 | 34.84922028 | 30.92411232 | 57.47831345 | 63.40678787 | 59.11798477
1621.541016 | 3.718081207 | 62.19328403 | 0.00043083 |  | 50.14281082 | 34.81996918 | 30.90959549 | 57.41477585 | 63.39627075 | 59.14494324
1621.640625 | 3.717935921 | 65.01543522 | 0.000421919 |  | 50.13773727 | 34.81322479 | 30.93943787 | 57.37989807 | 63.40821075 | 59.1591568
1621.740234 | 3.718536391 | 70.86388493 | 0.000389823 |  | 50.16989899 | 34.83182907 | 30.92269707 | 57.3378067 | 63.36901855 | 59.17692947
1621.839844 | 3.71776316 | 67.66214085 | 0.000411232 |  | 50.14233398 | 34.83825302 | 30.9377594 | 57.26270294 | 63.37314987 | 59.17829895
1621.939453 | 3.717826956 | 62.30082798 | 0.000420207 |  | 50.15797424 | 34.83401489 | 30.9500351 | 57.22980118 | 63.399086 | 59.18034744
1622.039063 | 3.718344538 | 62.5332346 | 0.000419036 |  | 50.158638 | 34.83385086 | 30.93885994 | 57.18844986 | 63.37843704 | 59.19380951
1622.138672 | 3.71806421 | 67.45388126 | 0.000424933 |  | 50.11343002 | 34.85907364 | 30.94423294 | 57.10435104 | 63.360672 | 59.19097519
1622.238281 | 3.717937085 | 64.14344883 | 0.000389978 |  | 50.13708115 | 34.82226181 | 30.96248055 | 56.99569702 | 63.39224625 | 59.23372269
1622.337891 | 3.718548964 | 69.01329136 | 0.000419564 |  | 50.17835617 | 34.8320694 | 30.97191048 | 56.95740128 | 63.36594009 | 59.24027252
1622.4375 | 3.717911939 | 63.54762363 | 0.000390833 |  | 50.12828445 | 34.853405 | 30.97530746 | 56.88423157 | 63.35107422 | 59.21544266
1622.537109 | 3.718149193 | 61.81778812 | 0.000449092 |  | 50.15844345 | 34.84046555 | 30.97439194 | 56.82555389 | 63.35519409 | 59.22293854
1622.636719 | 3.718277483 | 57.05981922 | 0.000409704 |  | 50.12953949 | 34.83320618 | 30.94635391 | 56.82118607 | 63.33140182 | 59.24790955
1622.736328 | 3.717790401 | 62.07662296 | 0.000429247 |  | 50.17146301 | 34.82474899 | 30.95360565 | 56.82597351 | 63.32256317 | 59.23886871
1622.835938 | 3.717876782 | 63.82103825 | 0.000391389 |  | 50.187397 | 34.8258667 | 30.93120003 | 56.85012054 | 63.32082367 | 59.25606918
1622.935547 | 3.718365027 | 61.47692204 | 0.000446027 |  | 50.16862488 | 34.81180191 | 30.93457794 | 56.91896439 | 63.33747482 | 59.2440567
1623.035156 | 3.718256063 | 64.46061802 | 0.000406418 |  | 50.24559021 | 34.77206039 | 30.92152977 | 56.95101166 | 63.31023407 | 59.28801346
1623.134766 | 3.718707754 | 61.97044468 | 0.000422425 |  | 50.25233841 | 34.79226303 | 30.95508957 | 56.96622467 | 63.33205414 | 59.24421692
1623.234375 | 3.718252803 | 63.02151585 | 0.000433063 |  | 50.27407837 | 34.79854965 | 30.94815063 | 56.94370651 | 63.28385544 | 59.24678802
1623.333984 | 3.71786188 | 58.86962986 | 0.000463691 |  | 50.24619675 | 34.77578735 | 30.96883011 | 56.92311096 | 63.26435089 | 59.26372147
1623.433594 | 3.718098204 | 64.60028934 | 0.000412487 |  | 50.27468491 | 34.75153351 | 30.9421196 | 56.82125854 | 63.2755127 | 59.27090454
1623.533203 | 3.717647443 | 62.16730595 | 0.000402115 |  | 50.2809639 | 34.788311 | 30.95048523 | 56.80040359 | 63.27221298 | 59.27530289
1623.632813 | 3.718998792 | 63.34187412 | 0.000391102 |  | 50.27476883 | 34.76694489 | 30.95546722 | 56.71368027 | 63.27352524 | 59.27917862
1623.732422 | 3.717657688 | 58.4237299 | 0.000426934 |  | 50.26476288 | 34.77708817 | 30.96024323 | 56.69591904 | 63.26599503 | 59.30822754
1623.832031 | 3.718136853 | 58.07785511 | 0.000406431 |  | 50.26163101 | 34.76760483 | 30.9569664 | 56.72594833 | 63.27370834 | 59.29735947
1623.931641 | 3.718052569 | 60.63205051 | 0.000439547 |  | 50.28068161 | 34.74369431 | 31.02589417 | 56.7407341 | 63.28787613 | 59.30803299
1624.03125 | 3.718350126 | 59.62951374 | 0.000439393 |  | 50.30781174 | 34.79388428 | 31.01454353 | 56.67806244 | 63.25113678 | 59.29016495
1624.130859 | 3.718294713 | 68.39991856 | 0.000446853 |  | 50.27450943 | 34.77435303 | 31.05608177 | 56.63523102 | 63.25499344 | 59.28182602
1624.230469 | 3.718564796 | 63.70369816 | 0.000396956 |  | 50.2913475 | 34.78233719 | 31.09277534 | 56.60399246 | 63.24993134 | 59.28625488
1624.330078 | 3.718476321 | 58.31732273 | 0.000391239 |  | 50.31665039 | 34.78723145 | 31.13114166 | 56.5163269 | 63.21172333 | 59.28985596
1624.429688 | 3.718548964 | 62.96273136 | 0.000427341 |  | 50.28838348 | 34.75344467 | 31.15837479 | 56.45371628 | 63.25331497 | 59.28810883
1624.529297 | 3.718176667 | 63.34711552 | 0.000418253 |  | 50.25967789 | 34.78327942 | 31.18766022 | 56.35830688 | 63.20555115 | 59.27342987
1624.628906 | 3.717905187 | 60.17020512 | 0.000480668 |  | 50.30202484 | 34.79220581 | 31.24614906 | 56.251194 | 63.21390152 | 59.26559448
1624.728516 | 3.717832544 | 55.51043797 | 0.000419321 |  | 50.27334213 | 34.77791977 | 31.23683167 | 56.14741135 | 63.21822357 | 59.2650032
1624.828125 | 3.718149193 | 60.52655888 | 0.000423132 |  | 50.26694107 | 34.82209015 | 31.2819519 | 56.04306793 | 63.21103287 | 59.27254486
1624.927734 | 3.717923348 | 53.50854588 | 0.000436757 |  | 50.25967407 | 34.79594421 | 31.31731415 | 55.97819901 | 63.22241592 | 59.25827789
1625.027344 | 3.717737083 | 63.31726933 | 0.000470111 |  | 50.27301407 | 34.85508347 | 31.34116554 | 55.9149971 | 63.20884323 | 59.27894211
1625.126953 | 3.718151522 | 57.49023151 | 0.000418121 |  | 50.25397873 | 34.82974243 | 31.34952736 | 55.8064537 | 63.20036697 | 59.24244308
1625.226563 | 3.717941509 | 60.2647562 | 0.000436979 |  | 50.20778656 | 34.83319855 | 31.38133049 | 55.77156067 | 63.15345764 | 59.26710892
1625.326172 | 3.71776316 | 58.24122334 | 0.000428344 |  | 50.2477951 | 34.82469177 | 31.38414955 | 55.70191193 | 63.16698837 | 59.26375198
1625.425781 | 3.718279811 | 62.05110264 | 0.000429851 |  | 50.22454834 | 34.87180328 | 31.35822678 | 55.6482048 | 63.17627716 | 59.28004456
1625.525391 | 3.717908679 | 61.39375401 | 0.000391068 |  | 50.23192215 | 34.85274506 | 31.35135841 | 55.61121368 | 63.20841217 | 59.25647354
1625.625 | 3.718117528 | 63.75223637 | 0.0004151 |  | 50.24779129 | 34.83643341 | 31.33125305 | 55.59981918 | 63.19159317 | 59.25832748
1625.724609 | 3.718651176 | 62.07479954 | 0.000443472 |  | 50.2430954 | 34.86299133 | 31.29944801 | 55.61493301 | 63.19426727 | 59.24417877
1625.824219 | 3.717972009 | 62.06431675 | 0.000411274 |  | 50.2625351 | 34.8687973 | 31.31447601 | 55.62153244 | 63.16825104 | 59.23061752
1625.923828 | 3.718300301 | 58.64291859 | 0.000476588 |  | 50.27597809 | 34.86109161 | 31.28388023 | 55.62626648 | 63.17033386 | 59.2229538
1626.023438 | 3.71797457 | 58.63335514 | 0.000440603 |  | 50.30581284 | 34.85401917 | 31.25674629 | 55.60805893 | 63.17155075 | 59.21120071
1626.123047 | 3.718461652 | 57.29267979 | 0.000418063 |  | 50.3000679 | 34.88773727 | 31.27072716 | 55.56148529 | 63.15839005 | 59.19617844
1626.222656 | 3.718265143 | 62.68680668 | 0.000454966 |  | 50.31906128 | 34.89711761 | 31.20827484 | 55.53126526 | 63.150177 | 59.19694901
1626.322266 | 3.717523578 | 59.86784458 | 0.00044141 |  | 50.30600739 | 34.88243484 | 31.23285294 | 55.50065994 | 63.15224838 | 59.1987381
1626.421875 | 3.718541047 | 61.35319614 | 0.000471487 |  | 50.33563232 | 34.87222672 | 31.21346092 | 55.47459412 | 63.23310089 | 59.2178421
1626.521484 | 3.7183776 | 58.89241505 | 0.000417498 |  | 50.40629578 | 34.86991119 | 31.19156837 | 55.48020935 | 63.19297028 | 59.19145203
1626.621094 | 3.718498905 | 60.78494358 | 0.000416775 |  | 50.35039139 | 34.85791016 | 31.1975956 | 55.47420502 | 63.20814896 | 59.20523453
1626.720703 | 3.718412758 | 63.65220737 | 0.000422839 |  | 50.35616302 | 34.85861969 | 31.16689491 | 55.41046143 | 63.19709778 | 59.17352676
1626.820313 | 3.718762469 | 61.39626408 | 0.00043664 |  | 50.36655045 | 34.82263947 | 31.22975159 | 55.38222122 | 63.18506241 | 59.19916153
1626.919922 | 3.718354783 | 64.59641361 | 0.000446475 |  | 50.36486435 | 34.79290771 | 31.23748398 | 55.25920868 | 63.2067337 | 59.18458939
1627.019531 | 3.718095875 | 65.56706333 | 0.000423756 |  | 50.37488174 | 34.80225754 | 31.23211098 | 55.22628403 | 63.19330978 | 59.22073746
1627.119141 | 3.71800414 | 59.19477177 | 0.000441877 |  | 50.41453552 | 34.77946854 | 31.28061104 | 55.16270447 | 63.17819214 | 59.18146133
1627.21875 | 3.718640932 | 65.39412022 | 0.000418764 |  | 50.40559769 | 34.7766304 | 31.30101967 | 55.10269928 | 63.19649124 | 59.21274567
1627.318359 | 3.718360371 | 58.31778049 | 0.000356802 |  | 50.41150284 | 34.76088333 | 31.32557678 | 55.03587341 | 63.18372345 | 59.18039703
1627.417969 | 3.718601351 | 59.2451334 | 0.000424356 |  | 50.38150787 | 34.76363754 | 31.32675552 | 55.02997589 | 63.16452408 | 59.17878342
1627.517578 | 3.718026725 | 58.60099506 | 0.00043257 |  | 50.38606262 | 34.69449997 | 31.35489655 | 55.00749588 | 63.16139221 | 59.16920853
1627.617188 | 3.717636268 | 59.17358494 | 0.000391482 |  | 50.38046265 | 34.71723557 | 31.33839226 | 55.01387405 | 63.16889191 | 59.17432022
1627.716797 | 3.71806747 | 65.83683109 | 0.000451456 |  | 50.35433197 | 34.70715714 | 31.32124138 | 55.01836395 | 63.15014267 | 59.15276718
1627.816406 | 3.718587614 | 63.35167027 | 0.000451914 |  | 50.36207962 | 34.71074677 | 31.29652596 | 54.97978973 | 63.15369034 | 59.12960052
1627.916016 | 3.71859553 | 63.97393131 | 0.000454198 |  | 50.33991623 | 34.67987442 | 31.24422455 | 54.93730545 | 63.13838577 | 59.11710739
1628.015625 | 3.7178372 | 63.53577518 | 0.000429483 |  | 50.32794189 | 34.68855667 | 31.24107742 | 54.92888641 | 63.14255905 | 59.1374054
1628.115234 | 3.718417182 | 67.06654453 | 0.000454236 |  | 50.35070038 | 34.68484497 | 31.23462868 | 54.90143967 | 63.14705276 | 59.11522293
1628.214844 | 3.718526146 | 65.10953617 | 0.000444018 |  | 50.31348038 | 34.66462326 | 31.19216728 | 54.8865242 | 63.12685394 | 59.06103134
1628.314453 | 3.718914508 | 67.7872324 | 0.000449184 |  | 50.31736374 | 34.69621277 | 31.2070694 | 54.90657806 | 63.11238098 | 59.0598259
1628.414063 | 3.718596694 | 65.9099741 | 0.000395872 |  | 50.29922485 | 34.66285706 | 31.20615005 | 54.92380524 | 63.10775375 | 59.02095795
1628.513672 | 3.718482141 | 64.38064671 | 0.000425962 |  | 50.28601456 | 34.67712784 | 31.22961807 | 54.96526337 | 63.12350845 | 59.01485825
1628.613281 | 3.717839296 | 62.62049961 | 0.00043705 |  | 50.28673172 | 34.65964127 | 31.22232819 | 54.96815109 | 63.07525253 | 59.03149414
1628.712891 | 3.718396925 | 62.08664799 | 0.000402318 |  | 50.27790451 | 34.6522522 | 31.24255943 | 54.97102737 | 63.09077072 | 58.96442032
1628.8125 | 3.7183776 | 64.45082188 | 0.000428082 |  | 50.26531601 | 34.66383362 | 31.25815964 | 54.97053528 | 63.0704689 | 58.95091248
1628.912109 | 3.718447915 | 67.88292789 | 0.000473971 |  | 50.25542068 | 34.66915512 | 31.2595768 | 55.05055237 | 63.06311035 | 58.88844681
1629.011719 | 3.718502398 | 63.66815281 | 0.000388505 |  | 50.25188065 | 34.65361023 | 31.29329872 | 55.10823441 | 63.06766891 | 58.86332703
1629.111328 | 3.718090287 | 66.42241001 | 0.000382648 |  | 50.25808334 | 34.65251541 | 31.28722382 | 55.16209412 | 63.07748413 | 58.87874222
1629.210938 | 3.71791776 | 65.95713902 | 0.00045054 |  | 50.22986603 | 34.62294388 | 31.31593513 | 55.27809906 | 63.09108353 | 58.85391235
1629.310547 | 3.718376436 | 67.06472111 | 0.000407978 |  | 50.22464752 | 34.6434288 | 31.32491302 | 55.34869385 | 63.04053879 | 58.86728287
1629.410156 | 3.718263979 | 74.93215275 | 0.000417088 |  | 50.23560715 | 34.68162918 | 31.32993317 | 55.45668411 | 63.05847168 | 58.87874603
1629.509766 | 3.718660257 | 65.19201756 | 0.000403093 |  | 50.25064087 | 34.64707184 | 31.31946945 | 55.50234604 | 63.04464722 | 58.84646988
1629.609375 | 3.718173175 | 65.5066843 | 0.000374813 |  | 50.19859314 | 34.64548874 | 31.34101295 | 55.59920883 | 63.04008484 | 58.83693695
1629.708984 | 3.717838132 | 66.47822666 | 0.000402296 |  | 50.22676468 | 34.66004181 | 31.34433365 | 55.69701004 | 63.05885696 | 58.84832764
1629.808594 | 3.718485401 | 68.65168858 | 0.000413351 |  | 50.20287323 | 34.69573975 | 31.29309464 | 55.77054596 | 63.02528 | 58.83441162
1629.908203 | 3.718772714 | 63.77388096 | 0.000434634 |  | 50.25400162 | 34.67073822 | 31.31759834 | 55.82668686 | 63.03483582 | 58.83820724
1630.007813 | 3.718234409 | 69.46785069 | 0.000408876 |  | 50.2393837 | 34.6518364 | 31.29376793 | 55.88249969 | 63.00735855 | 58.84174347
1630.107422 | 3.718310545 | 74.94423008 | 0.000403827 |  | 50.2634201 | 34.66307831 | 31.26961327 | 55.93839645 | 63.01901627 | 58.84231567
1630.207031 | 3.718294713 | 68.89754581 | 0.000430583 |  | 50.24736786 | 34.69094467 | 31.25327682 | 56.02276993 | 63.02658081 | 58.82796097
1630.306641 | 3.718868174 | 66.99659061 | 0.00048407 |  | 50.24580002 | 34.7071991 | 31.24291801 | 56.12307358 | 63.00204086 | 58.87776184
1630.40625 | 3.7180074 | 71.78417301 | 0.000424112 |  | 50.27578735 | 34.70731354 | 31.22198486 | 56.17529297 | 62.99376678 | 58.84256744
1630.505859 | 3.71851497 | 68.03147984 | 0.000403002 |  | 50.25239944 | 34.67483902 | 31.2185154 | 56.2557106 | 63.00481415 | 58.85059357
1630.605469 | 3.718598789 | 69.02833652 | 0.000452403 |  | 50.26871872 | 34.71113586 | 31.22691345 | 56.32972717 | 62.97897339 | 58.83876038
1630.705078 | 3.718218577 | 68.53594303 | 0.000397189 |  | 50.29380417 | 34.71759796 | 31.24157715 | 56.43002319 | 62.9789772 | 58.8396225
1630.804688 | 3.718362932 | 73.65596104 | 0.000436569 |  | 50.28387833 | 34.73106384 | 31.25468254 | 56.51124954 | 62.96619415 | 58.84296417
1630.904297 | 3.718116364 | 71.9049387 | 0.000450545 |  | 50.29854965 | 34.72412491 | 31.27796555 | 56.59807587 | 62.97552872 | 58.85668945
1631.003906 | 3.718503562 | 68.71617222 | 0.000430827 |  | 50.28357315 | 34.71475983 | 31.27051353 | 56.65929031 | 62.95513153 | 58.84864807
1631.103516 | 3.717807631 | 62.67290592 | 0.000439487 |  | 50.30260849 | 34.71791458 | 31.31244278 | 56.72430801 | 62.9582634 | 58.87438965
1631.203125 | 3.717907515 | 70.97940922 | 0.000392812 |  | 50.31056595 | 34.77745056 | 31.34154129 | 56.73600769 | 62.9708252 | 58.85734558
1631.302734 | 3.718795298 | 71.53878117 | 0.000462404 |  | 50.28396606 | 34.74995804 | 31.32379913 | 56.83303833 | 62.96783447 | 58.91293716
1631.402344 | 3.717998319 | 61.75148106 | 0.000414146 |  | 50.30705643 | 34.74189377 | 31.37456894 | 56.8876152 | 62.9326973 | 58.91254044
1631.501953 | 3.718118693 | 61.95517826 | 0.000441361 |  | 50.27414703 | 34.74902725 | 31.3243866 | 56.93744659 | 62.92298126 | 58.93049622
1631.601563 | 3.719208806 | 63.83608341 | 0.000413929 |  | 50.28985214 | 34.75847626 | 31.34346199 | 56.97141647 | 62.85733032 | 58.91716385
1631.701172 | 3.717684696 | 59.96764469 | 0.000428237 |  | 50.286026 | 34.74639511 | 31.37337303 | 56.99317169 | 62.85105133 | 58.93082047
1631.800781 | 3.719158747 | 70.0185709 | 0.000423897 |  | 50.2886734 | 34.76457977 | 31.36378288 | 57.03792572 | 62.82938385 | 58.95143127
1631.900391 | 3.718837208 | 68.22014713 | 0.000445009 |  | 50.27958298 | 34.76293945 | 31.38163567 | 57.05699921 | 62.83642578 | 58.92890549
1632 | 3.718243723 | 67.57898045 | 0.000422817 |  | 50.30586243 | 34.74331284 | 31.37282181 | 57.09584045 | 62.83823395 | 58.93188477
1632.099609 | 3.718809035 | 60.31055546 | 0.000414743 |  | 50.29955673 | 34.74137878 | 31.38801956 | 57.15174103 | 62.82172775 | 58.94018936
1632.199219 | 3.718572945 | 67.12441349 | 0.000443906 |  | 50.30697632 | 34.72917175 | 31.37823105 | 57.20909119 | 62.83621597 | 58.91326141
1632.298828 | 3.718561537 | 64.65611362 | 0.000408026 |  | 50.30059433 | 34.74773407 | 31.38982773 | 57.23364258 | 62.83138657 | 58.94307327
1632.398438 | 3.718308217 | 61.2137537 | 0.000421721 |  | 50.33983612 | 34.73707962 | 31.3833828 | 57.26146698 | 62.8024826 | 58.90306091
1632.498047 | 3.717881205 | 65.79992008 | 0.000426448 |  | 50.32279587 | 34.70539856 | 31.38643074 | 57.30173492 | 62.81803894 | 58.89783096
1632.597656 | 3.718492386 | 63.02835178 | 0.000441423 |  | 50.36424255 | 34.71843719 | 31.37001038 | 57.310112 | 62.79611206 | 58.89818573
1632.697266 | 3.718185748 | 65.57275486 | 0.000420155 |  | 50.37792969 | 34.7097435 | 31.39926529 | 57.31525803 | 62.79760742 | 58.84356308
1632.796875 | 3.71852731 | 63.59319401 | 0.000417464 |  | 50.34644699 | 34.7136879 | 31.41473198 | 57.35439301 | 62.78661728 | 58.84204865
1632.896484 | 3.718251639 | 58.31185627 | 0.000458176 |  | 50.44852829 | 34.71935272 | 31.4189682 | 57.35264587 | 62.81795502 | 58.80990219
1632.996094 | 3.718772714 | 67.38689518 | 0.000419708 |  | 50.39424133 | 34.67814636 | 31.45119095 | 57.34389114 | 62.79037094 | 58.77962494
1633.095703 | 3.719028129 | 59.11137867 | 0.000445242 |  | 50.42273712 | 34.69215012 | 31.42699432 | 57.34054947 | 62.80577087 | 58.78026581
1633.195313 | 3.718904263 | 64.0327158 | 0.000423051 |  | 50.4405365 | 34.72219849 | 31.39907455 | 57.33302689 | 62.76296234 | 58.74794769
1633.294922 | 3.718486565 | 58.36972904 | 0.000400575 |  | 50.45672226 | 34.70687103 | 31.37030983 | 57.32017899 | 62.7715683 | 58.73390198
1633.394531 | 3.718522887 | 59.16537952 | 0.000489246 |  | 50.43507385 | 34.68362808 | 31.42973137 | 57.30905914 | 62.79170227 | 58.71320343
1633.494141 | 3.718080043 | 57.27969456 | 0.000423965 |  | 50.46247864 | 34.67783737 | 31.40829086 | 57.25435638 | 62.76904297 | 58.69244003
1633.59375 | 3.718570617 | 62.14748478 | 0.000419611 |  | 50.48978424 | 34.68837357 | 31.39540863 | 57.25087738 | 62.74595261 | 58.6882019
1633.693359 | 3.718459091 | 59.21231937 | 0.000391895 |  | 50.47324753 | 34.67891693 | 31.39916229 | 57.24494171 | 62.77750397 | 58.67668152
1633.792969 | 3.718491222 | 59.11434269 | 0.00039691 |  | 50.48988724 | 34.70912552 | 31.36962891 | 57.21754456 | 62.76890564 | 58.65473175
1633.892578 | 3.718119624 | 62.03994083 | 0.000427143 |  | 50.51530075 | 34.66045761 | 31.39522743 | 57.18399811 | 62.73945999 | 58.66577148
1633.992188 | 3.718460488 | 64.25487614 | 0.000435847 |  | 50.50027084 | 34.65956497 | 31.37155342 | 57.16250992 | 62.73658371 | 58.66210556
1634.091797 | 3.718463748 | 64.93477726 | 0.000398014 |  | 50.4796524 | 34.65975952 | 31.38716316 | 57.09708023 | 62.74001694 | 58.66297913
1634.191406 | 3.718399021 | 59.82159138 | 0.000427022 |  | 50.47006226 | 34.66429901 | 31.36972618 | 57.04639053 | 62.74711227 | 58.67573547
1634.291016 | 3.718663749 | 63.52643681 | 0.000420928 |  | 50.44874954 | 34.66049957 | 31.32920837 | 56.95679474 | 62.7136116 | 58.67264175
1634.390625 | 3.718765729 | 63.4644556 | 0.000410356 |  | 50.45700073 | 34.66240692 | 31.36676598 | 56.8495636 | 62.7428093 | 58.68849945
1634.490234 | 3.718559208 | 62.07775974 | 0.000421906 |  | 50.43382645 | 34.64923859 | 31.34294701 | 56.72066879 | 62.75188065 | 58.70365906
1634.589844 | 3.717848376 | 65.24282932 | 0.000419174 |  | 50.44050217 | 34.63981247 | 31.31522369 | 56.58791351 | 62.73010635 | 58.6643486
1634.689453 | 3.717859785 | 67.35089207 | 0.000429586 |  | 50.43301773 | 34.6208992 | 31.3062458 | 56.46160507 | 62.70353317 | 58.68698883
1634.789063 | 3.718413922 | 59.31963825 | 0.000407088 |  | 50.42030334 | 34.61697006 | 31.32105637 | 56.36406708 | 62.70822144 | 58.6906395
1634.888672 | 3.719272136 | 65.78169346 | 0.000414685 |  | 50.41027069 | 34.6355896 | 31.29122543 | 56.22712326 | 62.6931572 | 58.68451309
1634.988281 | 3.718399021 | 63.2771616 | 0.000411438 |  | 50.39644623 | 34.6376152 | 31.25627708 | 56.10578537 | 62.68636703 | 58.6768074
1635.087891 | 3.718365027 | 61.99528599 | 0.000433915 |  | 50.40450287 | 34.62675095 | 31.25456429 | 56.03312683 | 62.71298981 | 58.70398712
1635.1875 | 3.718522887 | 64.68072605 | 0.000381699 |  | 50.39448166 | 34.62870407 | 31.24682045 | 55.93732071 | 62.71430588 | 58.69012451
1635.287109 | 3.718104024 | 62.37761021 | 0.000410942 |  | 50.38049698 | 34.62487793 | 31.24515343 | 55.79372025 | 62.69665527 | 58.71725464
1635.386719 | 3.718341279 | 64.2446146 | 0.000412739 |  | 50.39215088 | 34.62877655 | 31.21951103 | 55.69211197 | 62.70681381 | 58.71564865
1635.486328 | 3.71770309 | 64.83383274 | 0.000449209 |  | 50.37894821 | 34.60778427 | 31.20978165 | 55.55750656 | 62.71660614 | 58.72434235
1635.585938 | 3.71885793 | 63.72261143 | 0.000459428 |  | 50.39802551 | 34.6084671 | 31.18204498 | 55.46378326 | 62.70939636 | 58.73701477
1635.685547 | 3.718450011 | 63.19240665 | 0.000417371 |  | 50.41612244 | 34.63917542 | 31.13743591 | 55.40211868 | 62.69340134 | 58.74114609
1635.785156 | 3.718411594 | 67.11734867 | 0.000406836 |  | 50.44373322 | 34.65055084 | 31.132761 | 55.3615799 | 62.69318771 | 58.75357819
1635.884766 | 3.718964566 | 58.61876774 | 0.00042191 |  | 50.43266296 | 34.6199913 | 31.10269356 | 55.35427856 | 62.68450165 | 58.75746918
1635.984375 | 3.719081447 | 65.24556065 | 0.00042984 |  | 50.43268967 | 34.64371109 | 31.08252144 | 55.34218979 | 62.6781044 | 58.74415207
1636.083984 | 3.71869425 | 64.90515232 | 0.000425415 |  | 50.47924805 | 34.62187958 | 31.07468414 | 55.34463882 | 62.68587112 | 58.78511429
1636.183594 | 3.718207168 | 60.6705637 | 0.000440441 |  | 50.49188232 | 34.65289307 | 31.08325768 | 55.35937881 | 62.68897247 | 58.79882431
1636.283203 | 3.718586449 | 65.68827152 | 0.000439219 |  | 50.52748108 | 34.63819122 | 31.02535057 | 55.35017395 | 62.67814636 | 58.77384567
1636.382813 | 3.718324282 | 65.46498203 | 0.000408406 |  | 50.53368378 | 34.63661575 | 31.03508568 | 55.38423157 | 62.70115662 | 58.7796669
1636.482422 | 3.718486565 | 61.45299625 | 0.000431098 |  | 50.5248909 | 34.64587402 | 31.02804947 | 55.38803101 | 62.68046188 | 58.77671051
1636.582031 | 3.718040229 | 64.85093021 | 0.000409596 |  | 50.53217697 | 34.6319809 | 31.00152969 | 55.36085129 | 62.68592453 | 58.75751495
1636.681641 | 3.71881928 | 66.17245579 | 0.00042394 |  | 50.53705215 | 34.63747406 | 30.98166466 | 55.34408569 | 62.66372681 | 58.76856232
1636.78125 | 3.718600186 | 61.49127293 | 0.000425149 |  | 50.550457 | 34.61372757 | 30.95853233 | 55.30192947 | 62.5792923 | 58.78178406
1636.880859 | 3.718955486 | 69.3113184 | 0.000400648 |  | 50.55341721 | 34.5956955 | 30.90788078 | 55.2991333 | 62.5766716 | 58.72820282
1636.980469 | 3.718500302 | 65.67369175 | 0.000439662 |  | 50.56398392 | 34.5788269 | 30.90268326 | 55.32188034 | 62.54294586 | 58.72710037
1637.080078 | 3.718337786 | 62.73556614 | 0.000386693 |  | 50.59104919 | 34.61408615 | 30.87306023 | 55.32218933 | 62.54076385 | 58.73859024
1637.179688 | 3.718562701 | 64.33894444 | 0.00041781 |  | 50.60061264 | 34.62023163 | 30.83947563 | 55.28629303 | 62.55519485 | 58.72894287
1637.279297 | 3.718274224 | 64.06985569 | 0.000430727 |  | 50.6042099 | 34.61241531 | 30.81844711 | 55.2091217 | 62.55347443 | 58.68529129
1637.378906 | 3.718427426 | 57.40546894 | 0.000402889 |  | 50.62434006 | 34.62001038 | 30.78691483 | 55.20299149 | 62.54315948 | 58.68798828
1637.478516 | 3.718363863 | 70.00011539 | 0.000442704 |  | 50.67920303 | 34.60263824 | 30.76054764 | 55.13549042 | 62.53565216 | 58.67802048
1637.578125 | 3.718548964 | 68.42794132 | 0.000443181 |  | 50.6748085 | 34.59444809 | 30.76854706 | 55.13796234 | 62.52895355 | 58.70540237
1637.677734 | 3.718859094 | 63.69367313 | 0.000411636 |  | 50.67823029 | 34.59789276 | 30.71808434 | 55.08098984 | 62.50590134 | 58.67153549
1637.777344 | 3.718777138 | 65.57116032 | 0.000465033 |  | 50.71929169 | 34.58581543 | 30.72823334 | 55.11058044 | 62.52083206 | 58.66194534
1637.876953 | 3.718424166 | 65.14713383 | 0.000441129 |  | 50.77087402 | 34.54912949 | 30.74381447 | 55.09870911 | 62.50485611 | 58.69007874
1637.976563 | 3.719004148 | 68.66969395 | 0.000376591 |  | 50.78498459 | 34.58521271 | 30.66607666 | 55.09931946 | 62.50634003 | 58.68075562
1638.076172 | 3.718754553 | 69.21379948 | 0.000422819 |  | 50.79329681 | 34.58089447 | 30.65733528 | 55.12643433 | 62.48844528 | 58.6321373
1638.175781 | 3.718898908 | 61.50836277 | 0.000432482 |  | 50.82771301 | 34.60591125 | 30.6375103 | 55.09632874 | 62.49275208 | 58.6311264
1638.275391 | 3.719011132 | 68.19667912 | 0.000431219 |  | 50.84510422 | 34.58575439 | 30.65149307 | 55.05744171 | 62.51412201 | 58.63863373
1638.375 | 3.718921493 | 67.9517374 | 0.000432148 |  | 50.82239151 | 34.54027176 | 30.6516037 | 54.95254898 | 62.49494553 | 58.6173172
1638.474609 | 3.718778535 | 66.92094517 | 0.000421426 |  | 50.81903458 | 34.56540298 | 30.62085724 | 54.83202362 | 62.47710419 | 58.63689423
1638.574219 | 3.718561537 | 66.89861393 | 0.000432233 |  | 50.85283661 | 34.54899979 | 30.5874176 | 54.67020416 | 62.47657776 | 58.61668777
1638.673828 | 3.718784123 | 61.62912083 | 0.000400225 |  | 50.81943893 | 34.56983566 | 30.5505352 | 54.58929443 | 62.48532486 | 58.62571335
1638.773438 | 3.719166663 | 62.0196619 | 0.00039328 |  | 50.83530807 | 34.52763367 | 30.57758141 | 54.47669983 | 62.478302 | 58.62726593
1638.873047 | 3.718806707 | 63.28582096 | 0.000413641 |  | 50.84769058 | 34.59263229 | 30.51653671 | 54.40178299 | 62.49228287 | 58.62770844
1638.972656 | 3.718805543 | 64.05048466 | 0.000411946 |  | 50.80203629 | 34.53322983 | 30.50415993 | 54.37844467 | 62.47230911 | 58.63915253
1639.072266 | 3.718119624 | 68.55645084 | 0.000386439 |  | 50.81567764 | 34.51802444 | 30.51034355 | 54.29127884 | 62.49038315 | 58.6289444
1639.171875 | 3.718208332 | 64.37996006 | 0.000426653 |  | 50.81903839 | 34.51952744 | 30.47958755 | 54.28768921 | 62.45726395 | 58.64680481
1639.271484 | 3.718920329 | 62.14132786 | 0.000434448 |  | 50.79003906 | 34.53382111 | 30.44499969 | 54.26808929 | 62.47940445 | 58.62525558
1639.371094 | 3.718951994 | 62.04403782 | 0.000377717 |  | 50.79751968 | 34.55154419 | 30.41402626 | 54.2709198 | 62.44886398 | 58.63181686
1639.470703 | 3.719343615 | 65.12389469 | 0.00040836 |  | 50.82075882 | 34.52783203 | 30.43540382 | 54.25297928 | 62.43481064 | 58.61392212
1639.570313 | 3.718635344 | 62.1037302 | 0.000410245 |  | 50.84975815 | 34.5260849 | 30.35225105 | 54.31090927 | 62.46317291 | 58.59705734
1639.669922 | 3.718346867 | 65.39116001 | 0.000414116 |  | 50.83264923 | 34.52440643 | 30.36536407 | 54.35692596 | 62.45116806 | 58.63632202
1639.769531 | 3.718707754 | 63.04498386 | 0.000398657 |  | 50.80790329 | 34.54792404 | 30.31676292 | 54.41847229 | 62.4210701 | 58.58446503
1639.869141 | 3.71870333 | 61.99961185 | 0.000427732 |  | 50.81584549 | 34.49850845 | 30.32118225 | 54.44741058 | 62.43790436 | 58.61124802
1639.96875 | 3.719130342 | 66.49395084 | 0.00042254 |  | 50.82721329 | 34.52349472 | 30.29038811 | 54.52222824 | 62.42966461 | 58.58896637
1640.068359 | 3.718456996 | 59.42444324 | 0.000408467 |  | 50.83331299 | 34.53105164 | 30.27816582 | 54.55333328 | 62.43637085 | 58.57435608
1640.167969 | 3.718896347 | 65.03070164 | 0.000428827 |  | 50.86819839 | 34.52571487 | 30.20235634 | 54.57694244 | 62.43093872 | 58.5795784
1640.267578 | 3.718722655 | 61.30648899 | 0.000459058 |  | 50.86991119 | 34.54438019 | 30.22941017 | 54.60620117 | 62.40237427 | 58.56092453
1640.367188 | 3.719066779 | 60.60198307 | 0.000420831 |  | 50.82130814 | 34.51432419 | 30.17611885 | 54.57881546 | 62.39190292 | 58.57761383
1640.466797 | 3.718874927 | 59.50168705 | 0.000414259 |  | 50.83044815 | 34.54199982 | 30.17872429 | 54.56929398 | 62.41078568 | 58.55867386
1640.566406 | 3.718430919 | 61.3076334 | 0.000424667 |  | 50.8231926 | 34.51189423 | 30.15405083 | 54.50785446 | 62.38121796 | 58.56351471
1640.666016 | 3.719616259 | 62.74490452 | 0.00045212 |  | 50.81834793 | 34.5644989 | 30.15801239 | 54.48085022 | 62.4112587 | 58.58429718
1640.765625 | 3.718543376 | 59.3786478 | 0.000433773 |  | 50.82603836 | 34.55147171 | 30.1256218 | 54.43054962 | 62.39063644 | 58.5416832
1640.865234 | 3.719137327 | 58.95689869 | 0.00042568 |  | 50.79861832 | 34.52993011 | 30.1418457 | 54.33423233 | 62.37594986 | 58.56771851
1640.964844 | 3.719004148 | 59.77260303 | 0.000443772 |  | 50.81387711 | 34.54713821 | 30.08699989 | 54.29626083 | 62.38215637 | 58.56391525
1641.064453 | 3.71884885 | 52.77532673 | 0.000436257 |  | 50.7993927 | 34.53839874 | 30.05976486 | 54.23059082 | 62.34223557 | 58.55353546
1641.164063 | 3.718839769 | 56.77842426 | 0.000478709 |  | 50.79485703 | 34.51695633 | 30.06899261 | 54.2563858 | 62.36657333 | 58.57031631
1641.263672 | 3.718618114 | 56.79232121 | 0.000409952 |  | 50.8168335 | 34.57215118 | 30.06375885 | 54.29919815 | 62.38195038 | 58.57020569
1641.363281 | 3.71856922 | 59.98632145 | 0.000416111 |  | 50.83636475 | 34.5585289 | 30.08837318 | 54.35791397 | 62.36930847 | 58.57113647
1641.462891 | 3.718877022 | 54.2905283 | 0.000452422 |  | 50.82511139 | 34.51230621 | 30.04679298 | 54.37308502 | 62.38141251 | 58.5716629
1641.5625 | 3.71922231 | 61.53366184 | 0.000413927 |  | 50.84027863 | 34.53388977 | 30.04440117 | 54.36488724 | 62.38580704 | 58.59035492
1641.662109 | 3.718797627 | 59.65001774 | 0.000430288 |  | 50.83628464 | 34.50960922 | 30.03739166 | 54.38014603 | 62.36320496 | 58.55336761
1641.761719 | 3.718977139 | 59.59601688 | 0.000444069 |  | 50.841465 | 34.52642059 | 30.01869202 | 54.34973907 | 62.3493576 | 58.56242752
1641.861328 | 3.719671906 | 62.00599003 | 0.000430781 |  | 50.82551193 | 34.51224136 | 29.99110413 | 54.32577133 | 62.36008835 | 58.5583725
1641.960938 | 3.71933826 | 56.61254978 | 0.00047037 |  | 50.80783463 | 34.49200058 | 29.98646355 | 54.31925964 | 62.30984497 | 58.58506012
1642.060547 | 3.719610671 | 60.21531773 | 0.000444054 |  | 50.79887009 | 34.51583862 | 30.00060844 | 54.33557892 | 62.36520386 | 58.55503845
1642.160156 | 3.719528948 | 61.07294559 | 0.000409728 |  | 50.82148743 | 34.49940109 | 29.97309685 | 54.35785675 | 62.28229141 | 58.52063751
1642.259766 | 3.719304033 | 58.91656971 | 0.000423851 |  | 50.81193924 | 34.50987625 | 29.96160507 | 54.4147377 | 62.34102249 | 58.56219864
1642.359375 | 3.719098677 | 55.67312336 | 0.000415529 |  | 50.81095886 | 34.49502945 | 29.96707726 | 54.44335938 | 62.33995819 | 58.57084656
1642.458984 | 3.719333603 | 59.36451817 | 0.0004213 |  | 50.83219528 | 34.49617386 | 29.9476223 | 54.48330307 | 62.32467651 | 58.59952927
1642.558594 | 3.719164335 | 61.01028538 | 0.000399391 |  | 50.82353973 | 34.48497772 | 29.92425537 | 54.56435776 | 62.266716 | 58.57638168
1642.658203 | 3.719271204 | 64.88237095 | 0.000434279 |  | 50.84244919 | 34.48765564 | 29.87275887 | 54.60960388 | 62.29151917 | 58.56703568
1642.757813 | 3.719265616 | 57.96939564 | 0.000423785 |  | 50.84553146 | 34.46532822 | 29.87916565 | 54.69676208 | 62.28706741 | 58.59187698
1642.857422 | 3.719290529 | 67.63776493 | 0.000447154 |  | 50.86823273 | 34.48622131 | 29.87865067 | 54.7256279 | 62.26156616 | 58.59731293
1642.957031 | 3.72003419 | 64.18628788 | 0.000445962 |  | 50.85663223 | 34.46165848 | 29.85835648 | 54.80788803 | 62.27880859 | 58.61146164
1643.056641 | 3.71949379 | 64.13524723 | 0.000466396 |  | 50.86575699 | 34.44559479 | 29.83098602 | 54.8105545 | 62.32353973 | 58.58476639
1643.15625 | 3.719291461 | 62.09371281 | 0.000473418 |  | 50.85756683 | 34.46772003 | 29.82237625 | 54.82439041 | 62.25808716 | 58.57426071
1643.255859 | 3.718982727 | 58.63403416 | 0.000457978 |  | 50.85976791 | 34.42615891 | 29.77777863 | 54.88116074 | 62.2500267 | 58.56388474
1643.355469 | 3.719288201 | 65.34307957 | 0.000442569 |  | 50.85506439 | 34.44527054 | 29.79772186 | 54.92424393 | 62.24322128 | 58.59973907
1643.455078 | 3.719116838 | 60.58603001 | 0.000433276 |  | 50.88265228 | 34.45382309 | 29.78057289 | 54.96972656 | 62.27190018 | 58.59059906
1643.554688 | 3.719127082 | 67.25497532 | 0.000459527 |  | 50.84901047 | 34.42613983 | 29.78335762 | 55.03025818 | 62.26294708 | 58.6028595
1643.654297 | 3.719080516 | 62.90644932 | 0.000413336 |  | 50.83773804 | 34.41967392 | 29.79306793 | 55.10356522 | 62.23652649 | 58.6325798
1643.753906 | 3.719542452 | 60.29734135 | 0.0004209 |  | 50.83327484 | 34.41972733 | 29.76540565 | 55.1240921 | 62.22478485 | 58.590271
1643.853516 | 3.719832093 | 65.43422794 | 0.000459983 |  | 50.80768585 | 34.4199028 | 29.76409721 | 55.22689056 | 62.25217438 | 58.62807846
1643.953125 | 3.71914501 | 63.17964268 | 0.000450146 |  | 50.82191086 | 34.40093994 | 29.77718735 | 55.3126297 | 62.21225357 | 58.61535645
1644.052734 | 3.719082611 | 70.72239017 | 0.000440515 |  | 50.85704803 | 34.43796921 | 29.76986122 | 55.36738205 | 62.21734238 | 58.60620117
1644.152344 | 3.719481218 | 60.56164646 | 0.000437237 |  | 50.79514694 | 34.39889145 | 29.72605515 | 55.41802216 | 62.20006943 | 58.63714981
1644.251953 | 3.719041866 | 61.26821232 | 0.000431463 |  | 50.7792778 | 34.38599777 | 29.74010468 | 55.4824028 | 62.20203018 | 58.63747025
1644.351563 | 3.719313114 | 62.47946262 | 0.000453586 |  | 50.82180786 | 34.39369202 | 29.73617935 | 55.54346848 | 62.18641281 | 58.62582397
1644.451172 | 3.719793443 | 65.90564823 | 0.000455584 |  | 50.80898285 | 34.39195251 | 29.72683144 | 55.59050751 | 62.1701355 | 58.64708328
1644.550781 | 3.719046523 | 63.1074152 | 0.000439256 |  | 50.79426193 | 34.42967224 | 29.72085762 | 55.68137741 | 62.20323944 | 58.62760544
1644.650391 | 3.719548273 | 62.52275181 | 0.000401467 |  | 50.77843094 | 34.38486099 | 29.77008247 | 55.70060349 | 62.16069031 | 58.60546494
1644.75 | 3.720003457 | 61.01848698 | 0.000454362 |  | 50.75192642 | 34.39941025 | 29.75198746 | 55.77296829 | 62.16041946 | 58.60153961
1644.849609 | 3.71928238 | 66.25152683 | 0.000450691 |  | 50.79459763 | 34.38227463 | 29.73235703 | 55.78404999 | 62.1751709 | 58.61053848
1644.949219 | 3.719381333 | 62.54644871 | 0.000440151 |  | 50.76072693 | 34.39506912 | 29.770401 | 55.81370926 | 62.17273712 | 58.58813095
1645.048828 | 3.719567598 | 66.86489201 | 0.000470224 |  | 50.74220657 | 34.41091537 | 29.72815323 | 55.8548851 | 62.18979645 | 58.60421753
1645.148438 | 3.719784363 | 60.48805332 | 0.00045288 |  | 50.74477386 | 34.38891602 | 29.7405262 | 55.85820007 | 62.1542778 | 58.57164764
1645.248047 | 3.719492393 | 62.52298069 | 0.000456734 |  | 50.7632637 | 34.37612915 | 29.72781754 | 55.86069489 | 62.15533066 | 58.53753281
1645.347656 | 3.719729881 | 67.89887333 | 0.000452928 |  | 50.73108673 | 34.39216614 | 29.72820282 | 55.87113953 | 62.15880966 | 58.51424026
1645.447266 | 3.72006376 | 66.8865366 | 0.000416132 |  | 50.7307663 | 34.38908768 | 29.70443344 | 55.89981461 | 62.13809967 | 58.53304291
1645.546875 | 3.719654909 | 67.30008793 | 0.000423958 |  | 50.72270584 | 34.39997482 | 29.71888733 | 55.94997406 | 62.11661911 | 58.5433197
1645.646484 | 3.719598099 | 66.47846317 | 0.000443409 |  | 50.71680832 | 34.41233826 | 29.72855186 | 55.99861908 | 62.11876297 | 58.50983429
1645.746094 | 3.719751301 | 65.57503605 | 0.000466309 |  | 50.71305084 | 34.41116333 | 29.70462418 | 56.02215576 | 62.13687515 | 58.50850677
1645.845703 | 3.719910324 | 68.7309885 | 0.000494049 |  | 50.68329239 | 34.39902115 | 29.72315025 | 56.08194733 | 62.11880112 | 58.49243546
1645.945313 | 3.719888671 | 60.67990208 | 0.000440833 |  | 50.68651581 | 34.41542053 | 29.71691132 | 56.12982941 | 62.08601761 | 58.48820877
1646.044922 | 3.719898916 | 69.74559879 | 0.00044945 |  | 50.70445633 | 34.44122314 | 29.71549225 | 56.23317337 | 62.12496948 | 58.45730591
1646.144531 | 3.719732209 | 65.19429111 | 0.000482404 |  | 50.67483139 | 34.41691971 | 29.7252636 | 56.25651169 | 62.11397171 | 58.47827911
1646.244141 | 3.719591346 | 64.00400639 | 0.000469324 |  | 50.67364502 | 34.43472672 | 29.7230587 | 56.27873993 | 62.09859085 | 58.45332718
1646.34375 | 3.719950371 | 63.4377985 | 0.000452239 |  | 50.63351059 | 34.4271698 | 29.70903206 | 56.34368896 | 62.06726837 | 58.43468094
1646.443359 | 3.720006949 | 66.23967075 | 0.000458882 |  | 50.64422607 | 34.45121765 | 29.72425842 | 56.37759781 | 62.09700775 | 58.46396255
1646.542969 | 3.719509623 | 65.26993656 | 0.000481348 |  | 50.63035583 | 34.4383049 | 29.73475838 | 56.46521378 | 62.08291245 | 58.42667389
1646.642578 | 3.719292625 | 65.98949528 | 0.000438209 |  | 50.63633347 | 34.46685791 | 29.70439148 | 56.51064301 | 62.08027267 | 58.41821671
1646.742188 | 3.719770626 | 69.11218357 | 0.000429498 |  | 50.60855865 | 34.45162582 | 29.71357346 | 56.5173645 | 62.07950211 | 58.40299606
1646.841797 | 3.719800196 | 65.51989079 | 0.000448501 |  | 50.59729385 | 34.46448898 | 29.73705482 | 56.55001068 | 62.06587219 | 58.38828659
1646.941406 | 3.71930869 | 65.07353306 | 0.000453941 |  | 50.56910324 | 34.50858307 | 29.73346329 | 56.58614731 | 62.08282471 | 58.3579483
1647.041016 | 3.719116838 | 64.68892002 | 0.00043836 |  | 50.57305145 | 34.4921608 | 29.69320869 | 56.6450882 | 62.06761932 | 58.37712097
1647.140625 | 3.719469809 | 69.57813358 | 0.000464162 |  | 50.57679749 | 34.5184288 | 29.73879623 | 56.63396072 | 62.18462372 | 58.39801788
1647.240234 | 3.719426735 | 71.17763615 | 0.000443841 |  | 50.58220291 | 34.5019455 | 29.70925903 | 56.64959335 | 62.15682983 | 58.35453033
1647.339844 | 3.72019205 | 73.38664341 | 0.00045482 |  | 50.54874802 | 34.50223541 | 29.72539139 | 56.70719147 | 62.16515732 | 58.38287735
1647.439453 | 3.7199832 | 66.77739811 | 0.000410911 |  | 50.51759338 | 34.49614716 | 29.70866394 | 56.71104813 | 62.17355728 | 58.32997894
1647.539063 | 3.720170629 | 64.20337772 | 0.000436967 |  | 50.53943253 | 34.50611496 | 29.70955658 | 56.71869659 | 62.15544891 | 58.32781601
1647.638672 | 3.719975051 | 66.50374699 | 0.000384199 |  | 50.52322388 | 34.52503586 | 29.73112106 | 56.79104996 | 62.16194153 | 58.30840302
1647.738281 | 3.720112654 | 62.21765995 | 0.000449836 |  | 50.53236389 | 34.52025986 | 29.72810745 | 56.76626968 | 62.14339447 | 58.24939346
1647.837891 | 3.719861663 | 71.05483341 | 0.000476572 |  | 50.52534485 | 34.51028061 | 29.73030281 | 56.78778839 | 62.17863464 | 58.22961807
1647.9375 | 3.719904736 | 70.27489567 | 0.000466192 |  | 50.55317307 | 34.47014236 | 29.70385933 | 56.83621597 | 62.12984467 | 58.23343277
1648.037109 | 3.719667482 | 69.29286289 | 0.000433608 |  | 50.55445099 | 34.52721405 | 29.74698067 | 56.83472824 | 62.14788055 | 58.19887161
1648.136719 | 3.719782268 | 65.30593967 | 0.00044496 |  | 50.50179291 | 34.49846268 | 29.73954391 | 56.83827591 | 62.12834167 | 58.16449356
1648.236328 | 3.719404151 | 72.19499302 | 0.000436306 |  | 50.52220154 | 34.50162506 | 29.69170761 | 56.88595963 | 62.11077118 | 58.12060165
1648.335938 | 3.719501474 | 67.55254459 | 0.000443511 |  | 50.54875183 | 34.51457596 | 29.72173691 | 56.87688446 | 62.13879013 | 58.08469391
1648.435547 | 3.719521963 | 65.81245518 | 0.000415244 |  | 50.55194092 | 34.49023056 | 29.72651863 | 56.8966713 | 62.13428497 | 58.11475372
1648.535156 | 3.720327091 | 64.90766239 | 0.00040791 |  | 50.51270294 | 34.52014923 | 29.72732925 | 56.9466095 | 62.12136459 | 58.09019089
1648.634766 | 3.720394147 | 62.53756809 | 0.000412859 |  | 50.5434761 | 34.49234009 | 29.69877815 | 56.94918442 | 62.10856628 | 58.08124542
1648.734375 | 3.719898916 | 64.70214176 | 0.000411824 |  | 50.53015518 | 34.52285385 | 29.70921707 | 56.95344162 | 62.11298752 | 58.03811646
1648.833984 | 3.719861663 | 68.06179142 | 0.000441866 |  | 50.54361725 | 34.49300766 | 29.72723198 | 56.95370483 | 62.11840057 | 58.02195358
1648.933594 | 3.719429995 | 62.63849735 | 0.000449639 |  | 50.50961304 | 34.49506378 | 29.68575287 | 56.97606277 | 62.08316803 | 58.02010345
1649.033203 | 3.719733373 | 70.77365971 | 0.000444729 |  | 50.55208969 | 34.49916077 | 29.68267822 | 56.98311615 | 62.08086014 | 58.01218796
1649.132813 | 3.718778535 | 67.11438847 | 0.000462816 |  | 50.51970291 | 34.49801254 | 29.70408058 | 56.9563942 | 62.09069824 | 58.02455902
1649.232422 | 3.719867251 | 68.90142155 | 0.000457137 |  | 50.52905273 | 34.49021912 | 29.67445183 | 56.92347717 | 62.07192612 | 57.97941971
1649.332031 | 3.7193506 | 63.25347233 | 0.000454302 |  | 50.50919724 | 34.50985718 | 29.6642189 | 56.87219238 | 62.10070801 | 57.97058868
1649.431641 | 3.719627668 | 66.7331934 | 0.000471525 |  | 50.49758911 | 34.5276947 | 29.69936371 | 56.90630341 | 62.10239792 | 57.99579239
1649.53125 | 3.719967135 | 61.82074833 | 0.000477594 |  | 50.49536514 | 34.49052811 | 29.64368248 | 56.81832123 | 62.03765869 | 57.93143845
1649.630859 | 3.719793443 | 65.50736332 | 0.000424228 |  | 50.47159958 | 34.50716782 | 29.65834618 | 56.82106018 | 62.06098938 | 57.94927216
1649.730469 | 3.720000197 | 63.00078678 | 0.00045507 |  | 50.48199844 | 34.4900322 | 29.66209984 | 56.79534531 | 62.06122589 | 57.93316269
1649.830078 | 3.719750137 | 64.6624918 | 0.000468344 |  | 50.47909927 | 34.48250198 | 29.654356 | 56.80712891 | 62.05630875 | 57.89754868
1649.929688 | 3.719888671 | 65.46954441 | 0.000464813 |  | 50.46579361 | 34.51379395 | 29.66543198 | 56.77642059 | 62.03898621 | 57.85392761
1650.029297 | 3.72002511 | 64.06780338 | 0.000504657 |  | 50.44535446 | 34.50867081 | 29.64787483 | 56.7781601 | 62.05136871 | 57.86884308
1650.128906 | 3.720264693 | 67.66510105 | 0.000491771 |  | 50.43699646 | 34.49213028 | 29.6020565 | 56.74560547 | 62.05672455 | 57.84852219
1650.228516 | 3.718875858 | 62.7954874 | 0.000429902 |  | 50.41099548 | 34.50275803 | 29.62141418 | 56.74111176 | 62.05585098 | 57.82395554
1650.328125 | 3.71921905 | 65.49004459 | 0.000474306 |  | 50.43010712 | 34.47118378 | 29.60832214 | 56.69297791 | 62.06164169 | 57.79987717
1650.427734 | 3.719086104 | 61.5988245 | 0.000453446 |  | 50.4217453 | 34.5221138 | 29.62685966 | 56.65768433 | 62.02046967 | 57.7937355
1650.527344 | 3.719489134 | 59.94508457 | 0.000501083 |  | 50.36948776 | 34.48146439 | 29.6303978 | 56.64839935 | 62.04480743 | 57.74901199
1650.626953 | 3.719613 | 66.03802586 | 0.000461063 |  | 50.38339233 | 34.48205566 | 29.63124657 | 56.6162529 | 62.0211792 | 57.74851227
1650.726563 | 3.719162007 | 63.433465 | 0.000477524 |  | 50.39781189 | 34.50929642 | 29.61314774 | 56.57978821 | 62.0421257 | 57.75096512
1650.826172 | 3.71952336 | 62.3199625 | 0.000489407 |  | 50.40456009 | 34.4845047 | 29.59544563 | 56.54861069 | 62.04665756 | 57.70590591
1650.925781 | 3.719406246 | 66.61106968 | 0.000445781 |  | 50.34070969 | 34.49332428 | 29.59607315 | 56.51054001 | 62.01955414 | 57.69931412
1651.025391 | 3.71994781 | 63.2671442 | 0.000453766 |  | 50.34173203 | 34.47824097 | 29.58715248 | 56.40097809 | 62.00026703 | 57.64245224
1651.125 | 3.719699147 | 62.87637424 | 0.000431957 |  | 50.32136536 | 34.50456619 | 29.61979675 | 56.32710648 | 62.01987076 | 57.63508987
1651.224609 | 3.719257467 | 70.43507481 | 0.000461492 |  | 50.32045364 | 34.48939133 | 29.60155869 | 56.27032471 | 62.01488113 | 57.61196899
1651.324219 | 3.720175984 | 68.53070927 | 0.000433674 |  | 50.29127121 | 34.49757385 | 29.62269211 | 56.22952652 | 62.04242325 | 57.58390808
1651.423828 | 3.719298446 | 72.20546818 | 0.000449672 |  | 50.28303146 | 34.46794128 | 29.61746407 | 56.22405243 | 62.01108551 | 57.61286926
1651.523438 | 3.71970264 | 75.46874332 | 0.000468045 |  | 50.27451324 | 34.4907341 | 29.62823677 | 56.21327591 | 61.99267578 | 57.59745026
1651.623047 | 3.719673303 | 67.95150852 | 0.000511759 |  | 50.24887085 | 34.52762222 | 29.65001106 | 56.2048645 | 62.00484085 | 57.56314087
1651.722656 | 3.719716377 | 75.4122324 | 0.000468633 |  | 50.26153183 | 34.48008728 | 29.66001129 | 56.1603508 | 61.99522781 | 57.50670624
1651.822266 | 3.719226966 | 73.015481 | 0.000480617 |  | 50.22928238 | 34.48602676 | 29.64426231 | 56.1240654 | 61.98763657 | 57.48134995
1651.921875 | 3.719512883 | 68.84946537 | 0.000444892 |  | 50.18915176 | 34.48004532 | 29.65714264 | 56.08646011 | 62.01807404 | 57.50325012
1652.021484 | 3.719409739 | 63.55331516 | 0.000460066 |  | 50.18356705 | 34.50284195 | 29.7000618 | 56.0399704 | 62.00031662 | 57.44863892
1652.121094 | 3.719653978 | 65.06214237 | 0.000462985 |  | 50.19146729 | 34.47355652 | 29.68957329 | 55.99891281 | 61.99450684 | 57.42632675
1652.220703 | 3.719709392 | 71.83225346 | 0.000454806 |  | 50.20265198 | 34.48916626 | 29.65972137 | 55.98233032 | 62.05873108 | 57.40584564
1652.320313 | 3.720358989 | 65.07831669 | 0.000452785 |  | 50.18513107 | 34.52305603 | 29.71483421 | 55.96421432 | 62.03927612 | 57.41653442
1652.419922 | 3.719868415 | 65.13231754 | 0.000460584 |  | 50.14941788 | 34.51280975 | 29.69122887 | 55.90637207 | 62.06661606 | 57.41160583
1652.519531 | 3.719314278 | 71.95984745 | 0.000489528 |  | 50.17668915 | 34.5223732 | 29.74629402 | 55.87303543 | 62.08493423 | 57.41203308
1652.619141 | 3.719821849 | 67.62067509 | 0.000497839 |  | 50.13328171 | 34.51632309 | 29.69895363 | 55.84906387 | 62.05656433 | 57.37710953
1652.71875 | 3.719442568 | 62.71870518 | 0.000441286 |  | 50.14797974 | 34.51647568 | 29.74056435 | 55.84477997 | 62.03381729 | 57.41223907
1652.818359 | 3.719802524 | 63.82127476 | 0.000390614 |  | 50.12223816 | 34.50605011 | 29.76930618 | 55.84946442 | 62.08198166 | 57.40921783
1652.917969 | 3.719982036 | 67.6049509 | 0.000415895 |  | 50.09723663 | 34.53368759 | 29.72383118 | 55.8494072 | 62.08447647 | 57.43558502
1653.017578 | 3.71922231 | 58.10063648 | 0.000431101 |  | 50.12155533 | 34.49346161 | 29.763834 | 55.85395813 | 62.07028961 | 57.39653015
1653.117188 | 3.719640008 | 63.697999 | 0.0004377 |  | 50.0657196 | 34.52053833 | 29.72977829 | 55.8647995 | 62.04782486 | 57.3808136
1653.216797 | 3.719795772 | 62.60363865 | 0.000479879 |  | 50.074646 | 34.52941132 | 29.73403168 | 55.83146286 | 62.04690933 | 57.41104889
1653.316406 | 3.71958343 | 63.08258152 | 0.000441518 |  | 50.03701782 | 34.53023529 | 29.72152901 | 55.8320961 | 62.06412125 | 57.42312622
1653.416016 | 3.719112181 | 60.58648014 | 0.000449323 |  | 50.0283432 | 34.5776329 | 29.73824692 | 55.79016113 | 62.06109238 | 57.39912796
1653.515625 | 3.719755958 | 65.87921238 | 0.000432082 |  | 49.98920822 | 34.53302765 | 29.69026756 | 55.69240952 | 62.04430008 | 57.39237595
1653.615234 | 3.72012383 | 67.59173679 | 0.00043617 |  | 49.98666 | 34.52108383 | 29.69551468 | 55.71854019 | 62.06090546 | 57.40736389
1653.714844 | 3.718948734 | 58.20294285 | 0.000445479 |  | 49.91106033 | 34.559021 | 29.67206383 | 55.67275238 | 62.04186249 | 57.38105774
1653.814453 | 3.719630928 | 64.45082188 | 0.000442982 |  | 49.92905426 | 34.57949829 | 29.64865875 | 55.578125 | 62.05161667 | 57.41419601
1653.914063 | 3.719616259 | 62.67040348 | 0.000481844 |  | 49.90172577 | 34.54058456 | 29.63426208 | 55.5341835 | 62.02577591 | 57.44242096
1654.013672 | 3.719610671 | 59.40325642 | 0.000483806 |  | 49.89592361 | 34.55236053 | 29.62813377 | 55.45555878 | 62.04123306 | 57.43371201
1654.113281 | 3.719397166 | 59.95579243 | 0.000484458 |  | 49.89698792 | 34.55277634 | 29.62807655 | 55.38804626 | 62.01484299 | 57.45772171
1654.212891 | 3.719951303 | 57.63719273 | 0.000416111 |  | 49.84587097 | 34.5165329 | 29.60758972 | 55.26096344 | 62.01845932 | 57.44789124
1654.3125 | 3.719623244 | 62.22426701 | 0.000472301 |  | 49.85594177 | 34.56342316 | 29.58298302 | 55.14664078 | 62.05665207 | 57.46236801
1654.412109 | 3.719279121 | 57.53169727 | 0.000471079 |  | 49.82025528 | 34.5794754 | 29.60409927 | 55.04402542 | 62.02953339 | 57.43347549
1654.511719 | 3.719694723 | 56.5104723 | 0.000436913 |  | 49.789608 | 34.56034088 | 29.59871674 | 54.93805695 | 62.02138519 | 57.4256134
1654.611328 | 3.719431159 | 55.90370655 | 0.000459295 |  | 49.79470444 | 34.53152084 | 29.57783699 | 54.83427429 | 62.03869629 | 57.43464661
1654.710938 | 3.719507295 | 59.91956425 | 0.000441041 |  | 49.72989273 | 34.58376694 | 29.55158997 | 54.82214737 | 61.98044586 | 57.42312622
1654.810547 | 3.720330584 | 62.06340885 | 0.000433148 |  | 49.73121262 | 34.54285049 | 29.54607773 | 54.7287178 | 62.00781631 | 57.42631149
1654.910156 | 3.718968059 | 56.16117954 | 0.000465124 |  | 49.69887543 | 34.59589386 | 29.53688049 | 54.68327713 | 62.0202713 | 57.42420197
1655.009766 | 3.719808112 | 60.39257908 | 0.000468541 |  | 49.69397354 | 34.5304985 | 29.55490875 | 54.62343216 | 62.0071373 | 57.41004562
1655.109375 | 3.719092856 | 57.42187595 | 0.000434041 |  | 49.70477295 | 34.56810379 | 29.53391457 | 54.57073212 | 62.02352142 | 57.38582611
1655.208984 | 3.720152235 | 61.96794224 | 0.000405095 |  | 49.64704895 | 34.55066299 | 29.52485466 | 54.47627258 | 62.00514603 | 57.33747101
1655.308594 | 3.719532207 | 59.07971287 | 0.000403134 |  | 49.65851593 | 34.5576973 | 29.54608917 | 54.48355484 | 62.00196457 | 57.34425735
1655.408203 | 3.719528948 | 63.45579624 | 0.000420799 |  | 49.6424942 | 34.55401993 | 29.53982544 | 54.50725937 | 62.00389099 | 57.32286835
1655.507813 | 3.719088432 | 58.69487095 | 0.00043666 |  | 49.65026855 | 34.5211792 | 29.51564598 | 54.47165298 | 61.99939728 | 57.30580902
1655.607422 | 3.719310786 | 52.93436527 | 0.000446922 |  | 49.63278961 | 34.57839203 | 29.52257919 | 54.55150604 | 61.98543549 | 57.32134247
1655.707031 | 3.719902641 | 58.4813776 | 0.000394917 |  | 49.61874771 | 34.56388855 | 29.50686455 | 54.59769821 | 61.97776794 | 57.32483292
1655.806641 | 3.719716377 | 57.72240925 | 0.000430073 |  | 49.58665085 | 34.5767746 | 29.52032661 | 54.6294899 | 61.96580887 | 57.31712723
1655.90625 | 3.71988774 | 62.01122379 | 0.000410918 |  | 49.60643005 | 34.52380753 | 29.5371418 | 54.62532425 | 61.98355103 | 57.25183105
1656.005859 | 3.719466549 | 65.732934 | 0.000459951 |  | 49.56799316 | 34.56058884 | 29.52285194 | 54.59076309 | 61.97415543 | 57.27198792
1656.105469 | 3.719579938 | 62.21402073 | 0.000462947 |  | 49.57546616 | 34.54865646 | 29.52185249 | 54.56872177 | 61.99246979 | 57.26192093
1656.205078 | 3.719279121 | 64.5977869 | 0.000429776 |  | 49.51529694 | 34.54235458 | 29.49220657 | 54.45817184 | 61.97842407 | 57.31432343
1656.304688 | 3.719472137 | 62.16639042 | 0.000460342 |  | 49.5033226 | 34.54980087 | 29.52538872 | 54.447155 | 61.95377731 | 57.33011246
1656.404297 | 3.720128254 | 59.33193684 | 0.000453576 |  | 49.45789337 | 34.59946442 | 29.46586418 | 54.43490982 | 61.97924423 | 57.31497192
1656.503906 | 3.719584594 | 57.59344196 | 0.000395093 |  | 49.42425537 | 34.56505203 | 29.49962234 | 54.41893768 | 61.97312927 | 57.32649231
1656.603516 | 3.719477725 | 61.93284702 | 0.000444767 |  | 49.41784286 | 34.57515335 | 29.48755646 | 54.41740799 | 61.94001007 | 57.32000351
1656.703125 | 3.719934306 | 57.71101475 | 0.000397747 |  | 49.37031555 | 34.58330917 | 29.5261364 | 54.43075943 | 61.9553566 | 57.38218307
1656.802734 | 3.719482149 | 66.36476231 | 0.000417505 |  | 49.36281967 | 34.57786179 | 29.47794914 | 54.41400146 | 61.91168594 | 57.36265564
1656.902344 | 3.719540124 | 56.08393574 | 0.000426664 |  | 49.31463242 | 34.53505707 | 29.46837425 | 54.44146729 | 61.95001984 | 57.38090897
1657.001953 | 3.719885412 | 55.70023823 | 0.000474311 |  | 49.2881546 | 34.55527496 | 29.4659977 | 54.48862457 | 61.94969559 | 57.3825264
1657.101563 | 3.720061432 | 60.0517168 | 0.00041011 |  | 49.25445175 | 34.59173965 | 29.51810265 | 54.53679657 | 61.93302155 | 57.4003334
1657.201172 | 3.719532207 | 62.80597019 | 0.00045965 |  | 49.22356033 | 34.57100677 | 29.49235153 | 54.56750488 | 61.91990662 | 57.43508911
1657.300781 | 3.719120097 | 61.55097294 | 0.000436031 |  | 49.22299576 | 34.5898819 | 29.50904846 | 54.60536957 | 61.90982437 | 57.40583801
1657.400391 | 3.719264219 | 63.4141016 | 0.000416274 |  | 49.24642563 | 34.5844574 | 29.53131485 | 54.68600845 | 61.85093307 | 57.41865921
1657.5 | 3.719324523 | 54.85035801 | 0.000400987 |  | 49.17973709 | 34.57865143 | 29.5310173 | 54.71965027 | 61.86903763 | 57.42703247
1657.599609 | 3.719671906 | 57.35283375 | 0.000427417 |  | 49.20720673 | 34.5934639 | 29.58191299 | 54.74699402 | 61.83971024 | 57.36306381
1657.699219 | 3.719997869 | 62.85222721 | 0.000428577 |  | 49.19267654 | 34.57939148 | 29.61684608 | 54.80366135 | 61.8199234 | 57.30582809
1657.798828 | 3.719040702 | 59.96125889 | 0.000437803 |  | 49.1625061 | 34.58189011 | 29.6710453 | 54.7989502 | 61.83963776 | 57.28829956
1657.898438 | 3.720599736 | 58.29020786 | 0.000421446 |  | 49.15933609 | 34.56387329 | 29.66594505 | 54.81840897 | 61.81349182 | 57.23713684
1657.998047 | 3.719994376 | 57.75909138 | 0.000428984 |  | 49.18489456 | 34.57191467 | 29.69705772 | 54.8051033 | 61.82172775 | 57.16666412
1658.097656 | 3.719950371 | 58.95940113 | 0.000419635 |  | 49.17733765 | 34.58375168 | 29.74634933 | 54.73584366 | 61.79594421 | 57.13313293
1658.197266 | 3.720253284 | 57.87643528 | 0.000426576 |  | 49.17767715 | 34.61194611 | 29.76938248 | 54.64412308 | 61.7858963 | 57.04975891
1658.296875 | 3.719158747 | 57.32777119 | 0.000397566 |  | 49.16919327 | 34.58660889 | 29.82975197 | 54.5336647 | 61.78285217 | 57.02454376
1658.396484 | 3.719302869 | 54.20371723 | 0.000425571 |  | 49.15443039 | 34.59350204 | 29.83402252 | 54.45114899 | 61.80508041 | 56.97544098
1658.496094 | 3.719283544 | 59.69103336 | 0.000454865 |  | 49.13370132 | 34.63186646 | 29.86314774 | 54.35830688 | 61.76353455 | 56.92998886
1658.595703 | 3.719393673 | 61.55074406 | 0.000420934 |  | 49.15309143 | 34.61825943 | 29.87217903 | 54.30381393 | 61.75107956 | 56.87672424
1658.695313 | 3.719629996 | 58.05597782 | 0.000439563 |  | 49.16490555 | 34.65020752 | 29.92577171 | 54.28539276 | 61.75881195 | 56.872715
1658.794922 | 3.719561777 | 61.29919529 | 0.000438822 |  | 49.14548111 | 34.6314888 | 29.9227562 | 54.27403641 | 61.76155853 | 56.79715729
1658.894531 | 3.71984001 | 62.14041996 | 0.000469837 |  | 49.16814804 | 34.62279129 | 29.96026611 | 54.27718353 | 61.75516891 | 56.77119446
1658.994141 | 3.719443965 | 64.40821171 | 0.000464156 |  | 49.17838669 | 34.62072754 | 29.93786049 | 54.25752258 | 61.76216125 | 56.69138718
1659.09375 | 3.71921905 | 62.59338474 | 0.000433078 |  | 49.15797424 | 34.61888123 | 29.97579002 | 54.1217804 | 61.73045731 | 56.67221832
1659.193359 | 3.719942222 | 67.17910099 | 0.000470302 |  | 49.17721558 | 34.6375351 | 29.98698044 | 53.99888611 | 61.73368454 | 56.62110519
1659.292969 | 3.719496119 | 63.51641178 | 0.000423378 |  | 49.18567276 | 34.61510849 | 29.97632599 | 53.90200806 | 61.7259903 | 56.56208038
1659.392578 | 3.719113345 | 63.26395512 | 0.000383731 |  | 49.16915131 | 34.60781097 | 30.03660393 | 53.82780075 | 61.73268127 | 56.47438431
1659.492188 | 3.719329179 | 65.19543552 | 0.000455409 |  | 49.19806671 | 34.6319313 | 30.06869316 | 53.83922577 | 61.71945953 | 56.46063614
1659.591797 | 3.719813933 | 62.72007847 | 0.000413641 |  | 49.17575073 | 34.63041687 | 30.14791489 | 53.7575531 | 61.70019913 | 56.43191147
1659.691406 | 3.719519867 | 58.72358418 | 0.000439142 |  | 49.18453217 | 34.63614655 | 30.15637398 | 53.69346237 | 61.70497131 | 56.3922081
1659.791016 | 3.719653978 | 62.68360996 | 0.000410966 |  | 49.15976715 | 34.63834 | 30.2022953 | 53.62359238 | 61.71750259 | 56.33150101
1659.890625 | 3.719133601 | 58.88854694 | 0.000407223 |  | 49.16291046 | 34.657444 | 30.23258591 | 53.56278229 | 61.67134094 | 56.30981445
1659.990234 | 3.719596934 | 62.46009159 | 0.000399425 |  | 49.17957687 | 34.66561508 | 30.27988625 | 53.43347549 | 61.65689468 | 56.29857635
1660.089844 | 3.719188317 | 60.45683384 | 0.000424454 |  | 49.17782593 | 34.69322968 | 30.29650688 | 53.35729599 | 61.67535019 | 56.26320648
1660.189453 | 3.719984132 | 63.95205784 | 0.000473926 |  | 49.14669418 | 34.65476227 | 30.35471725 | 53.25011063 | 61.66049957 | 56.22960663
1660.289063 | 3.719594839 | 65.16330814 | 0.000432905 |  | 49.15916824 | 34.68120193 | 30.43023872 | 53.21101379 | 61.65535736 | 56.18841553
1660.388672 | 3.719584594 | 65.81359196 | 0.000419155 |  | 49.16116714 | 34.70713425 | 30.42318344 | 53.13041306 | 61.65632248 | 56.1492424
1660.488281 | 3.719559449 | 65.18061924 | 0.000444022 |  | 49.18800735 | 34.70034027 | 30.4575901 | 53.14850616 | 61.62106323 | 56.10242844
1660.587891 | 3.719467713 | 64.27468967 | 0.000440285 |  | 49.18445206 | 34.69567871 | 30.47798157 | 53.09332275 | 61.60052872 | 56.05525208
1660.6875 | 3.719806016 | 67.42244053 | 0.000379459 |  | 49.15468597 | 34.7051239 | 30.51790237 | 53.11616135 | 61.61323166 | 56.01586914
1660.787109 | 3.719794608 | 68.26389408 | 0.000417659 |  | 49.16754532 | 34.71519089 | 30.55110741 | 53.12744522 | 61.60166168 | 55.99263382
1660.886719 | 3.719765038 | 69.01374149 | 0.000440801 |  | 49.18870926 | 34.75086594 | 30.61156845 | 53.11049652 | 61.60934448 | 55.96884155
1660.986328 | 3.719051878 | 64.89627171 | 0.000417626 |  | 49.16800308 | 34.72901917 | 30.6342907 | 53.07338333 | 61.5810051 | 55.96398926
1661.085938 | 3.719521963 | 67.23674107 | 0.000391237 |  | 49.16666412 | 34.74051666 | 30.65585899 | 52.96944809 | 61.56864166 | 55.93452072
1661.185547 | 3.720074004 | 70.22567844 | 0.000432713 |  | 49.18319702 | 34.7477684 | 30.69782257 | 52.93502045 | 61.57208252 | 55.87567902
1661.285156 | 3.719542452 | 72.84231663 | 0.000438732 |  | 49.15194702 | 34.74779892 | 30.71036911 | 52.80999756 | 61.5321579 | 55.92500687
1661.384766 | 3.719329179 | 68.17639256 | 0.000385701 |  | 49.16381454 | 34.78902054 | 30.7594738 | 52.78793335 | 61.56159592 | 55.91601181
1661.484375 | 3.718913344 | 65.68872929 | 0.000405405 |  | 49.13324738 | 34.78217316 | 30.73931694 | 52.76550293 | 61.54178619 | 55.91831207
1661.583984 | 3.719439075 | 68.59541416 | 0.000405463 |  | 49.13366318 | 34.79702377 | 30.78690529 | 52.80397797 | 61.54933167 | 55.92282104
1661.683594 | 3.718988548 | 68.32814884 | 0.0004272 |  | 49.13621521 | 34.77552032 | 30.76666451 | 52.81064606 | 61.52233124 | 55.92863846
1661.783203 | 3.719646993 | 71.52739048 | 0.000403745 |  | 49.15833664 | 34.79504013 | 30.80480385 | 52.84059143 | 61.53089523 | 55.96232986
1661.882813 | 3.719156652 | 68.09551334 | 0.000415936 |  | 49.14273071 | 34.7808876 | 30.79389381 | 52.84913254 | 61.50632477 | 56.0025177
1661.982422 | 3.719719636 | 60.10868549 | 0.000433391 |  | 49.14167404 | 34.80512619 | 30.85980415 | 52.93059158 | 61.48044205 | 56.01353836
1662.082031 | 3.719217886 | 62.35118198 | 0.000411648 |  | 49.17744064 | 34.7931366 | 30.8688736 | 52.93173981 | 61.47183228 | 56.03012848
1662.181641 | 3.719279121 | 62.00781345 | 0.000422485 |  | 49.16170883 | 34.803936 | 30.89863586 | 52.98119354 | 61.4701004 | 56.03687286
1662.28125 | 3.719047454 | 66.97062016 | 0.000440687 |  | 49.16055679 | 34.80171204 | 30.9178009 | 52.96041107 | 61.47025681 | 56.07141876
1662.380859 | 3.719871907 | 63.89144993 | 0.000394483 |  | 49.13975906 | 34.79987335 | 30.94770622 | 53.00632477 | 61.47682953 | 56.09025955
1662.480469 | 3.719673303 | 63.19582462 | 0.000425675 |  | 49.16620636 | 34.83423996 | 30.99477005 | 53.00284958 | 61.4407959 | 56.08753586
1662.580078 | 3.719538028 | 69.57813358 | 0.000402809 |  | 49.14045715 | 34.83578491 | 31.0140934 | 53.00494003 | 61.33926773 | 56.08599854
1662.679688 | 3.71933011 | 65.57639408 | 0.00043444 |  | 49.17604828 | 34.83625031 | 31.04524803 | 53.03018951 | 61.35151672 | 56.13618088
1662.779297 | 3.719699147 | 68.78521061 | 0.000393866 |  | 49.12506104 | 34.82700348 | 31.06809998 | 53.10189819 | 61.36524582 | 56.13570023
1662.878906 | 3.719762943 | 65.59234715 | 0.000452106 |  | 49.11990738 | 34.84433746 | 31.11558723 | 53.15718842 | 61.31877136 | 56.11601639
1662.978516 | 3.71997412 | 67.51632023 | 0.000426877 |  | 49.13884735 | 34.83572388 | 31.14892578 | 53.22251129 | 61.34426498 | 56.14009476
1663.078125 | 3.719198561 | 65.44287968 | 0.000407495 |  | 49.14074326 | 34.84431839 | 31.18480492 | 53.2882576 | 61.33432007 | 56.18312073
1663.177734 | 3.719420914 | 67.9888773 | 0.00045909 |  | 49.14373398 | 34.83685303 | 31.22787857 | 53.35243225 | 61.33953857 | 56.18754196
1663.277344 | 3.720143155 | 61.33565617 | 0.000421487 |  | 49.16624832 | 34.85333633 | 31.21503448 | 53.42900085 | 61.30877686 | 56.20934296
1663.376953 | 3.719431159 | 64.22684574 | 0.000431825 |  | 49.14893723 | 34.88514709 | 31.27551079 | 53.4872818 | 61.31074905 | 56.21945953
1663.476563 | 3.719339191 | 71.60896397 | 0.000413148 |  | 49.17113113 | 34.86787796 | 31.28102112 | 53.56829834 | 61.3169899 | 56.24163818
1663.576172 | 3.719498214 | 64.73130894 | 0.000434189 |  | 49.15194702 | 34.891819 | 31.33117676 | 53.64913559 | 61.30731201 | 56.24612045
1663.675781 | 3.720144319 | 70.8107996 | 0.000420762 |  | 49.08401871 | 34.86323166 | 31.34454346 | 53.71474838 | 61.30277634 | 56.26399994
1663.775391 | 3.719953631 | 63.15754032 | 0.00044507 |  | 49.08949661 | 34.91733551 | 31.40631866 | 53.76971436 | 61.30844498 | 56.26114273
1663.875 | 3.719045126 | 69.83856297 | 0.000444093 |  | 49.07088852 | 34.92243958 | 31.39832306 | 53.85514069 | 61.28915024 | 56.33153915
1663.974609 | 3.72000788 | 63.61255741 | 0.000417358 |  | 49.05213547 | 34.93589783 | 31.42559242 | 53.90731812 | 61.30462265 | 56.33694458
1664.074219 | 3.71949379 | 70.38062382 | 0.000405727 |  | 49.02288437 | 34.92042542 | 31.47947693 | 53.95404053 | 61.27736664 | 56.32260513
1664.173828 | 3.719423243 | 69.03607273 | 0.00042526 |  | 48.98887253 | 34.93369293 | 31.49681473 | 54.03937912 | 61.30190659 | 56.34788895
1664.273438 | 3.71927004 | 69.12630558 | 0.000433142 |  | 48.97131348 | 34.91847229 | 31.55124664 | 54.08911514 | 61.27820969 | 56.39811325
1664.373047 | 3.719216722 | 67.64642429 | 0.000436999 |  | 48.94044876 | 34.95401001 | 31.52810287 | 54.15552521 | 61.27042007 | 56.39809799
1664.472656 | 3.719223474 | 66.20754337 | 0.000432589 |  | 48.92439651 | 34.95136261 | 31.54832458 | 54.2589798 | 61.26179504 | 56.39822006
1664.572266 | 3.719371089 | 65.02181339 | 0.000431586 |  | 48.9320755 | 34.96161652 | 31.58488655 | 54.26071167 | 61.2817421 | 56.42096329
1664.671875 | 3.719524524 | 68.58676243 | 0.00041951 |  | 48.8946228 | 34.968853 | 31.58629417 | 54.31774521 | 61.27707672 | 56.45773315
1664.771484 | 3.718571781 | 71.75090885 | 0.00041456 |  | 48.88051987 | 34.97424316 | 31.57447815 | 54.39575577 | 61.26931 | 56.50159073
1664.871094 | 3.71954478 | 72.65866184 | 0.000381535 |  | 48.88177109 | 34.97745895 | 31.6135006 | 54.45040131 | 61.25120544 | 56.51060867
1664.970703 | 3.719400658 | 75.19007969 | 0.000412598 |  | 48.84798431 | 34.94784164 | 31.60253334 | 54.50494385 | 61.25295258 | 56.53465271
1665.070313 | 3.719360844 | 71.76435947 | 0.000414869 |  | 48.84294128 | 34.99616623 | 31.64026451 | 54.60630417 | 61.23535919 | 56.5922966
1665.169922 | 3.719673303 | 74.63662815 | 0.000411487 |  | 48.8283844 | 34.97707748 | 31.65141869 | 54.67345047 | 61.23426819 | 56.59431839
1665.269531 | 3.719024637 | 69.20217991 | 0.000446004 |  | 48.80443954 | 34.98725128 | 31.65945625 | 54.7667923 | 61.24661636 | 56.59936142
1665.369141 | 3.719478889 | 74.73210239 | 0.000428224 |  | 48.80698776 | 35.00744629 | 31.64931488 | 54.83115005 | 61.24301529 | 56.61623001
1665.46875 | 3.719014392 | 79.66323185 | 0.000425198 |  | 48.78981781 | 34.9864769 | 31.66557503 | 54.89036179 | 61.23180771 | 56.63653946
1665.568359 | 3.720004621 | 68.83078098 | 0.000450626 |  | 48.78956223 | 34.99530411 | 31.67827606 | 54.93115997 | 61.20850372 | 56.64691544
1665.667969 | 3.719284941 | 71.3211832 | 0.000455398 |  | 48.8034935 | 34.99162674 | 31.63796997 | 54.99666977 | 61.23664093 | 56.67525101
1665.767578 | 3.719776447 | 69.07116795 | 0.000392453 |  | 48.78228378 | 34.97557449 | 31.67330742 | 55.07032013 | 61.21398163 | 56.6888237
1665.867188 | 3.719004148 | 71.76708317 | 0.000470545 |  | 48.78853607 | 34.99970245 | 31.64100456 | 55.125103 | 61.21162415 | 56.69591904
1665.966797 | 3.719507295 | 75.50633335 | 0.000450579 |  | 48.7471199 | 35.0332222 | 31.64209557 | 55.15021515 | 61.20755005 | 56.69881821
1666.066406 | 3.719275861 | 68.81460667 | 0.000422465 |  | 48.75453568 | 34.99049759 | 31.64042282 | 55.19826508 | 61.20992279 | 56.70906067
1666.166016 | 3.719568529 | 72.87512302 | 0.000438161 |  | 48.72904205 | 35.02574158 | 31.64937782 | 55.24815369 | 61.1998291 | 56.70429611
1666.265625 | 3.718920329 | 65.95577335 | 0.000421327 |  | 48.7701149 | 35.02068329 | 31.6288147 | 55.31669235 | 61.19763565 | 56.71937561
1666.365234 | 3.71918366 | 72.42853642 | 0.000472713 |  | 48.74432755 | 35.02612305 | 31.60522652 | 55.33823395 | 61.20651245 | 56.71459198
1666.464844 | 3.718724984 | 70.01104832 | 0.000435881 |  | 48.7347908 | 35.00954056 | 31.59400749 | 55.3747673 | 61.20603943 | 56.67963028
1666.564453 | 3.719551532 | 75.84583378 | 0.000402753 |  | 48.73110199 | 35.00936127 | 31.552145 | 55.36532211 | 61.20815659 | 56.68560791
1666.664063 | 3.718941982 | 69.71142673 | 0.000421066 |  | 48.70343018 | 34.98640442 | 31.56736374 | 55.4139328 | 61.21345901 | 56.66964722
1666.763672 | 3.719275861 | 73.71360874 | 0.000447895 |  | 48.71048737 | 35.0234375 | 31.54254913 | 55.40772247 | 61.1926651 | 56.67417145
1666.863281 | 3.719538028 | 75.64851475 | 0.000441701 |  | 48.70357132 | 35.00608826 | 31.53382111 | 55.37947845 | 61.17770767 | 56.65979004
1666.962891 | 3.71943698 | 70.31636906 | 0.000413893 |  | 48.71784592 | 34.97521973 | 31.51283455 | 55.34949493 | 61.15907669 | 56.64366531
1667.0625 | 3.719079352 | 74.07406712 | 0.000434269 |  | 48.68510818 | 34.96016693 | 31.51144981 | 55.32897568 | 61.19135666 | 56.66542435
1667.162109 | 3.719019049 | 69.13382816 | 0.00041693 |  | 48.69423676 | 34.96780777 | 31.50471878 | 55.26661682 | 61.18697739 | 56.68092346
1667.261719 | 3.719008804 | 78.31299686 | 0.000419929 |  | 48.67602921 | 34.96709061 | 31.46611404 | 55.27148819 | 61.16099548 | 56.65280914
1667.361328 | 3.719660497 | 74.55233097 | 0.000494603 |  | 48.66854095 | 34.94757843 | 31.47348213 | 55.28035736 | 61.16443634 | 56.66536713
1667.460938 | 3.718421838 | 74.53250217 | 0.000469567 |  | 48.66321182 | 34.95330811 | 31.45578766 | 55.25491714 | 61.15745926 | 56.66912079
1667.560547 | 3.719412998 | 69.14202976 | 0.000463235 |  | 48.66842651 | 34.90979385 | 31.41245079 | 55.23117447 | 61.16196823 | 56.69816971
1667.660156 | 3.718201348 | 76.95865726 | 0.000409745 |  | 48.64983368 | 34.91617584 | 31.42669106 | 55.23298645 | 61.17674255 | 56.7166214
1667.759766 | 3.719364337 | 69.37899113 | 0.000392849 |  | 48.65585709 | 34.86190414 | 31.41086197 | 55.22006607 | 61.18370819 | 56.69351196
1667.859375 | 3.719098677 | 76.42479801 | 0.000436312 |  | 48.68146896 | 34.84406662 | 31.37705421 | 55.18098831 | 61.17297363 | 56.68321609
1667.958984 | 3.71909402 | 74.15472507 | 0.000403592 |  | 48.64097595 | 34.86454391 | 31.38162613 | 55.16921616 | 61.15125275 | 56.70710373
1668.058594 | 3.718972483 | 73.77193546 | 0.000477243 |  | 48.65894699 | 34.8421936 | 31.37075996 | 55.14117432 | 61.18907166 | 56.70832825
1668.158203 | 3.719043962 | 74.56144047 | 0.000438129 |  | 48.69262314 | 34.83731079 | 31.34231186 | 55.06755829 | 61.16217804 | 56.69554138
1668.257813 | 3.718570617 | 72.40825748 | 0.000427735 |  | 48.66448975 | 34.81875992 | 31.33018875 | 55.0484581 | 61.15610886 | 56.72232819
1668.357422 | 3.718991808 | 69.85633945 | 0.000409428 |  | 48.66672516 | 34.81785202 | 31.33195496 | 55.00376129 | 61.1603241 | 56.73950195
1668.457031 | 3.719198561 | 68.16614628 | 0.000445742 |  | 48.68048859 | 34.77701187 | 31.294384 | 54.93067551 | 61.15746689 | 56.70251846
1668.556641 | 3.718982727 | 75.26162052 | 0.000456248 |  | 48.6716156 | 34.79924393 | 31.29840088 | 54.84672546 | 61.16734695 | 56.70146179
1668.65625 | 3.719004148 | 72.62654209 | 0.000437335 |  | 48.6987915 | 34.7963028 | 31.23428345 | 54.78339767 | 61.18397903 | 56.68201828
1668.755859 | 3.718345703 | 73.9446497 | 0.000428034 |  | 48.68916702 | 34.78414536 | 31.24489021 | 54.68848419 | 61.1516037 | 56.7074852
1668.855469 | 3.718951062 | 68.29602146 | 0.000425564 |  | 48.68965149 | 34.7878952 | 31.23542595 | 54.61962891 | 61.15699005 | 56.71849823
1668.955078 | 3.71864326 | 68.00345707 | 0.000454369 |  | 48.68237686 | 34.79087448 | 31.19594383 | 54.55002213 | 61.16046143 | 56.70595551
1669.054688 | 3.718588545 | 68.16204929 | 0.000468941 |  | 48.6712265 | 34.78174591 | 31.19166565 | 54.46931458 | 61.1660881 | 56.68900681
1669.154297 | 3.719189481 | 70.8069315 | 0.00046704 |  | 48.69458389 | 34.80289459 | 31.14172363 | 54.43998337 | 61.13789368 | 56.7096138
1669.253906 | 3.719295186 | 66.93074131 | 0.000462212 |  | 48.64899063 | 34.81002045 | 31.14876366 | 54.4046936 | 61.151474 | 56.66526413
1669.353516 | 3.718903332 | 66.76304722 | 0.000417147 |  | 48.65670013 | 34.74673462 | 31.12660217 | 54.37386703 | 61.11598969 | 56.68675995
1669.453125 | 3.718852109 | 67.15289402 | 0.000401961 |  | 48.65621948 | 34.76522827 | 31.08522034 | 54.3954277 | 61.11320877 | 56.63601685
1669.552734 | 3.719283544 | 63.80395603 | 0.000422978 |  | 48.63033295 | 34.74492264 | 31.05486679 | 54.4546051 | 61.12509155 | 56.6329155
1669.652344 | 3.71870333 | 65.08265018 | 0.000425911 |  | 48.65884399 | 34.77857208 | 31.01935577 | 54.50497055 | 61.13235855 | 56.64726257
1669.751953 | 3.718665845 | 67.7838068 | 0.000417056 |  | 48.63642883 | 34.75777435 | 31.02006149 | 54.56663513 | 61.14185715 | 56.63541031
1669.851563 | 3.719701475 | 66.17314243 | 0.000436454 |  | 48.61702728 | 34.76792526 | 30.98677826 | 54.5879364 | 61.10286713 | 56.59672928
1669.951172 | 3.71868191 | 68.10986423 | 0.000411896 |  | 48.62869644 | 34.74638748 | 30.97286606 | 54.6512146 | 61.11164474 | 56.65065765
1670.050781 | 3.718709151 | 66.67350101 | 0.000427958 |  | 48.61575317 | 34.76272202 | 30.92986298 | 54.61682129 | 61.1167717 | 56.65311432
1670.150391 | 3.718955486 | 71.2070322 | 0.000422782 |  | 48.58847046 | 34.78008652 | 30.95090485 | 54.64973831 | 61.10762787 | 56.65887833
1670.25 | 3.719217886 | 62.88526249 | 0.000410498 |  | 48.60388565 | 34.74988937 | 30.88751984 | 54.68961334 | 61.08546829 | 56.65214157
1670.349609 | 3.719301705 | 69.35779667 | 0.000428834 |  | 48.5868721 | 34.77201462 | 30.91123581 | 54.69911194 | 61.09441376 | 56.66458893
1670.449219 | 3.719329179 | 71.18994236 | 0.000438456 |  | 48.57899857 | 34.77389908 | 30.86876869 | 54.7153511 | 61.10407257 | 56.71829605
1670.548828 | 3.719114276 | 70.46629429 | 0.000445935 |  | 48.54822159 | 34.78935623 | 30.91017723 | 54.73968887 | 61.08359146 | 56.6699791
1670.648438 | 3.71939833 | 66.08951664 | 0.000421971 |  | 48.54826355 | 34.77922821 | 30.89577293 | 54.76351166 | 61.06066132 | 56.74331665
1670.748047 | 3.718745473 | 64.41413975 | 0.00042938 |  | 48.52322769 | 34.79432678 | 30.86348534 | 54.79569626 | 61.08289337 | 56.73243332
1670.847656 | 3.719012297 | 64.14163303 | 0.000416107 |  | 48.48947906 | 34.78916168 | 30.87003517 | 54.83079147 | 61.05604553 | 56.72203445
1670.947266 | 3.719007873 | 60.94147587 | 0.000419783 |  | 48.50297165 | 34.77225113 | 30.88100815 | 54.85542679 | 61.07596207 | 56.75707245
1671.046875 | 3.719069107 | 63.53782749 | 0.000428571 |  | 48.45331955 | 34.79776382 | 30.86204338 | 54.8611908 | 61.08579636 | 56.74435425
1671.146484 | 3.719048618 | 64.39727879 | 0.000439091 |  | 48.45000076 | 34.7983284 | 30.84201241 | 54.85490036 | 61.04911041 | 56.78988647
1671.246094 | 3.718907989 | 63.15663242 | 0.000443935 |  | 48.43039703 | 34.80741501 | 30.82818222 | 54.84887314 | 61.03807068 | 56.78708267
1671.345703 | 3.718837208 | 66.45544529 | 0.000470538 |  | 48.43945313 | 34.77388 | 30.86040878 | 54.83148193 | 61.03386307 | 56.77597427
1671.445313 | 3.719348271 | 64.38952732 | 0.000484316 |  | 48.38140869 | 34.80071259 | 30.82517624 | 54.81392288 | 61.03448486 | 56.76234818
1671.544922 | 3.719253975 | 72.01020145 | 0.000453882 |  | 48.38770294 | 34.8372879 | 30.80633163 | 54.81932831 | 61.01996994 | 56.79770279
1671.644531 | 3.718507985 | 63.57450962 | 0.000465993 |  | 48.37405777 | 34.84784698 | 30.82168961 | 54.79331207 | 61.03539658 | 56.80057526
1671.744141 | 3.719173415 | 65.64817905 | 0.000473508 |  | 48.33467484 | 34.84193802 | 30.77421379 | 54.7530098 | 61.02163696 | 56.81139755
1671.84375 | 3.718350126 | 69.03447819 | 0.000441906 |  | 48.32666397 | 34.84827042 | 30.79135895 | 54.72541809 | 60.98793411 | 56.84883881
1671.943359 | 3.719015556 | 67.95105076 | 0.000470369 |  | 48.31209564 | 34.82210541 | 30.74578667 | 54.68780518 | 61.00993347 | 56.82590485
1672.042969 | 3.719742454 | 64.40616703 | 0.000455012 |  | 48.28074265 | 34.87829208 | 30.77306557 | 54.64089966 | 60.9992981 | 56.87407684
1672.142578 | 3.71882254 | 65.69214725 | 0.000438533 |  | 48.28204727 | 34.8995018 | 30.71680641 | 54.63557434 | 61.00470734 | 56.8693924
1672.242188 | 3.718829525 | 68.96476078 | 0.000404751 |  | 48.25289917 | 34.90752792 | 30.72904778 | 54.59867096 | 60.97723389 | 56.89060974
1672.341797 | 3.718928245 | 63.49089146 | 0.000470878 |  | 48.2400322 | 34.90954208 | 30.71992302 | 54.54372025 | 60.95891953 | 56.87444687
1672.441406 | 3.719075627 | 68.79090977 | 0.00044392 |  | 48.22958755 | 34.91618347 | 30.7157402 | 54.55516434 | 60.98437881 | 56.9134407
1672.541016 | 3.718864682 | 67.3383646 | 0.000449011 |  | 48.23090744 | 34.92694855 | 30.72326279 | 54.55307388 | 60.97045135 | 56.88899231
1672.640625 | 3.718442327 | 69.78707218 | 0.000412663 |  | 48.17086411 | 34.94832611 | 30.74853897 | 54.5450325 | 60.99452591 | 56.96374512
1672.740234 | 3.7187329 | 71.84159946 | 0.000450378 |  | 48.1519165 | 34.93574524 | 30.77724457 | 54.51898956 | 60.94816971 | 56.94350052
1672.839844 | 3.719279121 | 69.13314152 | 0.000426089 |  | 48.1396904 | 34.89942932 | 30.74352837 | 54.53242874 | 60.94826889 | 56.91528702
1672.939453 | 3.719659333 | 66.82524967 | 0.000431819 |  | 48.16045761 | 34.94586563 | 30.76719284 | 54.54272079 | 61.09183884 | 56.9606781
1673.039063 | 3.718801119 | 68.087533 | 0.000413079 |  | 48.12668228 | 34.9532814 | 30.74707603 | 54.55943298 | 61.05451965 | 56.93785858
1673.138672 | 3.719115441 | 70.19515324 | 0.000417856 |  | 48.11834335 | 34.95054245 | 30.77807617 | 54.59116745 | 61.04850388 | 56.96827316
1673.238281 | 3.718753389 | 69.97049046 | 0.000411203 |  | 48.11268616 | 34.94158936 | 30.74213791 | 54.63363647 | 61.06079483 | 56.96506882
1673.337891 | 3.71909402 | 64.43669987 | 0.000434517 |  | 48.06416702 | 34.9379158 | 30.75814056 | 54.69851303 | 61.06032181 | 56.97118759
1673.4375 | 3.719118002 | 68.61113834 | 0.000423216 |  | 48.07695007 | 34.94732666 | 30.73951721 | 54.74740601 | 61.0764389 | 56.97531128
1673.537109 | 3.718794134 | 69.30927372 | 0.000442382 |  | 48.05290985 | 34.96389389 | 30.7287178 | 54.78218842 | 61.08543396 | 56.97167206
1673.636719 | 3.718837208 | 67.8970499 | 0.000437191 |  | 48.02601624 | 34.96103668 | 30.70610046 | 54.85528564 | 61.0537262 | 56.99913025
1673.736328 | 3.718498905 | 63.18192387 | 0.000421057 |  | 48.01356506 | 34.95337296 | 30.66024017 | 54.83916855 | 61.07263184 | 56.97961807
1673.835938 | 3.718746404 | 73.34267521 | 0.000393839 |  | 48.0202179 | 34.92937469 | 30.66392899 | 54.84335327 | 61.04824829 | 56.99817657
1673.935547 | 3.718778535 | 64.38018131 | 0.000433315 |  | 48.02098465 | 34.95039749 | 30.66142464 | 54.82287979 | 61.05142975 | 56.99953079
1674.035156 | 3.719148503 | 65.43513584 | 0.000443789 |  | 47.96862411 | 34.96855164 | 30.62275887 | 54.83312225 | 61.05099106 | 57.0451622
1674.134766 | 3.718206004 | 69.06478977 | 0.000453398 |  | 47.99143982 | 34.94478226 | 30.61413574 | 54.81555939 | 61.05541611 | 57.04424286
1674.234375 | 3.719348271 | 70.12451267 | 0.000409678 |  | 47.98019028 | 34.96805191 | 30.60144043 | 54.82286072 | 61.04173279 | 57.06686783
1674.333984 | 3.718361768 | 64.82769108 | 0.000446134 |  | 47.96073151 | 34.94934845 | 30.54652023 | 54.80811691 | 61.02965546 | 57.07535172
1674.433594 | 3.719097513 | 64.88214207 | 0.000443434 |  | 47.91819763 | 34.92535019 | 30.52431679 | 54.77792358 | 61.04398346 | 57.06157303
1674.533203 | 3.719674234 | 67.25838566 | 0.000436045 |  | 47.94894409 | 34.9624176 | 30.51231956 | 54.7987442 | 61.04128647 | 57.07183456
1674.632813 | 3.719185988 | 63.3434763 | 0.000442221 |  | 47.91463852 | 34.93790436 | 30.45708084 | 54.82190323 | 61.03555298 | 57.08217621
1674.732422 | 3.71867283 | 69.44529819 | 0.000449414 |  | 47.92710876 | 34.94013977 | 30.4461441 | 54.77799988 | 61.03494263 | 57.05505371
1674.832031 | 3.718868174 | 69.57972813 | 0.000447237 |  | 47.9315033 | 34.94945526 | 30.4115715 | 54.78698349 | 61.02599716 | 57.11091232
1674.931641 | 3.719049782 | 67.75829411 | 0.00045025 |  | 47.90890884 | 34.91589355 | 30.38577271 | 54.69411469 | 61.02542114 | 57.11700821
1675.03125 | 3.718576205 | 68.27049351 | 0.000455258 |  | 47.90680313 | 34.91723633 | 30.36166382 | 54.65706253 | 61.05949783 | 57.12787628
1675.130859 | 3.718928245 | 67.32515049 | 0.000473836 |  | 47.95156479 | 34.93800354 | 30.37288475 | 54.60648727 | 61.04115295 | 57.12714386
1675.230469 | 3.718424166 | 69.37284184 | 0.000440475 |  | 47.95225906 | 34.9069519 | 30.34010696 | 54.51017761 | 61.0368042 | 57.08792496
1675.330078 | 3.719296117 | 63.3236475 | 0.000437209 |  | 47.95158386 | 34.8993454 | 30.31821442 | 54.492939 | 61.00981903 | 57.10214996
1675.429688 | 3.71908494 | 66.16699314 | 0.000441162 |  | 47.95386505 | 34.89943695 | 30.30007935 | 54.43967438 | 61.02536392 | 57.13153458
1675.529297 | 3.718797627 | 68.34523106 | 0.000450697 |  | 47.96345139 | 34.91062546 | 30.28256989 | 54.35835266 | 61.01488495 | 57.11196899
1675.628906 | 3.719057699 | 69.26461124 | 0.000438183 |  | 47.99208832 | 34.89087677 | 30.25778961 | 54.28616714 | 61.02637863 | 57.11824036
1675.728516 | 3.718495645 | 73.28617191 | 0.000453422 |  | 47.99636078 | 34.90378571 | 30.28722 | 54.22674942 | 61.02486038 | 57.11093903
1675.828125 | 3.71954478 | 70.25256443 | 0.000451516 |  | 48.01160431 | 34.86039352 | 30.27163696 | 54.15694809 | 61.02932358 | 57.09917831
1675.927734 | 3.719504035 | 65.77918339 | 0.000438413 |  | 47.99516678 | 34.88589478 | 30.26344872 | 54.11485291 | 61.00139236 | 57.08260727
1676.027344 | 3.718657928 | 73.47755527 | 0.000468427 |  | 48.03991699 | 34.86792755 | 30.25182724 | 54.05613327 | 61.03502655 | 57.09642029
1676.126953 | 3.717916596 | 72.1448679 | 0.000409415 |  | 48.06588364 | 34.85919571 | 30.23072815 | 54.00741959 | 61.00041199 | 57.08229446
1676.226563 | 3.71866468 | 72.95396519 | 0.000410741 |  | 48.06062698 | 34.85266495 | 30.22884178 | 53.94090652 | 60.99637604 | 57.06217957
1676.326172 | 3.719091692 | 70.42390537 | 0.000434641 |  | 48.10404968 | 34.87271118 | 30.25979233 | 53.88228989 | 61.02054977 | 57.03995514
1676.425781 | 3.719412998 | 72.39070988 | 0.000444669 |  | 48.08449173 | 34.84391022 | 30.27100754 | 53.8355217 | 61.01189041 | 57.05584717
1676.525391 | 3.718911248 | 67.27912235 | 0.000429677 |  | 48.09119797 | 34.84190369 | 30.20747757 | 53.75518799 | 60.9853363 | 57.05728531
1676.625 | 3.718862354 | 64.09013462 | 0.000418391 |  | 48.13286591 | 34.84335327 | 30.24045181 | 53.72158432 | 60.99182892 | 57.01583481
1676.724609 | 3.718350126 | 69.27896214 | 0.000465508 |  | 48.16416931 | 34.83487701 | 30.23171616 | 53.67173004 | 60.98127365 | 57.02603149
1676.824219 | 3.719062122 | 62.92604923 | 0.000437331 |  | 48.16324615 | 34.80897522 | 30.25295067 | 53.63070297 | 60.99386215 | 56.99420166
1676.923828 | 3.718764798 | 66.36225224 | 0.00046445 |  | 48.22349167 | 34.82306671 | 30.22912407 | 53.5897522 | 60.99361801 | 57.00534821
1677.023438 | 3.719114276 | 64.81128025 | 0.000432441 |  | 48.21377563 | 34.82294083 | 30.24820709 | 53.54272079 | 60.99524689 | 56.99443054
1677.123047 | 3.718751061 | 68.89959812 | 0.000438556 |  | 48.25389099 | 34.78582001 | 30.22926903 | 53.49819183 | 60.96889496 | 56.98775101
1677.222656 | 3.718475156 | 70.92768955 | 0.000473787 |  | 48.2625618 | 34.79039764 | 30.21964455 | 53.50671768 | 60.97803497 | 56.95746994
1677.322266 | 3.71941067 | 69.05430698 | 0.000447287 |  | 48.28063583 | 34.76772308 | 30.26806641 | 53.50288773 | 60.9401741 | 56.95816803
1677.421875 | 3.719170156 | 65.51032352 | 0.000436575 |  | 48.31455994 | 34.75775528 | 30.25750351 | 53.52010727 | 60.93712234 | 56.97534561
1677.521484 | 3.718626263 | 63.41934299 | 0.000458501 |  | 48.33187103 | 34.73660278 | 30.24336815 | 53.5230217 | 60.97622681 | 56.9420166
1677.621094 | 3.718650245 | 66.02070713 | 0.000467896 |  | 48.36345673 | 34.74056625 | 30.2606926 | 53.52627182 | 60.94788361 | 56.92431259
1677.720703 | 3.71894757 | 69.26278782 | 0.000468323 |  | 48.37840271 | 34.71242905 | 30.24021149 | 53.55115891 | 60.9826355 | 56.93431854
1677.820313 | 3.719596003 | 71.29406834 | 0.000466593 |  | 48.39011765 | 34.73007965 | 30.22508621 | 53.56386185 | 60.95984268 | 56.9335289
1677.919922 | 3.719353859 | 66.86967564 | 0.000448492 |  | 48.42709732 | 34.72472 | 30.23476219 | 53.60769272 | 60.95706177 | 56.93341064
1678.019531 | 3.718751061 | 67.69472599 | 0.000439164 |  | 48.4407959 | 34.71007156 | 30.24730682 | 53.57037735 | 60.96892929 | 56.9222641
1678.119141 | 3.719219982 | 59.50441837 | 0.000430681 |  | 48.48120499 | 34.71509171 | 30.21199608 | 53.61908722 | 60.89332581 | 56.91598511
1678.21875 | 3.719249551 | 69.24455357 | 0.000416468 |  | 48.49119186 | 34.68896103 | 30.18661308 | 53.62480545 | 60.88762283 | 56.92802811
1678.318359 | 3.719469809 | 71.60599613 | 0.000439611 |  | 48.53462219 | 34.70446777 | 30.17086029 | 53.59749603 | 60.90850067 | 56.94630432
1678.417969 | 3.718813459 | 68.06498051 | 0.000458071 |  | 48.56654358 | 34.66444016 | 30.14250374 | 53.63019562 | 60.90891266 | 56.92757416
1678.517578 | 3.719124521 | 71.37040043 | 0.000451173 |  | 48.6024971 | 34.65346527 | 30.13735771 | 53.63584137 | 60.88848877 | 56.93522263
1678.617188 | 3.719011132 | 69.09076023 | 0.000431948 |  | 48.63599014 | 34.63472366 | 30.15399551 | 53.65313339 | 60.88795471 | 56.92944336
1678.716797 | 3.719225802 | 69.13359165 | 0.000475487 |  | 48.63307571 | 34.65962601 | 30.13114929 | 53.64289093 | 60.87394714 | 56.96640015
1678.816406 | 3.718597625 | 61.39056492 | 0.000399848 |  | 48.69047165 | 34.63345337 | 30.10629654 | 53.68738937 | 60.85691452 | 56.98099518
1678.916016 | 3.719232554 | 64.87599277 | 0.000455286 |  | 48.70172882 | 34.64532089 | 30.06660652 | 53.68466187 | 60.84870148 | 56.96960831
1679.015625 | 3.718997628 | 64.08625889 | 0.000408518 |  | 48.71216965 | 34.63285828 | 30.05637932 | 53.69958115 | 60.86053467 | 57.00556183
1679.115234 | 3.71856922 | 67.11279392 | 0.000480974 |  | 48.76070404 | 34.62798691 | 30.02815437 | 53.74100113 | 60.86310577 | 57.00812531
1679.214844 | 3.718946406 | 65.97536564 | 0.000453028 |  | 48.75101089 | 34.62878036 | 30.02430534 | 53.76499939 | 60.84732819 | 57.03078461
1679.314453 | 3.719538028 | 60.54660892 | 0.000449898 |  | 48.81137085 | 34.60810471 | 29.97144508 | 53.78701019 | 60.87390518 | 57.0421524
1679.414063 | 3.719245127 | 65.34672642 | 0.000409174 |  | 48.84542084 | 34.62266541 | 29.98138046 | 53.75853729 | 60.8430748 | 57.01283264
1679.513672 | 3.718306121 | 66.02685642 | 0.000411727 |  | 48.87762451 | 34.60177994 | 29.96983528 | 53.67860031 | 60.83624268 | 57.06435776
1679.613281 | 3.719440239 | 67.20005894 | 0.000471075 |  | 48.88683701 | 34.58490372 | 29.95363998 | 53.56932449 | 60.84241104 | 57.05492783
1679.712891 | 3.718726148 | 65.88240147 | 0.000440547 |  | 48.94878387 | 34.59021378 | 29.96766853 | 53.44519043 | 60.83324432 | 57.06104279
1679.8125 | 3.718420907 | 66.047822 | 0.000491077 |  | 48.93991852 | 34.62517166 | 29.93584442 | 53.36024094 | 60.83062363 | 57.03853226
1679.912109 | 3.718645356 | 70.14638615 | 0.000462434 |  | 48.96310043 | 34.5863266 | 29.93626976 | 53.27614212 | 60.83040619 | 57.0421524
1680.011719 | 3.718726148 | 66.7826395 | 0.000415969 |  | 48.98439789 | 34.58723068 | 29.93700027 | 53.17940521 | 60.81725311 | 57.05189133
1680.111328 | 3.719241635 | 58.04139805 | 0.000421077 |  | 49.0128746 | 34.55929947 | 29.97141838 | 53.18425751 | 60.8060379 | 57.03219604
1680.210938 | 3.718944077 | 65.47705936 | 0.000422575 |  | 49.0381012 | 34.57110977 | 29.96966553 | 53.18322372 | 60.80376434 | 57.07885742
1680.310547 | 3.718762469 | 73.03598881 | 0.000449023 |  | 49.05155945 | 34.54079819 | 29.97389793 | 53.17929459 | 60.79174423 | 57.08128357
1680.410156 | 3.719525455 | 63.44941807 | 0.000411457 |  | 49.00782013 | 34.54978943 | 29.93408966 | 53.15313339 | 60.79630661 | 57.07665634
1680.509766 | 3.71802882 | 58.56727314 | 0.000417959 |  | 49.04439545 | 34.55321884 | 29.98225021 | 53.15374756 | 60.77519989 | 57.08498764
1680.609375 | 3.71869099 | 62.34411716 | 0.000427363 |  | 49.05949402 | 34.57151794 | 29.94652176 | 53.16796875 | 60.76051712 | 57.06583786
1680.708984 | 3.718841865 | 61.60292149 | 0.000385438 |  | 49.00609207 | 34.57597733 | 29.96580505 | 53.13641739 | 60.75136185 | 57.10359192
1680.808594 | 3.718645356 | 62.74718571 | 0.000419462 |  | 48.99123383 | 34.58234024 | 29.96025085 | 53.11984253 | 60.75134277 | 57.1371727
1680.908203 | 3.718365027 | 64.42006016 | 0.00046087 |  | 48.98551559 | 34.57072067 | 29.963274 | 53.12440109 | 60.75899887 | 57.13066864
1681.007813 | 3.718806707 | 61.34226322 | 0.00046368 |  | 48.98127365 | 34.54846573 | 29.95934105 | 53.16253281 | 60.75457764 | 57.12560654
1681.107422 | 3.718840933 | 61.00709629 | 0.000462992 |  | 48.95692062 | 34.58504105 | 29.94791985 | 53.19332504 | 60.7636261 | 57.1421051
1681.207031 | 3.718818116 | 62.88799381 | 0.00040527 |  | 48.947258 | 34.54590225 | 29.92839813 | 53.16824341 | 60.7531929 | 57.13801575
1681.306641 | 3.718517066 | 61.85492039 | 0.000430484 |  | 48.93592834 | 34.59026718 | 29.91183662 | 53.1818924 | 60.73442078 | 57.12653732
1681.40625 | 3.718961074 | 60.01754093 | 0.00044347 |  | 48.90299225 | 34.61623001 | 29.90229416 | 53.17657089 | 60.7236557 | 57.14749908
1681.505859 | 3.718884938 | 58.5410738 | 0.00042283 |  | 48.92346954 | 34.60109711 | 29.89886284 | 53.16708755 | 60.72073364 | 57.17538834
1681.605469 | 3.718610431 | 59.64569187 | 0.000471377 |  | 48.8938446 | 34.62342834 | 29.93859673 | 53.1750679 | 60.70186234 | 57.16637802
1681.705078 | 3.718501466 | 61.10234165 | 0.000399899 |  | 48.89357758 | 34.63802338 | 29.93251228 | 53.20851898 | 60.68811798 | 57.18421936
1681.804688 | 3.719137327 | 67.77172947 | 0.000421051 |  | 48.88918686 | 34.6427269 | 29.93694687 | 53.24143219 | 60.6930275 | 57.15387726
1681.904297 | 3.719490298 | 67.28277683 | 0.000436406 |  | 48.84849167 | 34.66333771 | 29.94639587 | 53.31554031 | 60.69799042 | 57.14068604
1682.003906 | 3.718844193 | 67.45707035 | 0.000402089 |  | 48.81651688 | 34.66474533 | 29.95337296 | 53.40927124 | 60.68244934 | 57.13232803
1682.103516 | 3.718301465 | 64.27309513 | 0.000427482 |  | 48.82541275 | 34.67733002 | 30.00673485 | 53.48089981 | 60.67617798 | 57.15897369
1682.203125 | 3.718805543 | 65.69875431 | 0.000440876 |  | 48.82437515 | 34.63899994 | 29.98963928 | 53.57292175 | 60.67919159 | 57.12479019
1682.302734 | 3.719287037 | 65.90883732 | 0.000432493 |  | 48.79320908 | 34.69046402 | 29.95416641 | 53.57971954 | 60.66726303 | 57.12048721
1682.402344 | 3.718528475 | 68.15475559 | 0.000424691 |  | 48.80179214 | 34.71215439 | 29.98155212 | 53.6224556 | 60.63604355 | 57.15375137
1682.501953 | 3.718538719 | 62.18827152 | 0.00043304 |  | 48.7773819 | 34.68351746 | 29.98106766 | 53.66856384 | 60.64860916 | 57.11893463
1682.601563 | 3.718884938 | 66.18749332 | 0.000412148 |  | 48.76603699 | 34.70298386 | 29.95289612 | 53.66652679 | 60.62948608 | 57.16892624
1682.701172 | 3.719061191 | 63.37217808 | 0.000424812 |  | 48.75709152 | 34.70016861 | 29.97986603 | 53.73153305 | 60.65415192 | 57.12495804
1682.800781 | 3.718736159 | 65.86895847 | 0.00042787 |  | 48.76498032 | 34.68913269 | 29.9709034 | 53.71960831 | 60.60863876 | 57.12549973
1682.900391 | 3.717907515 | 72.30664158 | 0.00044307 |  | 48.75944901 | 34.62418365 | 29.97213745 | 53.7521019 | 60.64118576 | 57.10499191
1683 | 3.719070271 | 66.5746088 | 0.000387954 |  | 48.79040909 | 34.6387825 | 29.93203735 | 53.77565765 | 60.63793182 | 57.13405228
1683.099609 | 3.71875921 | 63.05865574 | 0.000429384 |  | 48.79552841 | 34.6462059 | 29.91936302 | 53.82224274 | 60.63402557 | 57.12507629
1683.199219 | 3.718932669 | 67.41264439 | 0.000400723 |  | 48.77524567 | 34.61791229 | 29.90919304 | 53.86571503 | 60.62474823 | 57.10394287
1683.298828 | 3.718516135 | 62.61093235 | 0.000430984 |  | 48.77744293 | 34.61717224 | 29.88775444 | 53.86494064 | 60.51542664 | 57.0834198
1683.398438 | 3.71922231 | 67.29507542 | 0.00045196 |  | 48.78552628 | 34.62634277 | 29.90985298 | 53.92352676 | 60.51509476 | 57.0633049
1683.498047 | 3.718445587 | 66.67144871 | 0.000454091 |  | 48.79576111 | 34.59611893 | 29.86120796 | 53.92651749 | 60.49040222 | 57.06000137
1683.597656 | 3.718925916 | 70.35601139 | 0.000421427 |  | 48.80501175 | 34.60425186 | 29.8908062 | 53.95613861 | 60.51807022 | 57.04266357
1683.697266 | 3.718992972 | 69.07595158 | 0.000437097 |  | 48.77058029 | 34.58910751 | 29.87386131 | 53.96765137 | 60.52692413 | 57.0462532
1683.796875 | 3.718724984 | 66.78696537 | 0.000430027 |  | 48.79718399 | 34.60722351 | 29.88243103 | 53.98095703 | 60.51761627 | 57.02689743
1683.896484 | 3.718297972 | 70.3188715 | 0.000401541 |  | 48.81455994 | 34.60493088 | 29.88889313 | 53.94960403 | 60.51909256 | 57.01182938
1683.996094 | 3.719019049 | 72.35926914 | 0.000447747 |  | 48.81443787 | 34.59371567 | 29.88278389 | 53.93938446 | 60.51319504 | 56.98392487
1684.095703 | 3.718750129 | 66.79266453 | 0.000459586 |  | 48.82013321 | 34.58350754 | 29.9005928 | 53.93643188 | 60.46804047 | 57.00234604
1684.195313 | 3.718101463 | 69.29901218 | 0.000462085 |  | 48.83724213 | 34.5916748 | 29.92402458 | 53.92941284 | 60.47562027 | 56.98622513
1684.294922 | 3.718804379 | 67.96677494 | 0.0004217 |  | 48.86651993 | 34.58914948 | 29.90421104 | 53.94992828 | 60.46318436 | 56.96258545
1684.394531 | 3.718337786 | 64.99925327 | 0.000402224 |  | 48.86823273 | 34.58858871 | 29.93208313 | 53.94958878 | 60.46376419 | 56.99226761
1684.494141 | 3.718826963 | 67.51517582 | 0.000436484 |  | 48.8985939 | 34.55743027 | 29.97489166 | 53.97236633 | 60.43745804 | 56.96855164
1684.59375 | 3.718785054 | 61.57740116 | 0.000459826 |  | 48.87155914 | 34.58643723 | 29.986866 | 53.97956848 | 60.46783447 | 56.98865128
1684.693359 | 3.71806747 | 65.31710911 | 0.000387038 |  | 48.91174316 | 34.54044724 | 29.97791862 | 53.99797821 | 60.46724701 | 56.9588356
1684.792969 | 3.718257227 | 66.89861393 | 0.000404937 |  | 48.93283463 | 34.56403732 | 30.01075363 | 53.98648834 | 60.44818878 | 56.9544754
1684.892578 | 3.718443491 | 65.11181736 | 0.000434819 |  | 48.91280365 | 34.56864929 | 30.02176094 | 54.02555847 | 60.44377518 | 56.96490097
1684.992188 | 3.719293789 | 67.36981297 | 0.00043227 |  | 48.92950821 | 34.54961777 | 30.05223846 | 53.99962234 | 60.44182587 | 56.97455215
1685.091797 | 3.71851497 | 69.91581059 | 0.000447655 |  | 48.91877747 | 34.55394745 | 30.0528717 | 54.07231522 | 60.44425964 | 56.95194244
1685.191406 | 3.718439766 | 63.90740299 | 0.000442097 |  | 48.93268967 | 34.53006744 | 30.04794121 | 54.11336136 | 60.42660141 | 56.96999741
1685.291016 | 3.718627195 | 76.19034672 | 0.00038979 |  | 48.93199158 | 34.53303528 | 30.08621216 | 54.13624191 | 60.44067383 | 56.98930359
1685.390625 | 3.718713575 | 73.05558109 | 0.000451913 |  | 48.95450974 | 34.55884933 | 30.08245659 | 54.14102554 | 60.410923 | 56.96350098
1685.490234 | 3.718529872 | 70.04499149 | 0.000450641 |  | 48.95595169 | 34.54933929 | 30.08133125 | 54.17575073 | 60.38555145 | 56.97821426
1685.589844 | 3.718774809 | 63.94635868 | 0.000450411 |  | 48.94524765 | 34.51224899 | 30.08672905 | 54.20100403 | 60.40566635 | 56.96812057
1685.689453 | 3.718423002 | 63.20971775 | 0.000438293 |  | 48.92089844 | 34.54330826 | 30.09509659 | 54.20071411 | 60.39767838 | 56.96153641
1685.789063 | 3.718972483 | 65.55793858 | 0.000386391 |  | 48.918293 | 34.51174927 | 30.06066132 | 54.18612289 | 60.39609146 | 56.93305969
1685.888672 | 3.718715903 | 65.34331608 | 0.000416218 |  | 48.92933273 | 34.50759888 | 30.10548973 | 54.18404007 | 60.39578247 | 56.98049927
1685.988281 | 3.719092856 | 66.74276066 | 0.000419461 |  | 48.9320488 | 34.53790283 | 30.06095123 | 54.17181015 | 60.39535904 | 56.93837357
1686.087891 | 3.7186556 | 63.86410618 | 0.000444356 |  | 48.90572739 | 34.50442886 | 30.06557465 | 54.11975861 | 60.39468002 | 56.97495651
1686.1875 | 3.718526146 | 68.04493046 | 0.000409218 |  | 48.908535 | 34.52876282 | 30.08903313 | 54.09379196 | 60.35210037 | 56.99321365
1686.287109 | 3.719004148 | 58.63221455 | 0.000419696 |  | 48.90087509 | 34.50901031 | 30.10350418 | 54.0313797 | 60.355793 | 56.97732162
1686.386719 | 3.718269567 | 62.52230167 | 0.00046424 |  | 48.93824387 | 34.52150345 | 30.1740284 | 53.97222137 | 60.33458328 | 56.9625206
1686.486328 | 3.718934997 | 59.20114994 | 0.000429643 |  | 48.89722443 | 34.48658371 | 30.12843895 | 53.93452072 | 60.35334778 | 56.95711517
1686.585938 | 3.718445587 | 62.68748569 | 0.000407878 |  | 48.88646317 | 34.49032974 | 30.19207764 | 53.88970184 | 60.33449173 | 56.98944092
1686.685547 | 3.718391337 | 61.22742558 | 0.000423155 |  | 48.8944664 | 34.50065613 | 30.18400002 | 53.85861969 | 60.33221054 | 56.97317123
1686.785156 | 3.71881928 | 61.71843815 | 0.000437213 |  | 48.86276245 | 34.49159622 | 30.23646545 | 53.81805801 | 60.32246399 | 56.98067856
1686.884766 | 3.719207642 | 58.89218998 | 0.000415909 |  | 48.87468719 | 34.48085785 | 30.24534416 | 53.81324387 | 60.33033752 | 56.95573044
1686.984375 | 3.719057699 | 61.04650974 | 0.000432783 |  | 48.87168884 | 34.49007034 | 30.26327896 | 53.80525589 | 60.31667709 | 56.97121048
1687.083984 | 3.718580861 | 56.29310322 | 0.000414412 |  | 48.88668442 | 34.47948074 | 30.25836372 | 53.77264786 | 60.3144455 | 56.95935059
1687.183594 | 3.717773405 | 59.16652012 | 0.000428643 |  | 48.87316895 | 34.49580002 | 30.26175117 | 53.76642609 | 60.31045914 | 56.93965149
1687.283203 | 3.718928245 | 60.33448124 | 0.000429305 |  | 48.89619446 | 34.48522186 | 30.26988983 | 53.73825836 | 60.31052399 | 56.95015335
1687.382813 | 3.718272128 | 61.80114841 | 0.000443955 |  | 48.90415192 | 34.46247864 | 30.2060318 | 53.7734108 | 60.27134705 | 56.93225861
1687.482422 | 3.718650245 | 63.87458897 | 0.000444572 |  | 48.88709259 | 34.45063782 | 30.20713806 | 53.77795029 | 60.2563591 | 56.94178391
1687.582031 | 3.71944932 | 58.0336504 | 0.000464324 |  | 48.90795517 | 34.44232178 | 30.19391251 | 53.79522324 | 60.27924728 | 56.92894745
1687.681641 | 3.718958978 | 58.8981142 | 0.000448179 |  | 48.90088272 | 34.44811249 | 30.17884445 | 53.85050583 | 60.26641846 | 56.89368057
1687.78125 | 3.718980399 | 60.34861088 | 0.000440195 |  | 48.92479706 | 34.44432449 | 30.16247177 | 53.8231926 | 60.25345612 | 56.90724564
1687.880859 | 3.718700071 | 61.2046442 | 0.00046445 |  | 48.92227173 | 34.44458771 | 30.14048386 | 53.80452347 | 60.26796722 | 56.96240997
1687.980469 | 3.718665845 | 58.78988743 | 0.000423524 |  | 48.9095192 | 34.40088272 | 30.1076107 | 53.77515793 | 60.26371002 | 56.91373825
1688.080078 | 3.718820444 | 61.37165165 | 0.000432301 |  | 48.91276932 | 34.41739655 | 30.09584808 | 53.74108124 | 60.23805237 | 56.90976715
1688.179688 | 3.719112181 | 62.9932642 | 0.00044397 |  | 48.92679596 | 34.43950653 | 30.06905746 | 53.70373535 | 60.22838593 | 56.88829803
1688.279297 | 3.717932428 | 59.55660343 | 0.000374768 |  | 48.9526062 | 34.40756989 | 30.04541969 | 53.67507935 | 60.2326889 | 56.92055893
1688.378906 | 3.719291461 | 55.91829014 | 0.000435114 |  | 48.92429733 | 34.44472504 | 30.06035423 | 53.64525986 | 60.26205063 | 56.92386627
1688.478516 | 3.718745473 | 66.49805546 | 0.000430833 |  | 48.94442749 | 34.41948318 | 30.04309654 | 53.62423706 | 60.25149536 | 56.91422272
1688.578125 | 3.718567124 | 61.55575657 | 0.000451911 |  | 48.95189667 | 34.40913391 | 30.00298309 | 53.61471176 | 60.2898407 | 56.90952301
1688.677734 | 3.718250242 | 62.56103611 | 0.000401036 |  | 48.96862411 | 34.38647842 | 29.97886848 | 53.63087082 | 60.2601738 | 56.90531921
1688.777344 | 3.719096349 | 61.40970707 | 0.000404198 |  | 48.95557022 | 34.39740753 | 29.9814949 | 53.65005112 | 60.21779251 | 56.95530701
1688.876953 | 3.718806707 | 65.43582249 | 0.000406372 |  | 48.99758148 | 34.40169144 | 29.96824837 | 53.62190247 | 60.22808075 | 56.95278931
1688.976563 | 3.718787382 | 68.39650059 | 0.000440454 |  | 49.00984573 | 34.40048599 | 29.94481468 | 53.66043854 | 60.24051666 | 56.94735718
1689.076172 | 3.718790875 | 59.30960941 | 0.000430749 |  | 49.0055542 | 34.38259506 | 29.95614624 | 53.64542007 | 60.22120667 | 56.93450165
1689.175781 | 3.718680746 | 62.10122776 | 0.000411366 |  | 48.96258926 | 34.37756729 | 29.93318558 | 53.66030121 | 60.19872284 | 56.97674179
1689.275391 | 3.718797627 | 61.11942387 | 0.000417168 |  | 49.02171326 | 34.38341904 | 29.90845871 | 53.63450623 | 60.23046875 | 56.98659134
1689.375 | 3.71775408 | 59.06353092 | 0.000426407 |  | 49.00799561 | 34.42049789 | 29.87966347 | 53.64307404 | 60.19988632 | 56.94411469
1689.474609 | 3.718779466 | 65.59645176 | 0.000460079 |  | 49.02647018 | 34.38934708 | 29.90362549 | 53.60174942 | 60.21403503 | 56.94717789
1689.574219 | 3.718150358 | 65.68895817 | 0.000443838 |  | 49.03495026 | 34.40578842 | 29.87094307 | 53.59301758 | 60.20658112 | 56.98773956
1689.673828 | 3.718114269 | 67.86583805 | 0.000459097 |  | 49.00240707 | 34.41248703 | 29.85049438 | 53.56159592 | 60.1873436 | 56.96651459
1689.773438 | 3.718628359 | 68.46645451 | 0.000450729 |  | 49.05368423 | 34.36413193 | 29.85799217 | 53.54076385 | 60.19134521 | 56.96070862
1689.873047 | 3.718358275 | 61.95928288 | 0.000452498 |  | 49.06153107 | 34.39829254 | 29.83708572 | 53.59896088 | 60.16850281 | 56.95771408
1689.972656 | 3.718837208 | 65.46224308 | 0.000432224 |  | 49.06499481 | 34.38165665 | 29.80622673 | 53.63256454 | 60.18468857 | 56.96865082
1690.072266 | 3.71847958 | 66.2959528 | 0.000444563 |  | 49.04724121 | 34.36890793 | 29.80203247 | 53.68074799 | 60.1591568 | 56.98661804
1690.171875 | 3.719289365 | 64.94661808 | 0.000438609 |  | 49.09262085 | 34.35462952 | 29.77811623 | 53.76523209 | 60.16139984 | 56.93336868
1690.271484 | 3.719267712 | 64.42507267 | 0.000463799 |  | 49.0798111 | 34.36359024 | 29.76300621 | 53.82780075 | 60.19384384 | 56.94334793
1690.371094 | 3.719302869 | 74.37346745 | 0.000444561 |  | 49.07034302 | 34.36048126 | 29.7704525 | 53.86929321 | 60.16740036 | 56.96626282
1690.470703 | 3.71912359 | 66.01045322 | 0.000444338 |  | 49.06494141 | 34.35420227 | 29.74087906 | 53.9131546 | 60.15395355 | 56.97615814
1690.570313 | 3.71849681 | 61.91576481 | 0.000443291 |  | 49.08420944 | 34.36415482 | 29.73622894 | 54.00429153 | 60.13175964 | 56.96697998
1690.669922 | 3.719082611 | 59.23146152 | 0.000437158 |  | 49.08817673 | 34.35271454 | 29.7562294 | 54.06313705 | 60.1522789 | 56.94330215
1690.769531 | 3.719505199 | 63.53509617 | 0.000476872 |  | 49.04636765 | 34.36526108 | 29.74004173 | 54.1330452 | 60.14480591 | 56.91828156
1690.869141 | 3.718395761 | 61.25499058 | 0.000413693 |  | 49.06161118 | 34.36032104 | 29.74995422 | 54.17469025 | 60.14318466 | 56.93019485
1690.96875 | 3.718194828 | 62.39698124 | 0.000434306 |  | 49.04339981 | 34.37161255 | 29.80356216 | 54.2062645 | 60.13885498 | 56.93478012
1691.068359 | 3.718907989 | 65.37908268 | 0.00042851 |  | 49.01865387 | 34.37349701 | 29.77348709 | 54.25957489 | 60.11029053 | 56.89836121
1691.167969 | 3.718578533 | 66.95603275 | 0.000461004 |  | 49.04337311 | 34.39086914 | 29.77083397 | 54.27639771 | 60.12652206 | 56.88519669
1691.267578 | 3.718455831 | 66.33104038 | 0.000469569 |  | 49.02815247 | 34.34716797 | 29.79054451 | 54.32646561 | 60.10195923 | 56.87464142
1691.367188 | 3.718212989 | 61.85788822 | 0.000435514 |  | 49.00609589 | 34.35576248 | 29.82830811 | 54.39356995 | 60.10394287 | 56.86841583
1691.466797 | 3.71809378 | 63.04180241 | 0.000432424 |  | 49.02781296 | 34.35103989 | 29.8492794 | 54.39826584 | 60.09897995 | 56.84411621
1691.566406 | 3.71863418 | 60.57372379 | 0.000463581 |  | 49.03023148 | 34.34818268 | 29.8369503 | 54.4348526 | 60.11256409 | 56.851017
1691.666016 | 3.718919164 | 61.14881229 | 0.000456762 |  | 49.06571579 | 34.36764145 | 29.89049149 | 54.46983719 | 60.12237549 | 56.79361343
1691.765625 | 3.718427426 | 64.07236576 | 0.000434728 |  | 49.05812454 | 34.37188721 | 29.8850174 | 54.48744583 | 60.11239624 | 56.78751755
1691.865234 | 3.718476321 | 60.4543314 | 0.000430875 |  | 49.04712677 | 34.39307022 | 29.89439201 | 54.4693222 | 60.1050148 | 56.77513504
1691.964844 | 3.718856533 | 59.96308613 | 0.000454228 |  | 49.06123734 | 34.37702942 | 29.90503502 | 54.38378143 | 60.0791626 | 56.76286316
1692.064453 | 3.719050947 | 61.55371189 | 0.000435704 |  | 49.04955673 | 34.40540695 | 29.91055107 | 54.24001694 | 60.11760712 | 56.74634933
1692.164063 | 3.718647684 | 55.49198246 | 0.000459178 |  | 49.06534576 | 34.38455963 | 29.92937851 | 54.05599594 | 60.07923126 | 56.73355484
1692.263672 | 3.718511711 | 59.16036701 | 0.00041375 |  | 49.0552063 | 34.40657425 | 29.89956284 | 53.92015839 | 60.06971359 | 56.70750427
1692.363281 | 3.719018117 | 64.70465183 | 0.000465601 |  | 49.09375 | 34.37953568 | 29.92029762 | 53.78344727 | 60.07629776 | 56.6969223
1692.462891 | 3.719028129 | 63.26463413 | 0.000434815 |  | 49.09983444 | 34.36151886 | 29.90582275 | 53.72973251 | 60.07168198 | 56.68655014
1692.5625 | 3.718932669 | 55.76312733 | 0.000454079 |  | 49.0397644 | 34.36162186 | 29.92406082 | 53.68582535 | 60.067379 | 56.69347
1692.662109 | 3.719103101 | 61.70932865 | 0.000443976 |  | 49.04930496 | 34.37588882 | 29.93821526 | 53.65126801 | 60.0892067 | 56.6831131
1692.761719 | 3.718862354 | 60.67010593 | 0.000412573 |  | 49.05871201 | 34.37436676 | 29.90429497 | 53.69507217 | 60.06800079 | 56.65050888
1692.861328 | 3.718662585 | 59.14464664 | 0.000403124 |  | 48.99096298 | 34.37433243 | 29.89842224 | 53.72960281 | 60.06856918 | 56.60474396
1692.960938 | 3.718117528 | 64.79966068 | 0.000435289 |  | 49.04220581 | 34.38641739 | 29.91520882 | 53.76306152 | 60.0575943 | 56.59383392
1693.060547 | 3.719524524 | 64.44649601 | 0.000417929 |  | 48.99856567 | 34.37521744 | 29.88331985 | 53.85332489 | 60.07357407 | 56.56679916
1693.160156 | 3.718619511 | 62.56945896 | 0.000443375 |  | 48.96735764 | 34.35940933 | 29.9324913 | 53.88834381 | 60.06859207 | 56.56034088
1693.259766 | 3.718896347 | 62.66105747 | 0.000447786 |  | 48.97964096 | 34.37981415 | 29.92535782 | 53.93468475 | 60.09434509 | 56.50646591
1693.359375 | 3.718578533 | 55.96955585 | 0.000443126 |  | 48.97834778 | 34.36628723 | 29.93314171 | 53.99528122 | 60.06625366 | 56.51409531
1693.458984 | 3.71868191 | 53.66713047 | 0.000428794 |  | 48.9475708 | 34.36126328 | 29.90395164 | 54.09226608 | 60.06733704 | 56.48577881
1693.558594 | 3.718978303 | 58.55360508 | 0.000416778 |  | 48.93754959 | 34.3780098 | 29.95371437 | 54.14931107 | 60.17696762 | 56.51070786
1693.658203 | 3.718580861 | 56.00829029 | 0.000454217 |  | 48.94583893 | 34.39702606 | 29.96285629 | 54.2207756 | 60.1583519 | 56.47559738
1693.757813 | 3.719391345 | 58.7921648 | 0.000416269 |  | 48.92200851 | 34.37812805 | 29.90824318 | 54.26718521 | 60.16806412 | 56.44242859
1693.857422 | 3.71933826 | 64.33028507 | 0.000464666 |  | 48.90810776 | 34.41095352 | 29.91373825 | 54.34177399 | 60.16690063 | 56.44613647
1693.957031 | 3.719013461 | 64.58411503 | 0.000465422 |  | 48.89498901 | 34.34862137 | 29.90875053 | 54.33423615 | 60.14103317 | 56.41730881
1694.056641 | 3.71909402 | 63.08348942 | 0.000432769 |  | 48.90295029 | 34.37810135 | 29.92320061 | 54.38246536 | 60.1480484 | 56.42976379
1694.15625 | 3.718979468 | 60.67192936 | 0.000436303 |  | 48.87825012 | 34.36442566 | 29.89582062 | 54.36958694 | 60.17895508 | 56.40274429
1694.255859 | 3.718881679 | 63.11766911 | 0.000462254 |  | 48.87549973 | 34.37122726 | 29.88426781 | 54.37428284 | 60.17918396 | 56.42288971
1694.355469 | 3.719163171 | 64.11451054 | 0.000435028 |  | 48.8875618 | 34.32973099 | 29.90461159 | 54.39105988 | 60.13579559 | 56.40739822
1694.455078 | 3.71939833 | 61.60952854 | 0.000449698 |  | 48.84913254 | 34.36894989 | 29.87218666 | 54.38283539 | 60.16594315 | 56.41506577
1694.554688 | 3.719451648 | 60.99023533 | 0.000452834 |  | 48.84022141 | 34.37384033 | 29.88464737 | 54.41015625 | 60.13090134 | 56.39116669
1694.654297 | 3.719229062 | 62.85359287 | 0.000411806 |  | 48.85875702 | 34.39570236 | 29.84822464 | 54.4173584 | 60.12831879 | 56.41192245
1694.753906 | 3.718815788 | 62.45667362 | 0.000454386 |  | 48.84156418 | 34.36260223 | 29.84629059 | 54.41440582 | 60.14992523 | 56.41861725
1694.853516 | 3.718680746 | 64.65087223 | 0.00046574 |  | 48.85258865 | 34.36257172 | 29.80872154 | 54.42064285 | 60.12623215 | 56.39205933
1694.953125 | 3.718793203 | 59.44586658 | 0.000452295 |  | 48.83184433 | 34.35746765 | 29.83691597 | 54.41462326 | 60.14333725 | 56.42190552
1695.052734 | 3.719040702 | 62.92718601 | 0.000409475 |  | 48.82091141 | 34.36697006 | 29.79635239 | 54.43006897 | 60.13763046 | 56.42827606
1695.152344 | 3.718717999 | 61.08570194 | 0.000440109 |  | 48.78836823 | 34.3523941 | 29.82427979 | 54.41055679 | 60.14894104 | 56.40745163
1695.251953 | 3.718777138 | 64.46882725 | 0.000434543 |  | 48.77945709 | 34.36084747 | 29.83184242 | 54.42655945 | 60.15655899 | 56.40191269
1695.351563 | 3.718201348 | 62.2295084 | 0.000439918 |  | 48.74985886 | 34.35013962 | 29.78773308 | 54.43978119 | 60.13899994 | 56.42284012
1695.451172 | 3.718464912 | 57.91471195 | 0.000447901 |  | 48.74188614 | 34.31954575 | 29.75963974 | 54.42015839 | 60.11593246 | 56.33971786
1695.550781 | 3.719064451 | 59.57756138 | 0.000455342 |  | 48.72706604 | 34.32002258 | 29.76277161 | 54.4332962 | 60.12739563 | 56.34174728
1695.650391 | 3.718839769 | 59.85554218 | 0.000453389 |  | 48.73276901 | 34.30335236 | 29.76785088 | 54.44034958 | 60.15077972 | 56.29600143
1695.75 | 3.719645829 | 57.95823002 | 0.000405102 |  | 48.71115112 | 34.31129074 | 29.78093719 | 54.41793823 | 60.12512207 | 56.27096939
1695.849609 | 3.719006709 | 57.98397923 | 0.000427915 |  | 48.70681763 | 34.31589127 | 29.76548004 | 54.40199661 | 60.13560104 | 56.27550888
1695.949219 | 3.718868174 | 54.52179432 | 0.000464716 |  | 48.70525742 | 34.30715179 | 29.73960686 | 54.37547684 | 60.11349487 | 56.27606201
1696.048828 | 3.718990643 | 59.94098759 | 0.000441762 |  | 48.7213707 | 34.28935242 | 29.73241806 | 54.39110184 | 60.13228989 | 56.21842194
1696.148438 | 3.718642096 | 62.23862553 | 0.000422023 |  | 48.70952225 | 34.30779648 | 29.72783852 | 54.36367416 | 60.11940765 | 56.21578217
1696.248047 | 3.719226966 | 64.5337534 | 0.000424218 |  | 48.6918602 | 34.29925537 | 29.70043755 | 54.31806564 | 60.12881851 | 56.19952774
1696.347656 | 3.718860258 | 65.96352482 | 0.000460213 |  | 48.70214081 | 34.28872299 | 29.7108345 | 54.21707535 | 60.12036896 | 56.2048645
1696.447266 | 3.718568289 | 63.59250736 | 0.000418727 |  | 48.73817062 | 34.30672455 | 29.72524834 | 54.15749359 | 60.10772324 | 56.14723587
1696.546875 | 3.71913267 | 65.68576908 | 0.000436294 |  | 48.73043823 | 34.32490921 | 29.72416306 | 54.04446793 | 60.10168839 | 56.11204529
1696.646484 | 3.718889595 | 64.8550272 | 0.000446815 |  | 48.73880005 | 34.31781006 | 29.74003029 | 53.99242401 | 60.09201813 | 56.09778595
1696.746094 | 3.719581102 | 64.51051426 | 0.000445324 |  | 48.78097916 | 34.29566193 | 29.74976921 | 53.95110703 | 60.07487869 | 56.11662292
1696.845703 | 3.7193506 | 66.71633244 | 0.000428727 |  | 48.78577805 | 34.32561874 | 29.75364685 | 53.9670372 | 60.07682419 | 56.13061523
1696.945313 | 3.719456305 | 61.01780033 | 0.00042883 |  | 48.82843781 | 34.33085632 | 29.81541634 | 54.02336502 | 60.1070137 | 56.07970428
1697.044922 | 3.719078188 | 63.60139561 | 0.000418575 |  | 48.78871536 | 34.32439041 | 29.77142334 | 54.02174377 | 60.07799149 | 56.09424973
1697.144531 | 3.718913344 | 67.51654148 | 0.000449699 |  | 48.83876801 | 34.34630203 | 29.8103199 | 54.07381058 | 60.08991241 | 56.05065918
1697.244141 | 3.718934997 | 66.21346378 | 0.000401051 |  | 48.84102249 | 34.31668091 | 29.83751488 | 54.09580994 | 60.08328629 | 56.02716827
1697.34375 | 3.71954478 | 68.54506016 | 0.000428561 |  | 48.84568024 | 34.37586212 | 29.85083199 | 54.14684677 | 60.0700264 | 56.00956726
1697.443359 | 3.718954322 | 66.22850895 | 0.00043812 |  | 48.83501816 | 34.37155533 | 29.83424187 | 54.1656456 | 60.07925797 | 56.01094437
1697.542969 | 3.719142682 | 68.77063084 | 0.000438844 |  | 48.83616257 | 34.34423828 | 29.86367226 | 54.22775269 | 60.08092117 | 55.94584656
1697.642578 | 3.719666318 | 61.99026585 | 0.000457564 |  | 48.86309814 | 34.37471008 | 29.85749245 | 54.25367355 | 60.04032516 | 55.90234375
1697.742188 | 3.718626263 | 69.70298862 | 0.000437303 |  | 48.86704254 | 34.40792847 | 29.82162857 | 54.28196335 | 60.07587814 | 55.91291428
1697.841797 | 3.718701235 | 68.31652927 | 0.000429334 |  | 48.87873459 | 34.37978745 | 29.86779785 | 54.33369064 | 60.06679916 | 55.86216354
1697.941406 | 3.719172251 | 65.48639774 | 0.000409032 |  | 48.85093307 | 34.37625122 | 29.88427925 | 54.3749733 | 60.06221008 | 55.86146164
1698.041016 | 3.718907989 | 63.59638309 | 0.000419583 |  | 48.82419205 | 34.35808945 | 29.88304901 | 54.40359879 | 60.03592682 | 55.85114288
1698.140625 | 3.718815788 | 61.71981144 | 0.000453049 |  | 48.85186386 | 34.41967392 | 29.90964508 | 54.45055389 | 60.04744339 | 55.84158325
1698.240234 | 3.719265616 | 65.23439884 | 0.000402314 |  | 48.81385422 | 34.39124298 | 29.88611031 | 54.51666641 | 60.05276871 | 55.84698868
1698.339844 | 3.718511711 | 66.64433384 | 0.000464048 |  | 48.80628586 | 34.38413239 | 29.88676262 | 54.53763962 | 60.05392456 | 55.84116364
1698.439453 | 3.719215558 | 64.8869257 | 0.000437119 |  | 48.81634521 | 34.39447403 | 29.92114449 | 54.57807922 | 60.03038025 | 55.85400391
1698.539063 | 3.719573186 | 62.78409672 | 0.000405917 |  | 48.80507278 | 34.40836716 | 29.90436935 | 54.61128235 | 60.03692245 | 55.82870483
1698.638672 | 3.719384826 | 63.98806095 | 0.000407319 |  | 48.79555511 | 34.41595078 | 29.92249489 | 54.65829849 | 60.05610657 | 55.83797073
1698.738281 | 3.719346176 | 67.95742893 | 0.000404175 |  | 48.78317261 | 34.43625641 | 29.90301704 | 54.67419434 | 60.00104904 | 55.84193039
1698.837891 | 3.719492393 | 66.15491581 | 0.000410903 |  | 48.81235886 | 34.43635559 | 29.90141106 | 54.70940781 | 60.00346756 | 55.88862991
1698.9375 | 3.719318935 | 65.63472843 | 0.000412337 |  | 48.83220291 | 34.43183899 | 29.9003849 | 54.73319626 | 59.97980499 | 55.8710556
1699.037109 | 3.719576678 | 67.30327702 | 0.000446657 |  | 48.80143356 | 34.4446907 | 29.89876938 | 54.7520256 | 59.98398209 | 55.90166473
1699.136719 | 3.718875858 | 69.06319523 | 0.000405633 |  | 48.82633972 | 34.42755508 | 29.90091705 | 54.80583954 | 59.98719788 | 55.89636612
1699.236328 | 3.718728476 | 63.45898533 | 0.000430152 |  | 48.84869385 | 34.44262695 | 29.87392044 | 54.80426407 | 60.00014114 | 55.89197159
1699.335938 | 3.719591346 | 66.09748936 | 0.000419545 |  | 48.88060379 | 34.43716431 | 29.91070557 | 54.85686493 | 59.96505356 | 55.92315292
1699.435547 | 3.719362008 | 65.77554417 | 0.000442849 |  | 48.89187622 | 34.43170929 | 29.85331726 | 54.83686829 | 59.98369217 | 55.90945435
1699.535156 | 3.719077024 | 60.34906101 | 0.000408816 |  | 48.8871727 | 34.48566818 | 29.88236237 | 54.85001755 | 59.97256851 | 55.92347717
1699.634766 | 3.718737324 | 65.24260044 | 0.000434817 |  | 48.92203903 | 34.43033981 | 29.86280632 | 54.84773636 | 59.98374176 | 55.95241547
1699.734375 | 3.719509623 | 63.16369724 | 0.000430599 |  | 48.93436813 | 34.4511528 | 29.8904705 | 54.80381393 | 59.98075104 | 55.94843674
1699.833984 | 3.719091692 | 66.53086185 | 0.00041649 |  | 48.95259857 | 34.43080521 | 29.89458847 | 54.80247116 | 59.95216751 | 55.96569824
1699.933594 | 3.719198561 | 66.13622379 | 0.000430443 |  | 48.97771454 | 34.45027542 | 29.8901844 | 54.79564667 | 59.94997787 | 55.96445084
1700.033203 | 3.71923139 | 60.41832829 | 0.00043537 |  | 48.99522018 | 34.47011185 | 29.89426994 | 54.76269913 | 59.94362259 | 55.98747635
1700.132813 | 3.718651176 | 59.8439188 | 0.000439985 |  | 48.98889923 | 34.45888901 | 29.86779976 | 54.71677017 | 59.90260696 | 55.98554611
1700.232422 | 3.719381333 | 64.75180912 | 0.000417891 |  | 49.0471077 | 34.43307877 | 29.85364342 | 54.70410156 | 59.95634842 | 55.96331024
1700.332031 | 3.718856533 | 64.6925745 | 0.000448637 |  | 49.08930969 | 34.45445251 | 29.85570145 | 54.62201691 | 59.95692444 | 55.99913788
1700.431641 | 3.719834422 | 62.7184763 | 0.000409157 |  | 49.05237579 | 34.45475006 | 29.85622025 | 54.55987167 | 59.92136383 | 55.99002457
1700.53125 | 3.719148503 | 66.13281345 | 0.000481938 |  | 49.06711197 | 34.46087265 | 29.84757423 | 54.46199417 | 59.91162872 | 55.99977493
1700.630859 | 3.719173415 | 64.17557621 | 0.000459459 |  | 49.12020111 | 34.46203613 | 29.92786026 | 54.38619995 | 59.90643311 | 55.9811554
1700.730469 | 3.71929961 | 57.1876421 | 0.000452422 |  | 49.14953613 | 34.47215652 | 29.91128159 | 54.28361893 | 59.93542099 | 55.96815109
1700.830078 | 3.719653978 | 60.43997288 | 0.000418423 |  | 49.16657257 | 34.45939636 | 29.94656563 | 54.19701385 | 59.92578506 | 55.97883987
1700.929688 | 3.719323358 | 62.94542027 | 0.000474571 |  | 49.17911911 | 34.47749329 | 29.98889923 | 54.0993309 | 59.91728592 | 55.97970963
1701.029297 | 3.719025801 | 64.92429447 | 0.000416509 |  | 49.18772888 | 34.50463867 | 30.02879143 | 54.04815674 | 59.94024277 | 55.95505142
1701.128906 | 3.719415326 | 61.73986149 | 0.000434602 |  | 49.21860886 | 34.4754982 | 30.06567955 | 53.97163773 | 59.93167877 | 55.95864105
1701.228516 | 3.719268876 | 61.22492313 | 0.00043005 |  | 49.23784256 | 34.47674561 | 30.09199142 | 53.94949341 | 59.89764023 | 55.96167755
1701.328125 | 3.718888664 | 62.43434238 | 0.000438782 |  | 49.2454071 | 34.46308899 | 30.15981483 | 53.91845322 | 59.89955902 | 55.94030762
1701.427734 | 3.719371089 | 64.83269596 | 0.000435755 |  | 49.23968124 | 34.46276474 | 30.20462799 | 53.94330978 | 59.88142395 | 55.9492836
1701.527344 | 3.719386921 | 60.45387363 | 0.000403006 |  | 49.24566269 | 34.48899078 | 30.23175049 | 53.98650742 | 59.89286041 | 55.94589996
1701.626953 | 3.718563865 | 59.27862263 | 0.000401396 |  | 49.2376976 | 34.5139122 | 30.26170158 | 54.04566193 | 59.87730789 | 55.96737289
1701.726563 | 3.719155255 | 66.29321384 | 0.000417891 |  | 49.21799088 | 34.47909546 | 30.29871368 | 54.12016678 | 59.8619957 | 55.95425415
1701.826172 | 3.719249551 | 63.06276035 | 0.000423908 |  | 49.21892166 | 34.45707321 | 30.31682587 | 54.18477249 | 59.84423828 | 55.91724014
1701.925781 | 3.71975945 | 67.015275 | 0.000422253 |  | 49.18935013 | 34.48373795 | 30.32403183 | 54.25218964 | 59.8683815 | 55.90014648
1702.025391 | 3.719014392 | 64.5595026 | 0.000424141 |  | 49.15151215 | 34.4812851 | 30.35169411 | 54.30203629 | 59.83667374 | 55.93185043
1702.125 | 3.718710315 | 61.29715061 | 0.000439143 |  | 49.16329575 | 34.47022247 | 30.34719849 | 54.39401245 | 59.87915802 | 55.93886948
1702.224609 | 3.719301705 | 57.48909092 | 0.000465572 |  | 49.16362762 | 34.4814682 | 30.39172745 | 54.4209404 | 59.81945038 | 55.93077469
1702.324219 | 3.719656073 | 61.27117252 | 0.000443692 |  | 49.16032791 | 34.49728394 | 30.41937447 | 54.47976685 | 59.83667374 | 55.94405365
1702.423828 | 3.719669578 | 60.49899387 | 0.000395949 |  | 49.1593895 | 34.46804428 | 30.40761757 | 54.54975128 | 59.83639526 | 55.95674896
1702.523438 | 3.719507295 | 65.87944126 | 0.000432737 |  | 49.09799194 | 34.48666763 | 30.41405869 | 54.56175613 | 59.81332779 | 55.94463348
1702.623047 | 3.719241635 | 62.9376688 | 0.000396633 |  | 49.1309967 | 34.47008514 | 30.4312439 | 54.65053558 | 59.7755661 | 55.93860245
1702.722656 | 3.719071203 | 64.39978886 | 0.000400946 |  | 49.15812302 | 34.47727585 | 30.43139267 | 54.71557236 | 59.81195831 | 55.93761063
1702.822266 | 3.718923588 | 57.52509022 | 0.000420801 |  | 49.14484406 | 34.4381218 | 30.42830849 | 54.74180603 | 59.81904984 | 55.95665359
1702.921875 | 3.719494955 | 65.58483219 | 0.000404678 |  | 49.14828491 | 34.44939041 | 30.45055962 | 54.71068192 | 59.77862549 | 55.96490097
1703.021484 | 3.718941982 | 56.57859898 | 0.000446663 |  | 49.18394089 | 34.43798447 | 30.41761017 | 54.69544601 | 59.77295303 | 55.94235992
1703.121094 | 3.719529879 | 56.87571812 | 0.000412801 |  | 49.11605072 | 34.41794968 | 30.39372826 | 54.63205338 | 59.78740311 | 55.94118118
1703.220703 | 3.719636748 | 57.5282793 | 0.000415331 |  | 49.14379501 | 34.41809082 | 30.43308449 | 54.60658646 | 59.7707634 | 55.95798874
1703.320313 | 3.718746404 | 53.34312916 | 0.000418768 |  | 49.15237045 | 34.40732574 | 30.37940216 | 54.57978821 | 59.76113129 | 55.9225502
1703.419922 | 3.719596934 | 57.28220081 | 0.000466703 |  | 49.13607025 | 34.4136467 | 30.36032677 | 54.60658646 | 59.74753189 | 55.93558502
1703.519531 | 3.719106593 | 52.62129688 | 0.000400126 |  | 49.16053772 | 34.38806915 | 30.37405014 | 54.59810257 | 59.73109055 | 55.94026947
1703.619141 | 3.719582266 | 56.65675068 | 0.000447932 |  | 49.13131714 | 34.40108109 | 30.38335419 | 54.58171463 | 59.71416855 | 55.92073441
1703.71875 | 3.71989682 | 59.03140354 | 0.000450589 |  | 49.14186859 | 34.38072968 | 30.36230659 | 54.62291336 | 59.73702621 | 55.91955948
1703.818359 | 3.718657928 | 59.96878529 | 0.000423471 |  | 49.12152863 | 34.41368484 | 30.30246353 | 54.6189003 | 59.75762177 | 55.90167236
1703.917969 | 3.719088432 | 59.17859745 | 0.000447404 |  | 49.08448792 | 34.39103699 | 30.33784866 | 54.61239624 | 59.6181488 | 55.85058975
1704.017578 | 3.719733373 | 63.71965122 | 0.000417632 |  | 49.08413696 | 34.39834595 | 30.33423615 | 54.5839653 | 59.60148621 | 55.88311768
1704.117188 | 3.718784123 | 58.50370502 | 0.000439099 |  | 49.02877426 | 34.41308594 | 30.34234619 | 54.58501434 | 59.5678978 | 55.86036301
1704.216797 | 3.719075627 | 60.31169987 | 0.000438008 |  | 49.06033707 | 34.3912735 | 30.32986069 | 54.59420776 | 59.63310623 | 55.80780792
1704.316406 | 3.719011132 | 59.96217442 | 0.000440444 |  | 49.01892471 | 34.41198349 | 30.29128647 | 54.58253098 | 59.60681915 | 55.78839874
1704.416016 | 3.718788779 | 63.01058292 | 0.000425197 |  | 49.08097839 | 34.38721085 | 30.30635071 | 54.58153915 | 59.57545853 | 55.79759216
1704.515625 | 3.719025801 | 65.05507755 | 0.000424905 |  | 49.02030182 | 34.36844254 | 30.25593185 | 54.53838348 | 59.57823944 | 55.79967117
1704.615234 | 3.719531043 | 63.04521275 | 0.000420463 |  | 49.03964996 | 34.39163208 | 30.28343391 | 54.48545456 | 59.5957489 | 55.80369186
1704.714844 | 3.719274464 | 58.52580738 | 0.00041965 |  | 49.06352615 | 34.39701843 | 30.25490952 | 54.41179276 | 59.58698273 | 55.7662468
1704.814453 | 3.71940741 | 58.7509203 | 0.000419981 |  | 49.0872612 | 34.46160507 | 30.27050591 | 54.38780212 | 59.57561493 | 55.77460861
1704.914063 | 3.719751301 | 59.35472202 | 0.000468742 |  | 49.00868607 | 34.39347458 | 30.2410984 | 54.34009171 | 59.56248856 | 55.76321411
1705.013672 | 3.719101936 | 62.60979557 | 0.000424046 |  | 49.09339905 | 34.44550323 | 30.25481987 | 54.30285645 | 59.55303574 | 55.7838974
1705.113281 | 3.719478889 | 58.03706837 | 0.000408593 |  | 49.08422852 | 34.42077637 | 30.2230587 | 54.33901596 | 59.55833054 | 55.74197388
1705.212891 | 3.719098677 | 58.31800938 | 0.00044911 |  | 49.12321854 | 34.44235229 | 30.20453453 | 54.34233093 | 59.5590477 | 55.77500534
1705.3125 | 3.719743618 | 67.07611179 | 0.000411295 |  | 49.12508774 | 34.46615219 | 30.20624542 | 54.34259033 | 59.55636978 | 55.7643013
1705.412109 | 3.71931777 | 64.29246616 | 0.000409008 |  | 49.11437988 | 34.45372009 | 30.19765663 | 54.33585739 | 59.56663132 | 55.77057648
1705.511719 | 3.719462824 | 65.03594303 | 0.000444369 |  | 49.11645508 | 34.46844864 | 30.20615578 | 54.38373947 | 59.54813766 | 55.75883102
1705.611328 | 3.718435342 | 62.07730961 | 0.000439926 |  | 49.13158035 | 34.45123291 | 30.20004272 | 54.40196991 | 59.54777908 | 55.75132751
1705.710938 | 3.719116838 | 58.98879337 | 0.000437301 |  | 49.17303467 | 34.46354294 | 30.18857574 | 54.43436813 | 59.50773239 | 55.74745178
1705.810547 | 3.718165259 | 59.78149128 | 0.000455915 |  | 49.17399979 | 34.46392441 | 30.20157242 | 54.46291733 | 59.56624603 | 55.75820541
1705.910156 | 3.719676562 | 61.53411198 | 0.000390349 |  | 49.18449783 | 34.50734329 | 30.23932648 | 54.48160934 | 59.55099106 | 55.78454971
1706.009766 | 3.719152926 | 64.13889408 | 0.000454113 |  | 49.16910553 | 34.49577332 | 30.21133423 | 54.53548431 | 59.54278946 | 55.7773056
1706.109375 | 3.719573186 | 59.88060856 | 0.000442569 |  | 49.14663315 | 34.52466965 | 30.24342346 | 54.55807877 | 59.50966644 | 55.79866791
1706.208984 | 3.718945241 | 58.4825182 | 0.00042824 |  | 49.18108749 | 34.52161789 | 30.26502991 | 54.6004715 | 59.51156998 | 55.80328751
1706.308594 | 3.719414395 | 61.44821262 | 0.000416212 |  | 49.14004135 | 34.52015305 | 30.25370407 | 54.61104584 | 59.4958992 | 55.83190155
1706.408203 | 3.718748965 | 63.10422611 | 0.000429502 |  | 49.14753342 | 34.538414 | 30.29589272 | 54.6384964 | 59.50319672 | 55.79364014
1706.507813 | 3.719381333 | 61.98890018 | 0.00044166 |  | 49.19269943 | 34.52609634 | 30.32694435 | 54.66947937 | 59.51000595 | 55.83312607
1706.607422 | 3.719088432 | 66.86853886 | 0.000442998 |  | 49.1552887 | 34.56095505 | 30.36203575 | 54.71033859 | 59.49915695 | 55.83285904
1706.707031 | 3.719423243 | 62.84447575 | 0.000467243 |  | 49.1407547 | 34.5513382 | 30.33966827 | 54.70032883 | 59.4874649 | 55.83782578
1706.806641 | 3.718563865 | 64.35672092 | 0.000412993 |  | 49.12028503 | 34.55839539 | 30.37314034 | 54.73007584 | 59.48254013 | 55.87756348
1706.90625 | 3.719420914 | 61.36504459 | 0.000420876 |  | 49.11871338 | 34.53714371 | 30.39850616 | 54.76270676 | 59.48852921 | 55.84691238
1707.005859 | 3.719275861 | 61.72664738 | 0.000363497 |  | 49.1204071 | 34.57660675 | 30.43130493 | 54.75156403 | 59.46814728 | 55.83479691
1707.105469 | 3.719043962 | 59.6949091 | 0.000447176 |  | 49.06702042 | 34.5833931 | 30.43850708 | 54.80753326 | 59.48525238 | 55.81651306
1707.205078 | 3.719319866 | 63.87344456 | 0.000463535 |  | 49.07579422 | 34.56929398 | 30.45447159 | 54.84335709 | 59.49421692 | 55.79379654
1707.304688 | 3.719056767 | 57.0641489 | 0.000473114 |  | 49.08428192 | 34.56030273 | 30.44875717 | 54.85180664 | 59.44589996 | 55.79592514
1707.404297 | 3.719129178 | 65.10042667 | 0.000432345 |  | 49.10196686 | 34.62773514 | 30.49716377 | 54.85370636 | 59.48089218 | 55.79896164
1707.503906 | 3.719515444 | 59.47183704 | 0.00043856 |  | 49.09467316 | 34.62693405 | 30.50966835 | 54.86165237 | 59.47345734 | 55.75109863
1707.603516 | 3.718974811 | 64.9454813 | 0.000446695 |  | 49.08253479 | 34.60509872 | 30.51582909 | 54.90699387 | 59.45858765 | 55.74900436
1707.703125 | 3.71931777 | 64.22980595 | 0.000394001 |  | 49.06206894 | 34.60671234 | 30.56108284 | 54.86193466 | 59.46512222 | 55.72611237
1707.802734 | 3.719956891 | 60.24766636 | 0.000455648 |  | 49.07421494 | 34.6321106 | 30.55608177 | 54.83916473 | 59.43746948 | 55.7552681
1707.902344 | 3.719532207 | 59.84642506 | 0.000416887 |  | 49.02591324 | 34.63309097 | 30.58299255 | 54.78826523 | 59.4107933 | 55.71887589
1708.001953 | 3.719646993 | 60.12759495 | 0.000434627 |  | 49.01912308 | 34.62470245 | 30.59835434 | 54.75236511 | 59.45464706 | 55.72674179
1708.101563 | 3.719021377 | 64.91221714 | 0.000398111 |  | 49.00428772 | 34.62247849 | 30.6341095 | 54.80105591 | 59.3895874 | 55.71805573
1708.201172 | 3.719637913 | 63.91993046 | 0.000446488 |  | 48.99675751 | 34.63432693 | 30.61004257 | 54.79381943 | 59.3891983 | 55.71632385
1708.300781 | 3.719256536 | 54.48101139 | 0.000394706 |  | 48.99969864 | 34.65322876 | 30.64823914 | 54.76166916 | 59.42310715 | 55.69954681
1708.400391 | 3.719601591 | 63.1258707 | 0.00042223 |  | 49.01165009 | 34.65722275 | 30.67703438 | 54.78806305 | 59.40843964 | 55.67926788
1708.5 | 3.719666318 | 59.02411747 | 0.000479162 |  | 48.96526718 | 34.66904449 | 30.72783852 | 54.84762573 | 59.39651489 | 55.65527725
1708.599609 | 3.718823704 | 55.00050831 | 0.000466293 |  | 48.98220444 | 34.68754196 | 30.70835686 | 54.84448624 | 59.39042282 | 55.68497086
1708.699219 | 3.71990916 | 57.86755085 | 0.000417478 |  | 48.96437836 | 34.65767288 | 30.7788372 | 54.84536362 | 59.35967255 | 55.64989853
1708.798828 | 3.718914508 | 55.51886845 | 0.000449332 |  | 48.95238113 | 34.65324783 | 30.82041359 | 54.82400513 | 59.36610031 | 55.6410675
1708.898438 | 3.719389249 | 59.29639912 | 0.000413774 |  | 48.95662689 | 34.65895081 | 30.80685043 | 54.84594727 | 59.37735748 | 55.63469696
1708.998047 | 3.719529879 | 58.07739735 | 0.000440691 |  | 48.91164017 | 34.67477417 | 30.87827301 | 54.84115982 | 59.39035034 | 55.62076569
1709.097656 | 3.719325687 | 61.22378635 | 0.000472649 |  | 48.89776993 | 34.649086 | 30.89454079 | 54.85001755 | 59.3288002 | 55.58885193
1709.197266 | 3.719201821 | 60.12395191 | 0.000447295 |  | 48.86919403 | 34.6817131 | 30.94994545 | 54.81333923 | 59.33349991 | 55.61009598
1709.296875 | 3.719138258 | 58.55724812 | 0.000390626 |  | 48.85229111 | 34.62887955 | 30.98649597 | 54.81748962 | 59.31821823 | 55.5886879
1709.396484 | 3.719691231 | 62.639184 | 0.000395797 |  | 48.84228897 | 34.65354538 | 31.01440239 | 54.81045914 | 59.35247803 | 55.55434799
1709.496094 | 3.71933011 | 60.72456455 | 0.000430596 |  | 48.82391357 | 34.66744614 | 31.07040215 | 54.82255936 | 59.34243393 | 55.52849579
1709.595703 | 3.719097513 | 56.95113468 | 0.000425872 |  | 48.8184967 | 34.63821411 | 31.09196472 | 54.81859589 | 59.30821228 | 55.5415802
1709.695313 | 3.719529879 | 57.8247118 | 0.000406698 |  | 48.81331253 | 34.66390991 | 31.15691757 | 54.86018753 | 59.3009758 | 55.53433228
1709.794922 | 3.71922231 | 61.07932377 | 0.000420519 |  | 48.82312393 | 34.6569519 | 31.17946625 | 54.90059662 | 59.34077454 | 55.51159286
1709.894531 | 3.71919274 | 63.83562565 | 0.000424308 |  | 48.78644943 | 34.67436981 | 31.23676872 | 54.84827042 | 59.32588577 | 55.47322083
1709.994141 | 3.719184824 | 58.30410862 | 0.000443286 |  | 48.78821564 | 34.67466354 | 31.26984787 | 54.87944031 | 59.31231308 | 55.46792603
1710.09375 | 3.719257467 | 56.18829441 | 0.00042007 |  | 48.7650032 | 34.67532349 | 31.310009 | 54.88580322 | 59.31829834 | 55.47904587
1710.193359 | 3.719718472 | 64.67046452 | 0.000434395 |  | 48.76454544 | 34.6748085 | 31.34288597 | 54.91971207 | 59.30002213 | 55.43894196
1710.292969 | 3.719156652 | 62.20764256 | 0.000434598 |  | 48.72505569 | 34.69630814 | 31.379776 | 54.94630051 | 59.29101563 | 55.47110367
1710.392578 | 3.718945241 | 59.34014225 | 0.000430352 |  | 48.7400322 | 34.69677353 | 31.43429184 | 54.96472168 | 59.27853394 | 55.46164703
1710.492188 | 3.719717308 | 64.50664616 | 0.000394973 |  | 48.7258873 | 34.68844986 | 31.46817589 | 54.92642975 | 59.29922485 | 55.46362686
1710.591797 | 3.719207642 | 60.86559391 | 0.000425646 |  | 48.70478058 | 34.69550705 | 31.48277092 | 54.94632339 | 59.30411911 | 55.43928528
1710.691406 | 3.719927321 | 65.08994389 | 0.000401228 |  | 48.68729401 | 34.6930542 | 31.51088142 | 54.96126175 | 59.29979706 | 55.43397903
1710.791016 | 3.719187152 | 65.13140965 | 0.000434562 |  | 48.64667892 | 34.71320343 | 31.54297256 | 54.94607544 | 59.26089478 | 55.43230057
1710.890625 | 3.720014865 | 62.63713169 | 0.000451437 |  | 48.64204407 | 34.68915558 | 31.57220459 | 54.98283386 | 59.28830338 | 55.4556694
1710.990234 | 3.71939507 | 59.85212421 | 0.000440489 |  | 48.6256485 | 34.73272705 | 31.62457275 | 54.97122192 | 59.27626038 | 55.4655838
1711.089844 | 3.719324523 | 61.98161411 | 0.00045488 |  | 48.59231949 | 34.72930527 | 31.64386177 | 55.01163864 | 59.27091599 | 55.44749451
1711.189453 | 3.719674234 | 62.91761875 | 0.000422132 |  | 48.56983566 | 34.70246124 | 31.72809792 | 55.00619125 | 59.2730217 | 55.44389343
1711.289063 | 3.719795772 | 60.03394794 | 0.000421421 |  | 48.54545212 | 34.70656586 | 31.73745537 | 54.97924042 | 59.25057983 | 55.42506027
1711.388672 | 3.718939653 | 57.77048206 | 0.000436755 |  | 48.51957703 | 34.74183655 | 31.763937 | 54.99592972 | 59.27765274 | 55.47297668
1711.488281 | 3.719292625 | 62.70320988 | 0.000416788 |  | 48.52092743 | 34.74019241 | 31.7841568 | 54.99099731 | 59.26863098 | 55.44631577
1711.587891 | 3.719634653 | 58.09881687 | 0.000419579 |  | 48.47405243 | 34.75413895 | 31.85053253 | 54.95620346 | 59.2827034 | 55.448452
1711.6875 | 3.719259796 | 56.7141695 | 0.000451015 |  | 48.41230774 | 34.76644897 | 31.88619232 | 54.93925858 | 59.27153015 | 55.44335175
1711.787109 | 3.719545944 | 59.34401798 | 0.000466306 |  | 48.37802124 | 34.75223541 | 31.89786148 | 54.97891617 | 59.26832581 | 55.46379089
1711.886719 | 3.718962238 | 63.41729069 | 0.000446403 |  | 48.37938309 | 34.7838707 | 31.96304321 | 54.93763351 | 59.24836349 | 55.4515419
1711.986328 | 3.719090528 | 63.62896061 | 0.000433634 |  | 48.33130646 | 34.76235962 | 31.99330521 | 54.97586823 | 59.25938797 | 55.50514603
1712.085938 | 3.719340355 | 68.82850742 | 0.000414303 |  | 48.29642487 | 34.76794052 | 32.05028152 | 55.00656128 | 59.225811 | 55.45354843
1712.185547 | 3.719750137 | 61.60543156 | 0.000453611 |  | 48.28229523 | 34.76087189 | 32.07564545 | 55.03433228 | 59.25260925 | 55.47898483
1712.285156 | 3.719033717 | 64.39568424 | 0.000424414 |  | 48.24807358 | 34.75032043 | 32.11848831 | 55.05508804 | 59.24987411 | 55.48807907
1712.384766 | 3.719462824 | 62.62710667 | 0.000433633 |  | 48.23978424 | 34.7726593 | 32.15487289 | 55.0290451 | 59.25238037 | 55.49182892
1712.484375 | 3.719533604 | 64.78735447 | 0.000439419 |  | 48.2311821 | 34.74578094 | 32.23784256 | 55.04526901 | 59.24148941 | 55.50292969
1712.583984 | 3.719512883 | 65.532197 | 0.000469593 |  | 48.17206955 | 34.76279068 | 32.26297379 | 55.01851273 | 59.23182678 | 55.47261429
1712.683594 | 3.719663058 | 62.10213566 | 0.000450068 |  | 48.18819427 | 34.79793549 | 32.33755875 | 55.05124283 | 59.21102142 | 55.49806213
1712.783203 | 3.719609507 | 62.80552006 | 0.000424725 |  | 48.15681076 | 34.76904678 | 32.39596939 | 55.02641678 | 59.23874283 | 55.52462387
1712.882813 | 3.718710315 | 63.09055424 | 0.000421135 |  | 48.10703278 | 34.79547882 | 32.43351364 | 55.02764893 | 59.22936249 | 55.51858521
1712.982422 | 3.719096349 | 64.62967777 | 0.000449453 |  | 48.07216263 | 34.78747177 | 32.51166916 | 55.0465126 | 59.20706177 | 55.49226761
1713.082031 | 3.718808104 | 61.72049046 | 0.000467164 |  | 48.05386734 | 34.78019333 | 32.53128815 | 55.05046463 | 59.20500946 | 55.5193634
1713.181641 | 3.719916145 | 59.75916386 | 0.000453572 |  | 48.00388718 | 34.79233551 | 32.62182617 | 55.03269196 | 59.2209816 | 55.52480316
1713.28125 | 3.719176908 | 65.04802036 | 0.000456323 |  | 48.00646973 | 34.79837418 | 32.68341446 | 55.01111984 | 59.2293129 | 55.53421783
1713.380859 | 3.720050256 | 58.26993275 | 0.000428732 |  | 47.9827919 | 34.79327011 | 32.71380615 | 55.00657654 | 59.21417618 | 55.50589752
1713.480469 | 3.719298446 | 61.60862064 | 0.000461845 |  | 47.9826622 | 34.7722435 | 32.77225494 | 54.97055817 | 59.20067215 | 55.5177536
1713.580078 | 3.7195357 | 61.52249241 | 0.00045955 |  | 47.95952988 | 34.80860519 | 32.8355217 | 54.97386932 | 59.20605469 | 55.5334053
1713.679688 | 3.718286796 | 63.46718693 | 0.000422042 |  | 47.91650772 | 34.7808609 | 32.8687706 | 54.97999954 | 59.20323944 | 55.53306961
1713.779297 | 3.719140586 | 66.85578251 | 0.00044669 |  | 47.89852905 | 34.79880524 | 32.89421463 | 54.97233963 | 59.19306183 | 55.55173111
1713.878906 | 3.719011132 | 64.93956089 | 0.000423106 |  | 47.8396492 | 34.78398514 | 32.94815445 | 54.96806335 | 59.20755386 | 55.5502739
1713.978516 | 3.71928238 | 60.92415714 | 0.000434132 |  | 47.82710266 | 34.82176208 | 32.98144913 | 54.98886108 | 59.19994354 | 55.54656219
1714.078125 | 3.718677253 | 60.69767857 | 0.000434794 |  | 47.80414581 | 34.79980469 | 32.98721695 | 54.98054504 | 59.20515442 | 55.55254364
1714.177734 | 3.719284941 | 63.82172489 | 0.000396347 |  | 47.78827667 | 34.80416107 | 33.02504349 | 54.98844147 | 59.18321228 | 55.52526093
1714.277344 | 3.719062122 | 63.59228611 | 0.000477508 |  | 47.80855942 | 34.81263733 | 33.03684616 | 55.00998306 | 59.29774475 | 55.53792191
1714.376953 | 3.719241635 | 60.690835 | 0.000438654 |  | 47.75881577 | 34.80315781 | 33.03572083 | 55.02847672 | 59.27523422 | 55.56131363
1714.476563 | 3.718903332 | 65.8224802 | 0.000462923 |  | 47.76087189 | 34.82440948 | 33.05356216 | 55.03652573 | 59.28643036 | 55.55768967
1714.576172 | 3.719345012 | 59.25013828 | 0.000460304 |  | 47.72917557 | 34.81943512 | 33.05840302 | 55.06592178 | 59.26735306 | 55.55609894
1714.675781 | 3.718760374 | 63.05136204 | 0.000432673 |  | 47.69060898 | 34.80971146 | 33.02427673 | 55.09253311 | 59.25396729 | 55.54496384
1714.775391 | 3.719432323 | 59.60399723 | 0.000445675 |  | 47.64785767 | 34.81377029 | 33.05495453 | 55.0669899 | 59.2637291 | 55.55841064
1714.875 | 3.719065615 | 64.55517673 | 0.000459144 |  | 47.61048126 | 34.81080246 | 33.03483963 | 55.05487823 | 59.26390076 | 55.55657196
1714.974609 | 3.720253284 | 64.99606419 | 0.000445437 |  | 47.58178711 | 34.84127426 | 33.03919983 | 55.03381729 | 59.22637558 | 55.5382309
1715.074219 | 3.719033717 | 66.15104008 | 0.000427855 |  | 47.61897659 | 34.82349396 | 33.00319672 | 55.03643799 | 59.24755096 | 55.5434494
1715.173828 | 3.719148503 | 60.36615086 | 0.000462338 |  | 47.57462692 | 34.84743118 | 33.00638199 | 55.00747681 | 59.25188065 | 55.54425812
1715.273438 | 3.719416491 | 66.15969181 | 0.000449107 |  | 47.54328156 | 34.82527161 | 32.96425629 | 54.99663544 | 59.24972153 | 55.5298233
1715.373047 | 3.719626504 | 65.5916605 | 0.000469963 |  | 47.55500031 | 34.82463837 | 32.97057343 | 54.97611618 | 59.23482895 | 55.55521011
1715.472656 | 3.719420914 | 63.03518772 | 0.00047468 |  | 47.50928879 | 34.81438828 | 32.96999359 | 54.90289688 | 59.2442627 | 55.51288986
1715.572266 | 3.719831162 | 61.64074802 | 0.000448439 |  | 47.51263046 | 34.81605148 | 32.93863678 | 54.85581207 | 59.22992325 | 55.52032852
1715.671875 | 3.719589018 | 65.82817173 | 0.000424489 |  | 47.49374008 | 34.80718231 | 32.91274261 | 54.83012772 | 59.23532104 | 55.51091385
1715.771484 | 3.719108921 | 60.94329929 | 0.000404328 |  | 47.47440338 | 34.80580521 | 32.90730667 | 54.80408859 | 59.22619629 | 55.49887848
1715.871094 | 3.71975945 | 64.20633793 | 0.000440111 |  | 47.47067261 | 34.83641052 | 32.87109375 | 54.78342438 | 59.21738434 | 55.48103714
1715.970703 | 3.719442568 | 58.55884266 | 0.000424518 |  | 47.47018433 | 34.83327103 | 32.8314743 | 54.78127289 | 59.2286377 | 55.54193878
1716.070313 | 3.71922231 | 63.39815617 | 0.000447456 |  | 47.44904709 | 34.83760834 | 32.81827545 | 54.74485397 | 59.24416351 | 55.47422028
1716.169922 | 3.719855842 | 62.98027897 | 0.000451705 |  | 47.43985367 | 34.83768082 | 32.74765015 | 54.70795441 | 59.21786499 | 55.5128479
1716.269531 | 3.719934306 | 62.47399235 | 0.00042907 |  | 47.43894196 | 34.83893204 | 32.775383 | 54.73138428 | 59.20830154 | 55.49450684
1716.369141 | 3.719575514 | 68.16864872 | 0.000453112 |  | 47.40815735 | 34.85512543 | 32.72338867 | 54.73265839 | 59.2096405 | 55.50939178
1716.46875 | 3.718824868 | 61.19210911 | 0.000437756 |  | 47.38194275 | 34.86585617 | 32.71414948 | 54.71144867 | 59.201828 | 55.46404648
1716.568359 | 3.719621847 | 60.604249 | 0.000446638 |  | 47.37000656 | 34.87374878 | 32.71788788 | 54.71501923 | 59.19422913 | 55.49121475
1716.667969 | 3.719411834 | 63.64127445 | 0.000480687 |  | 47.3963089 | 34.84886551 | 32.69021225 | 54.7158699 | 59.19551849 | 55.43793869
1716.767578 | 3.719296117 | 60.0528574 | 0.000423939 |  | 47.36573029 | 34.86411285 | 32.66816711 | 54.73344421 | 59.2000351 | 55.43228912
1716.867188 | 3.719154091 | 60.21121311 | 0.000469401 |  | 47.35102081 | 34.84973907 | 32.64513779 | 54.74704361 | 59.19182587 | 55.46255875
1716.966797 | 3.719302869 | 60.98294163 | 0.000477952 |  | 47.38215256 | 34.84991837 | 32.62166977 | 54.77536392 | 59.1957283 | 55.42962265
1717.066406 | 3.720418128 | 59.65298557 | 0.000476474 |  | 47.35549927 | 34.85318375 | 32.61634445 | 54.7708931 | 59.18300247 | 55.41372299
1717.166016 | 3.719628832 | 59.76690388 | 0.000519513 |  | 47.34904099 | 34.84657669 | 32.64895248 | 54.77405548 | 59.18764496 | 55.43211365
1717.265625 | 3.719118002 | 56.70892811 | 0.000467518 |  | 47.37877274 | 34.83120346 | 32.59256363 | 54.82165909 | 59.14325714 | 55.42192841
1717.365234 | 3.718997628 | 62.13494968 | 0.000455269 |  | 47.37395859 | 34.85154724 | 32.65332413 | 54.83675385 | 59.19804382 | 55.3680687
1717.464844 | 3.718830689 | 58.85869312 | 0.000465336 |  | 47.38016891 | 34.83841324 | 32.59701538 | 54.86903 | 59.18823624 | 55.43379593
1717.564453 | 3.71940741 | 62.70754337 | 0.000416555 |  | 47.38874435 | 34.84605408 | 32.61676788 | 54.90981674 | 59.13913727 | 55.4042511
1717.664063 | 3.718852109 | 59.17381382 | 0.000502045 |  | 47.37901306 | 34.80636597 | 32.59917068 | 54.91534805 | 59.15457916 | 55.40159607
1717.763672 | 3.719276792 | 60.69584751 | 0.000407558 |  | 47.38167953 | 34.8397789 | 32.58269501 | 54.94975281 | 59.15959549 | 55.36488724
1717.863281 | 3.720128254 | 62.0834589 | 0.000469323 |  | 47.37851334 | 34.79077148 | 32.59489441 | 54.97983551 | 59.18291855 | 55.36118317
1717.962891 | 3.719630928 | 63.19947147 | 0.000443717 |  | 47.37644196 | 34.80271149 | 32.58175659 | 55.0041275 | 59.17256546 | 55.37466812
1718.0625 | 3.718663749 | 63.87527561 | 0.000467976 |  | 47.36911392 | 34.81058502 | 32.59930038 | 55.02388763 | 59.14766693 | 55.36344147
1718.162109 | 3.71868517 | 58.95621204 | 0.000444668 |  | 47.40610886 | 34.81142807 | 32.56159592 | 55.06341934 | 59.15824127 | 55.32912064
1718.261719 | 3.719147571 | 64.37654209 | 0.000479376 |  | 47.37246323 | 34.80061722 | 32.55841827 | 55.06570435 | 59.15535736 | 55.33016968
1718.361328 | 3.71927004 | 62.52731419 | 0.000482692 |  | 47.40781403 | 34.77798462 | 32.55331421 | 55.09122849 | 59.16151047 | 55.32883453
1718.460938 | 3.719238375 | 60.38209629 | 0.000444401 |  | 47.40364456 | 34.77936935 | 32.55746078 | 55.10282898 | 59.15643311 | 55.29936218
1718.560547 | 3.718889595 | 62.39675236 | 0.000443779 |  | 47.42302322 | 34.7755661 | 32.57564163 | 55.14226532 | 59.15372086 | 55.29383087
1718.660156 | 3.719707063 | 56.16983891 | 0.000432875 |  | 47.40263367 | 34.78645325 | 32.53464127 | 55.17940903 | 59.16679001 | 55.31784058
1718.759766 | 3.719182496 | 63.01194096 | 0.000461012 |  | 47.40119171 | 34.7799263 | 32.56643677 | 55.17886353 | 59.12041855 | 55.30741119
1718.859375 | 3.719289365 | 64.14869785 | 0.000413187 |  | 47.44195557 | 34.78353119 | 32.53979492 | 55.19747543 | 59.15125656 | 55.30433273
1718.958984 | 3.719399494 | 64.5164423 | 0.000451092 |  | 47.41538239 | 34.77827072 | 32.53461075 | 55.22120285 | 59.14995956 | 55.31347656
1719.058594 | 3.719516375 | 62.63371372 | 0.000449371 |  | 47.42800522 | 34.79269028 | 32.52523804 | 55.23634338 | 59.13295364 | 55.24993134
1719.158203 | 3.719089596 | 61.56919956 | 0.000416954 |  | 47.4095192 | 34.7328186 | 32.53079987 | 55.2936554 | 59.13031769 | 55.27307892
1719.257813 | 3.719669578 | 56.44234562 | 0.000473251 |  | 47.42699051 | 34.74184036 | 32.5343895 | 55.28623581 | 59.13441849 | 55.25386429
1719.357422 | 3.718738721 | 66.78947544 | 0.000429226 |  | 47.44300461 | 34.74885941 | 32.52167511 | 55.33108521 | 59.22121048 | 55.28030777
1719.457031 | 3.719843502 | 60.48326969 | 0.000420151 |  | 47.44830704 | 34.76451111 | 32.51907349 | 55.35524368 | 59.21281815 | 55.24467087
1719.556641 | 3.718970387 | 59.618577 | 0.000467575 |  | 47.45630646 | 34.77444839 | 32.50151825 | 55.3680191 | 59.21636963 | 55.26292038
1719.65625 | 3.719706132 | 64.05914402 | 0.000455932 |  | 47.43271255 | 34.72120667 | 32.49743271 | 55.380867 | 59.17533112 | 55.23842621
1719.755859 | 3.71933826 | 57.75590229 | 0.000435282 |  | 47.4393158 | 34.72520828 | 32.50215912 | 55.39865112 | 59.19453812 | 55.22367096
1719.855469 | 3.718543376 | 62.92649937 | 0.000457597 |  | 47.44836044 | 34.74954605 | 32.47639465 | 55.41783905 | 59.22528458 | 55.212677
1719.955078 | 3.719895656 | 59.98427296 | 0.000465306 |  | 47.45402145 | 34.70170975 | 32.49452591 | 55.41252899 | 59.19384003 | 55.21480179
1720.054688 | 3.719249551 | 60.92302036 | 0.000406559 |  | 47.44026566 | 34.72955322 | 32.50211334 | 55.41667175 | 59.21712875 | 55.19377518
1720.154297 | 3.719215558 | 67.61634159 | 0.000413932 |  | 47.40768814 | 34.73163986 | 32.46044922 | 55.41736603 | 59.20265579 | 55.15378571
1720.253906 | 3.718944077 | 64.23026371 | 0.000439693 |  | 47.43199539 | 34.72622681 | 32.46456528 | 55.43988419 | 59.20221329 | 55.16526794
1720.353516 | 3.718865613 | 61.97887516 | 0.000415966 |  | 47.41979218 | 34.71575928 | 32.43260193 | 55.45367432 | 59.17565536 | 55.14397049
1720.453125 | 3.719307526 | 56.80690861 | 0.000448839 |  | 47.43842316 | 34.71150208 | 32.40165329 | 55.48806763 | 59.18524933 | 55.08172607
1720.552734 | 3.719212065 | 62.65080357 | 0.000465079 |  | 47.41102982 | 34.71506119 | 32.38661957 | 55.4655304 | 59.21934891 | 55.1206131
1720.652344 | 3.719263055 | 61.20008183 | 0.000456343 |  | 47.40394592 | 34.72102356 | 32.35151291 | 55.45867538 | 59.19410706 | 55.0655899
1720.751953 | 3.718983891 | 56.53872776 | 0.000460229 |  | 47.40214157 | 34.70355606 | 32.34165573 | 55.46318436 | 59.18545532 | 55.05121994
1720.851563 | 3.720009045 | 59.37341022 | 0.000433673 |  | 47.40690231 | 34.700634 | 32.32130432 | 55.42097092 | 59.18886185 | 55.04239655
1720.951172 | 3.719613 | 61.29327488 | 0.000448461 |  | 47.41360855 | 34.74483109 | 32.29076385 | 55.42085266 | 59.166008 | 55.03184891
1721.050781 | 3.719289365 | 66.18544102 | 0.000465034 |  | 47.37003708 | 34.69977188 | 32.26651764 | 55.3950119 | 59.18161392 | 55.01563263
1721.150391 | 3.719422079 | 58.71947956 | 0.000430803 |  | 47.37454605 | 34.70845413 | 32.2845192 | 55.37790298 | 59.16109848 | 55.02339554
1721.25 | 3.719441404 | 60.80066776 | 0.000483028 |  | 47.38298798 | 34.72779846 | 32.24211884 | 55.32254028 | 59.16739273 | 55.02256012
1721.349609 | 3.719719636 | 67.79588413 | 0.000430848 |  | 47.39765549 | 34.70259476 | 32.22498322 | 55.27946854 | 59.19098282 | 55.01994324
1721.449219 | 3.719461893 | 59.93574238 | 0.000458586 |  | 47.39105225 | 34.71276093 | 32.23952103 | 55.31151199 | 59.16311646 | 55.02062988
1721.548828 | 3.718868174 | 61.77859592 | 0.000488215 |  | 47.38024521 | 34.71144104 | 32.19384003 | 55.24757385 | 59.15912628 | 54.99552917
1721.648438 | 3.719426735 | 60.21326542 | 0.00040848 |  | 47.40949249 | 34.70738602 | 32.19921112 | 55.23712158 | 59.14741135 | 55.05272675
1721.748047 | 3.7193506 | 60.67329502 | 0.000441147 |  | 47.35513687 | 34.74753952 | 32.12614822 | 55.28605652 | 59.1559639 | 55.03355789
1721.847656 | 3.719547109 | 60.92438602 | 0.000432813 |  | 47.3631897 | 34.7420845 | 32.14653778 | 55.2196579 | 59.17225266 | 55.05197906
1721.947266 | 3.719204149 | 62.86749363 | 0.000421685 |  | 47.37566376 | 34.73560333 | 32.11077118 | 55.21753311 | 59.14928055 | 55.0411911
1722.046875 | 3.719465385 | 59.68169117 | 0.000416558 |  | 47.33862305 | 34.70497894 | 32.13618851 | 55.23390198 | 59.15140533 | 55.07151413
1722.146484 | 3.719371089 | 61.19325352 | 0.000462543 |  | 47.33243942 | 34.69985199 | 32.13289261 | 55.23668671 | 59.14784241 | 55.05596161
1722.246094 | 3.719688902 | 62.37032413 | 0.000448436 |  | 47.32809067 | 34.72909164 | 32.14422989 | 55.23318481 | 59.16439438 | 55.06653595
1722.345703 | 3.719912653 | 64.03886509 | 0.000444246 |  | 47.29072571 | 34.71799088 | 32.15564728 | 55.1781044 | 59.13546371 | 55.04596329
1722.445313 | 3.719589018 | 61.49150181 | 0.000462818 |  | 47.28331375 | 34.7273674 | 32.17363739 | 55.10136032 | 59.13425827 | 55.06383514
1722.544922 | 3.719030457 | 62.69592381 | 0.000441639 |  | 47.31583786 | 34.7369194 | 32.19195557 | 55.11002731 | 59.14799118 | 55.0626297
1722.644531 | 3.719288201 | 62.18667698 | 0.000459857 |  | 47.28026199 | 34.70562744 | 32.22557068 | 55.06798935 | 59.15121078 | 55.04447937
1722.744141 | 3.719809276 | 64.91175938 | 0.000422897 |  | 47.26464844 | 34.72525787 | 32.3204155 | 55.02802277 | 59.14447403 | 55.06948471
1722.84375 | 3.718975742 | 66.26473331 | 0.000451546 |  | 47.26016235 | 34.71989059 | 32.30755234 | 54.99800873 | 59.12291718 | 55.04959488
1722.943359 | 3.718616019 | 62.76290989 | 0.000462029 |  | 47.26050186 | 34.72002792 | 32.34738922 | 54.99321365 | 59.13057327 | 55.09624863
1723.042969 | 3.72000788 | 65.38227177 | 0.000451388 |  | 47.25343323 | 34.68950653 | 32.33643341 | 54.98278809 | 59.11058044 | 55.05978775
1723.142578 | 3.718850014 | 63.39997959 | 0.000443418 |  | 47.26265717 | 34.71474838 | 32.37464905 | 54.95196152 | 59.10911179 | 55.07621002
1723.242188 | 3.719557353 | 63.18283939 | 0.000458943 |  | 47.22837448 | 34.66181183 | 32.37995911 | 54.95837402 | 59.11422348 | 55.06635666
1723.341797 | 3.7194584 | 61.62593174 | 0.000469995 |  | 47.22396469 | 34.69519806 | 32.42381668 | 54.94421768 | 59.09730148 | 55.08978653
1723.441406 | 3.719173415 | 62.27052402 | 0.000403433 |  | 47.21598816 | 34.6858902 | 32.41878128 | 54.95248795 | 59.08198166 | 55.08225632
1723.541016 | 3.719355256 | 65.02797031 | 0.000448283 |  | 47.18934631 | 34.68275833 | 32.43764496 | 54.98641968 | 59.09373856 | 55.12319565
1723.640625 | 3.719214394 | 59.42945957 | 0.000439013 |  | 47.20684433 | 34.70428848 | 32.45521545 | 55.00823975 | 59.11579132 | 55.11348724
1723.740234 | 3.719365501 | 59.75346088 | 0.00043796 |  | 47.18685532 | 34.68702316 | 32.43107986 | 55.00592422 | 59.07507706 | 55.12895966
1723.839844 | 3.719779706 | 65.56706333 | 0.00047568 |  | 47.17383194 | 34.67491913 | 32.42092133 | 55.06362152 | 59.06402969 | 55.16136169
1723.939453 | 3.71952662 | 67.99024296 | 0.000422266 |  | 47.1553421 | 34.65215683 | 32.37937164 | 55.05547714 | 59.06918716 | 55.16278458
1724.039063 | 3.719143846 | 65.039361 | 0.000450191 |  | 47.11142349 | 34.69826889 | 32.39873123 | 55.03276825 | 59.0575943 | 55.16427994
1724.138672 | 3.719247456 | 52.11250782 | 0.000427281 |  | 47.12355042 | 34.68301392 | 32.35962296 | 55.04713821 | 59.06315613 | 55.19667816
1724.238281 | 3.720065855 | 60.886796 | 0.000457943 |  | 47.12198639 | 34.68138504 | 32.34577179 | 54.96787643 | 59.06504822 | 55.21697617
1724.337891 | 3.719114276 | 59.29821873 | 0.000447054 |  | 47.13588715 | 34.6722374 | 32.34002686 | 54.91912842 | 59.05011749 | 55.21928787
1724.4375 | 3.719083776 | 62.16092777 | 0.00046437 |  | 47.10043335 | 34.67669678 | 32.31955719 | 54.84191513 | 59.04163742 | 55.2167511
1724.537109 | 3.719616259 | 64.97943211 | 0.000430667 |  | 47.11198044 | 34.66770554 | 32.32398987 | 54.79057312 | 58.97868729 | 55.2386322
1724.636719 | 3.719663058 | 61.79113102 | 0.000443976 |  | 47.11626434 | 34.66327286 | 32.29338455 | 54.67475128 | 58.99480438 | 55.20897675
1724.736328 | 3.71943698 | 66.00977421 | 0.000473898 |  | 47.10271454 | 34.68027496 | 32.259552 | 54.60330963 | 58.97526169 | 55.26429367
1724.835938 | 3.718924752 | 59.16469669 | 0.000465609 |  | 47.10040283 | 34.65045547 | 32.26586914 | 54.5782814 | 58.95791626 | 55.24692154
1724.935547 | 3.719089596 | 58.5533762 | 0.000478168 |  | 47.05976486 | 34.64627457 | 32.210186 | 54.50734329 | 58.97573471 | 55.22310257
1725.035156 | 3.719729881 | 62.23611546 | 0.000495093 |  | 47.05612183 | 34.66886902 | 32.24598694 | 54.45936966 | 58.95055771 | 55.22739029
1725.134766 | 3.71905537 | 57.37334156 | 0.000454071 |  | 47.09215546 | 34.66155243 | 32.21582031 | 54.39987564 | 58.95202637 | 55.23735809
1725.234375 | 3.719263055 | 57.89716816 | 0.000478192 |  | 47.08916855 | 34.6658783 | 32.19616699 | 54.30626678 | 58.98145676 | 55.26067352
1725.333984 | 3.719362008 | 61.25864506 | 0.00046779 |  | 47.06954193 | 34.68000793 | 32.14988708 | 54.26552582 | 58.94971466 | 55.24510574
1725.433594 | 3.719716377 | 57.17739201 | 0.00040707 |  | 47.04801178 | 34.69990158 | 32.16284943 | 54.24499893 | 58.94018936 | 55.24133682
1725.533203 | 3.719088432 | 61.32289982 | 0.000458123 |  | 47.07644653 | 34.67256927 | 32.11450577 | 54.13009644 | 58.95184326 | 55.21546555
1725.632813 | 3.719590182 | 57.2967844 | 0.000446728 |  | 47.06980515 | 34.69313431 | 32.08960342 | 54.0688591 | 58.92811584 | 55.20298004
1725.732422 | 3.719409739 | 56.01717472 | 0.000465648 |  | 47.08361816 | 34.66317749 | 32.0725174 | 54.10539246 | 58.93225861 | 55.15781403
1725.832031 | 3.719569693 | 57.37584782 | 0.000467597 |  | 47.08081436 | 34.6949501 | 32.06880188 | 54.05692291 | 58.91938782 | 55.1604538
1725.931641 | 3.719297281 | 56.84359074 | 0.000450528 |  | 47.08203506 | 34.68017197 | 32.0548439 | 54.07974243 | 58.91450119 | 55.17037201
1726.03125 | 3.719181332 | 59.08062458 | 0.00045714 |  | 47.09392548 | 34.68349838 | 32.02292252 | 54.04896164 | 58.90208817 | 55.13315201
1726.130859 | 3.71970264 | 56.33297443 | 0.000454654 |  | 47.11157608 | 34.69520569 | 32.00969315 | 53.99003983 | 58.90084839 | 55.12277603
1726.230469 | 3.71933011 | 56.36396503 | 0.000470895 |  | 47.10182953 | 34.6789856 | 32.00109863 | 53.97148895 | 58.90232849 | 55.13285828
1726.330078 | 3.719232554 | 61.26570988 | 0.000418897 |  | 47.13396454 | 34.68923569 | 31.98042679 | 53.98014069 | 58.87561798 | 55.09877014
1726.429688 | 3.719198561 | 59.29069996 | 0.000491614 |  | 47.12744522 | 34.69760513 | 31.91939735 | 53.97665024 | 58.87694168 | 55.06786728
1726.529297 | 3.718864682 | 62.57811832 | 0.000444681 |  | 47.13256836 | 34.68101883 | 31.91212082 | 53.96014023 | 58.9042511 | 55.0795517
1726.628906 | 3.719316606 | 61.97409153 | 0.000453802 |  | 47.15790558 | 34.69212341 | 31.91514587 | 53.96966171 | 58.87319183 | 55.10618591
1726.728516 | 3.719150831 | 55.14975452 | 0.000436464 |  | 47.20444107 | 34.70392609 | 31.87922859 | 53.95880127 | 58.87278366 | 55.11598587
1726.828125 | 3.718803215 | 60.62818241 | 0.000467122 |  | 47.22496033 | 34.65488434 | 31.89445877 | 53.92211914 | 58.86585236 | 55.06097794
1726.927734 | 3.719277956 | 59.23533344 | 0.000394664 |  | 47.20074081 | 34.69271088 | 31.86142921 | 53.92751312 | 58.84786987 | 55.06588364
1727.027344 | 3.719016953 | 54.02804661 | 0.00043856 |  | 47.21772766 | 34.71126175 | 31.82136917 | 53.9199791 | 58.86709213 | 55.05438614
1727.126953 | 3.719980872 | 59.48436832 | 0.000440871 |  | 47.25440979 | 34.68966675 | 31.80313301 | 53.87475204 | 58.8645134 | 55.04625702
1727.226563 | 3.719008804 | 60.93692112 | 0.000475776 |  | 47.26041412 | 34.69430542 | 31.79751396 | 53.80976105 | 58.8588829 | 55.04214096
1727.326172 | 3.719590182 | 61.83123112 | 0.000446581 |  | 47.29333878 | 34.69152451 | 31.77969933 | 53.80205917 | 58.8518486 | 55.05834579
1727.425781 | 3.718851178 | 58.17765141 | 0.000441827 |  | 47.33461761 | 34.68964767 | 31.78203392 | 53.76434326 | 58.86794662 | 55.04218674
1727.525391 | 3.718941982 | 63.10399723 | 0.000489268 |  | 47.32263947 | 34.6424675 | 31.74414825 | 53.68441772 | 58.83742523 | 55.03603745
1727.625 | 3.719515444 | 65.02158451 | 0.00045318 |  | 47.34724808 | 34.69113159 | 31.71136093 | 53.64519119 | 58.85322571 | 55.05887985
1727.724609 | 3.719691231 | 58.99699879 | 0.000475446 |  | 47.35975266 | 34.6786499 | 31.71648216 | 53.6233902 | 58.82383728 | 55.02235031
1727.824219 | 3.718916836 | 60.77058506 | 0.000431471 |  | 47.3876152 | 34.65639114 | 31.70770645 | 53.55724716 | 58.80798721 | 55.02333832
1727.923828 | 3.719105196 | 63.58590031 | 0.000461379 |  | 47.42754364 | 34.66047287 | 31.67318153 | 53.51151276 | 58.80292511 | 55.00884628
1728.023438 | 3.719121261 | 58.96441746 | 0.000439232 |  | 47.43688202 | 34.66625214 | 31.6587162 | 53.45922089 | 58.82901001 | 55.00199127
1728.123047 | 3.718982727 | 65.85482883 | 0.000483405 |  | 47.47288513 | 34.63682175 | 31.63873863 | 53.41568756 | 58.80620193 | 55.02261353
1728.222656 | 3.719699147 | 67.73346043 | 0.00044678 |  | 47.51402283 | 34.61558914 | 31.63920784 | 53.38710785 | 58.81216431 | 55.00032425
1728.322266 | 3.719214394 | 63.69686985 | 0.000468381 |  | 47.54390717 | 34.60905457 | 31.65668297 | 53.39335632 | 58.79528809 | 54.97270966
1728.421875 | 3.719264219 | 62.65399265 | 0.00045382 |  | 47.5737381 | 34.58824158 | 31.62942123 | 53.3754425 | 58.7859726 | 54.99183655
1728.521484 | 3.719972956 | 62.36599064 | 0.000453724 |  | 47.65112305 | 34.62885666 | 31.63916969 | 53.37378693 | 58.78628922 | 54.99163437
1728.621094 | 3.719511718 | 62.60182285 | 0.000407443 |  | 47.65153885 | 34.58411026 | 31.65997124 | 53.41704941 | 58.78319931 | 54.95551682
1728.720703 | 3.719041866 | 63.15663242 | 0.00047825 |  | 47.71939087 | 34.5851593 | 31.63419151 | 53.40713501 | 58.78168106 | 54.98060989
1728.820313 | 3.719620683 | 66.30552006 | 0.000435395 |  | 47.73095322 | 34.60360718 | 31.63448906 | 53.45801926 | 58.76869202 | 54.95832062
1728.919922 | 3.718418346 | 57.8402071 | 0.000430344 |  | 47.76175308 | 34.55814743 | 31.60601425 | 53.47673416 | 58.77007675 | 54.94006348
1729.019531 | 3.718820444 | 59.34857655 | 0.000438294 |  | 47.79920959 | 34.54139709 | 31.6236496 | 53.51942444 | 58.73595428 | 54.93979645
1729.119141 | 3.719442568 | 61.09481907 | 0.000441918 |  | 47.82577133 | 34.5499382 | 31.60783958 | 53.55932617 | 58.74567413 | 54.9230957
1729.21875 | 3.719022541 | 60.37571812 | 0.000456111 |  | 47.8572197 | 34.52460098 | 31.58012772 | 53.61083984 | 58.76471329 | 54.92367554
1729.318359 | 3.719500543 | 60.2105341 | 0.000462169 |  | 47.89046097 | 34.52345276 | 31.53237343 | 53.64975739 | 58.74108887 | 54.92768097
1729.417969 | 3.719142682 | 58.73338032 | 0.000431725 |  | 47.90433121 | 34.54421997 | 31.5470047 | 53.65110016 | 58.74105453 | 54.92025375
1729.517578 | 3.719684479 | 59.4424448 | 0.00043861 |  | 47.92733765 | 34.50149155 | 31.51644325 | 53.65202713 | 58.75268555 | 54.91003036
1729.617188 | 3.718902168 | 58.83112431 | 0.000483002 |  | 47.93486023 | 34.52552414 | 31.51898003 | 53.64564896 | 58.72973251 | 54.92425919
1729.716797 | 3.719219982 | 62.25116062 | 0.000452873 |  | 47.930233 | 34.53038406 | 31.48649406 | 53.63498688 | 58.64447784 | 54.8871994
1729.816406 | 3.719163171 | 59.90886021 | 0.000433387 |  | 47.96279526 | 34.53670883 | 31.44669151 | 53.61392975 | 58.62504959 | 54.88150024
1729.916016 | 3.718995067 | 61.58924961 | 0.000444615 |  | 47.97853088 | 34.55155945 | 31.48101997 | 53.6398468 | 58.65023804 | 54.9153595
1730.015625 | 3.71886119 | 61.33976078 | 0.000466401 |  | 47.98155594 | 34.50553894 | 31.40184021 | 53.64466858 | 58.623703 | 54.89596558
1730.115234 | 3.719253975 | 64.11314487 | 0.000475057 |  | 48.00535965 | 34.53145599 | 31.38440704 | 53.62390518 | 58.62766266 | 54.87896347
1730.214844 | 3.719094952 | 63.00465488 | 0.000429655 |  | 48.02330017 | 34.5221405 | 31.37599182 | 53.64210129 | 58.59343338 | 54.86463165
1730.314453 | 3.71875921 | 60.23239994 | 0.00045102 |  | 48.0541954 | 34.53490067 | 31.36684608 | 53.63867569 | 58.59266663 | 54.89901733
1730.414063 | 3.719198561 | 66.78241062 | 0.000439603 |  | 48.03808975 | 34.52335358 | 31.35186768 | 53.65649033 | 58.60424805 | 54.86413193
1730.513672 | 3.719128246 | 61.5204401 | 0.000432222 |  | 48.04843903 | 34.51094818 | 31.32286263 | 53.64548492 | 58.59998703 | 54.86590576
1730.613281 | 3.719324523 | 59.2253046 | 0.000448935 |  | 48.06879807 | 34.50550079 | 31.32322121 | 53.68801498 | 58.55992508 | 54.88712311
1730.712891 | 3.719238375 | 59.63657856 | 0.000462576 |  | 48.09221268 | 34.50630951 | 31.30569839 | 53.65215683 | 58.56733704 | 54.85522079
1730.8125 | 3.71912359 | 59.95374012 | 0.00043364 |  | 48.09168625 | 34.5270462 | 31.26351547 | 53.66613007 | 58.57157898 | 54.85980988
1730.912109 | 3.719447224 | 67.79657078 | 0.000456771 |  | 48.10859299 | 34.47781372 | 31.26496887 | 53.58842087 | 58.58153915 | 54.85892105
1731.011719 | 3.719507295 | 61.33565617 | 0.000439878 |  | 48.09022522 | 34.49635315 | 31.25369263 | 53.59093475 | 58.58785629 | 54.84155273
1731.111328 | 3.719200657 | 61.25363255 | 0.000467958 |  | 48.11154556 | 34.49568939 | 31.20452118 | 53.54676819 | 58.55025101 | 54.88092422
1731.210938 | 3.719301705 | 58.1673975 | 0.000429677 |  | 48.12981033 | 34.51651382 | 31.19978523 | 53.50215149 | 58.52829742 | 54.86917114
1731.310547 | 3.719295186 | 64.28061771 | 0.00038258 |  | 48.14414215 | 34.48227692 | 31.18733597 | 53.49795151 | 58.53947449 | 54.85091019
1731.410156 | 3.719666318 | 65.07376957 | 0.000440792 |  | 48.09859467 | 34.50636292 | 31.16477203 | 53.43804932 | 58.51856613 | 54.8772316
1731.509766 | 3.718884007 | 60.4253931 | 0.000403657 |  | 48.10752487 | 34.4581871 | 31.16779709 | 53.48862076 | 58.54035187 | 54.86082077
1731.609375 | 3.719028129 | 57.51688862 | 0.000391969 |  | 48.11766052 | 34.47423553 | 31.12758446 | 53.45018005 | 58.51649475 | 54.85811996
1731.708984 | 3.718974811 | 59.45042515 | 0.000409804 |  | 48.11454391 | 34.47675705 | 31.13180542 | 53.43418503 | 58.48263931 | 54.82827377
1731.808594 | 3.719296117 | 59.06034184 | 0.000451557 |  | 48.12130737 | 34.45384979 | 31.13186836 | 53.42276001 | 58.48987198 | 54.84781647
1731.908203 | 3.719611603 | 59.38411427 | 0.000452871 |  | 48.09734726 | 34.44349289 | 31.14116478 | 53.47387314 | 58.50415421 | 54.85839081
1732.007813 | 3.719033717 | 52.76416111 | 0.000441738 |  | 48.05569839 | 34.44234085 | 31.09872818 | 53.49576187 | 58.47765732 | 54.82522964
1732.107422 | 3.719232554 | 58.67960835 | 0.000454608 |  | 48.04144669 | 34.47095108 | 31.12001801 | 53.5029068 | 58.48191452 | 54.81768036
1732.207031 | 3.719032786 | 60.30851078 | 0.000439082 |  | 48.00317764 | 34.45066071 | 31.09016991 | 53.49647141 | 58.48705673 | 54.81063461
1732.306641 | 3.718879583 | 58.42874241 | 0.000435157 |  | 47.98582458 | 34.46332169 | 31.0937233 | 53.55044174 | 58.4732399 | 54.7912941
1732.40625 | 3.71881928 | 51.44901371 | 0.00043091 |  | 47.96622467 | 34.40417862 | 31.11159897 | 53.57331848 | 58.48006058 | 54.76028442
1732.505859 | 3.71886119 | 56.97916126 | 0.000439399 |  | 47.94980621 | 34.41915131 | 31.04567337 | 53.59072876 | 58.44657516 | 54.74474335
1732.605469 | 3.719217886 | 53.99979115 | 0.000473199 |  | 47.92062759 | 34.3984108 | 31.08466721 | 53.61810303 | 58.47079468 | 54.7441597
1732.705078 | 3.719173415 | 50.46629047 | 0.000428966 |  | 47.8903923 | 34.39492035 | 31.00902367 | 53.58883667 | 58.45436859 | 54.76477814
1732.804688 | 3.718751061 | 54.62341785 | 0.000435149 |  | 47.85640717 | 34.37177277 | 31.03162003 | 53.5811615 | 58.44720459 | 54.76068497
1732.904297 | 3.719316606 | 53.54910374 | 0.000462153 |  | 47.83045578 | 34.38476181 | 30.98970985 | 53.55883789 | 58.44603729 | 54.72169495
1733.003906 | 3.719970628 | 56.50956059 | 0.000517056 |  | 47.8020134 | 34.37999344 | 30.99258041 | 53.54284286 | 58.4329071 | 54.76737976
1733.103516 | 3.718495645 | 52.15694141 | 0.000501123 |  | 47.79196167 | 34.35997772 | 30.99119377 | 53.47419357 | 58.42553329 | 54.70439911
1733.203125 | 3.719510787 | 55.24293995 | 0.000440083 |  | 47.74377823 | 34.37363815 | 31.00375175 | 53.47303772 | 58.4476738 | 54.7217598
1733.302734 | 3.71894757 | 53.27386189 | 0.000429967 |  | 47.69158936 | 34.3682785 | 30.98912239 | 53.51292801 | 58.41846848 | 54.69689941
1733.402344 | 3.718951062 | 53.76738834 | 0.000446641 |  | 47.65277481 | 34.36001587 | 31.02207375 | 53.52736282 | 58.43684769 | 54.66910553
1733.501953 | 3.719233486 | 53.55662632 | 0.000411534 |  | 47.60009384 | 34.39035797 | 31.03603554 | 53.53149796 | 58.4229126 | 54.62516403
1733.601563 | 3.719212065 | 54.65736485 | 0.000414742 |  | 47.58013153 | 34.38993454 | 31.02644157 | 53.58325577 | 58.40651321 | 54.61520767
1733.701172 | 3.719096349 | 50.61302662 | 0.000456005 |  | 47.53572083 | 34.37589645 | 31.05087852 | 53.64142609 | 58.41558456 | 54.57209015
1733.800781 | 3.720205554 | 48.67789936 | 0.000461613 |  | 47.52013016 | 34.3901825 | 31.03801537 | 53.67588806 | 58.41992188 | 54.56493759
1733.900391 | 3.719564105 | 49.64124775 | 0.000468735 |  | 47.49221802 | 34.40283966 | 31.05563545 | 53.70021439 | 58.3796463 | 54.53115463
1734 | 3.718914508 | 56.98781681 | 0.000429014 |  | 47.45119095 | 34.35937881 | 31.01563454 | 53.7195549 | 58.39116287 | 54.50564957
1734.099609 | 3.71917132 | 50.26760578 | 0.000437663 |  | 47.46300125 | 34.39076614 | 31.06168556 | 53.76120377 | 58.39498901 | 54.44536972
1734.199219 | 3.719434651 | 54.24701023 | 0.000427562 |  | 47.44756317 | 34.40099716 | 31.04860115 | 53.79276657 | 58.41620255 | 54.42529297
1734.298828 | 3.719688902 | 55.46031284 | 0.000456929 |  | 47.43983841 | 34.39661789 | 31.06240845 | 53.8120079 | 58.39990234 | 54.3910141
1734.398438 | 3.719677727 | 55.30970097 | 0.000394558 |  | 47.43279648 | 34.377285 | 31.06446075 | 53.89017105 | 58.42012405 | 54.35961151
1734.498047 | 3.719288201 | 47.01891804 | 0.00048715 |  | 47.40686417 | 34.4095459 | 31.0816288 | 53.85076523 | 58.38550186 | 54.33787537
1734.597656 | 3.719757122 | 58.44013309 | 0.000470546 |  | 47.41604996 | 34.38598251 | 31.10784912 | 53.8987236 | 58.38079834 | 54.34683228
1734.697266 | 3.719833257 | 56.17029285 | 0.000469564 |  | 47.39211273 | 34.3836174 | 31.10421181 | 53.87960815 | 58.39365005 | 54.30607986
1734.796875 | 3.719027198 | 53.13077259 | 0.000445496 |  | 47.38885117 | 34.40735245 | 31.13352013 | 53.88407898 | 58.37504196 | 54.31028748
1734.896484 | 3.719806016 | 51.14984226 | 0.000485687 |  | 47.38262939 | 34.37806702 | 31.12279701 | 53.89748764 | 58.33026886 | 54.27282715
1734.996094 | 3.718972483 | 54.97339725 | 0.000476113 |  | 47.39028931 | 34.37941742 | 31.13637352 | 53.91644287 | 58.32837677 | 54.25881195
1735.095703 | 3.7195357 | 49.87387943 | 0.000410008 |  | 47.37103653 | 34.36810684 | 31.16913795 | 53.91489792 | 58.3286438 | 54.25743866
1735.195313 | 3.719388085 | 50.03018665 | 0.000447043 |  | 47.36989975 | 34.38282394 | 31.12970543 | 53.90433502 | 58.34782791 | 54.24110794
1735.294922 | 3.719295186 | 53.41809177 | 0.00044577 |  | 47.38231659 | 34.35640335 | 31.17827606 | 53.95156479 | 58.32717514 | 54.20200348
1735.394531 | 3.719233486 | 51.47042942 | 0.000453506 |  | 47.39146042 | 34.37805176 | 31.11484528 | 53.99287796 | 58.30508041 | 54.21043396
1735.494141 | 3.719248387 | 56.94885731 | 0.000455079 |  | 47.39487076 | 34.34199905 | 31.16311646 | 54.05567551 | 58.29475403 | 54.15387726
1735.59375 | 3.719210901 | 51.6527071 | 0.000439886 |  | 47.39753342 | 34.30939102 | 31.16378403 | 54.05265808 | 58.2728157 | 54.16593552
1735.693359 | 3.719142682 | 56.52460194 | 0.000422573 |  | 47.3969574 | 34.31795502 | 31.19178391 | 54.04894257 | 58.30994415 | 54.14004135
1735.792969 | 3.719016953 | 52.11888981 | 0.000443797 |  | 47.39703369 | 34.30474091 | 31.14976501 | 54.09407806 | 58.30371475 | 54.14800644
1735.892578 | 3.71930543 | 57.58865833 | 0.000469178 |  | 47.37176895 | 34.2973175 | 31.1312027 | 54.10452271 | 58.2668457 | 54.13874817
1735.992188 | 3.719499378 | 59.29274845 | 0.000447676 |  | 47.43225479 | 34.27646637 | 31.10937119 | 54.07875061 | 58.31441879 | 54.15546799
1736.091797 | 3.718369451 | 58.96692753 | 0.000438835 |  | 47.41159058 | 34.29909897 | 31.09854889 | 54.05732727 | 58.26512909 | 54.16489029
1736.191406 | 3.719230226 | 59.14100361 | 0.000440862 |  | 47.39413071 | 34.32667542 | 31.08076096 | 54.03102875 | 58.29348373 | 54.14494324
1736.291016 | 3.719134766 | 55.15704441 | 0.000462994 |  | 47.39319229 | 34.31142807 | 31.0544529 | 53.98050308 | 58.26338196 | 54.15245819
1736.390625 | 3.719417655 | 57.57225132 | 0.000451161 |  | 47.38566208 | 34.3054657 | 31.04038048 | 53.90607452 | 58.26903152 | 54.15747452
1736.490234 | 3.71943698 | 56.64672565 | 0.000453364 |  | 47.39533615 | 34.31080246 | 31.00041199 | 53.859272 | 58.23964691 | 54.17125702
1736.589844 | 3.719958055 | 61.83327579 | 0.000486582 |  | 47.38647842 | 34.3024292 | 31.02497101 | 53.77461624 | 58.24359131 | 54.21162796
1736.689453 | 3.71958343 | 60.27387333 | 0.000428155 |  | 47.37652206 | 34.30014038 | 30.9752388 | 53.66311646 | 58.2671051 | 54.20682907
1736.789063 | 3.719255372 | 56.77819538 | 0.000423972 |  | 47.38891983 | 34.34394836 | 30.9581871 | 53.58935547 | 58.27228165 | 54.21168137
1736.888672 | 3.719501474 | 61.39945316 | 0.000448834 |  | 47.39559174 | 34.32487106 | 30.97023201 | 53.50922394 | 58.22926331 | 54.20112991
1736.988281 | 3.719367596 | 59.69855213 | 0.000451842 |  | 47.373806 | 34.31423569 | 30.93221855 | 53.42108154 | 58.24935913 | 54.24378967
1737.087891 | 3.71939507 | 56.71280384 | 0.000410846 |  | 47.36965561 | 34.32449341 | 30.89774895 | 53.33736038 | 58.2443161 | 54.20014954
1737.1875 | 3.718972483 | 58.37451267 | 0.000440434 |  | 47.36660004 | 34.34643936 | 30.90630531 | 53.29208755 | 58.23128128 | 54.22963715
1737.287109 | 3.719274464 | 59.16652012 | 0.000421642 |  | 47.37372971 | 34.34119797 | 30.88721275 | 53.18592072 | 58.24720001 | 54.23371887
1737.386719 | 3.719228131 | 60.59559727 | 0.000454733 |  | 47.32943344 | 34.32841492 | 30.83702087 | 53.11745453 | 58.22895813 | 54.2376709
1737.486328 | 3.719289365 | 55.64669132 | 0.00048764 |  | 47.30394363 | 34.32482529 | 30.83868599 | 53.04646301 | 58.22478485 | 54.24417496
1737.585938 | 3.719453976 | 60.80339909 | 0.000486221 |  | 47.34698105 | 34.31582642 | 30.8281517 | 52.97225189 | 58.18828201 | 54.2439003
1737.685547 | 3.719185988 | 56.25254536 | 0.000464541 |  | 47.29546738 | 34.34883881 | 30.8555851 | 52.91915512 | 58.19440842 | 54.24302292
1737.785156 | 3.719054206 | 55.88229084 | 0.00044477 |  | 47.29053497 | 34.32011414 | 30.84738541 | 52.83535767 | 58.19885635 | 54.19903946
1737.884766 | 3.71923465 | 58.91178608 | 0.000459655 |  | 47.31828308 | 34.35276413 | 30.85290718 | 52.82643509 | 58.18095779 | 54.23307419
1737.984375 | 3.719136163 | 55.94950581 | 0.000455358 |  | 47.28242874 | 34.33445358 | 30.89432716 | 52.76586151 | 58.20709229 | 54.19025421
1738.083984 | 3.719114276 | 56.71781635 | 0.000432834 |  | 47.29056168 | 34.3571167 | 30.88594627 | 52.73727036 | 58.17782974 | 54.19812012
1738.183594 | 3.719670742 | 52.49187946 | 0.000459368 |  | 47.27840424 | 34.32181549 | 30.88121796 | 52.71339798 | 58.17217636 | 54.19357681
1738.283203 | 3.719351764 | 61.77905369 | 0.000450113 |  | 47.27479935 | 34.34012604 | 30.89458656 | 52.67747116 | 58.18015671 | 54.18802643
1738.382813 | 3.719476794 | 56.86159229 | 0.000461342 |  | 47.26957321 | 34.36605453 | 30.9060936 | 52.6606102 | 58.20615387 | 54.18660355
1738.482422 | 3.718594366 | 46.92276859 | 0.00050154 |  | 47.32446671 | 34.34234619 | 30.89154053 | 52.64012909 | 58.19527817 | 54.21260834
1738.582031 | 3.719617423 | 56.38287449 | 0.000472035 |  | 47.29530334 | 34.36443329 | 30.9053688 | 52.58063507 | 58.16845322 | 54.19241333
1738.681641 | 3.719637913 | 53.23353291 | 0.000488692 |  | 47.29845428 | 34.30320358 | 30.89756393 | 52.54753876 | 58.15721512 | 54.19259644
1738.78125 | 3.719714048 | 49.71598148 | 0.000452329 |  | 47.29498291 | 34.30701828 | 30.88662529 | 52.515728 | 58.1762085 | 54.19872284
1738.880859 | 3.719648157 | 55.55714512 | 0.000468913 |  | 47.30058289 | 34.28933716 | 30.87464142 | 52.46509552 | 58.14655685 | 54.20537186
1738.980469 | 3.719905901 | 54.67605305 | 0.000462507 |  | 47.28655624 | 34.34104919 | 30.90493202 | 52.44265747 | 58.15497208 | 54.20389175
1739.080078 | 3.71933826 | 53.05330372 | 0.000456426 |  | 47.32527924 | 34.30339813 | 30.88001823 | 52.41106033 | 58.17892456 | 54.21066666
1739.179688 | 3.719697983 | 53.75576496 | 0.000469263 |  | 47.29465103 | 34.30569458 | 30.86933136 | 52.30460358 | 58.16080475 | 54.22092438
1739.279297 | 3.720110326 | 56.16755772 | 0.000487909 |  | 47.31903839 | 34.31008911 | 30.88275528 | 52.26413727 | 58.15631485 | 54.19591522
1739.378906 | 3.719382265 | 54.69291401 | 0.000435553 |  | 47.31291199 | 34.28923035 | 30.88247681 | 52.21079636 | 58.16111374 | 54.22109222
1739.478516 | 3.719644665 | 52.10567188 | 0.000453673 |  | 47.31834793 | 34.30382919 | 30.87529945 | 52.16769028 | 58.14993286 | 54.21403885
1739.578125 | 3.719465385 | 51.95939732 | 0.000449981 |  | 47.33600998 | 34.29404068 | 30.86810303 | 52.13306046 | 58.14237976 | 54.21645355
1739.677734 | 3.719577842 | 49.81919575 | 0.000488772 |  | 47.33030319 | 34.26563263 | 30.86759186 | 52.1104126 | 58.14191818 | 54.18023682
1739.777344 | 3.719596934 | 56.40908146 | 0.000453581 |  | 47.35660172 | 34.25889969 | 30.86906815 | 52.0154953 | 58.15781021 | 54.19664383
1739.876953 | 3.719101936 | 57.82539463 | 0.00046734 |  | 47.3502388 | 34.24228668 | 30.92644119 | 51.95475388 | 58.10744858 | 54.21534348
1739.976563 | 3.7192733 | 50.04021168 | 0.000470015 |  | 47.34939957 | 34.25620651 | 30.91849518 | 51.94078064 | 58.12457657 | 54.18799973
1740.076172 | 3.720445136 | 57.93362522 | 0.000451682 |  | 47.35746002 | 34.23373413 | 30.94392967 | 51.89432526 | 58.24326324 | 54.20806122
1740.175781 | 3.719661661 | 53.63044834 | 0.000450292 |  | 47.37464523 | 34.2673378 | 31.03175735 | 51.86353683 | 58.23516846 | 54.23347473
1740.275391 | 3.719959219 | 54.95995426 | 0.000454793 |  | 47.39386749 | 34.20919418 | 30.99438286 | 51.82027054 | 58.24297333 | 54.23384857
1740.375 | 3.719741057 | 51.5859499 | 0.00047928 |  | 47.41674423 | 34.21842575 | 31.07583427 | 51.84141159 | 58.21028519 | 54.22829056
1740.474609 | 3.720440713 | 50.51619053 | 0.000501487 |  | 47.41545105 | 34.20172119 | 31.09739876 | 51.76507187 | 58.24956894 | 54.24687576
1740.574219 | 3.720106833 | 57.27377033 | 0.000435457 |  | 47.4462471 | 34.20862579 | 31.1210537 | 51.72986603 | 58.19158554 | 54.27969742
1740.673828 | 3.720280525 | 58.47704792 | 0.000472098 |  | 47.45462799 | 34.19535828 | 31.15055847 | 51.67485046 | 58.1998291 | 54.25291061
1740.773438 | 3.719911721 | 52.92434025 | 0.000447027 |  | 47.46053314 | 34.18889999 | 31.16234207 | 51.65775681 | 58.2309761 | 54.27291489
1740.873047 | 3.719451648 | 55.18620777 | 0.000452238 |  | 47.46652985 | 34.17679214 | 31.17203903 | 51.64109421 | 58.2118988 | 54.28089905
1740.972656 | 3.719959219 | 57.7732172 | 0.000418809 |  | 47.47240067 | 34.14655304 | 31.20205307 | 51.60637665 | 58.22831726 | 54.28370285
1741.072266 | 3.719644665 | 53.16426563 | 0.000427094 |  | 47.46020126 | 34.1648407 | 31.23675156 | 51.6013298 | 58.19253922 | 54.31956482
1741.171875 | 3.719695887 | 58.46952534 | 0.000487189 |  | 47.44705963 | 34.14407349 | 31.30049515 | 51.53793335 | 58.19988632 | 54.30497742
1741.271484 | 3.719637913 | 59.0844965 | 0.000462586 |  | 47.40310669 | 34.11261749 | 31.3156395 | 51.51688004 | 58.19891357 | 54.29705048
1741.371094 | 3.720434892 | 50.82082844 | 0.000470492 |  | 47.40330887 | 34.09261322 | 31.32688904 | 51.53293991 | 58.19810104 | 54.30604935
1741.470703 | 3.719741057 | 50.30110264 | 0.000436119 |  | 47.42001343 | 34.09016037 | 31.37134171 | 51.50600815 | 58.21071243 | 54.3157692
1741.570313 | 3.719687738 | 49.88504505 | 0.00046109 |  | 47.34657288 | 34.05203247 | 31.35930252 | 51.48321533 | 58.20801163 | 54.3227272
1741.669922 | 3.719507295 | 57.69871235 | 0.000484797 |  | 47.36302567 | 34.0860405 | 31.42733955 | 51.46967316 | 58.20124435 | 54.31744003
1741.769531 | 3.720178313 | 51.30387211 | 0.000453616 |  | 47.34517288 | 34.04597855 | 31.42429733 | 51.44681168 | 58.20788574 | 54.3061409
1741.869141 | 3.720187393 | 51.83795261 | 0.00045789 |  | 47.3286438 | 34.07620239 | 31.47903633 | 51.41015625 | 58.20322418 | 54.29727554
1741.96875 | 3.719310786 | 55.75059223 | 0.000473239 |  | 47.30503845 | 34.04937744 | 31.48539162 | 51.38724518 | 58.20491409 | 54.31363297
1742.068359 | 3.719867251 | 45.85620213 | 0.000492741 |  | 47.28442383 | 34.07595825 | 31.53130722 | 51.41624832 | 58.16802216 | 54.30379868
1742.167969 | 3.719757122 | 53.21507359 | 0.000472919 |  | 47.28057098 | 33.99272156 | 31.55665016 | 51.36891174 | 58.18395996 | 54.32696915
1742.267578 | 3.720096589 | 50.23229313 | 0.000457538 |  | 47.27627945 | 34.0118866 | 31.61670494 | 51.34336853 | 58.18948746 | 54.31090164
1742.367188 | 3.720253284 | 54.16589451 | 0.000440812 |  | 47.25168991 | 33.99814224 | 31.65735054 | 51.30028915 | 58.17702484 | 54.34669113
1742.466797 | 3.719619752 | 52.63337421 | 0.000495006 |  | 47.2293129 | 33.98779297 | 31.71151352 | 51.21128082 | 58.15087891 | 54.31113434
1742.566406 | 3.719959219 | 53.05489826 | 0.00044843 |  | 47.20480728 | 33.97449875 | 31.73403168 | 51.21206665 | 58.12068176 | 54.32093811
1742.666016 | 3.719937566 | 56.11515522 | 0.00044913 |  | 47.20746994 | 33.96622849 | 31.77606773 | 51.13465881 | 58.14584732 | 54.32368469
1742.765625 | 3.720721041 | 54.47918797 | 0.000479243 |  | 47.19404984 | 33.93912506 | 31.85282135 | 51.14242172 | 58.14686966 | 54.3534317
1742.865234 | 3.719619752 | 55.37874317 | 0.000451174 |  | 47.18691635 | 33.9361763 | 31.85371399 | 51.10666656 | 58.13317108 | 54.36592102
1742.964844 | 3.720000197 | 53.40897846 | 0.000501409 |  | 47.15942764 | 33.92594147 | 31.92460823 | 51.05243301 | 58.1161499 | 54.37194824
1743.064453 | 3.719744782 | 53.67077351 | 0.000426627 |  | 47.15053177 | 33.9477005 | 31.93964386 | 51.04637527 | 58.11618805 | 54.3614769
1743.164063 | 3.719692628 | 55.66697025 | 0.000488398 |  | 47.13489532 | 33.93255615 | 32.01597595 | 51.09004593 | 58.15172577 | 54.39697266
1743.263672 | 3.720055844 | 58.73519993 | 0.000458987 |  | 47.12554932 | 33.92945099 | 32.01936722 | 51.13795471 | 58.11231232 | 54.39535522
1743.363281 | 3.720289838 | 59.88197041 | 0.000488325 |  | 47.13177109 | 33.94197845 | 32.05934143 | 51.13793945 | 58.12096405 | 54.38896179
1743.462891 | 3.720051187 | 53.77422047 | 0.000495886 |  | 47.11789703 | 33.94252396 | 32.07172775 | 51.15127945 | 58.10755539 | 54.3987236
1743.5625 | 3.719502638 | 57.49455738 | 0.000519939 |  | 47.09844589 | 33.96578598 | 32.05373383 | 51.10773087 | 58.10193253 | 54.41135406
1743.662109 | 3.720453053 | 56.06274509 | 0.000460075 |  | 47.09500885 | 33.94375229 | 32.08283234 | 51.09576797 | 58.14665985 | 54.36287689
1743.761719 | 3.719823013 | 59.37728214 | 0.000504483 |  | 47.07916641 | 33.93897629 | 32.04304886 | 51.11580658 | 58.07919693 | 54.37829208
1743.861328 | 3.720238616 | 58.64656544 | 0.000470329 |  | 47.05202103 | 33.9373436 | 32.06553268 | 51.16588974 | 58.11518097 | 54.36494827
1743.960938 | 3.720555265 | 59.24672794 | 0.000459091 |  | 47.04593277 | 33.98188019 | 32.03686142 | 51.1769104 | 58.1145668 | 54.37461853
1744.060547 | 3.719883316 | 62.54940891 | 0.000495865 |  | 47.01708221 | 33.98151016 | 32.03399277 | 51.19099426 | 58.07622147 | 54.3414917
1744.160156 | 3.72078018 | 63.47744083 | 0.000438464 |  | 46.99910355 | 33.99956131 | 32.02086258 | 51.1930809 | 58.08468628 | 54.31954575
1744.259766 | 3.720163644 | 59.47730732 | 0.000451733 |  | 46.98133087 | 33.98936844 | 31.97066879 | 51.27325821 | 58.05760956 | 54.32411194
1744.359375 | 3.719704968 | 58.5399332 | 0.000469473 |  | 46.99444199 | 34.0004425 | 31.89719391 | 51.31505966 | 58.0685463 | 54.34493637
1744.458984 | 3.720224879 | 59.33034611 | 0.000511594 |  | 46.96821976 | 34.02177048 | 31.90856361 | 51.39937592 | 58.08929443 | 54.32949066
1744.558594 | 3.720508932 | 63.16369724 | 0.000455271 |  | 46.95358276 | 34.0122757 | 31.83934212 | 51.43432617 | 58.08043671 | 54.32164001
1744.658203 | 3.719158747 | 63.71554661 | 0.000478361 |  | 46.97865677 | 34.00836182 | 31.83928108 | 51.47967911 | 58.0496254 | 54.35046387
1744.757813 | 3.720185065 | 64.63560581 | 0.000463457 |  | 46.9332695 | 34.01846695 | 31.79283142 | 51.49196243 | 58.06840515 | 54.3174057
1744.857422 | 3.720194378 | 64.19904423 | 0.00045532 |  | 46.90790176 | 34.05656815 | 31.76232719 | 51.52726364 | 58.02243805 | 54.36043549
1744.957031 | 3.720051187 | 67.63662052 | 0.000414956 |  | 46.91429138 | 34.08424759 | 31.73867226 | 51.55773163 | 58.04550552 | 54.34749985
1745.056641 | 3.719968299 | 62.54394627 | 0.000479961 |  | 46.89565277 | 34.04023743 | 31.68628883 | 51.61301422 | 58.04645157 | 54.33456802
1745.15625 | 3.720799505 | 59.83707905 | 0.00049414 |  | 46.8754425 | 34.04082108 | 31.68235207 | 51.63687897 | 58.04216385 | 54.34848022
1745.255859 | 3.719500543 | 59.71814823 | 0.000498899 |  | 46.89597702 | 34.10068893 | 31.64539719 | 51.68857193 | 58.14357758 | 54.37562943
1745.355469 | 3.720266788 | 60.73845768 | 0.000438493 |  | 46.87580109 | 34.11383057 | 31.59421158 | 51.76268387 | 58.114048 | 54.39666748
1745.455078 | 3.719788787 | 58.73975849 | 0.000492195 |  | 46.89442825 | 34.10498428 | 31.60206223 | 51.84407806 | 58.10677719 | 54.40167999
1745.554688 | 3.720062596 | 54.81002903 | 0.000459691 |  | 46.87088776 | 34.11639023 | 31.59833336 | 51.90222931 | 58.09967041 | 54.40325546
1745.654297 | 3.719777611 | 59.57163715 | 0.000510567 |  | 46.88571548 | 34.10988617 | 31.58691025 | 51.96154785 | 58.10202408 | 54.39877319
1745.753906 | 3.72017156 | 59.70584583 | 0.000475812 |  | 46.84476852 | 34.12265778 | 31.54767418 | 52.01726913 | 58.10031891 | 54.42247009
1745.853516 | 3.720207882 | 51.40572071 | 0.00048079 |  | 46.87385178 | 34.08942413 | 31.56900597 | 52.08441925 | 58.10221863 | 54.40632248
1745.953125 | 3.720091001 | 59.1863451 | 0.000476814 |  | 46.89090347 | 34.11006165 | 31.52670479 | 52.17261887 | 58.09737778 | 54.40113068
1746.052734 | 3.720246532 | 59.95944309 | 0.000482781 |  | 46.88818359 | 34.10473633 | 31.51619339 | 52.20775986 | 58.0897522 | 54.42834854
1746.152344 | 3.719785527 | 55.90917683 | 0.000487412 |  | 46.9007988 | 34.10337067 | 31.51284218 | 52.26945877 | 58.0729866 | 54.42982101
1746.251953 | 3.71944932 | 53.22419071 | 0.000489664 |  | 46.90010834 | 34.13485336 | 31.50059509 | 52.34192276 | 58.09391785 | 54.39401245
1746.351563 | 3.720547582 | 51.9491396 | 0.000482058 |  | 46.89702606 | 34.10212326 | 31.4695034 | 52.37547684 | 58.06917191 | 54.45342255
1746.451172 | 3.720035354 | 52.44130039 | 0.000468494 |  | 46.92178726 | 34.1136055 | 31.458395 | 52.4297905 | 58.09148788 | 54.4528389
1746.550781 | 3.71981044 | 59.8922205 | 0.000444453 |  | 46.92026901 | 34.10697937 | 31.44741249 | 52.42683411 | 58.05224609 | 54.44074249
1746.650391 | 3.720122899 | 53.75667667 | 0.000457212 |  | 46.93481827 | 34.09777451 | 31.3950367 | 52.44961548 | 58.04497528 | 54.44290161
1746.75 | 3.719985296 | 51.10381794 | 0.000510398 |  | 46.93284225 | 34.09614182 | 31.41336632 | 52.48378372 | 58.05701065 | 54.43287659
1746.849609 | 3.720106833 | 46.61334705 | 0.000477016 |  | 46.96482086 | 34.13253403 | 31.40109062 | 52.50440216 | 58.06474686 | 54.47489929
1746.949219 | 3.720014865 | 46.1929636 | 0.000481418 |  | 46.95633316 | 34.10572815 | 31.41556549 | 52.50068283 | 58.07596207 | 54.45069122
1747.048828 | 3.719952467 | 49.83400822 | 0.000480207 |  | 47.01084518 | 34.09300232 | 31.38059425 | 52.49350357 | 58.04283142 | 54.47153091
1747.148438 | 3.719581102 | 50.13545704 | 0.000482391 |  | 46.92679596 | 34.09773636 | 31.39293098 | 52.45414734 | 58.06204605 | 54.48833466
1747.248047 | 3.720127323 | 53.85214329 | 0.000473349 |  | 46.96430588 | 34.10976791 | 31.36073685 | 52.47088242 | 58.02626038 | 54.50758743
1747.347656 | 3.719741057 | 51.35035038 | 0.000473154 |  | 47.00585938 | 34.11281204 | 31.37202454 | 52.42330551 | 58.05078506 | 54.48805618
1747.447266 | 3.719859335 | 54.54708576 | 0.00042293 |  | 47.01489639 | 34.119133 | 31.35315132 | 52.38549423 | 58.02474976 | 54.54751587
1747.546875 | 3.720445136 | 55.74739933 | 0.000485389 |  | 47.00363541 | 34.12621307 | 31.34838104 | 52.3439064 | 58.03437424 | 54.54746246
1747.646484 | 3.720035354 | 50.04294682 | 0.000463733 |  | 47.03233719 | 34.0905838 | 31.3343811 | 52.28570557 | 58.03301239 | 54.55067825
1747.746094 | 3.720181805 | 55.88343143 | 0.000506225 |  | 47.02534866 | 34.14015579 | 31.34689903 | 52.24692154 | 58.0606041 | 54.54743576
1747.845703 | 3.720120571 | 53.43312931 | 0.000466208 |  | 47.05568314 | 34.11541748 | 31.31802368 | 52.14612579 | 58.04893875 | 54.5584259
1747.945313 | 3.720365741 | 58.16398335 | 0.000435613 |  | 47.0392952 | 34.08670807 | 31.3271656 | 52.08716202 | 58.02496338 | 54.54564285
1748.044922 | 3.719749206 | 59.45543385 | 0.000445892 |  | 47.04767609 | 34.08485794 | 31.30180359 | 52.03731155 | 58.04150772 | 54.55555725
1748.144531 | 3.719752698 | 55.23952579 | 0.000485088 |  | 47.04999161 | 34.09363937 | 31.32335854 | 51.98053741 | 58.00258636 | 54.59251404
1748.244141 | 3.719480053 | 55.49289417 | 0.000470938 |  | 47.07230377 | 34.07601166 | 31.29764938 | 51.91360092 | 57.98176193 | 54.57654572
1748.34375 | 3.718990643 | 54.18594456 | 0.000447951 |  | 47.05469894 | 34.07964325 | 31.23649216 | 51.90065002 | 57.98561859 | 54.56288528
1748.443359 | 3.719644665 | 55.43205738 | 0.000484595 |  | 47.06140137 | 34.06721878 | 31.24376488 | 51.90150833 | 57.99591446 | 54.58074188
1748.542969 | 3.720395311 | 56.42320728 | 0.000457748 |  | 47.06221008 | 34.10628128 | 31.19240952 | 51.86144257 | 58.00172424 | 54.59604645
1748.642578 | 3.719711487 | 50.09034061 | 0.000495606 |  | 47.08588791 | 34.08417892 | 31.1822834 | 51.86087799 | 58.02259064 | 54.55324936
1748.742188 | 3.720315683 | 60.28708744 | 0.000446538 |  | 47.10026169 | 34.09682083 | 31.13105774 | 51.8328743 | 57.99155426 | 54.58535004
1748.841797 | 3.719846762 | 51.02019596 | 0.000474309 |  | 47.09276199 | 34.08776093 | 31.09528351 | 51.8405838 | 57.99792862 | 54.60167313
1748.941406 | 3.719658402 | 51.52533817 | 0.000430335 |  | 47.11442947 | 34.05890656 | 31.08611488 | 51.80937576 | 57.99665451 | 54.571064
1749.041016 | 3.71997412 | 55.08117008 | 0.000462031 |  | 47.10485458 | 34.08269119 | 31.06687164 | 51.81246185 | 57.9788208 | 54.56510925
1749.140625 | 3.720093329 | 53.86718464 | 0.00047601 |  | 47.12330246 | 34.0958786 | 31.02447128 | 51.76840591 | 57.98648071 | 54.56173706
1749.240234 | 3.719984132 | 51.62559605 | 0.000446636 |  | 47.13887405 | 34.08220291 | 31.05041504 | 51.75533676 | 57.97503662 | 54.59363937
1749.339844 | 3.720151304 | 58.30547428 | 0.000442541 |  | 47.14497375 | 34.09056091 | 30.96992874 | 51.70506668 | 57.97203064 | 54.59771347
1749.439453 | 3.721053989 | 54.52384663 | 0.000481914 |  | 47.1579361 | 34.06438065 | 31.01196861 | 51.65794754 | 57.96498489 | 54.60951233
1749.539063 | 3.719548273 | 51.59802341 | 0.00048108 |  | 47.18175125 | 34.05816269 | 30.9623642 | 51.57966232 | 57.98596191 | 54.58975983
1749.638672 | 3.719919405 | 57.51574802 | 0.000451211 |  | 47.15269089 | 34.06636047 | 30.93816757 | 51.54044724 | 57.94074631 | 54.59495544
1749.738281 | 3.720027205 | 47.81935596 | 0.000496653 |  | 47.17263031 | 34.02492905 | 30.92145538 | 51.47529221 | 57.95169449 | 54.5943985
1749.837891 | 3.71939833 | 54.42792225 | 0.000463446 |  | 47.18319702 | 34.04678726 | 30.91896439 | 51.4081459 | 57.94684219 | 54.61198044
1749.9375 | 3.719816261 | 56.11652088 | 0.000492274 |  | 47.18532944 | 34.0155983 | 30.88876534 | 51.37372971 | 57.91548157 | 54.60963821
1750.037109 | 3.720026274 | 59.87262821 | 0.000473579 |  | 47.19874191 | 34.04719925 | 30.85230827 | 51.33582306 | 57.94232559 | 54.63339233
1750.136719 | 3.720052351 | 54.82848454 | 0.000477735 |  | 47.19515991 | 34.02193832 | 30.83148575 | 51.29987717 | 57.94163895 | 54.63082886
1750.236328 | 3.720340828 | 54.09981632 | 0.000475027 |  | 47.21722794 | 34.03887939 | 30.79135132 | 51.23301697 | 57.91161346 | 54.65122604
1750.335938 | 3.72020113 | 57.64152241 | 0.000488046 |  | 47.21037292 | 34.00389481 | 30.77911758 | 51.19913483 | 57.8459549 | 54.62352371
1750.435547 | 3.719939894 | 53.46388721 | 0.00046326 |  | 47.23492432 | 33.9945755 | 30.74838638 | 51.1559639 | 57.80492783 | 54.59248352
1750.535156 | 3.719733373 | 56.80622196 | 0.000486925 |  | 47.24645996 | 34.02213287 | 30.71214104 | 51.10403061 | 57.83827972 | 54.61013031
1750.634766 | 3.719684479 | 55.31084156 | 0.000494472 |  | 47.26098251 | 34.02680588 | 30.72934914 | 51.05777359 | 57.79757309 | 54.61034012
1750.734375 | 3.720059103 | 53.29755878 | 0.000526166 |  | 47.26133347 | 34.0079689 | 30.70730019 | 51.03718567 | 57.81504822 | 54.63988113
1750.833984 | 3.720026274 | 55.23086643 | 0.000471343 |  | 47.25572205 | 33.99877167 | 30.70419502 | 50.96699905 | 57.8187294 | 54.63070297
1750.933594 | 3.71958343 | 54.47053242 | 0.000493675 |  | 47.24036026 | 33.99942398 | 30.67567444 | 50.94729996 | 57.79468918 | 54.63380051
1751.033203 | 3.719846762 | 50.69756031 | 0.000429104 |  | 47.24140549 | 33.97907639 | 30.69039154 | 50.92005539 | 57.81138992 | 54.59194565
1751.132813 | 3.720044435 | 55.82191181 | 0.000428616 |  | 47.2559967 | 33.94690323 | 30.66450119 | 50.87207794 | 57.81192398 | 54.62273407
1751.232422 | 3.720271445 | 55.25342274 | 0.000489998 |  | 47.26573181 | 33.98429108 | 30.68602753 | 50.80482483 | 57.78846741 | 54.58482361
1751.332031 | 3.719893328 | 58.09835911 | 0.000515229 |  | 47.23714828 | 33.97047043 | 30.64165688 | 50.74592209 | 57.7890892 | 54.56266785
1751.431641 | 3.71989682 | 57.31022739 | 0.000492077 |  | 47.27761841 | 33.96131516 | 30.68146896 | 50.7263031 | 57.77396393 | 54.58658218
1751.53125 | 3.719543849 | 52.10886478 | 0.000460068 |  | 47.29668808 | 33.96769333 | 30.65519142 | 50.71197128 | 57.80073547 | 54.55027771
1751.630859 | 3.719837681 | 56.10854435 | 0.000483268 |  | 47.26410675 | 33.9641037 | 30.66722107 | 50.7365799 | 57.81222153 | 54.52526474
1751.730469 | 3.719936401 | 53.43312931 | 0.000463805 |  | 47.27321625 | 33.95795441 | 30.61058426 | 50.72952652 | 57.7943573 | 54.53314972
1751.830078 | 3.719559449 | 56.22247028 | 0.000457754 |  | 47.26877213 | 33.96463776 | 30.62461662 | 50.75236893 | 57.76965332 | 54.49841309
1751.929688 | 3.72051452 | 55.37099552 | 0.000472533 |  | 47.26696396 | 33.93138123 | 30.63198662 | 50.8070755 | 57.79238129 | 54.49609375
1752.029297 | 3.720341992 | 56.01922703 | 0.000472868 |  | 47.28036118 | 33.96736526 | 30.62438202 | 50.8264389 | 57.74755859 | 54.4537735
1752.128906 | 3.719944551 | 61.30808353 | 0.000467219 |  | 47.26528549 | 33.95589066 | 30.65212059 | 50.88581848 | 57.76623154 | 54.43273163
1752.228516 | 3.72012383 | 58.31527424 | 0.000481906 |  | 47.28831863 | 33.98591232 | 30.64506912 | 50.89115524 | 57.74571991 | 54.40496063
1752.328125 | 3.720339664 | 57.12293339 | 0.000458205 |  | 47.28600311 | 33.9806366 | 30.68600464 | 50.90658569 | 57.75615311 | 54.39146042
1752.427734 | 3.719376909 | 57.15232563 | 0.000466907 |  | 47.33965302 | 33.9501152 | 30.71540642 | 50.92879105 | 57.7342186 | 54.38701248
1752.527344 | 3.720029534 | 60.35020542 | 0.000476224 |  | 47.31628036 | 33.95426941 | 30.71714592 | 50.96089554 | 57.75445938 | 54.36589813
1752.626953 | 3.719241635 | 57.21065617 | 0.000524309 |  | 47.31559372 | 33.96121597 | 30.74340248 | 50.91575623 | 57.7956543 | 54.31938553
1752.726563 | 3.720050256 | 59.92480564 | 0.000487461 |  | 47.32750702 | 33.97891998 | 30.77331543 | 50.98885727 | 57.77433014 | 54.31131744
1752.826172 | 3.718965731 | 61.2887125 | 0.000476977 |  | 47.3117981 | 33.96073532 | 30.78024101 | 50.98937607 | 57.73714447 | 54.32958603
1752.925781 | 3.719866087 | 59.01226521 | 0.000512355 |  | 47.34358597 | 33.96162415 | 30.85064125 | 51.01182175 | 57.74364853 | 54.27328873
1753.025391 | 3.719860266 | 61.68312931 | 0.00047617 |  | 47.34431839 | 33.93664551 | 30.8214035 | 50.99866104 | 57.73871613 | 54.28209305
1753.125 | 3.719682383 | 59.35404301 | 0.00046988 |  | 47.36519623 | 33.95181656 | 30.83822632 | 51.01191711 | 57.72977448 | 54.2844162
1753.224609 | 3.719399494 | 58.38226032 | 0.000473302 |  | 47.36374283 | 33.95291901 | 30.87215042 | 51.02973938 | 57.73749542 | 54.25273132
1753.324219 | 3.719367596 | 57.55379963 | 0.000440102 |  | 47.37731934 | 33.95170975 | 30.88703156 | 50.98305511 | 57.70225525 | 54.25971603
1753.423828 | 3.719714048 | 65.72632694 | 0.000456178 |  | 47.40474319 | 33.94265366 | 30.8959465 | 50.95434189 | 57.72188568 | 54.23089218
1753.523438 | 3.719658402 | 64.46244144 | 0.000492258 |  | 47.38735199 | 33.96454239 | 30.91445351 | 50.9780159 | 57.73042679 | 54.19994354
1753.623047 | 3.719115441 | 58.62514973 | 0.000450254 |  | 47.43997955 | 33.94448853 | 30.93927765 | 50.96521378 | 57.71034622 | 54.17275238
1753.722656 | 3.719452812 | 63.09579563 | 0.000488768 |  | 47.39318085 | 33.9509964 | 30.95448303 | 50.97536087 | 57.71858597 | 54.17723465
1753.822266 | 3.719715212 | 60.71430302 | 0.000469194 |  | 47.41270828 | 33.92929077 | 30.97060776 | 50.9416275 | 57.68664169 | 54.1340332
1753.921875 | 3.720286113 | 64.60804081 | 0.000437113 |  | 47.46171951 | 33.96751022 | 30.95635796 | 50.89836502 | 57.70482254 | 54.14570999
1754.021484 | 3.7194584 | 63.87049198 | 0.000452635 |  | 47.4574852 | 33.94073105 | 30.99278641 | 50.85443115 | 57.68958664 | 54.09300995
1754.121094 | 3.719912653 | 59.88652897 | 0.000490957 |  | 47.47538376 | 33.94958115 | 30.99713326 | 50.84927368 | 57.67882156 | 54.09157181
1754.220703 | 3.719894492 | 60.77127171 | 0.000493778 |  | 47.47251511 | 33.94691086 | 31.00750542 | 50.84064484 | 57.68152618 | 54.08121109
1754.320313 | 3.720059103 | 60.93007755 | 0.000447673 |  | 47.48076248 | 33.94952393 | 31.00183105 | 50.8930397 | 57.69558716 | 54.07834244
1754.419922 | 3.719357584 | 56.07528019 | 0.000479084 |  | 47.51972961 | 33.97720337 | 31.0396595 | 50.91156006 | 57.68278885 | 54.06813049
1754.519531 | 3.719917077 | 53.87356663 | 0.000435926 |  | 47.55891037 | 33.95853043 | 31.02048683 | 50.9469223 | 57.66651154 | 54.06477356
1754.619141 | 3.719489134 | 57.47290897 | 0.000494654 |  | 47.56663513 | 33.95310211 | 31.05625153 | 50.98204803 | 57.68701935 | 54.04782104
1754.71875 | 3.719342683 | 51.69987202 | 0.000479195 |  | 47.60440445 | 33.92189407 | 31.06666565 | 51.03606796 | 57.68895721 | 54.0356636
1754.818359 | 3.719826273 | 58.56294727 | 0.000448916 |  | 47.60160828 | 33.96390152 | 31.11326027 | 51.03543091 | 57.70189667 | 54.03722382
1754.917969 | 3.719785527 | 57.88668537 | 0.00050704 |  | 47.64543152 | 33.93587112 | 31.17693329 | 51.07705688 | 57.69428635 | 54.02127457
1755.017578 | 3.719826273 | 56.94338703 | 0.000466521 |  | 47.66336823 | 33.93847656 | 31.1667614 | 51.12942123 | 57.67838287 | 54.02052689
1755.117188 | 3.71922231 | 60.62362003 | 0.000477568 |  | 47.68758392 | 33.94005585 | 31.17859459 | 51.15844345 | 57.70135117 | 53.99583817
1755.216797 | 3.719472137 | 58.29385853 | 0.000477322 |  | 47.70697021 | 33.96372604 | 31.20620918 | 51.23052597 | 57.68401337 | 53.99522781
1755.316406 | 3.719433487 | 56.68272877 | 0.000496363 |  | 47.75294113 | 33.91124344 | 31.2178669 | 51.28878784 | 57.65569305 | 53.99231339
1755.416016 | 3.719784363 | 61.64143467 | 0.000482765 |  | 47.75155258 | 33.89891815 | 31.24041176 | 51.33647537 | 57.66661072 | 54.02338409
1755.515625 | 3.720269349 | 52.45816135 | 0.000472307 |  | 47.80738068 | 33.90816498 | 31.28128433 | 51.34733582 | 57.61026001 | 53.95911407
1755.615234 | 3.719298446 | 57.09012318 | 0.000479613 |  | 47.81533813 | 33.88323593 | 31.31976128 | 51.44606781 | 57.58018875 | 53.95040512
1755.714844 | 3.719416491 | 51.28655338 | 0.00053268 |  | 47.86253738 | 33.89044952 | 31.32836914 | 51.44975662 | 57.60328293 | 53.9348526
1755.814453 | 3.719457469 | 56.58406925 | 0.000467205 |  | 47.88308716 | 33.87245178 | 31.38392258 | 51.50395584 | 57.61076355 | 53.93633652
1755.914063 | 3.719198561 | 58.20111942 | 0.000449517 |  | 47.91100693 | 33.88262939 | 31.39601898 | 51.50170898 | 57.58596802 | 53.91878128
1756.013672 | 3.719718472 | 57.04136372 | 0.000488767 |  | 47.93138123 | 33.82262802 | 31.40983582 | 51.55290985 | 57.60593796 | 53.90404892
1756.113281 | 3.719697052 | 56.12699986 | 0.000445774 |  | 47.96273804 | 33.82531738 | 31.41963959 | 51.6328392 | 57.57582855 | 53.91007996
1756.212891 | 3.71966399 | 58.16147327 | 0.000452022 |  | 47.96648026 | 33.81006622 | 31.45148087 | 51.64768982 | 57.56795883 | 53.86274338
1756.3125 | 3.719804852 | 55.59428883 | 0.000409981 |  | 48.02060318 | 33.81678009 | 31.45860291 | 51.71128845 | 57.56050873 | 53.85744858
1756.412109 | 3.719469809 | 57.8967104 | 0.000445419 |  | 48.05158615 | 33.79669189 | 31.4943676 | 51.75227356 | 57.56732941 | 53.82978058
1756.511719 | 3.719221146 | 59.73933506 | 0.000460874 |  | 48.04824448 | 33.78142548 | 31.43865013 | 51.81160355 | 57.57526779 | 53.82582855
1756.611328 | 3.720045599 | 61.83828831 | 0.000436713 |  | 48.07561493 | 33.77732468 | 31.49503136 | 51.86527252 | 57.56499863 | 53.84788895
1756.710938 | 3.719855842 | 55.45461369 | 0.000450643 |  | 48.12963867 | 33.81365204 | 31.45889091 | 51.91740036 | 57.56373215 | 53.82941055
1756.810547 | 3.719760382 | 55.1631937 | 0.000464933 |  | 48.13042831 | 33.81761169 | 31.4732151 | 51.97021103 | 57.58110428 | 53.80829239
1756.910156 | 3.719718472 | 59.03687382 | 0.000444111 |  | 48.14884186 | 33.79982376 | 31.47450447 | 52.01761246 | 57.57336807 | 53.82793808
1757.009766 | 3.71913267 | 55.1602335 | 0.000440899 |  | 48.1663475 | 33.80101013 | 31.49025536 | 52.0801506 | 57.55751038 | 53.80733871
1757.109375 | 3.719984132 | 54.26455402 | 0.000484403 |  | 48.19859314 | 33.79903412 | 31.46082497 | 52.08416748 | 57.54072571 | 53.821064
1757.208984 | 3.719548273 | 61.03990269 | 0.000489397 |  | 48.22014236 | 33.78654861 | 31.46575928 | 52.09626007 | 57.56276321 | 53.84337616
1757.308594 | 3.719219982 | 56.01079655 | 0.000429237 |  | 48.26828766 | 33.77653503 | 31.45680046 | 52.11928558 | 57.52295303 | 53.82021332
1757.408203 | 3.719316606 | 62.35550785 | 0.000472024 |  | 48.23612595 | 33.78318405 | 31.46085358 | 52.0994873 | 57.54604721 | 53.80175018
1757.507813 | 3.719671906 | 60.40033054 | 0.000437425 |  | 48.26572037 | 33.75909424 | 31.43375015 | 52.12110138 | 57.53435516 | 53.80849838
1757.607422 | 3.719139422 | 58.21980381 | 0.000443979 |  | 48.27219391 | 33.76620102 | 31.45833778 | 52.1031723 | 57.54598618 | 53.79070282
1757.707031 | 3.719115441 | 59.38594151 | 0.000480824 |  | 48.29308319 | 33.7713089 | 31.47952843 | 52.10524368 | 57.50279236 | 53.79705429
1757.806641 | 3.719366665 | 61.40561008 | 0.00048668 |  | 48.36119461 | 33.72941971 | 31.39645958 | 52.12493896 | 57.53378677 | 53.79085541
1757.90625 | 3.719433487 | 61.42201328 | 0.000472369 |  | 48.32669067 | 33.68638992 | 31.45528984 | 52.13169479 | 57.51011658 | 53.81784439
1758.005859 | 3.719984132 | 56.51320362 | 0.000458443 |  | 48.32434845 | 33.70251465 | 31.4731102 | 52.13190842 | 57.48727036 | 53.79478073
1758.105469 | 3.719837681 | 60.04397678 | 0.000489508 |  | 48.31959152 | 33.73074722 | 31.45472145 | 52.19262314 | 57.49988174 | 53.79912949
1758.205078 | 3.719249551 | 53.0977335 | 0.000477415 |  | 48.32221603 | 33.69843674 | 31.45361519 | 52.20322037 | 57.50608063 | 53.77876663
1758.304688 | 3.719276792 | 57.19242573 | 0.000448536 |  | 48.33465958 | 33.71525192 | 31.45956421 | 52.25104141 | 57.49219131 | 53.73939514
1758.404297 | 3.719232554 | 56.15571308 | 0.000441832 |  | 48.33802414 | 33.68960571 | 31.45922279 | 52.31001663 | 57.49300766 | 53.74850464
1758.503906 | 3.719061191 | 56.64854908 | 0.000448785 |  | 48.30444336 | 33.68580246 | 31.46743202 | 52.3554306 | 57.51536179 | 53.73034286
1758.603516 | 3.719120097 | 59.50214863 | 0.000463261 |  | 48.33653259 | 33.69618607 | 31.4944725 | 52.34225845 | 57.48489761 | 53.75394821
1758.703125 | 3.719782268 | 63.84929752 | 0.00046613 |  | 48.31407547 | 33.71928787 | 31.4791832 | 52.42193222 | 57.47296143 | 53.67677689
1758.802734 | 3.719323358 | 59.92229939 | 0.000455039 |  | 48.29760361 | 33.69928741 | 31.47934151 | 52.44187927 | 57.48682404 | 53.7172966
1758.902344 | 3.719236047 | 56.72328663 | 0.000477711 |  | 48.27722549 | 33.71601486 | 31.47321129 | 52.46172714 | 57.48711777 | 53.70057297
1759.001953 | 3.719586923 | 57.24802113 | 0.000463163 |  | 48.30153656 | 33.69644165 | 31.48234177 | 52.50254059 | 57.48422623 | 53.67108154
1759.101563 | 3.718912412 | 58.5132761 | 0.000459535 |  | 48.25859451 | 33.71177292 | 31.47834206 | 52.57789993 | 57.47865677 | 53.68286133
1759.201172 | 3.719105196 | 55.64168262 | 0.000453118 |  | 48.26060867 | 33.71564484 | 31.45438004 | 52.61940384 | 57.48339462 | 53.67729187
1759.300781 | 3.719157583 | 54.64256001 | 0.000448797 |  | 48.28153992 | 33.69911575 | 31.40294838 | 52.59029388 | 57.48146057 | 53.68728256
1759.400391 | 3.719210901 | 60.7097559 | 0.000477334 |  | 48.28472519 | 33.70309067 | 31.43998909 | 52.62354279 | 57.4661293 | 53.66874313
1759.5 | 3.720499852 | 59.83162022 | 0.000478308 |  | 48.27492523 | 33.72879028 | 31.40812111 | 52.63622284 | 57.48423004 | 53.68091965
1759.599609 | 3.719469809 | 54.65349674 | 0.000472803 |  | 48.30465698 | 33.73534012 | 31.40924644 | 52.61470795 | 57.45404053 | 53.65668488
1759.699219 | 3.719198561 | 58.45904636 | 0.000469069 |  | 48.26713562 | 33.72256851 | 31.35610962 | 52.64058685 | 57.45624542 | 53.65326309
1759.798828 | 3.719074695 | 66.15582371 | 0.000463201 |  | 48.25485229 | 33.72941589 | 31.36666679 | 52.59418869 | 57.46483612 | 53.67515564
1759.898438 | 3.718862354 | 61.09504032 | 0.000467876 |  | 48.28773499 | 33.74433136 | 31.32798958 | 52.6339798 | 57.4549942 | 53.67171478
1759.998047 | 3.719490298 | 59.59054661 | 0.000463278 |  | 48.29436493 | 33.75373459 | 31.2795372 | 52.53025818 | 57.43694687 | 53.68999481
1760.097656 | 3.719577842 | 62.58130741 | 0.000460212 |  | 48.29182434 | 33.74627304 | 31.27462196 | 52.52635956 | 57.43515778 | 53.65885925
1760.197266 | 3.71957435 | 63.43279362 | 0.000465886 |  | 48.31715393 | 33.74905777 | 31.24940109 | 52.46181107 | 57.44416809 | 53.67938995
1760.296875 | 3.71943698 | 63.99125004 | 0.000447906 |  | 48.31085968 | 33.74437332 | 31.22618103 | 52.46549606 | 57.438591 | 53.67574692
1760.396484 | 3.718974811 | 60.79655552 | 0.000455756 |  | 48.30298615 | 33.75331116 | 31.19599152 | 52.4210434 | 57.45314026 | 53.67229843
1760.496094 | 3.719224405 | 62.58085728 | 0.000404686 |  | 48.31962967 | 33.76791382 | 31.19301224 | 52.4475441 | 57.42987061 | 53.6482048
1760.595703 | 3.718772714 | 62.82283115 | 0.000442681 |  | 48.32738495 | 33.78395462 | 31.16781807 | 52.43785477 | 57.44029617 | 53.6541748
1760.695313 | 3.718852109 | 66.89405155 | 0.00042293 |  | 48.35398102 | 33.76617813 | 31.19177628 | 52.39592361 | 57.5555954 | 53.65090179
1760.794922 | 3.718793203 | 64.49889469 | 0.000459535 |  | 48.37458801 | 33.74116898 | 31.18039703 | 52.35971069 | 57.52511597 | 53.64812851
1760.894531 | 3.718871434 | 63.47061253 | 0.00044529 |  | 48.34085846 | 33.79182816 | 31.10588455 | 52.3302803 | 57.53918839 | 53.66083145
1760.994141 | 3.719163171 | 68.27620029 | 0.000438894 |  | 48.34865189 | 33.80983353 | 31.13071251 | 52.27151489 | 57.57230377 | 53.63415909
1761.09375 | 3.719884247 | 68.58857822 | 0.000445927 |  | 48.34428024 | 33.74700928 | 31.09307861 | 52.26943588 | 57.51935959 | 53.6459198
1761.193359 | 3.718660257 | 63.55263615 | 0.000438491 |  | 48.36690521 | 33.77148819 | 31.10597992 | 52.23757553 | 57.52740479 | 53.66165924
1761.292969 | 3.719902641 | 66.70106602 | 0.000456629 |  | 48.34117508 | 33.71321106 | 31.06807709 | 52.20301437 | 57.54125214 | 53.6776886
1761.392578 | 3.719118933 | 65.60579777 | 0.000449591 |  | 48.34738922 | 33.77493668 | 31.04720497 | 52.13004303 | 57.54327011 | 53.6911087
1761.492188 | 3.719060027 | 64.41185856 | 0.000456407 |  | 48.34133911 | 33.73987198 | 31.02458954 | 52.04498672 | 57.53147888 | 53.66112518
1761.591797 | 3.719209737 | 62.84083652 | 0.000454458 |  | 48.37462997 | 33.73556519 | 31.00066185 | 51.9580574 | 57.51761246 | 53.69999695
1761.691406 | 3.71914501 | 67.73938084 | 0.00045121 |  | 48.36955643 | 33.75539017 | 30.99013138 | 51.82199097 | 57.52368164 | 53.7040062
1761.791016 | 3.719103101 | 65.03662205 | 0.00043427 |  | 48.34399414 | 33.74951172 | 30.96219254 | 51.7201767 | 57.49217606 | 53.73482132
1761.890625 | 3.719545944 | 60.93122196 | 0.000440613 |  | 48.37307739 | 33.74448395 | 30.92888451 | 51.58378983 | 57.5253334 | 53.73507309
1761.990234 | 3.719209737 | 56.78571415 | 0.000457604 |  | 48.38759232 | 33.74728394 | 30.94049454 | 51.47159958 | 57.51588058 | 53.72188568
1762.089844 | 3.718801119 | 54.19711018 | 0.000465545 |  | 48.37903595 | 33.76478195 | 30.9526825 | 51.41030121 | 57.5212326 | 53.76121902
1762.189453 | 3.719462824 | 60.07701206 | 0.000452757 |  | 48.38903427 | 33.77628326 | 30.93086243 | 51.2974968 | 57.5135498 | 53.77151489
1762.289063 | 3.719914981 | 55.8321619 | 0.000462038 |  | 48.35207367 | 33.77769852 | 30.9356842 | 51.2257843 | 57.50323868 | 53.75811386
1762.388672 | 3.719189481 | 54.57625294 | 0.00042333 |  | 48.36956406 | 33.75595856 | 30.94008827 | 51.18403625 | 57.5038147 | 53.75085449
1762.488281 | 3.719498214 | 56.73012257 | 0.000427213 |  | 48.36223602 | 33.78292847 | 30.92354012 | 51.12555313 | 57.49077225 | 53.75802994
1762.587891 | 3.719223474 | 58.4863863 | 0.00046114 |  | 48.32961655 | 33.78060913 | 30.88903046 | 51.07832718 | 57.49982452 | 53.77713394
1762.6875 | 3.719614164 | 53.13487339 | 0.000448855 |  | 48.3743248 | 33.81477737 | 30.89710426 | 51.05171204 | 57.52110291 | 53.79569626
1762.787109 | 3.718985987 | 54.62523746 | 0.000453888 |  | 48.36529922 | 33.81002808 | 30.88674355 | 51.05580521 | 57.49197769 | 53.79476547
1762.886719 | 3.71842859 | 58.4164362 | 0.000447699 |  | 48.36748886 | 33.81558609 | 30.88786507 | 51.03998566 | 57.49465179 | 53.8416481
1762.986328 | 3.719232554 | 55.44481754 | 0.000443276 |  | 48.34402084 | 33.82572174 | 30.88289261 | 51.04213715 | 57.48252869 | 53.80820084
1763.085938 | 3.719118002 | 51.43374729 | 0.000453222 |  | 48.33311081 | 33.82598495 | 30.88177109 | 51.02610016 | 57.49443817 | 53.84199524
1763.185547 | 3.719224405 | 51.01313496 | 0.000440169 |  | 48.33641815 | 33.83121872 | 30.9091053 | 51.01226425 | 57.49032593 | 53.81252289
1763.285156 | 3.71919274 | 56.19694996 | 0.000456005 |  | 48.35081482 | 33.84222412 | 30.89518547 | 51.00865936 | 57.47325134 | 53.83629227
1763.384766 | 3.71923139 | 49.84016132 | 0.000472337 |  | 48.33350754 | 33.85243225 | 30.92866898 | 51.00590897 | 57.47779846 | 53.83651733
1763.484375 | 3.719657238 | 53.46753407 | 0.000432825 |  | 48.3361702 | 33.8200798 | 30.91503716 | 51.03883743 | 57.46578217 | 53.86454773
1763.583984 | 3.718814623 | 54.55027866 | 0.00049523 |  | 48.35046387 | 33.86384964 | 30.92076683 | 51.01278305 | 57.47005081 | 53.85160446
1763.683594 | 3.719197397 | 54.00503254 | 0.000470174 |  | 48.34883881 | 33.8424263 | 30.92293739 | 51.01231766 | 57.46229935 | 53.82977676
1763.783203 | 3.719016953 | 54.75807667 | 0.000435823 |  | 48.34249496 | 33.83278275 | 30.93118668 | 51.03028107 | 57.46167374 | 53.88604736
1763.882813 | 3.719435816 | 53.23080158 | 0.000478964 |  | 48.33966064 | 33.83308411 | 30.95934105 | 50.96852112 | 57.46235657 | 53.83435822
1763.982422 | 3.719157583 | 56.23841953 | 0.00047914 |  | 48.33108521 | 33.81674957 | 30.99898529 | 50.95763016 | 57.47247314 | 53.82051086
1764.082031 | 3.718606938 | 54.45184422 | 0.000452676 |  | 48.33179474 | 33.84270859 | 31.00493813 | 50.94483185 | 57.42961121 | 53.79771805
1764.181641 | 3.719079352 | 56.60206699 | 0.000424868 |  | 48.2951622 | 33.83150101 | 31.03278923 | 50.88023758 | 57.44374084 | 53.82448578
1764.28125 | 3.718560372 | 62.37214756 | 0.000451621 |  | 48.26018524 | 33.8264389 | 31.06366158 | 50.91520691 | 57.45424652 | 53.81431961
1764.380859 | 3.718684005 | 51.09060001 | 0.000455595 |  | 48.23948669 | 33.8563385 | 31.11100769 | 50.91186142 | 57.45392227 | 53.79502869
1764.480469 | 3.719158747 | 61.44821262 | 0.000446131 |  | 48.28364182 | 33.81680679 | 31.14385414 | 50.84598923 | 57.42799759 | 53.79021835
1764.580078 | 3.718965731 | 54.90663624 | 0.000438019 |  | 48.23795319 | 33.82366943 | 31.12314796 | 50.84529114 | 57.47609711 | 53.77622604
1764.679688 | 3.719087268 | 54.21351719 | 0.000443864 |  | 48.22050858 | 33.83829117 | 31.20712471 | 50.82584381 | 57.43131638 | 53.77291107
1764.779297 | 3.719474465 | 56.95250416 | 0.000430952 |  | 48.21323395 | 33.85852051 | 31.21897316 | 50.79375076 | 57.42408752 | 53.80819321
1764.878906 | 3.719386921 | 47.97292805 | 0.000440108 |  | 48.22257996 | 33.85949707 | 31.29616737 | 50.78432846 | 57.42071915 | 53.79168701
1764.978516 | 3.719349435 | 54.90321827 | 0.000471698 |  | 48.2161293 | 33.87038422 | 31.3488636 | 50.8135376 | 57.4094696 | 53.76444626
1765.078125 | 3.719033717 | 52.31301975 | 0.000456337 |  | 48.18608475 | 33.8411293 | 31.37464523 | 50.81825638 | 57.40090179 | 53.74503326
1765.177734 | 3.719229062 | 59.6010294 | 0.000469064 |  | 48.22574234 | 33.85068893 | 31.40876579 | 50.78478241 | 57.41447449 | 53.76356888
1765.277344 | 3.719041866 | 58.88444233 | 0.000439289 |  | 48.18704224 | 33.88231659 | 31.44973755 | 50.76338577 | 57.39948273 | 53.73674774
1765.376953 | 3.718953158 | 61.78633976 | 0.000441817 |  | 48.18289948 | 33.87308884 | 31.47919464 | 50.74926758 | 57.40336227 | 53.75181961
1765.476563 | 3.718645356 | 52.45086384 | 0.000411184 |  | 48.20722961 | 33.87530899 | 31.44692421 | 50.70036697 | 57.42290878 | 53.69380188
1765.576172 | 3.719116838 | 52.67757893 | 0.00048449 |  | 48.16646957 | 33.86986542 | 31.44963646 | 50.64709091 | 57.39743042 | 53.64933014
1765.675781 | 3.718670501 | 56.25163364 | 0.000458398 |  | 48.19256592 | 33.90781403 | 31.41656303 | 50.59712601 | 57.38178253 | 53.65130615
1765.775391 | 3.7185478 | 59.73842716 | 0.00044359 |  | 48.16299057 | 33.87033081 | 31.43149185 | 50.5645752 | 57.41058731 | 53.65746689
1765.875 | 3.71865234 | 57.35989475 | 0.00046765 |  | 48.15816879 | 33.8977623 | 31.40366936 | 50.57247925 | 57.45516968 | 53.64139938
1765.974609 | 3.719074695 | 61.21991062 | 0.000456039 |  | 48.15235901 | 33.91281891 | 31.39539719 | 50.56578827 | 57.434021 | 53.62855911
1766.074219 | 3.719362008 | 59.9027071 | 0.000438158 |  | 48.1803093 | 33.91834259 | 31.40034103 | 50.62733459 | 57.49951935 | 53.61400604
1766.173828 | 3.718922657 | 58.76299763 | 0.000468301 |  | 48.17628479 | 33.93990326 | 31.32764435 | 50.59280777 | 57.44271469 | 53.61941147
1766.273438 | 3.71850589 | 62.78022099 | 0.000436155 |  | 48.15818787 | 33.96268082 | 31.31942177 | 50.61545563 | 57.48938751 | 53.60241699
1766.373047 | 3.718568289 | 62.58472538 | 0.000457182 |  | 48.15596771 | 33.9654808 | 31.31507111 | 50.65341187 | 57.46121597 | 53.59858704
1766.472656 | 3.718015316 | 58.04823399 | 0.000444935 |  | 48.15248108 | 33.95615768 | 31.33114243 | 50.66752243 | 57.45177841 | 53.60213089
1766.572266 | 3.719087268 | 59.89267826 | 0.000452633 |  | 48.15903091 | 33.96093369 | 31.29675865 | 50.6693573 | 57.44397354 | 53.57251358
1766.671875 | 3.718524051 | 60.21919346 | 0.000452893 |  | 48.11600113 | 33.9947052 | 31.30431938 | 50.71253967 | 57.44835281 | 53.58422089
1766.771484 | 3.718755484 | 59.4435854 | 0.000445143 |  | 48.14103699 | 33.99703217 | 31.3187561 | 50.77063751 | 57.42537689 | 53.58659363
1766.871094 | 3.718884938 | 62.17414188 | 0.000461592 |  | 48.13575745 | 33.99830627 | 31.30991173 | 50.81657028 | 57.4478302 | 53.57899475
1766.970703 | 3.719004148 | 56.59728336 | 0.000494098 |  | 48.10305023 | 33.99622726 | 31.36103439 | 50.90299606 | 57.42064285 | 53.61044312
1767.070313 | 3.718469336 | 56.92629719 | 0.000464644 |  | 48.11425018 | 34.01383591 | 31.30793571 | 51.00014114 | 57.42677689 | 53.59466553
1767.169922 | 3.718845357 | 59.27201176 | 0.000475073 |  | 48.07585526 | 34.01728058 | 31.35507774 | 51.04060745 | 57.43791199 | 53.59836197
1767.269531 | 3.718689826 | 59.12870121 | 0.00043186 |  | 48.09996796 | 34.05023956 | 31.32165527 | 51.05897522 | 57.42375946 | 53.59956741
1767.369141 | 3.718746404 | 56.50295353 | 0.000449176 |  | 48.03425217 | 34.0675354 | 31.33813286 | 51.10482407 | 57.43267441 | 53.63050842
1767.46875 | 3.71860787 | 55.55509663 | 0.000470964 |  | 48.04761505 | 34.07312012 | 31.35580635 | 51.1567688 | 57.44063187 | 53.60229874
1767.568359 | 3.718512642 | 61.88066959 | 0.000482547 |  | 48.00805664 | 34.09647369 | 31.32977104 | 51.22032166 | 57.43114853 | 53.58525085
1767.667969 | 3.719098677 | 61.27344608 | 0.000434468 |  | 48.0039711 | 34.08118057 | 31.34260178 | 51.29333878 | 57.41411972 | 53.59344482
1767.767578 | 3.719280285 | 59.39597034 | 0.000452875 |  | 48.00280762 | 34.10030746 | 31.38290977 | 51.36520004 | 57.42097473 | 53.57448959
1767.867188 | 3.71859227 | 60.39167118 | 0.000463138 |  | 47.96837234 | 34.09896088 | 31.3613224 | 51.44656754 | 57.4021492 | 53.55316925
1767.966797 | 3.718678417 | 60.28663731 | 0.000472233 |  | 47.9777298 | 34.10574341 | 31.34578133 | 51.463974 | 57.41736603 | 53.58650208
1768.066406 | 3.718853273 | 55.54871464 | 0.000440163 |  | 47.92887878 | 34.09276199 | 31.34446526 | 51.52456665 | 57.36608505 | 53.57085037
1768.166016 | 3.718478416 | 59.53040028 | 0.000483241 |  | 47.91890335 | 34.13857651 | 31.32335854 | 51.55095291 | 57.39057159 | 53.55369568
1768.265625 | 3.719097513 | 63.36853886 | 0.000450487 |  | 47.91259766 | 34.13672256 | 31.34960938 | 51.57793427 | 57.38707352 | 53.55412674
1768.365234 | 3.719332439 | 62.8955164 | 0.000486776 |  | 47.89755249 | 34.14332581 | 31.34197235 | 51.60666656 | 57.39109802 | 53.51440048
1768.464844 | 3.719362008 | 62.17505741 | 0.000485835 |  | 47.81220245 | 34.15470123 | 31.34194374 | 51.63801193 | 57.36758423 | 53.57844162
1768.564453 | 3.718048145 | 65.90519047 | 0.000420391 |  | 47.85301208 | 34.16737366 | 31.34035492 | 51.69950485 | 57.38166046 | 53.53785706
1768.664063 | 3.719337095 | 58.43534946 | 0.000450861 |  | 47.83251572 | 34.17711639 | 31.33524513 | 51.66766357 | 57.38075256 | 53.54779434
1768.763672 | 3.719382265 | 53.32991123 | 0.000464718 |  | 47.80568695 | 34.15467072 | 31.32517052 | 51.66350555 | 57.40865326 | 53.55578995
1768.863281 | 3.718550128 | 60.78790379 | 0.000468327 |  | 47.80754089 | 34.19034958 | 31.30414009 | 51.67171097 | 57.36629486 | 53.55672073
1768.962891 | 3.718689826 | 56.50364017 | 0.000407716 |  | 47.78750992 | 34.19994736 | 31.31303978 | 51.66976929 | 57.37007141 | 53.52900696
1769.0625 | 3.718846288 | 59.9302721 | 0.000423072 |  | 47.75105286 | 34.17208862 | 31.29045105 | 51.67491913 | 57.36566925 | 53.54290771
1769.162109 | 3.718433247 | 60.75577641 | 0.000454441 |  | 47.73857498 | 34.19189072 | 31.3220005 | 51.69649887 | 57.3836937 | 53.54019928
1769.261719 | 3.718482141 | 57.03475666 | 0.000476749 |  | 47.74341202 | 34.18182755 | 31.27210236 | 51.7485466 | 57.38294983 | 53.56830597
1769.361328 | 3.719091692 | 59.01910496 | 0.000462665 |  | 47.685215 | 34.19347 | 31.29844093 | 51.76934814 | 57.37483597 | 53.56400299
1769.460938 | 3.719078188 | 58.56590748 | 0.000472277 |  | 47.68341446 | 34.19164658 | 31.28693008 | 51.74934769 | 57.35247421 | 53.52854919
1769.560547 | 3.71861695 | 56.66609669 | 0.000450577 |  | 47.67875671 | 34.21670532 | 31.29336166 | 51.79782867 | 57.38563538 | 53.55189133
1769.660156 | 3.718451408 | 56.43915272 | 0.000446684 |  | 47.63128662 | 34.19524002 | 31.29139328 | 51.83360291 | 57.36545563 | 53.55558777
1769.759766 | 3.71881928 | 59.85850239 | 0.000441748 |  | 47.62694931 | 34.23625183 | 31.30810928 | 51.83223343 | 57.36450958 | 53.5423317
1769.859375 | 3.718851178 | 58.48297215 | 0.000465068 |  | 47.6329689 | 34.18827438 | 31.29761696 | 51.89567184 | 57.3619194 | 53.53721619
1769.958984 | 3.71884885 | 58.43261814 | 0.00044559 |  | 47.58430862 | 34.21213913 | 31.28199768 | 51.90636444 | 57.34440994 | 53.56106949
1770.058594 | 3.719489134 | 53.3025713 | 0.000482552 |  | 47.58420944 | 34.21794128 | 31.31595612 | 51.9629097 | 57.34453201 | 53.5423584
1770.158203 | 3.718301465 | 54.87906742 | 0.000453287 |  | 47.58214569 | 34.21500397 | 31.29623222 | 51.9919281 | 57.35186768 | 53.5640831
1770.257813 | 3.718697742 | 54.60997486 | 0.000467662 |  | 47.54612732 | 34.21749878 | 31.33930397 | 52.03136063 | 57.35153198 | 53.57264709
1770.357422 | 3.718296808 | 55.51795673 | 0.000441719 |  | 47.52009201 | 34.23700333 | 31.29166031 | 52.08236313 | 57.33923721 | 53.54833603
1770.457031 | 3.719016953 | 55.80778599 | 0.000457197 |  | 47.55103683 | 34.23455811 | 31.30761147 | 52.11964417 | 57.33125305 | 53.56998825
1770.556641 | 3.718540116 | 52.70081806 | 0.00047487 |  | 47.54083633 | 34.22244644 | 31.33942032 | 52.13192749 | 57.34228134 | 53.56361008
1770.65625 | 3.718614855 | 48.41154194 | 0.000434564 |  | 47.5127182 | 34.22715378 | 31.35808754 | 52.20993805 | 57.30244446 | 53.5750885
1770.755859 | 3.71852731 | 52.57709599 | 0.00042463 |  | 47.51779175 | 34.21612167 | 31.37005234 | 52.22490692 | 57.31003952 | 53.5564537
1770.855469 | 3.718683074 | 57.03862858 | 0.000447791 |  | 47.51245117 | 34.22557831 | 31.37784195 | 52.26070023 | 57.31050873 | 53.54982758
1770.955078 | 3.718970387 | 48.46052647 | 0.000442681 |  | 47.49529648 | 34.20513916 | 31.37879372 | 52.26664734 | 57.35527802 | 53.55259323
1771.054688 | 3.718516135 | 52.10180378 | 0.000462833 |  | 47.49422073 | 34.22902679 | 31.37273407 | 52.30587006 | 57.23628616 | 53.57086182
1771.154297 | 3.718186679 | 52.80973148 | 0.000430194 |  | 47.45804596 | 34.20911026 | 31.36160088 | 52.35147476 | 57.22650528 | 53.5359993
1771.253906 | 3.71931195 | 59.3200922 | 0.000451658 |  | 47.46538925 | 34.22816467 | 31.35908318 | 52.38195801 | 57.24477005 | 53.52058792
1771.353516 | 3.719131506 | 52.24466419 | 0.000462372 |  | 47.44313812 | 34.21963501 | 31.38505745 | 52.40403366 | 57.23706436 | 53.52267456
1771.453125 | 3.719509623 | 48.94311237 | 0.000484051 |  | 47.40680313 | 34.22990036 | 31.39762497 | 52.45342636 | 57.21969604 | 53.52037048
1771.552734 | 3.718794134 | 53.98885441 | 0.000467319 |  | 47.40736008 | 34.20080566 | 31.35723495 | 52.52023315 | 57.20492935 | 53.55078506
1771.652344 | 3.718754553 | 51.29520893 | 0.000445866 |  | 47.39851379 | 34.23274994 | 31.39939117 | 52.52670288 | 57.23741531 | 53.5146904
1771.751953 | 3.718788779 | 52.4153223 | 0.000441256 |  | 47.35847473 | 34.23482895 | 31.3815136 | 52.54632568 | 57.22694778 | 53.48539734
1771.851563 | 3.718973647 | 49.75767994 | 0.000454141 |  | 47.3572998 | 34.2377739 | 31.36483955 | 52.61768723 | 57.19345093 | 53.50606155
1771.951172 | 3.717633706 | 47.49102497 | 0.00045779 |  | 47.33846283 | 34.23102951 | 31.37005043 | 52.6236763 | 57.2075119 | 53.48633575
1772.050781 | 3.719163171 | 45.67004871 | 0.000434916 |  | 47.32065582 | 34.21467972 | 31.36856079 | 52.68037415 | 57.24726868 | 53.48400879
1772.150391 | 3.718775974 | 47.38621235 | 0.00048033 |  | 47.30152893 | 34.19384003 | 31.3938942 | 52.69322586 | 57.19458389 | 53.51468658
1772.25 | 3.718131033 | 48.2121706 | 0.000436982 |  | 47.27912903 | 34.19388962 | 31.3640976 | 52.75289154 | 57.1929245 | 53.48069
1772.349609 | 3.718840933 | 48.12741184 | 0.000456554 |  | 47.25740433 | 34.20856476 | 31.32122421 | 52.7624321 | 57.20261383 | 53.48844147
1772.449219 | 3.718826032 | 45.45336246 | 0.000442641 |  | 47.22694016 | 34.20547104 | 31.30196953 | 52.80411911 | 57.20978546 | 53.48965073
1772.548828 | 3.718704495 | 47.26180744 | 0.000462879 |  | 47.21148682 | 34.22744751 | 31.29990578 | 52.82464981 | 57.19591904 | 53.48566818
1772.648438 | 3.719045126 | 46.25927067 | 0.000437592 |  | 47.21362305 | 34.19136047 | 31.28961754 | 52.87217712 | 57.23113251 | 53.48500824
1772.748047 | 3.718840933 | 48.56693363 | 0.000504288 |  | 47.19327545 | 34.18664932 | 31.29866409 | 52.89094162 | 57.19033432 | 53.47878647
1772.847656 | 3.718862354 | 47.45251942 | 0.000447282 |  | 47.17017746 | 34.19674683 | 31.25302696 | 52.93230057 | 57.18790817 | 53.46143723
1772.947266 | 3.71878063 | 47.34246922 | 0.000444028 |  | 47.16876221 | 34.20721817 | 31.27139282 | 52.9654274 | 57.1974144 | 53.48101807
1773.046875 | 3.718884007 | 49.12812901 | 0.000446588 |  | 47.15393829 | 34.19670486 | 31.22398949 | 52.95962524 | 57.17583084 | 53.44566727
1773.146484 | 3.718804379 | 43.26896381 | 0.00046427 |  | 47.09474182 | 34.20183945 | 31.2240715 | 52.99239349 | 57.1816864 | 53.47122192
1773.246094 | 3.718989712 | 53.69675159 | 0.000453666 |  | 47.1122551 | 34.17025757 | 31.25137138 | 53.02058792 | 57.16894531 | 53.43318558
1773.345703 | 3.718659325 | 51.14574528 | 0.000437356 |  | 47.08653641 | 34.19080353 | 31.21486855 | 53.04978943 | 57.18971252 | 53.46796417
1773.445313 | 3.718781794 | 51.70556736 | 0.000405292 |  | 47.10422516 | 34.19263077 | 31.21066666 | 53.07819748 | 57.16925812 | 53.48175812
1773.544922 | 3.718945241 | 49.78547764 | 0.00043371 |  | 47.09262085 | 34.20315552 | 31.18364143 | 53.12505341 | 57.19313431 | 53.45022583
1773.644531 | 3.719040702 | 52.66641331 | 0.000418433 |  | 47.09234619 | 34.18449402 | 31.19892502 | 53.12083435 | 57.17662048 | 53.45887756
1773.744141 | 3.718571781 | 48.99665928 | 0.00042803 |  | 47.08973694 | 34.20832062 | 31.18086243 | 53.1521225 | 57.16371536 | 53.46833038
1773.84375 | 3.718871434 | 53.65414524 | 0.00048291 |  | 47.08045578 | 34.20021439 | 31.18837547 | 53.14727783 | 57.17576218 | 53.4352417
1773.943359 | 3.719386921 | 50.35715199 | 0.000438237 |  | 47.07954788 | 34.18322754 | 31.17493248 | 53.14214706 | 57.15136719 | 53.4259491
1774.042969 | 3.718746404 | 54.62455845 | 0.000426754 |  | 47.07644653 | 34.19079208 | 31.17024231 | 53.11271667 | 57.17420959 | 53.45889282
1774.142578 | 3.718946406 | 55.16479206 | 0.000430852 |  | 47.05239868 | 34.19591141 | 31.13768387 | 53.11249161 | 57.17225266 | 53.48150253
1774.242188 | 3.719032786 | 57.98671436 | 0.000455201 |  | 47.05418396 | 34.18566895 | 31.16702652 | 53.10325623 | 57.14444733 | 53.45227814
1774.341797 | 3.71870333 | 55.46532536 | 0.000469079 |  | 47.05303192 | 34.19672012 | 31.15965843 | 53.13288116 | 57.11581802 | 53.43909454
1774.441406 | 3.718896347 | 60.10822773 | 0.000462606 |  | 47.03072739 | 34.23387146 | 31.09020424 | 53.11196136 | 57.13045502 | 53.44824219
1774.541016 | 3.718366192 | 55.43114567 | 0.00043766 |  | 47.04024887 | 34.19300842 | 31.09422493 | 53.09664154 | 57.15323257 | 53.41759491
1774.640625 | 3.718118693 | 58.73907185 | 0.000457982 |  | 47.03618622 | 34.22898865 | 31.04258347 | 53.12270737 | 57.13707352 | 53.41233826
1774.740234 | 3.718127773 | 54.71296406 | 0.000419727 |  | 47.04725266 | 34.18930435 | 31.03246307 | 53.08823013 | 57.14909363 | 53.40066147
1774.839844 | 3.719033717 | 56.76725864 | 0.000408149 |  | 47.04713058 | 34.20969391 | 30.98205185 | 53.09771729 | 57.14408493 | 53.40895081
1774.939453 | 3.718239066 | 50.08464146 | 0.000426237 |  | 47.01094437 | 34.19118881 | 30.99557304 | 53.10800171 | 57.13478088 | 53.34831619
1775.039063 | 3.718462816 | 54.19300938 | 0.00044666 |  | 46.99505997 | 34.20117569 | 30.94761276 | 53.08574677 | 57.10598755 | 53.37509537
1775.138672 | 3.718627195 | 52.2692728 | 0.000420889 |  | 46.97305679 | 34.21751404 | 30.97531891 | 53.090271 | 57.09296799 | 53.32495499
1775.238281 | 3.718408101 | 53.45636845 | 0.000419818 |  | 46.97589874 | 34.20587921 | 30.90782738 | 53.0941658 | 57.11166 | 53.3306427
1775.337891 | 3.718416017 | 54.51222706 | 0.00046119 |  | 46.99560165 | 34.22372055 | 30.90004921 | 53.10414124 | 57.11386871 | 53.31613922
1775.4375 | 3.71914175 | 57.81332111 | 0.000476047 |  | 47.01372528 | 34.20508957 | 30.85565186 | 53.10593033 | 57.12184906 | 53.28217316
1775.537109 | 3.718427426 | 57.75726795 | 0.000449158 |  | 46.99960709 | 34.23302841 | 30.88491821 | 53.10477829 | 57.11723328 | 53.29444885
1775.636719 | 3.718728476 | 55.4154253 | 0.000438461 |  | 47.00181961 | 34.23254776 | 30.8605175 | 53.09951782 | 57.08698654 | 53.2799263
1775.736328 | 3.718336622 | 56.61277866 | 0.000433374 |  | 46.96935654 | 34.2640686 | 30.83176231 | 53.08137131 | 57.11032867 | 53.24829483
1775.835938 | 3.718353852 | 51.95073795 | 0.000430789 |  | 46.97631073 | 34.2285347 | 30.8576088 | 53.1006012 | 57.10471344 | 53.23342133
1775.935547 | 3.719081447 | 58.00402927 | 0.00045603 |  | 46.98898697 | 34.24748611 | 30.81849861 | 53.1033287 | 57.09591293 | 53.2794075
1776.035156 | 3.718382257 | 54.27936649 | 0.000490746 |  | 46.99151611 | 34.25634766 | 30.81856155 | 53.12263489 | 57.08200455 | 53.25675201
1776.134766 | 3.71783138 | 52.35608387 | 0.000458249 |  | 46.99485016 | 34.23641586 | 30.85957527 | 53.08212662 | 57.08712006 | 53.24718857
1776.234375 | 3.718902168 | 56.35120869 | 0.000476516 |  | 46.95491791 | 34.22702789 | 30.84104347 | 53.08636093 | 56.99832916 | 53.2120018
1776.333984 | 3.718546635 | 56.65083027 | 0.000466674 |  | 46.94581604 | 34.21266937 | 30.84250259 | 53.09571457 | 56.96800995 | 53.20615387
1776.433594 | 3.718156178 | 56.65083027 | 0.000463548 |  | 46.95544434 | 34.2419548 | 30.86461449 | 53.09663391 | 56.9779892 | 53.18498611
1776.533203 | 3.718372012 | 54.37505817 | 0.000466005 |  | 46.97208405 | 34.21055984 | 30.86817932 | 53.1164093 | 56.95366669 | 53.17950439
1776.632813 | 3.718692155 | 53.31829166 | 0.000468702 |  | 46.97919464 | 34.22360992 | 30.83668709 | 53.08035278 | 56.95062256 | 53.19858551
1776.732422 | 3.718809035 | 56.35986423 | 0.000450357 |  | 46.95177841 | 34.2440567 | 30.82797432 | 53.09011841 | 56.96014786 | 53.15213776
1776.832031 | 3.717865606 | 58.80423832 | 0.000455759 |  | 46.94236374 | 34.22532272 | 30.84964371 | 53.11213303 | 56.94578934 | 53.14562607
1776.931641 | 3.719104265 | 57.38177204 | 0.000468153 |  | 46.94067383 | 34.21808624 | 30.80946159 | 53.11932373 | 56.96720886 | 53.15855789
1777.03125 | 3.719014392 | 59.74503422 | 0.000438787 |  | 46.92601395 | 34.21818924 | 30.83017349 | 53.1311264 | 56.95633316 | 53.11553955
1777.130859 | 3.718845357 | 55.99871922 | 0.000444656 |  | 46.90562057 | 34.23239517 | 30.81725121 | 53.1542778 | 56.94351578 | 53.09716797
1777.230469 | 3.719491462 | 54.04331303 | 0.000468951 |  | 46.88896561 | 34.22127533 | 30.82394409 | 53.10309601 | 56.94140625 | 53.07870483
1777.330078 | 3.71866957 | 57.54126453 | 0.000459219 |  | 46.87859344 | 34.23541641 | 30.79317856 | 53.0978241 | 56.94269562 | 53.1166687
1777.429688 | 3.71949379 | 57.54263401 | 0.000412989 |  | 46.88731384 | 34.26242065 | 30.79129982 | 53.08287811 | 56.93070221 | 53.08943939
1777.529297 | 3.718801119 | 58.6028223 | 0.000418776 |  | 46.83485413 | 34.2617569 | 30.80845642 | 53.03469086 | 56.93533707 | 53.09531403
1777.628906 | 3.718635344 | 57.05344105 | 0.000414061 |  | 46.84064484 | 34.2388916 | 30.81484032 | 52.99846268 | 56.93641663 | 53.05856323
1777.728516 | 3.718956417 | 51.84387302 | 0.00045241 |  | 46.83169174 | 34.23868942 | 30.80687523 | 52.9609375 | 56.93188477 | 53.05706787
1777.828125 | 3.71855688 | 59.14396 | 0.000443444 |  | 46.85353851 | 34.27658844 | 30.82676506 | 52.94719696 | 56.92243195 | 53.04649353
1777.927734 | 3.718638603 | 54.12534046 | 0.000458683 |  | 46.83797455 | 34.23392105 | 30.8052597 | 52.9491539 | 56.91757202 | 53.05757904
1778.027344 | 3.718564796 | 50.89191914 | 0.000436976 |  | 46.80696487 | 34.30088806 | 30.8511982 | 52.96258545 | 56.90690231 | 53.05825806
1778.126953 | 3.718319625 | 52.9557848 | 0.000440118 |  | 46.82360077 | 34.26771545 | 30.85851097 | 52.98901749 | 56.87383652 | 53.02759171
1778.226563 | 3.718552456 | 55.98277378 | 0.000460528 |  | 46.81072235 | 34.28399277 | 30.88033676 | 52.95360565 | 56.90175629 | 53.03953934
1778.326172 | 3.718847685 | 56.51343632 | 0.000469817 |  | 46.78780746 | 34.2657814 | 30.88827896 | 52.98186111 | 56.91300201 | 53.01082993
1778.425781 | 3.718503562 | 55.41314411 | 0.000483077 |  | 46.79803467 | 34.31821823 | 30.86469269 | 52.99380493 | 56.89834595 | 53.01955414
1778.525391 | 3.71864326 | 54.51359653 | 0.0004878 |  | 46.83356857 | 34.31443024 | 30.91999435 | 52.97817612 | 56.87802505 | 53.01322937
1778.625 | 3.71787911 | 55.13289356 | 0.000472075 |  | 46.81204987 | 34.32813644 | 30.92654228 | 53.00017548 | 56.89412308 | 53.01138306
1778.724609 | 3.719253975 | 60.42881107 | 0.000476836 |  | 46.84154892 | 34.33235931 | 30.91150284 | 53.02777863 | 56.89648056 | 53.02138519
1778.824219 | 3.718312873 | 54.75602818 | 0.000471748 |  | 46.85017395 | 34.30906296 | 30.90637779 | 53.00439835 | 56.88170242 | 52.99325943
1778.923828 | 3.718591106 | 55.72165394 | 0.000429529 |  | 46.87027359 | 34.32035446 | 30.91422653 | 53.02274323 | 56.86256409 | 53.0412674
1779.023438 | 3.719280285 | 57.24574757 | 0.000496072 |  | 46.85726166 | 34.3300972 | 30.89710999 | 53.02446365 | 56.87676239 | 52.99074173
1779.123047 | 3.718548964 | 58.51805973 | 0.000403872 |  | 46.89986038 | 34.31913376 | 30.90179825 | 53.00698853 | 56.87076569 | 53.02389526
1779.222656 | 3.718412758 | 55.93309879 | 0.000418646 |  | 46.93977356 | 34.28653717 | 30.885849 | 52.98677826 | 56.89195633 | 52.97222137
1779.322266 | 3.718372944 | 57.3842783 | 0.000449301 |  | 46.91445923 | 34.30385208 | 30.88389397 | 52.97862625 | 56.86725616 | 52.97080612
1779.421875 | 3.718872598 | 60.1351099 | 0.000424186 |  | 46.92664337 | 34.31333542 | 30.90914726 | 52.90145493 | 56.86772919 | 52.96208954
1779.521484 | 3.718114269 | 55.53732395 | 0.000468705 |  | 46.97745895 | 34.32414246 | 30.86360931 | 52.84380722 | 56.87840271 | 52.98514557
1779.621094 | 3.718635344 | 58.80696964 | 0.000455648 |  | 46.91887665 | 34.30495071 | 30.92914391 | 52.87004089 | 56.84459686 | 52.94792175
1779.720703 | 3.718746404 | 59.51262379 | 0.000477932 |  | 46.94255829 | 34.30113602 | 30.91468239 | 52.83637619 | 56.87018204 | 52.9649086
1779.820313 | 3.718626263 | 58.67345142 | 0.000446161 |  | 46.92988968 | 34.2991333 | 30.89036942 | 52.83708572 | 56.86809921 | 52.93405533
1779.919922 | 3.717817875 | 58.2610445 | 0.000445675 |  | 46.9444313 | 34.28235245 | 30.883461 | 52.81348801 | 56.84333801 | 52.94426346
1780.019531 | 3.718445587 | 55.07478809 | 0.000449584 |  | 46.92607117 | 34.30030823 | 30.91604614 | 52.79179382 | 56.82437897 | 52.94425201
1780.119141 | 3.718446751 | 58.88444233 | 0.000439258 |  | 46.93314362 | 34.28369522 | 30.88820457 | 52.78795624 | 56.8602066 | 52.92907333
1780.21875 | 3.718738721 | 56.76862431 | 0.000468955 |  | 46.92009735 | 34.29293823 | 30.91988182 | 52.78282928 | 56.82609558 | 52.94437408
1780.318359 | 3.719004148 | 59.86670399 | 0.000430424 |  | 46.91227722 | 34.27877808 | 30.89118385 | 52.72999573 | 56.84002686 | 52.9178009
1780.417969 | 3.718922657 | 57.98192692 | 0.00040445 |  | 46.90464401 | 34.26547241 | 30.86475754 | 52.69253159 | 56.82635498 | 52.94494629
1780.517578 | 3.718224398 | 59.77533817 | 0.000461734 |  | 46.87267303 | 34.24816132 | 30.87350082 | 52.64309692 | 56.85269928 | 52.91024017
1780.617188 | 3.718243723 | 66.36362553 | 0.000473488 |  | 46.85697937 | 34.28846359 | 30.88504601 | 52.57603455 | 56.80735397 | 52.94886017
1780.716797 | 3.718603446 | 62.38922977 | 0.000458324 |  | 46.83637619 | 34.26835632 | 30.88910484 | 52.52304459 | 56.82296371 | 52.91635895
1780.816406 | 3.718328706 | 63.91514683 | 0.000446287 |  | 46.8314476 | 34.25037003 | 30.9172821 | 52.4282341 | 56.79875946 | 52.93846512
1780.916016 | 3.718463748 | 63.08463383 | 0.000450372 |  | 46.84656906 | 34.24690247 | 30.90773964 | 52.37019348 | 56.80201721 | 52.9316597
1781.015625 | 3.71842859 | 59.64887714 | 0.000466648 |  | 46.78755569 | 34.19817352 | 30.8820076 | 52.31288528 | 56.80271912 | 52.92742157
1781.115234 | 3.718138949 | 60.07154179 | 0.000464073 |  | 46.79990768 | 34.23188019 | 30.91708183 | 52.28551483 | 56.80318832 | 52.93894196
1781.214844 | 3.718336622 | 61.9374094 | 0.000445926 |  | 46.74937439 | 34.20351028 | 30.86757469 | 52.25972748 | 56.80699539 | 52.9413681
1781.314453 | 3.718150358 | 63.51754856 | 0.000470911 |  | 46.75465393 | 34.18159103 | 30.88347816 | 52.22016907 | 56.80452728 | 52.93815994
1781.414063 | 3.718339882 | 62.35550785 | 0.000414492 |  | 46.72210312 | 34.16677475 | 30.90007973 | 52.20273972 | 56.79573059 | 52.91703796
1781.513672 | 3.718074455 | 56.77797031 | 0.000433356 |  | 46.74689484 | 34.18484879 | 30.87350845 | 52.20002365 | 56.78956223 | 52.94672775
1781.613281 | 3.718413922 | 61.82689762 | 0.000461559 |  | 46.73305893 | 34.16329193 | 30.88663292 | 52.18062592 | 56.79569626 | 52.91670609
1781.712891 | 3.718954322 | 63.74015903 | 0.000422586 |  | 46.73010635 | 34.1455574 | 30.86144066 | 52.12779999 | 56.7917099 | 52.91926956
1781.8125 | 3.718480977 | 61.43978214 | 0.000423854 |  | 46.72615051 | 34.13942719 | 30.83672333 | 52.08385086 | 56.79437256 | 52.9275322
1781.912109 | 3.718792039 | 58.39114475 | 0.000436432 |  | 46.724617 | 34.1230278 | 30.85423279 | 52.05930328 | 56.78036118 | 52.89609909
1782.011719 | 3.718533131 | 57.19971943 | 0.000464574 |  | 46.72554016 | 34.15052032 | 30.85700607 | 52.02649689 | 56.80989075 | 52.93299103
1782.111328 | 3.718962238 | 63.02539158 | 0.000409569 |  | 46.7050705 | 34.09844208 | 30.8207531 | 51.97733688 | 56.81694031 | 52.91531754
1782.210938 | 3.718728476 | 62.3673563 | 0.000434866 |  | 46.70330811 | 34.11191559 | 30.79985046 | 51.93699646 | 56.78382492 | 52.91139603
1782.310547 | 3.71852731 | 66.37204838 | 0.000472359 |  | 46.71551132 | 34.09107971 | 30.80148888 | 51.86998367 | 56.75699615 | 52.92694855
1782.410156 | 3.718735228 | 62.56672764 | 0.000442865 |  | 46.73264313 | 34.06771088 | 30.79019165 | 51.80461884 | 56.77238846 | 52.91411972
1782.509766 | 3.718279811 | 59.02661991 | 0.000416384 |  | 46.69348907 | 34.0800209 | 30.76773643 | 51.74834824 | 56.76716232 | 52.9041748
1782.609375 | 3.718420907 | 63.33367252 | 0.000429689 |  | 46.71034622 | 34.04246902 | 30.74300385 | 51.70092392 | 56.78379822 | 52.89380264
1782.708984 | 3.71855362 | 63.0983057 | 0.000397226 |  | 46.71817017 | 34.06744385 | 30.72603416 | 51.67328262 | 56.77389908 | 52.86395264
1782.808594 | 3.718513806 | 59.13029575 | 0.000416478 |  | 46.7291069 | 34.06694031 | 30.71407127 | 51.66450119 | 56.77118683 | 52.87791443
1782.908203 | 3.718529872 | 61.69725132 | 0.000437692 |  | 46.71702957 | 34.06463623 | 30.75650406 | 51.6333847 | 56.74718094 | 52.88665771
1783.007813 | 3.718932669 | 61.20098972 | 0.000432647 |  | 46.72984314 | 34.0452919 | 30.7121067 | 51.58729935 | 56.75231171 | 52.87788773
1783.107422 | 3.718521722 | 63.91993046 | 0.000412409 |  | 46.70633316 | 34.0553627 | 30.77160072 | 51.5098114 | 56.75536728 | 52.87513733
1783.207031 | 3.718541047 | 59.97242832 | 0.000414358 |  | 46.73748016 | 34.04214859 | 30.73609352 | 51.50453949 | 56.74481583 | 52.86914063
1783.306641 | 3.718039065 | 52.7384119 | 0.00042848 |  | 46.71873474 | 34.05590439 | 30.74714088 | 51.47340012 | 56.73797989 | 52.88289261
1783.40625 | 3.718284468 | 64.41891575 | 0.000404301 |  | 46.72119141 | 34.03050613 | 30.77493477 | 51.45930862 | 56.74678802 | 52.87289429
1783.505859 | 3.718612526 | 60.96698856 | 0.000456852 |  | 46.74200821 | 34.04594421 | 30.76865005 | 51.39150238 | 56.74061203 | 52.88154984
1783.605469 | 3.718161766 | 67.42175388 | 0.000448873 |  | 46.78009415 | 34.00506592 | 30.77540779 | 51.39468384 | 56.72350311 | 52.916008
1783.705078 | 3.718293548 | 57.44989872 | 0.000405165 |  | 46.76725388 | 34.01292038 | 30.76953506 | 51.31199646 | 56.75495148 | 52.89424133
1783.804688 | 3.719056767 | 64.98330784 | 0.000460129 |  | 46.78971481 | 34.0338974 | 30.78125 | 51.32175827 | 56.74938965 | 52.8968811
1783.904297 | 3.718304957 | 61.97477055 | 0.000457884 |  | 46.79133606 | 34.0449295 | 30.80494881 | 51.2628212 | 56.73222733 | 52.89029312
1784.003906 | 3.718815788 | 64.52395725 | 0.000424603 |  | 46.83873367 | 34.03045273 | 30.81363297 | 51.18609238 | 56.71609116 | 52.88272095
1784.103516 | 3.718545471 | 59.62928486 | 0.000446477 |  | 46.83494949 | 34.01904678 | 30.79166031 | 51.08597183 | 56.72488403 | 52.90032959
1784.203125 | 3.718540116 | 58.69783497 | 0.000438048 |  | 46.85329056 | 34.03108215 | 30.83579445 | 51.06750488 | 56.74226379 | 52.90341187
1784.302734 | 3.718540116 | 58.44674397 | 0.00045178 |  | 46.86862183 | 33.98092651 | 30.82411766 | 51.02112961 | 56.69288635 | 52.89191055
1784.402344 | 3.718476321 | 57.42050648 | 0.000437942 |  | 46.88092422 | 34.04917145 | 30.8182869 | 50.97456741 | 56.72232819 | 52.89517212
1784.501953 | 3.718841865 | 56.13178349 | 0.000441025 |  | 46.93445969 | 34.00949097 | 30.81641006 | 50.89775085 | 56.72904205 | 52.88196182
1784.601563 | 3.718195992 | 53.03735447 | 0.000448426 |  | 46.92765808 | 34.05306625 | 30.78965187 | 50.87478256 | 56.70628738 | 52.8911438
1784.701172 | 3.718217413 | 60.7300272 | 0.000435588 |  | 46.92431259 | 34.01739502 | 30.77947044 | 50.82433319 | 56.71849823 | 52.87363052
1784.800781 | 3.718586449 | 58.83181095 | 0.000442732 |  | 46.96720505 | 34.04336166 | 30.77547073 | 50.75063324 | 56.73553848 | 52.9001503
1784.900391 | 3.718463748 | 62.54485416 | 0.000487462 |  | 47.00498199 | 34.00217438 | 30.76875114 | 50.69258118 | 56.71221161 | 52.88926697
1785 | 3.718292384 | 58.21615696 | 0.00044161 |  | 46.99877548 | 34.01089478 | 30.75727272 | 50.66306686 | 56.70138168 | 52.83406067
1785.099609 | 3.718715903 | 57.26738834 | 0.000415236 |  | 46.98975754 | 34.00853348 | 30.77422905 | 50.63558197 | 56.69424438 | 52.86491394
1785.199219 | 3.718342443 | 62.4785471 | 0.000425704 |  | 47.0177803 | 33.992733 | 30.73179245 | 50.59164429 | 56.69361496 | 52.83883667
1785.298828 | 3.718462816 | 62.89301395 | 0.000419829 |  | 46.99282074 | 34.01014328 | 30.75120354 | 50.6416893 | 56.67760849 | 52.82814026
1785.398438 | 3.718446751 | 63.87071323 | 0.00042759 |  | 47.05560684 | 33.98925781 | 30.71826935 | 50.61779022 | 56.67501831 | 52.81205368
1785.498047 | 3.717998319 | 58.40413761 | 0.000417439 |  | 47.03656006 | 34.01351166 | 30.78037262 | 50.57335663 | 56.65309525 | 52.80854034
1785.597656 | 3.718504726 | 55.98436832 | 0.000396509 |  | 47.04746246 | 33.97686005 | 30.74440765 | 50.5394783 | 56.67054749 | 52.82627869
1785.697266 | 3.718022068 | 55.71983433 | 0.000425323 |  | 47.09222412 | 33.97137451 | 30.76896667 | 50.50492859 | 56.69241333 | 52.82946014
1785.796875 | 3.718339882 | 57.36719227 | 0.000419711 |  | 47.03243256 | 33.95677948 | 30.75751114 | 50.49866104 | 56.66622543 | 52.77228165
1785.896484 | 3.718923588 | 56.65789127 | 0.000418282 |  | 47.06712723 | 33.96247482 | 30.75236702 | 50.48175049 | 56.66308975 | 52.79262543
1785.996094 | 3.718473992 | 65.37497807 | 0.000444599 |  | 47.06658554 | 33.97518921 | 30.74453926 | 50.48646164 | 56.65040588 | 52.77764511
1786.095703 | 3.718971318 | 59.55386829 | 0.000459905 |  | 47.07168198 | 33.99450302 | 30.76261902 | 50.52317429 | 56.64859009 | 52.79246521
1786.195313 | 3.718118693 | 56.15571308 | 0.00044058 |  | 47.04384995 | 33.9741745 | 30.72863579 | 50.51408005 | 56.62880707 | 52.7689209
1786.294922 | 3.718270731 | 59.19089985 | 0.000450154 |  | 47.07010651 | 33.97592926 | 30.72745323 | 50.51237106 | 56.64062881 | 52.77471924
1786.394531 | 3.718337786 | 57.41457844 | 0.000448841 |  | 47.05746841 | 33.95103455 | 30.75129509 | 50.49772263 | 56.62311172 | 52.70405197
1786.494141 | 3.718372944 | 55.4587183 | 0.000451574 |  | 47.09865189 | 33.98450089 | 30.77438736 | 50.48213577 | 56.73464203 | 52.73161697
1786.59375 | 3.71890892 | 63.54306889 | 0.000495078 |  | 47.10295105 | 33.97659302 | 30.78978157 | 50.45309067 | 56.7648468 | 52.72034454
1786.693359 | 3.718383188 | 62.70959568 | 0.000430398 |  | 47.10816193 | 33.9712677 | 30.77342415 | 50.44884872 | 56.72484207 | 52.75149918
1786.792969 | 3.718528475 | 57.29837894 | 0.000439713 |  | 47.1059761 | 33.97002792 | 30.77027702 | 50.44152832 | 56.68459702 | 52.72440338
1786.892578 | 3.7181925 | 59.18406773 | 0.00040915 |  | 47.13486481 | 33.97336578 | 30.82104683 | 50.44306564 | 56.69867325 | 52.70972443
1786.992188 | 3.718513806 | 61.33360386 | 0.000437837 |  | 47.10780716 | 33.96192551 | 30.81250763 | 50.4561882 | 56.70235062 | 52.72556305
1787.091797 | 3.718328706 | 54.54253101 | 0.000473382 |  | 47.16464615 | 33.94798279 | 30.84844589 | 50.48469925 | 56.71121979 | 52.71757126
1787.191406 | 3.718598789 | 57.75954533 | 0.000467653 |  | 47.17139053 | 33.9476738 | 30.84524536 | 50.4847374 | 56.70627213 | 52.74794769
1787.291016 | 3.718750129 | 58.40071583 | 0.000455443 |  | 47.18499756 | 33.98812866 | 30.8918705 | 50.51228714 | 56.70998764 | 52.72392273
1787.390625 | 3.71860461 | 57.13250446 | 0.00046623 |  | 47.19501495 | 33.96408081 | 30.90381241 | 50.48748779 | 56.69062805 | 52.70439911
1787.490234 | 3.718587614 | 61.33633518 | 0.000477709 |  | 47.2223587 | 33.9246521 | 30.95632744 | 50.54195404 | 56.70059204 | 52.70225143
1787.589844 | 3.718485401 | 54.49673176 | 0.000409846 |  | 47.25170517 | 33.90627289 | 30.97627068 | 50.52989197 | 56.70468521 | 52.67963409
1787.689453 | 3.718510547 | 57.19971943 | 0.000420132 |  | 47.22959518 | 33.93078232 | 31.00734329 | 50.56515121 | 56.6791687 | 52.71323013
1787.789063 | 3.71864 | 56.96024799 | 0.000416834 |  | 47.26962662 | 33.90982819 | 31.03828621 | 50.55849838 | 56.66820908 | 52.71397781
1787.888672 | 3.718443491 | 57.78096485 | 0.000456423 |  | 47.30218124 | 33.91485596 | 31.08664131 | 50.55121613 | 56.67404556 | 52.70068359
1787.988281 | 3.7179301 | 60.66759586 | 0.000424954 |  | 47.31674576 | 33.91575623 | 31.12473488 | 50.56994629 | 56.66828537 | 52.68946838
1788.087891 | 3.718711479 | 56.30495167 | 0.000449383 |  | 47.29866791 | 33.9437294 | 31.12213135 | 50.6420517 | 56.68111038 | 52.67961884
1788.1875 | 3.718530803 | 53.97951221 | 0.000467442 |  | 47.33283997 | 33.90712357 | 31.19787216 | 50.66101074 | 56.68684006 | 52.66953278
1788.287109 | 3.718894019 | 58.43967915 | 0.000453268 |  | 47.34370041 | 33.92272568 | 31.1777916 | 50.69217682 | 56.70799255 | 52.67126083
1788.386719 | 3.718436506 | 58.63062 | 0.000439646 |  | 47.34328079 | 33.89491653 | 31.2308445 | 50.76590347 | 56.68430328 | 52.68614578
1788.486328 | 3.718393433 | 59.03163624 | 0.000485476 |  | 47.38251495 | 33.92388535 | 31.23451614 | 50.82423782 | 56.68250275 | 52.68268204
1788.585938 | 3.718443491 | 61.83601475 | 0.000445835 |  | 47.3359108 | 33.94406128 | 31.26457214 | 50.82469559 | 56.64863205 | 52.69225693
1788.685547 | 3.71863418 | 58.01541996 | 0.00048947 |  | 47.38145065 | 33.91989899 | 31.26695061 | 50.89551544 | 56.67707062 | 52.67290878
1788.785156 | 3.718814623 | 56.79277897 | 0.000438971 |  | 47.39642334 | 33.93922424 | 31.25924301 | 50.94943619 | 56.65416718 | 52.70612717
1788.884766 | 3.718157343 | 63.23523808 | 0.000452315 |  | 47.40312576 | 33.89426422 | 31.25554276 | 51.0177803 | 56.64257813 | 52.6622467
1788.984375 | 3.71832987 | 63.10810184 | 0.000443485 |  | 47.42169189 | 33.92331696 | 31.24302101 | 51.06972122 | 56.66874695 | 52.66368484
1789.083984 | 3.718249078 | 56.29310322 | 0.000408202 |  | 47.39926529 | 33.9268074 | 31.28418922 | 51.10661697 | 56.64933777 | 52.64756775
1789.183594 | 3.718953158 | 60.88405704 | 0.000416037 |  | 47.44356918 | 33.92648315 | 31.27437019 | 51.13199615 | 56.65513611 | 52.6577034
1789.283203 | 3.718074455 | 57.73494053 | 0.000448843 |  | 47.42695618 | 33.93842316 | 31.30366516 | 51.16691589 | 56.65420151 | 52.6295166
1789.382813 | 3.718150358 | 62.60820103 | 0.000466573 |  | 47.43110657 | 33.91035461 | 31.26654053 | 51.18563461 | 56.61568069 | 52.64647293
1789.482422 | 3.718200416 | 56.5186739 | 0.000435149 |  | 47.45324326 | 33.91540527 | 31.28466034 | 51.21911621 | 56.62435913 | 52.64398575
1789.582031 | 3.718730804 | 59.30915546 | 0.000447108 |  | 47.46880341 | 33.88702011 | 31.2658577 | 51.22873688 | 56.6180191 | 52.65871429
1789.681641 | 3.71775408 | 56.68158817 | 0.000453775 |  | 47.45891953 | 33.90221024 | 31.26857185 | 51.22970581 | 56.63447571 | 52.65975952
1789.78125 | 3.717800646 | 62.36850071 | 0.000448391 |  | 47.48448181 | 33.8514328 | 31.21786308 | 51.23327637 | 56.63832092 | 52.62286377
1789.880859 | 3.718804379 | 62.9695673 | 0.000449968 |  | 47.49479294 | 33.84273529 | 31.23810959 | 51.21533966 | 56.63283157 | 52.68048859
1789.980469 | 3.717902859 | 58.70580769 | 0.000426099 |  | 47.51715088 | 33.84346008 | 31.2309227 | 51.18247604 | 56.615448 | 52.67825699
1790.080078 | 3.717885862 | 63.15093327 | 0.000473789 |  | 47.5424118 | 33.85251236 | 31.22986603 | 51.16822052 | 56.61544418 | 52.66751099
1790.179688 | 3.71807655 | 59.75756931 | 0.00045652 |  | 47.55218887 | 33.80860901 | 31.24325943 | 51.10342789 | 56.6228447 | 52.70302582
1790.279297 | 3.719009968 | 64.76206303 | 0.00044272 |  | 47.55455399 | 33.84632111 | 31.22583771 | 51.06861496 | 56.6251297 | 52.67189026
1790.378906 | 3.718080043 | 62.03355503 | 0.000410164 |  | 47.59682846 | 33.80937576 | 31.21819496 | 51.01841736 | 56.61869812 | 52.69096756
1790.478516 | 3.718273059 | 57.98238468 | 0.000470912 |  | 47.63504791 | 33.79100037 | 31.21670341 | 50.99045181 | 56.61931229 | 52.68624115
1790.578125 | 3.718187843 | 59.03915501 | 0.000432511 |  | 47.59147644 | 33.80745697 | 31.20373344 | 50.98227692 | 56.586586 | 52.67425537
1790.677734 | 3.718120788 | 57.64152241 | 0.000463193 |  | 47.64996338 | 33.82786179 | 31.18484688 | 50.99650955 | 56.61219788 | 52.71414948
1790.777344 | 3.718446751 | 57.46744251 | 0.000429727 |  | 47.63489151 | 33.80577087 | 31.18269157 | 50.96533203 | 56.60827255 | 52.71184921
1790.876953 | 3.718598789 | 55.74717426 | 0.000458769 |  | 47.66091537 | 33.812397 | 31.15212822 | 50.93545532 | 56.60290909 | 52.70952225
1790.976563 | 3.718620675 | 61.73941135 | 0.000442205 |  | 47.66514206 | 33.81074905 | 31.14808273 | 50.9029808 | 56.57989883 | 52.69811249
1791.076172 | 3.718644424 | 60.1629076 | 0.000479006 |  | 47.66808319 | 33.79421616 | 31.13417244 | 50.90002441 | 56.56290054 | 52.67071152
1791.175781 | 3.718786218 | 56.65812016 | 0.00044915 |  | 47.68971252 | 33.79261398 | 31.12895584 | 50.81455994 | 56.57058334 | 52.70215607
1791.275391 | 3.718437671 | 63.3667078 | 0.000441781 |  | 47.72166061 | 33.80774689 | 31.10076904 | 50.77164078 | 56.55278397 | 52.71327209
1791.375 | 3.718750129 | 59.51946354 | 0.000480128 |  | 47.72764969 | 33.83021164 | 31.07489777 | 50.71068192 | 56.57091522 | 52.68585587
1791.474609 | 3.718378532 | 65.70377445 | 0.000435175 |  | 47.69471741 | 33.80258942 | 31.07181549 | 50.63596344 | 56.57041931 | 52.72809982
1791.574219 | 3.718840933 | 63.45124912 | 0.000411328 |  | 47.72188568 | 33.77174377 | 31.05864906 | 50.60887146 | 56.59259415 | 52.70739365
1791.673828 | 3.718459091 | 59.76394749 | 0.000437078 |  | 47.72803497 | 33.81697464 | 31.05202484 | 50.63817596 | 56.63309479 | 52.7323761
1791.773438 | 3.718150358 | 61.88523197 | 0.000412995 |  | 47.74748993 | 33.78521729 | 31.07121086 | 50.63349152 | 56.6500473 | 52.71638107
1791.873047 | 3.718182255 | 61.0276041 | 0.000455337 |  | 47.6984024 | 33.78902817 | 31.01405907 | 50.62215424 | 56.62849045 | 52.69442368
1791.972656 | 3.719205313 | 54.61088657 | 0.000456313 |  | 47.6893158 | 33.82183075 | 31.00903702 | 50.65958405 | 56.59629822 | 52.70302582
1792.072266 | 3.718903332 | 62.81577396 | 0.000490543 |  | 47.68472672 | 33.80150223 | 30.9863987 | 50.60317612 | 56.63742828 | 52.73988342
1792.171875 | 3.719156652 | 57.49273396 | 0.000470943 |  | 47.65588379 | 33.79705048 | 30.96772957 | 50.60964584 | 56.59333038 | 52.70510864
1792.271484 | 3.718511711 | 62.74034977 | 0.000434463 |  | 47.6439209 | 33.80457306 | 30.97033119 | 50.59588242 | 56.57143784 | 52.6965332
1792.371094 | 3.718744309 | 60.52427769 | 0.000457299 |  | 47.61575317 | 33.79719543 | 30.99347305 | 50.64175415 | 56.60345459 | 52.69194031
1792.470703 | 3.718214153 | 63.57154942 | 0.000471483 |  | 47.58396912 | 33.81919861 | 30.93136024 | 50.6758728 | 56.58512497 | 52.70007324
1792.570313 | 3.718253734 | 57.53830433 | 0.000455821 |  | 47.60387802 | 33.83184814 | 30.95666695 | 50.72554779 | 56.5876503 | 52.71240616
1792.669922 | 3.718747568 | 54.52270985 | 0.000451594 |  | 47.52419662 | 33.82849121 | 30.919487 | 50.73048019 | 56.57039261 | 52.71520233
1792.769531 | 3.718361768 | 57.36991978 | 0.000461227 |  | 47.51744461 | 33.81965637 | 30.90814781 | 50.69618607 | 56.57413101 | 52.70586777
1792.869141 | 3.718551292 | 57.64949512 | 0.000445359 |  | 47.53086472 | 33.85443878 | 30.89037895 | 50.6392746 | 56.58488083 | 52.68579865
1792.96875 | 3.718551292 | 59.4292345 | 0.000440427 |  | 47.48019791 | 33.85713577 | 30.89103508 | 50.5715065 | 56.5669632 | 52.71435928
1793.068359 | 3.718750129 | 59.4239893 | 0.000429275 |  | 47.47460938 | 33.82099915 | 30.88656425 | 50.45750046 | 56.57403946 | 52.68870544
1793.167969 | 3.719181332 | 57.58660984 | 0.00046774 |  | 47.46062088 | 33.83943176 | 30.84963799 | 50.4131279 | 56.5670166 | 52.68915558
1793.267578 | 3.71796875 | 57.27924061 | 0.000472774 |  | 47.43481064 | 33.82736206 | 30.86332893 | 50.33801651 | 56.56495285 | 52.6772728
1793.367188 | 3.718711479 | 55.39924717 | 0.000456195 |  | 47.39270401 | 33.85066605 | 30.82039452 | 50.28221893 | 56.58275604 | 52.68184662
1793.466797 | 3.718379696 | 53.08383274 | 0.000449212 |  | 47.38284683 | 33.86435699 | 30.81042671 | 50.2504425 | 56.56429291 | 52.68018723
1793.566406 | 3.718798791 | 49.28078938 | 0.000463765 |  | 47.35263824 | 33.86284637 | 30.78433037 | 50.22380829 | 56.55426407 | 52.66705704
1793.666016 | 3.718399021 | 54.1412859 | 0.000438244 |  | 47.32673264 | 33.85886002 | 30.76849747 | 50.23562241 | 56.57847214 | 52.67857361
1793.765625 | 3.718884007 | 49.32316685 | 0.000446565 |  | 47.31361389 | 33.88003922 | 30.75963211 | 50.26688004 | 56.56144333 | 52.65446472
1793.865234 | 3.718141277 | 51.97215366 | 0.000446654 |  | 47.29671478 | 33.88858032 | 30.76412201 | 50.29656982 | 56.54841232 | 52.68215561
1793.964844 | 3.718403677 | 51.31070805 | 0.000469645 |  | 47.27576065 | 33.88663483 | 30.7481041 | 50.35594177 | 56.55905151 | 52.680336
1794.064453 | 3.718637439 | 54.62136936 | 0.000467654 |  | 47.27206802 | 33.89010239 | 30.6981144 | 50.39012527 | 56.56119537 | 52.66669464
1794.164063 | 3.718671665 | 49.01056004 | 0.000474338 |  | 47.2333107 | 33.89063263 | 30.71669197 | 50.41894531 | 56.5251236 | 52.65925598
1794.263672 | 3.718552456 | 53.26474857 | 0.000424774 |  | 47.22673416 | 33.90533066 | 30.69746017 | 50.4860878 | 56.5664978 | 52.66992188
1794.363281 | 3.718441163 | 47.66419315 | 0.000447593 |  | 47.18647385 | 33.89187622 | 30.69189453 | 50.5195694 | 56.54524612 | 52.67625046
1794.462891 | 3.7179301 | 57.19561863 | 0.000431184 |  | 47.19187927 | 33.88708878 | 30.64307022 | 50.56956863 | 56.52299118 | 52.63660049
1794.5625 | 3.719380169 | 56.50978947 | 0.000435325 |  | 47.17816162 | 33.92578125 | 30.69220924 | 50.63864899 | 56.51668549 | 52.6228714
1794.662109 | 3.717868865 | 54.67605305 | 0.000434025 |  | 47.19028854 | 33.91874313 | 30.70365143 | 50.67986298 | 56.52828979 | 52.59354401
1794.761719 | 3.718473992 | 53.88928699 | 0.000458507 |  | 47.17702103 | 33.9509697 | 30.68846321 | 50.75906372 | 56.52710724 | 52.63552094
1794.861328 | 3.718214153 | 56.3992815 | 0.000448495 |  | 47.14730453 | 33.94036865 | 30.68779755 | 50.8336792 | 56.498703 | 52.62094879
1794.960938 | 3.718941982 | 49.62962818 | 0.000459718 |  | 47.13238525 | 33.95821381 | 30.67832947 | 50.88597107 | 56.48506546 | 52.59115982
1795.060547 | 3.718693319 | 56.85270023 | 0.000435436 |  | 47.13062286 | 33.98261642 | 30.6952877 | 50.92770767 | 56.51984024 | 52.54851532
1795.160156 | 3.718593201 | 54.92987537 | 0.000447353 |  | 47.15909576 | 33.96567535 | 30.68479156 | 50.97089386 | 56.47312927 | 52.56475067
1795.259766 | 3.718736159 | 53.51925755 | 0.000460232 |  | 47.17786789 | 33.96995544 | 30.69112778 | 51.0182457 | 56.49763107 | 52.55813217
1795.359375 | 3.718712411 | 54.87268543 | 0.000492745 |  | 47.15035248 | 33.95899963 | 30.6935997 | 51.0811882 | 56.48148346 | 52.55701065
1795.458984 | 3.718811364 | 53.37616825 | 0.000434032 |  | 47.10203552 | 33.96801376 | 30.67202187 | 51.11433792 | 56.48682022 | 52.51608658
1795.558594 | 3.718097039 | 57.06073093 | 0.000444225 |  | 47.13818359 | 33.98816681 | 30.67051697 | 51.17461395 | 56.45241165 | 52.53782272
1795.658203 | 3.718626263 | 52.6336031 | 0.00047271 |  | 47.13494492 | 33.98457718 | 30.69310951 | 51.20764542 | 56.47147751 | 52.5364151
1795.757813 | 3.718597625 | 54.7979517 | 0.000461524 |  | 47.09815598 | 33.9942894 | 30.68881416 | 51.24264145 | 56.4704628 | 52.50333405
1795.857422 | 3.719053042 | 55.11466312 | 0.000429383 |  | 47.09627533 | 34.01024246 | 30.66846848 | 51.30770874 | 56.45373154 | 52.47171402
1795.957031 | 3.718320557 | 51.1443758 | 0.000491303 |  | 47.09448242 | 33.9810791 | 30.67269707 | 51.34515381 | 56.442379 | 52.44703293
1796.056641 | 3.719164335 | 50.14388752 | 0.000478349 |  | 47.09035492 | 33.98556137 | 30.68954086 | 51.37965012 | 56.46088028 | 52.45795441
1796.15625 | 3.718784123 | 54.40559101 | 0.000480131 |  | 47.05772018 | 33.99361801 | 30.69098854 | 51.42573166 | 56.43943405 | 52.44117355
1796.255859 | 3.718400185 | 49.13838291 | 0.00046453 |  | 47.08349991 | 34.02124405 | 30.65827179 | 51.49369431 | 56.45045471 | 52.46380615
1796.355469 | 3.71855688 | 51.89650822 | 0.000479457 |  | 47.03025818 | 33.98217392 | 30.68911171 | 51.49601746 | 56.45030594 | 52.46178818
1796.455078 | 3.71872964 | 49.71598148 | 0.000486983 |  | 47.02650833 | 34.01211166 | 30.68835449 | 51.55879974 | 56.44809341 | 52.48153687
1796.554688 | 3.71833895 | 46.84848881 | 0.000472002 |  | 47.04633713 | 33.99297714 | 30.68470001 | 51.58778763 | 56.42105103 | 52.49124527
1796.654297 | 3.718605774 | 53.55525684 | 0.000455099 |  | 47.0474472 | 34.02007294 | 30.68133736 | 51.60700607 | 56.4489212 | 52.47458267
1796.753906 | 3.718751061 | 49.02240467 | 0.000474762 |  | 47.05487823 | 33.99569702 | 30.68330193 | 51.63742828 | 56.43845749 | 52.4754982
1796.853516 | 3.718954322 | 48.41154194 | 0.000447269 |  | 47.04354477 | 34.00736618 | 30.68506622 | 51.67289352 | 56.3269577 | 52.48603058
1796.953125 | 3.718148262 | 46.77398014 | 0.000435206 |  | 47.02058792 | 34.01435471 | 30.68414116 | 51.70388031 | 56.26654816 | 52.4849205
1797.052734 | 3.719159911 | 45.14872837 | 0.000512263 |  | 47.01243591 | 34.01420212 | 30.72360229 | 51.72740555 | 56.29122543 | 52.47511673
1797.152344 | 3.718601351 | 47.19482136 | 0.000481091 |  | 47.02809525 | 34.0507164 | 30.73262405 | 51.73871613 | 56.30432892 | 52.51552963
1797.251953 | 3.718495645 | 43.90739918 | 0.000472151 |  | 47.02174759 | 33.9919281 | 30.75105858 | 51.79212952 | 56.28369904 | 52.49046326
1797.351563 | 3.718418346 | 52.53972721 | 0.000458596 |  | 47.03206635 | 34.02215195 | 30.76927948 | 51.77740479 | 56.26861572 | 52.43852615
1797.451172 | 3.718787382 | 44.29314899 | 0.000447614 |  | 47.00431824 | 34.02701187 | 30.81080055 | 51.83421326 | 56.2781105 | 52.41874313
1797.550781 | 3.718983891 | 47.50492573 | 0.000440449 |  | 47.00103378 | 34.01677322 | 30.78956413 | 51.82606506 | 56.25640106 | 52.43750763
1797.650391 | 3.718487729 | 48.02260303 | 0.000473484 |  | 46.99175262 | 34.05602646 | 30.80047798 | 51.87329865 | 56.26602554 | 52.39395523
1797.75 | 3.718492386 | 46.83345127 | 0.000463495 |  | 46.97991562 | 34.04698563 | 30.83391762 | 51.88850403 | 56.24779892 | 52.37771988
1797.849609 | 3.718561537 | 48.66103458 | 0.000483235 |  | 46.9605217 | 34.06835556 | 30.87985802 | 51.93340683 | 56.29075623 | 52.35072708
1797.949219 | 3.718693319 | 46.11914158 | 0.000500003 |  | 46.95177841 | 34.03750992 | 30.89904785 | 51.94577026 | 56.26466751 | 52.3297348
1798.048828 | 3.718350126 | 54.07566547 | 0.000446833 |  | 46.91104126 | 34.04916 | 30.94487572 | 51.9781189 | 56.23203278 | 52.28687286
1798.148438 | 3.718995067 | 54.12374592 | 0.000471739 |  | 46.91087723 | 34.07093048 | 30.9532795 | 52.00785065 | 56.21396637 | 52.30503845
1798.248047 | 3.718534295 | 55.11944675 | 0.000474896 |  | 46.91362762 | 34.04069138 | 30.96798515 | 52.04228592 | 56.24133301 | 52.29853439
1798.347656 | 3.718680746 | 49.04769611 | 0.000449591 |  | 46.86165619 | 34.05434036 | 31.04026794 | 52.06746292 | 56.23506546 | 52.27908707
1798.447266 | 3.718960143 | 55.04061222 | 0.000466978 |  | 46.83986282 | 34.08695602 | 31.06359291 | 52.03661346 | 56.22315598 | 52.26383209
1798.546875 | 3.718517066 | 56.43026829 | 0.000485815 |  | 46.80625153 | 34.0933609 | 31.09602547 | 52.02703476 | 56.23714828 | 52.30379105
1798.646484 | 3.719114276 | 52.54474354 | 0.000457667 |  | 46.79501343 | 34.09096909 | 31.08476067 | 52.04476547 | 56.22088242 | 52.25416183
1798.746094 | 3.718880514 | 56.48176289 | 0.000413605 |  | 46.75170517 | 34.11072159 | 31.1540432 | 52.05803299 | 56.203228 | 52.23458099
1798.845703 | 3.718656764 | 51.97921848 | 0.000441209 |  | 46.75856781 | 34.13421631 | 31.1666317 | 52.04092789 | 56.21096039 | 52.23976517
1798.945313 | 3.718367356 | 50.52621555 | 0.000455255 |  | 46.73671341 | 34.12850571 | 31.21381187 | 52.04785919 | 56.18883896 | 52.23756409
1799.044922 | 3.718170847 | 53.51834202 | 0.000442077 |  | 46.71670914 | 34.07785416 | 31.2583847 | 52.05509949 | 56.20074844 | 52.24401093
1799.144531 | 3.718629756 | 52.8887949 | 0.000455604 |  | 46.71385956 | 34.11608887 | 31.3313942 | 52.09142303 | 56.20379639 | 52.26158524
1799.244141 | 3.718571781 | 53.71657276 | 0.000411692 |  | 46.71961212 | 34.09882355 | 31.38227844 | 52.0850296 | 56.21482468 | 52.25956345
1799.34375 | 3.718394597 | 52.6684618 | 0.000450371 |  | 46.70467758 | 34.12031937 | 31.42047882 | 52.1198349 | 56.18047714 | 52.29022598
1799.443359 | 3.71866468 | 55.05633259 | 0.000441654 |  | 46.70187759 | 34.1019783 | 31.46343422 | 52.13038635 | 56.18239212 | 52.26328278
1799.542969 | 3.718673994 | 55.15499592 | 0.00046592 |  | 46.68280411 | 34.09140015 | 31.50544548 | 52.1389389 | 56.1504631 | 52.29589844
1799.642578 | 3.718378532 | 50.667943 | 0.000486176 |  | 46.70117569 | 34.10449982 | 31.55241394 | 52.14152527 | 56.18952942 | 52.29307175
1799.742188 | 3.718049309 | 55.77656651 | 0.000450938 |  | 46.68902969 | 34.11026001 | 31.62104988 | 52.15926361 | 56.16969299 | 52.30773544
1799.841797 | 3.718444656 | 58.62469196 | 0.000430658 |  | 46.68404007 | 34.11530304 | 31.67819786 | 52.20448303 | 56.16387177 | 52.3182869
1799.941406 | 3.719061191 | 51.42348957 | 0.000486556 |  | 46.66296387 | 34.08189011 | 31.70656967 | 52.18624496 | 56.16758347 | 52.32156372
1800.041016 | 3.718443491 | 52.1241312 | 0.000460414 |  | 46.65899658 | 34.13546371 | 31.77393723 | 52.16970444 | 56.1787262 | 52.31189728
1800.140625 | 3.718784123 | 49.60752583 | 0.000436488 |  | 46.65434265 | 34.12704849 | 31.80632401 | 52.16384125 | 56.14600754 | 52.34592819
1800.240234 | 3.718082138 | 50.35624409 | 0.000455378 |  | 46.600914 | 34.15103149 | 31.87086678 | 52.13632584 | 56.16268539 | 52.31818008
1800.339844 | 3.719129178 | 56.37581348 | 0.000494638 |  | 46.5978775 | 34.14286804 | 31.89490891 | 52.14002609 | 56.14630127 | 52.32818985
1800.439453 | 3.7191804 | 59.25925922 | 0.000432354 |  | 46.56814194 | 34.10914993 | 31.93077087 | 52.1151619 | 56.14172745 | 52.34508896
1800.539063 | 3.718628359 | 53.73412037 | 0.000459414 |  | 46.56946945 | 34.13639069 | 32.00094604 | 52.0866394 | 56.13365555 | 52.34756851
1800.638672 | 3.718445587 | 58.43831348 | 0.000450599 |  | 46.53852844 | 34.13486481 | 32.05480576 | 52.08075333 | 56.11929703 | 52.35319519
1800.738281 | 3.719242799 | 49.59476566 | 0.000442542 |  | 46.50534439 | 34.18061447 | 32.08858871 | 52.10337067 | 56.11831284 | 52.37887955
1800.837891 | 3.718288892 | 52.00861073 | 0.000462404 |  | 46.47394562 | 34.17464828 | 32.12434769 | 52.06702423 | 56.12382889 | 52.38949966
1800.9375 | 3.718542212 | 49.82056522 | 0.000453007 |  | 46.46569443 | 34.176651 | 32.19709778 | 52.05498505 | 56.12802887 | 52.39006805
1801.037109 | 3.719138258 | 53.84530735 | 0.000486698 |  | 46.41786194 | 34.1889267 | 32.22581863 | 52.01166916 | 56.1109848 | 52.42152405
1801.136719 | 3.719060027 | 54.23242664 | 0.000481076 |  | 46.37444687 | 34.16915131 | 32.26610184 | 51.9702301 | 56.10127258 | 52.36202621
1801.236328 | 3.718856533 | 53.13601398 | 0.000464589 |  | 46.3650589 | 34.21254349 | 32.30006027 | 51.92699051 | 56.13508606 | 52.39051056
1801.335938 | 3.718637439 | 46.31736851 | 0.000423047 |  | 46.34182358 | 34.19953156 | 32.37314606 | 51.89590836 | 56.10301971 | 52.36082458
1801.435547 | 3.719079352 | 51.44832706 | 0.00045615 |  | 46.30838013 | 34.17972946 | 32.41535568 | 51.91543198 | 56.06581116 | 52.39529419
1801.535156 | 3.719061191 | 48.72119236 | 0.000457228 |  | 46.28707886 | 34.2352066 | 32.44297791 | 51.89700699 | 56.10816956 | 52.38314438
1801.634766 | 3.718696578 | 51.4396677 | 0.000468166 |  | 46.23588943 | 34.19456863 | 32.4891243 | 51.86429596 | 56.08126831 | 52.34902573
1801.734375 | 3.718678417 | 47.29644108 | 0.000474005 |  | 46.23633194 | 34.23697662 | 32.50981903 | 51.83431625 | 56.10838318 | 52.36367798
1801.833984 | 3.718809035 | 49.17848301 | 0.00046303 |  | 46.17688751 | 34.21544266 | 32.59212494 | 51.82912827 | 56.0385437 | 52.34518433
1801.933594 | 3.718237902 | 53.6400156 | 0.00049461 |  | 46.19235611 | 34.21286774 | 32.61270905 | 51.80979156 | 56.06833649 | 52.30709076
1802.033203 | 3.718969223 | 46.72567844 | 0.000456393 |  | 46.12133408 | 34.23011398 | 32.67080688 | 51.80970383 | 55.97221375 | 52.29574966
1802.132813 | 3.718429754 | 48.73463154 | 0.000449477 |  | 46.09369659 | 34.1914978 | 32.67279816 | 51.7905159 | 55.98173523 | 52.23509216
1802.232422 | 3.719047454 | 49.49063969 | 0.00045051 |  | 46.08246231 | 34.23143005 | 32.6759491 | 51.748806 | 56.02109146 | 52.25295639
1802.332031 | 3.719207642 | 51.01222324 | 0.000469902 |  | 46.05065918 | 34.22805786 | 32.74063873 | 51.73301315 | 55.98187256 | 52.2494545
1802.431641 | 3.718260486 | 49.77886677 | 0.00046188 |  | 46.01508713 | 34.22803497 | 32.7705307 | 51.68467712 | 55.98602295 | 52.25765228
1802.53125 | 3.718677253 | 45.06100178 | 0.000444849 |  | 45.98814011 | 34.25849152 | 32.83936691 | 51.64613342 | 55.99213409 | 52.19552612
1802.630859 | 3.71851823 | 47.40558338 | 0.00048137 |  | 45.95578384 | 34.23897934 | 32.8225174 | 51.62898636 | 55.95685196 | 52.24211121
1802.730469 | 3.719784363 | 44.98103046 | 0.000444991 |  | 45.9117775 | 34.26223373 | 32.88275528 | 51.63571167 | 55.93981552 | 52.25281525
1802.830078 | 3.718743144 | 48.18528461 | 0.000436789 |  | 45.90596771 | 34.27792358 | 32.90934753 | 51.5749588 | 55.97082138 | 52.26168823
1802.929688 | 3.719201821 | 45.32371616 | 0.000428397 |  | 45.85817337 | 34.30955505 | 32.93218994 | 51.60945511 | 55.96357727 | 52.2755394
1803.029297 | 3.719205313 | 47.87950993 | 0.000434062 |  | 45.84144211 | 34.30475998 | 32.95413971 | 51.59465027 | 55.96099854 | 52.27277374
1803.128906 | 3.718711479 | 48.04447269 | 0.000431889 |  | 45.77624512 | 34.30235291 | 33.00082016 | 51.60184097 | 55.9533577 | 52.29461288
1803.228516 | 3.718584121 | 47.69062138 | 0.000432607 |  | 45.76783752 | 34.27729797 | 33.03367233 | 51.59267807 | 55.90396118 | 52.28906631
1803.328125 | 3.71858319 | 47.87836933 | 0.000475785 |  | 45.73888016 | 34.28799438 | 33.03114319 | 51.59169769 | 55.9303894 | 52.31208038
1803.427734 | 3.718855602 | 53.33583927 | 0.000454925 |  | 45.71676636 | 34.33198547 | 33.08308792 | 51.60445023 | 55.94050217 | 52.32081223
1803.527344 | 3.719148503 | 54.16817188 | 0.000447027 |  | 45.68383408 | 34.30365753 | 33.11984634 | 51.59693527 | 55.92455292 | 52.31108093
1803.626953 | 3.718831853 | 48.79205036 | 0.000423457 |  | 45.6470108 | 34.32648087 | 33.14052582 | 51.61473465 | 55.91657639 | 52.31396484
1803.726563 | 3.71855362 | 52.6315546 | 0.000450668 |  | 45.63775253 | 34.31989288 | 33.14762115 | 51.59050369 | 55.92776108 | 52.34792709
1803.826172 | 3.719151995 | 53.41899967 | 0.000451841 |  | 45.61141205 | 34.33455276 | 33.18359756 | 51.58456802 | 55.94494629 | 52.35136414
1803.925781 | 3.718477485 | 53.36796665 | 0.00041114 |  | 45.5880394 | 34.35565186 | 33.15697861 | 51.57500839 | 55.88978577 | 52.38193893
1804.025391 | 3.718717999 | 51.98263264 | 0.000410883 |  | 45.56158829 | 34.3288269 | 33.17995071 | 51.56665039 | 55.89029312 | 52.34752274
1804.125 | 3.719038374 | 52.40279102 | 0.000444983 |  | 45.52199554 | 34.32543564 | 33.17711639 | 51.49079132 | 55.90161514 | 52.38121414
1804.224609 | 3.718744309 | 46.41078663 | 0.000442927 |  | 45.51214981 | 34.33237457 | 33.20820236 | 51.49403 | 55.9074173 | 52.38085175
1804.324219 | 3.718272128 | 47.18160725 | 0.000425249 |  | 45.47398376 | 34.3115387 | 33.22075272 | 51.43638992 | 55.87963486 | 52.38919449
1804.423828 | 3.718591106 | 48.16432285 | 0.000456955 |  | 45.42776871 | 34.34550095 | 33.24357224 | 51.41495895 | 55.90454102 | 52.40710831
1804.523438 | 3.718618114 | 52.79925251 | 0.000434306 |  | 45.45468903 | 34.30125046 | 33.25324631 | 51.39062119 | 55.87424469 | 52.3470726
1804.623047 | 3.71866468 | 46.51992893 | 0.000472661 |  | 45.39535522 | 34.31140518 | 33.27019119 | 51.39425659 | 55.89170456 | 52.34299469
1804.722656 | 3.718695414 | 47.89978886 | 0.000472153 |  | 45.40597534 | 34.32836914 | 33.30007553 | 51.38739777 | 55.88097382 | 52.32004547
1804.822266 | 3.718628359 | 44.33370686 | 0.000446668 |  | 45.36005402 | 34.31224442 | 33.30424118 | 51.35816193 | 55.84438324 | 52.2996254
1804.921875 | 3.71859553 | 52.48891926 | 0.000440941 |  | 45.34597015 | 34.36661911 | 33.29673386 | 51.36221695 | 55.89337158 | 52.31672287
1805.021484 | 3.718530803 | 49.16595173 | 0.000442029 |  | 45.33412933 | 34.30431366 | 33.29592896 | 51.31481171 | 55.88954163 | 52.28427124
1805.121094 | 3.718722655 | 55.23656178 | 0.000445742 |  | 45.33752823 | 34.30702591 | 33.33430481 | 51.21000671 | 55.88581848 | 52.28398132
1805.220703 | 3.718323118 | 49.1219759 | 0.000476861 |  | 45.29149246 | 34.33272934 | 33.33950043 | 51.1413002 | 55.8705101 | 52.26111221
1805.320313 | 3.719579938 | 52.79355335 | 0.000478184 |  | 45.32681274 | 34.32775879 | 33.33749771 | 51.1146431 | 55.87400055 | 52.24090576
1805.419922 | 3.71867283 | 51.94595051 | 0.000437863 |  | 45.27761459 | 34.33444595 | 33.35889053 | 51.06476212 | 55.84698105 | 52.25653839
1805.519531 | 3.718640932 | 49.96889591 | 0.000449995 |  | 45.23024368 | 34.35217285 | 33.3384285 | 50.98846054 | 55.88750839 | 52.21743774
1805.619141 | 3.718561537 | 55.00620747 | 0.000482026 |  | 45.229702 | 34.31569672 | 33.32505798 | 50.92948151 | 55.88518143 | 52.23316956
1805.71875 | 3.718587614 | 53.26679707 | 0.000462156 |  | 45.26068878 | 34.32339859 | 33.29700851 | 50.89357376 | 55.87677383 | 52.21108246
1805.818359 | 3.718222069 | 52.79195881 | 0.000427512 |  | 45.22078705 | 34.32336426 | 33.28448486 | 50.81052399 | 55.83507919 | 52.20240784
1805.917969 | 3.718541047 | 52.0922327 | 0.000415931 |  | 45.20576477 | 34.32788849 | 33.27864075 | 50.73546982 | 55.86577225 | 52.19868851
1806.017578 | 3.718309381 | 49.39539814 | 0.000478914 |  | 45.18732452 | 34.36466599 | 33.25715637 | 50.68680954 | 55.88040543 | 52.17967606
1806.117188 | 3.718735228 | 52.58142567 | 0.000500058 |  | 45.2230072 | 34.34374237 | 33.236866 | 50.63298035 | 55.83417892 | 52.15958786
1806.216797 | 3.719046523 | 50.79394245 | 0.000444435 |  | 45.18661499 | 34.33531952 | 33.21986771 | 50.604599 | 55.8495903 | 52.16553497
1806.316406 | 3.719528948 | 53.89179325 | 0.000459131 |  | 45.18667221 | 34.32422638 | 33.22280884 | 50.59439468 | 55.82991791 | 52.19173431
1806.416016 | 3.718170847 | 52.56615925 | 0.000495033 |  | 45.17541504 | 34.31625366 | 33.2425766 | 50.59870911 | 55.85429382 | 52.15751648
1806.515625 | 3.718416017 | 46.93097019 | 0.000480803 |  | 45.18848419 | 34.27109528 | 33.23135376 | 50.59653473 | 55.82608414 | 52.17679214
1806.615234 | 3.718219741 | 48.34500599 | 0.000443191 |  | 45.16249847 | 34.29536438 | 33.24283981 | 50.67078781 | 55.82150269 | 52.18667221
1806.714844 | 3.719003216 | 48.17958927 | 0.000432123 |  | 45.11968994 | 34.28814697 | 33.23232651 | 50.71036148 | 55.82074738 | 52.1742897
1806.814453 | 3.718853273 | 56.74128437 | 0.000450357 |  | 45.1533165 | 34.27442551 | 33.17610168 | 50.7315979 | 55.85559845 | 52.17407227
1806.914063 | 3.718534295 | 52.48367786 | 0.000433057 |  | 45.11720276 | 34.29669571 | 33.16309357 | 50.80611801 | 55.85801697 | 52.1624527
1807.013672 | 3.71866468 | 52.3772707 | 0.000473467 |  | 45.08956146 | 34.28356552 | 33.11533356 | 50.8134346 | 55.82087708 | 52.13804245
1807.113281 | 3.717876782 | 56.73946095 | 0.000425864 |  | 45.12929535 | 34.2575531 | 33.1675415 | 50.897686 | 55.82982254 | 52.17828751
1807.212891 | 3.718587614 | 48.96088505 | 0.000427621 |  | 45.10478592 | 34.2616539 | 33.13777161 | 50.90232468 | 55.89328766 | 52.15317917
1807.3125 | 3.719334767 | 57.07941532 | 0.000430649 |  | 45.0859108 | 34.2355423 | 33.10798264 | 50.92409515 | 55.89436722 | 52.16025162
1807.412109 | 3.718273059 | 54.92828083 | 0.000413434 |  | 45.07788467 | 34.23875809 | 33.09161377 | 50.94338608 | 55.88580322 | 52.16718292
1807.511719 | 3.718478416 | 53.69424534 | 0.000474371 |  | 45.04071045 | 34.2131691 | 33.0682106 | 50.92490768 | 55.87812042 | 52.16046906
1807.611328 | 3.718278647 | 56.47583866 | 0.000448767 |  | 45.02664948 | 34.21847534 | 33.08533859 | 50.9515686 | 55.8676796 | 52.16985703
1807.710938 | 3.718775974 | 56.08097553 | 0.000455529 |  | 45.02807999 | 34.19427109 | 33.04542542 | 50.90683365 | 55.88373947 | 52.18564987
1807.810547 | 3.719498214 | 55.1827898 | 0.000425517 |  | 45.03865814 | 34.19618225 | 32.99969482 | 50.8991127 | 55.87135315 | 52.16957855
1807.910156 | 3.719118002 | 51.29520893 | 0.000433118 |  | 45.04736328 | 34.23903275 | 32.94075012 | 50.86261749 | 55.87168884 | 52.19707108
1808.009766 | 3.718965731 | 56.55444813 | 0.000479443 |  | 45.05738068 | 34.23620987 | 32.97797775 | 50.82756042 | 55.8625145 | 52.20711136
1808.109375 | 3.718988548 | 56.78480625 | 0.000475974 |  | 45.04299545 | 34.22546387 | 32.93398666 | 50.79501343 | 55.85515976 | 52.19393921
1808.208984 | 3.718687498 | 47.74622059 | 0.000463201 |  | 45.05615234 | 34.20378876 | 32.91604233 | 50.76313782 | 55.85396957 | 52.20562363
1808.308594 | 3.718543376 | 52.19316959 | 0.000495498 |  | 45.08218384 | 34.1908493 | 32.90873337 | 50.75640106 | 55.84231186 | 52.21492386
1808.408203 | 3.718920329 | 52.79423618 | 0.000448954 |  | 45.09129715 | 34.1896553 | 32.83983231 | 50.72253799 | 55.84340668 | 52.22098541
1808.507813 | 3.718645356 | 57.08328724 | 0.000462625 |  | 45.11651993 | 34.18529892 | 32.86211014 | 50.72145081 | 55.83797836 | 52.26250076
1808.607422 | 3.718501466 | 52.97925282 | 0.000454857 |  | 45.14373779 | 34.18913651 | 32.79556274 | 50.76980591 | 55.82907486 | 52.24980164
1808.707031 | 3.718637439 | 48.47579288 | 0.000494535 |  | 45.15459061 | 34.17164612 | 32.75246811 | 50.72800064 | 55.81850052 | 52.27429199
1808.806641 | 3.718806707 | 48.21353626 | 0.000468442 |  | 45.1769371 | 34.16584396 | 32.71585464 | 50.76663208 | 55.83293915 | 52.27861023
1808.90625 | 3.718734064 | 54.45686054 | 0.000459346 |  | 45.20318222 | 34.20647812 | 32.69070053 | 50.73756409 | 55.8176651 | 52.26841354
1809.005859 | 3.718348962 | 51.19108295 | 0.000409955 |  | 45.2515831 | 34.15134048 | 32.65170288 | 50.73303986 | 55.82350159 | 52.24604416
1809.105469 | 3.718871434 | 50.08760548 | 0.000436035 |  | 45.30570221 | 34.18182755 | 32.647892 | 50.76716614 | 55.80967712 | 52.25542831
1809.205078 | 3.718290056 | 57.13979435 | 0.00043566 |  | 45.33596039 | 34.17592239 | 32.62374115 | 50.75922012 | 55.80557251 | 52.24048996
1809.304688 | 3.719072367 | 59.20434666 | 0.000436864 |  | 45.35696793 | 34.19169235 | 32.57032776 | 50.81020355 | 55.80421448 | 52.24440002
1809.404297 | 3.718901004 | 49.30881596 | 0.000478132 |  | 45.42033386 | 34.17216492 | 32.57404327 | 50.80604553 | 55.78788757 | 52.22110748
1809.503906 | 3.718365027 | 52.22666264 | 0.000445319 |  | 45.43876266 | 34.17806625 | 32.52415466 | 50.84401703 | 55.79033661 | 52.20997238
1809.603516 | 3.718801119 | 55.48970509 | 0.00044535 |  | 45.43735886 | 34.18025589 | 32.53490067 | 50.87126923 | 55.79571533 | 52.20602417
1809.703125 | 3.718895183 | 56.72556019 | 0.000460194 |  | 45.51823807 | 34.1672287 | 32.48537445 | 50.88238907 | 55.75961685 | 52.19916153
1809.802734 | 3.718762469 | 55.59291935 | 0.00047618 |  | 45.5282135 | 34.170681 | 32.52308273 | 50.94252777 | 55.82235336 | 52.1940918
1809.902344 | 3.719000888 | 52.83980656 | 0.000430302 |  | 45.55176544 | 34.18758392 | 32.48890305 | 50.95390701 | 55.76035309 | 52.14049149
1810.001953 | 3.718230917 | 53.70791721 | 0.000429723 |  | 45.57013702 | 34.15343857 | 32.49116516 | 50.97686768 | 55.77322388 | 52.16810989
1810.101563 | 3.718513806 | 53.87538624 | 0.00042717 |  | 45.58615112 | 34.1448288 | 32.47247696 | 50.96930313 | 55.77568436 | 52.15953827
1810.201172 | 3.718741049 | 50.19036579 | 0.000444882 |  | 45.60904312 | 34.13144684 | 32.49681091 | 51.0242691 | 55.76996231 | 52.15301132
1810.300781 | 3.718537555 | 51.99516392 | 0.000461586 |  | 45.62330627 | 34.12528992 | 32.54882431 | 51.00937653 | 55.77919006 | 52.14554977
1810.400391 | 3.718847685 | 53.82366657 | 0.000464323 |  | 45.67907715 | 34.14577103 | 32.5497818 | 51.01029587 | 55.77746582 | 52.10307312
1810.5 | 3.717797386 | 55.39742374 | 0.000415656 |  | 45.67612076 | 34.13681793 | 32.57873535 | 50.99961472 | 55.7412529 | 52.1493988
1810.599609 | 3.718915672 | 51.20771885 | 0.000447831 |  | 45.69589996 | 34.14896011 | 32.60583115 | 51.00545502 | 55.7354393 | 52.13343811
1810.699219 | 3.718426262 | 55.19987965 | 0.000458072 |  | 45.74465942 | 34.14103317 | 32.6387291 | 50.98514557 | 55.74711609 | 52.11001968
1810.798828 | 3.71870333 | 57.90651035 | 0.000436578 |  | 45.74804306 | 34.13179016 | 32.68524551 | 50.96313095 | 55.72389603 | 52.10680771
1810.898438 | 3.719142682 | 57.39020252 | 0.000465028 |  | 45.75654221 | 34.13677979 | 32.67194366 | 50.97611618 | 55.73958588 | 52.13032913
1810.998047 | 3.718269567 | 56.4899683 | 0.00044754 |  | 45.79003143 | 34.08956909 | 32.68427658 | 50.93618393 | 55.71509552 | 52.08226013
1811.097656 | 3.718251639 | 53.74779224 | 0.000433098 |  | 45.85753632 | 34.14455032 | 32.67576981 | 50.88420868 | 55.71004105 | 52.05754852
1811.197266 | 3.719175977 | 54.20872974 | 0.0004315 |  | 45.86263275 | 34.11724091 | 32.63504791 | 50.8290863 | 55.70190811 | 52.0359993
1811.296875 | 3.718492386 | 57.16303349 | 0.000465867 |  | 45.87223816 | 34.1034584 | 32.59736252 | 50.77773666 | 55.71980667 | 52.01942825
1811.396484 | 3.718633016 | 55.47922611 | 0.000452037 |  | 45.86981583 | 34.10861206 | 32.56109619 | 50.7411499 | 55.70540237 | 52.02106476
1811.496094 | 3.718336622 | 55.6243639 | 0.000450299 |  | 45.8926506 | 34.11015701 | 32.46935654 | 50.69764709 | 55.67165756 | 51.94984436
1811.595703 | 3.718746404 | 51.24713612 | 0.000387245 |  | 45.92469025 | 34.10255432 | 32.47143555 | 50.6033287 | 55.69099426 | 51.97688293
1811.695313 | 3.718328706 | 55.44709873 | 0.000446835 |  | 45.94491577 | 34.08348465 | 32.40119934 | 50.52924728 | 55.70572281 | 51.9684639
1811.794922 | 3.71872056 | 53.99683094 | 0.000436751 |  | 45.93814468 | 34.11247253 | 32.34954453 | 50.51995468 | 55.68832397 | 51.96018219
1811.894531 | 3.718687498 | 57.1074419 | 0.000467738 |  | 45.93552399 | 34.12398148 | 32.32277298 | 50.50802994 | 55.68135834 | 51.91479874
1811.994141 | 3.719216722 | 58.80696964 | 0.000435742 |  | 45.96066284 | 34.09581757 | 32.29079056 | 50.43471527 | 55.63875961 | 51.9043808
1812.09375 | 3.718919164 | 55.81097126 | 0.000440083 |  | 45.97309875 | 34.07493591 | 32.25552368 | 50.41491699 | 55.67825317 | 51.87563705
1812.193359 | 3.718770386 | 62.31153965 | 0.00043788 |  | 45.96615219 | 34.08541489 | 32.20965958 | 50.31777191 | 55.64496231 | 51.90473557
1812.292969 | 3.718413922 | 60.6106348 | 0.000420277 |  | 45.9810791 | 34.04773331 | 32.16574097 | 50.24684143 | 55.6626358 | 51.89595032
1812.392578 | 3.71866468 | 63.40407658 | 0.000442756 |  | 45.97157288 | 34.07909775 | 32.14011383 | 50.19766235 | 55.78245163 | 51.92247391
1812.492188 | 3.718541047 | 62.80825138 | 0.000475634 |  | 45.97364807 | 34.09250259 | 32.14448166 | 50.19734955 | 55.79649734 | 51.90502548
1812.591797 | 3.718872598 | 64.13524723 | 0.000434232 |  | 45.95981216 | 34.0809021 | 32.10706711 | 50.13668442 | 55.77810287 | 51.90581512
1812.691406 | 3.718157343 | 63.31589603 | 0.000460135 |  | 45.94498062 | 34.08789825 | 32.13868713 | 50.15763855 | 55.7680397 | 51.91468811
1812.791016 | 3.71855362 | 67.87198734 | 0.000478091 |  | 45.91776657 | 34.06581879 | 32.12239838 | 50.16852951 | 55.76498413 | 51.90749359
1812.890625 | 3.718178763 | 66.73752689 | 0.000440072 |  | 45.90107346 | 34.04466629 | 32.14679718 | 50.1922493 | 55.7403183 | 51.89616013
1812.990234 | 3.719140586 | 62.35527897 | 0.000453486 |  | 45.89136124 | 34.07986069 | 32.12194061 | 50.16012192 | 55.74145889 | 51.86960602
1813.089844 | 3.718886102 | 58.53628635 | 0.000444013 |  | 45.88357925 | 34.09181976 | 32.10913849 | 50.08212662 | 55.76401901 | 51.87318802
1813.189453 | 3.719066779 | 59.95283222 | 0.000442369 |  | 45.88409805 | 34.06931305 | 32.13840103 | 50.06474304 | 55.74173737 | 51.84989548
1813.289063 | 3.718546635 | 63.96504307 | 0.000446455 |  | 45.84681702 | 34.04829788 | 32.12864304 | 50.07236862 | 55.73834991 | 51.83616257
1813.388672 | 3.71855688 | 60.42425632 | 0.000467825 |  | 45.8259697 | 34.05924988 | 32.14746857 | 50.06087494 | 55.76040649 | 51.83965302
1813.488281 | 3.719237211 | 60.88519382 | 0.000483603 |  | 45.79545212 | 34.05441284 | 32.12382126 | 50.08631516 | 55.72206497 | 51.81843948
1813.587891 | 3.71864652 | 60.67784977 | 0.000434787 |  | 45.78863907 | 34.06173706 | 32.12770844 | 50.08246231 | 55.71857071 | 51.78990173
1813.6875 | 3.71908494 | 66.47230625 | 0.00049257 |  | 45.76737213 | 34.06097031 | 32.10718918 | 50.11676025 | 55.75091553 | 51.75953674
1813.787109 | 3.718665845 | 62.4776392 | 0.000470793 |  | 45.70769119 | 34.06744003 | 32.11873627 | 50.10087204 | 55.74093246 | 51.77266312
1813.886719 | 3.718120788 | 64.89261723 | 0.000469077 |  | 45.73491287 | 34.05563736 | 32.08956909 | 50.0736351 | 55.69937515 | 51.78458786
1813.986328 | 3.718953158 | 59.1441927 | 0.000474159 |  | 45.65687561 | 34.04450226 | 32.01909637 | 50.02877045 | 55.70145035 | 51.81489563
1814.085938 | 3.718074455 | 61.85879612 | 0.000462071 |  | 45.65812683 | 34.0470047 | 32.06015015 | 49.9944458 | 55.69752884 | 51.79305267
1814.185547 | 3.718435342 | 61.41654301 | 0.000460319 |  | 45.62852097 | 34.04501724 | 31.9542923 | 49.8963089 | 55.6959343 | 51.79261017
1814.285156 | 3.718276552 | 59.52378941 | 0.000458803 |  | 45.6102829 | 34.06350708 | 31.99939919 | 49.82421875 | 55.68876648 | 51.78444672
1814.384766 | 3.719120097 | 60.91823673 | 0.000451354 |  | 45.57838821 | 34.04335785 | 31.96413422 | 49.74835205 | 55.68395615 | 51.791008
1814.484375 | 3.718746404 | 61.50813389 | 0.000415372 |  | 45.56678772 | 34.0487709 | 31.92705536 | 49.62557602 | 55.68566513 | 51.79174423
1814.583984 | 3.71935642 | 60.75508976 | 0.00044276 |  | 45.58278275 | 34.04352951 | 31.8978138 | 49.48001099 | 55.68925476 | 51.79039764
1814.683594 | 3.71887027 | 56.15252018 | 0.000434577 |  | 45.55860138 | 34.07452011 | 31.87420273 | 49.33447647 | 55.66493225 | 51.80879593
1814.783203 | 3.718705659 | 54.99071217 | 0.000427529 |  | 45.51335526 | 34.02613831 | 31.87294769 | 49.21532822 | 55.6726799 | 51.78446579
1814.882813 | 3.718755484 | 63.18762302 | 0.00045678 |  | 45.50535202 | 34.04731369 | 31.84107018 | 49.13354874 | 55.68880844 | 51.76865768
1814.982422 | 3.71854454 | 63.76020908 | 0.000431386 |  | 45.44821548 | 34.02853012 | 31.8086853 | 49.02672195 | 55.69731903 | 51.7576828
1815.082031 | 3.71918366 | 63.2956171 | 0.000429975 |  | 45.44559479 | 34.06180954 | 31.74459076 | 49.03148651 | 55.68165588 | 51.76174545
1815.181641 | 3.719208806 | 62.62300968 | 0.000438916 |  | 45.42501831 | 34.04018402 | 31.67586899 | 49.01353836 | 55.67792892 | 51.73884201
1815.28125 | 3.719070271 | 62.3097086 | 0.000422419 |  | 45.4074173 | 34.04114914 | 31.65131378 | 49.09590912 | 55.66746902 | 51.75141144
1815.380859 | 3.719025801 | 58.81449604 | 0.000433748 |  | 45.36958313 | 34.0535202 | 31.6234951 | 49.10424042 | 55.68092346 | 51.73995972
1815.480469 | 3.719245127 | 62.97184849 | 0.000418292 |  | 45.35896683 | 34.05638123 | 31.57312965 | 49.11613846 | 55.69020462 | 51.72566986
1815.580078 | 3.718166423 | 62.65103245 | 0.000445516 |  | 45.35401154 | 34.05914688 | 31.54701805 | 49.1595726 | 55.65362167 | 51.70888519
1815.679688 | 3.718684005 | 64.54059696 | 0.000410526 |  | 45.31705475 | 34.01368713 | 31.51715088 | 49.15162659 | 55.66773605 | 51.72834015
1815.779297 | 3.719265616 | 65.46133518 | 0.00044562 |  | 45.32717896 | 34.05229187 | 31.51052475 | 49.13762283 | 55.64574432 | 51.73692703
1815.878906 | 3.718974811 | 64.72583866 | 0.000435254 |  | 45.28279495 | 34.03577423 | 31.3975544 | 49.14952087 | 55.64613342 | 51.76250458
1815.978516 | 3.71865234 | 62.79685307 | 0.00043352 |  | 45.26427841 | 34.03787994 | 31.38784599 | 49.18740463 | 55.66377258 | 51.75005722
1816.078125 | 3.718894019 | 63.59706974 | 0.000420336 |  | 45.24953079 | 34.04485321 | 31.34716225 | 49.20791245 | 55.62485886 | 51.76961136
1816.177734 | 3.718887499 | 64.76867008 | 0.000404653 |  | 45.25564957 | 34.01787949 | 31.30603027 | 49.22479248 | 55.65695953 | 51.78427124
1816.277344 | 3.719373184 | 68.75422764 | 0.000452441 |  | 45.21902847 | 34.04771042 | 31.29338837 | 49.25411606 | 55.65151596 | 51.80562973
1816.376953 | 3.718530803 | 65.02751255 | 0.000441103 |  | 45.20791245 | 34.06397247 | 31.25509834 | 49.26935196 | 55.5971489 | 51.80111313
1816.476563 | 3.718576205 | 63.91172886 | 0.000425569 |  | 45.19146729 | 34.06647491 | 31.22552681 | 49.23656082 | 55.63106537 | 51.81241226
1816.576172 | 3.718636275 | 67.33426762 | 0.000458754 |  | 45.19449997 | 34.08044815 | 31.17969704 | 49.17687225 | 55.65017319 | 51.79821014
1816.675781 | 3.718636275 | 66.24263859 | 0.00048747 |  | 45.16472244 | 34.08051682 | 31.15837479 | 49.13672638 | 55.61771774 | 51.81835938
1816.775391 | 3.718969223 | 59.94713306 | 0.000444151 |  | 45.13188553 | 34.08116913 | 31.11652374 | 49.10230255 | 55.6162796 | 51.8863945
1816.875 | 3.719078188 | 60.53043461 | 0.000389756 |  | 45.13961029 | 34.1205864 | 31.0759964 | 49.05343246 | 55.61350632 | 51.84467316
1816.974609 | 3.71884885 | 61.65168095 | 0.00043818 |  | 45.10102463 | 34.10360336 | 31.0640049 | 49.05978394 | 55.63417816 | 51.83323288
1817.074219 | 3.718571781 | 63.61324406 | 0.00045947 |  | 45.06745911 | 34.1489296 | 31.03725433 | 49.0530014 | 55.63098907 | 51.85963058
1817.173828 | 3.718829525 | 63.83812809 | 0.000423843 |  | 45.04761124 | 34.14395523 | 31.02714157 | 49.07717896 | 55.6169548 | 51.88843155
1817.273438 | 3.719668646 | 65.3111887 | 0.000453559 |  | 45.04246521 | 34.11285782 | 30.97574234 | 49.03750992 | 55.62360764 | 51.88975143
1817.373047 | 3.71860787 | 61.43567753 | 0.000451886 |  | 45.0189743 | 34.13560867 | 31.00441742 | 49.05549622 | 55.58750916 | 51.91806412
1817.472656 | 3.718846288 | 65.29181767 | 0.000396432 |  | 45.01149368 | 34.17251968 | 30.95246506 | 49.04525375 | 55.65923691 | 51.93997955
1817.572266 | 3.717761065 | 62.57811832 | 0.000443928 |  | 45.01911926 | 34.19874954 | 30.90921402 | 49.07284546 | 55.60209274 | 51.95762634
1817.671875 | 3.718647684 | 57.82311726 | 0.000491467 |  | 44.9787674 | 34.19942093 | 30.88586044 | 49.09014511 | 55.6223526 | 51.96528244
1817.771484 | 3.718269567 | 62.34343052 | 0.000411835 |  | 44.92843246 | 34.18928909 | 30.86478806 | 49.08345032 | 55.6104126 | 51.96917343
1817.871094 | 3.718886102 | 61.6234293 | 0.000480829 |  | 44.9556427 | 34.20157623 | 30.81282425 | 49.11234283 | 55.63030624 | 51.99282074
1817.970703 | 3.718793203 | 56.61163807 | 0.000425897 |  | 44.91268539 | 34.19565964 | 30.77268219 | 49.11521149 | 55.60000229 | 52.00000763
1818.070313 | 3.718265143 | 61.60816288 | 0.000462431 |  | 44.89156342 | 34.21429443 | 30.77362061 | 49.13830185 | 55.59546661 | 52.02548218
1818.169922 | 3.718687498 | 51.94754505 | 0.000451004 |  | 44.90006638 | 34.16877747 | 30.73715019 | 49.13080597 | 55.6040535 | 52.05870056
1818.269531 | 3.718921493 | 52.38775349 | 0.000454392 |  | 44.85305405 | 34.1948967 | 30.7104187 | 49.18802643 | 55.60838318 | 52.0588913
1818.369141 | 3.718530803 | 59.04895115 | 0.000451426 |  | 44.84591293 | 34.20381546 | 30.65135193 | 49.18456268 | 55.59461212 | 52.03942871
1818.46875 | 3.718551292 | 61.25339603 | 0.000456319 |  | 44.86676407 | 34.1981163 | 30.61963654 | 49.22478485 | 55.59474945 | 52.07065582
1818.568359 | 3.719233486 | 56.63761234 | 0.000444353 |  | 44.84259415 | 34.21180725 | 30.6270771 | 49.22882843 | 55.58821487 | 52.07859421
1818.667969 | 3.718930573 | 58.00631046 | 0.000469635 |  | 44.83002853 | 34.23047638 | 30.58839989 | 49.23369217 | 55.58403015 | 52.094841
1818.767578 | 3.718133594 | 57.43531513 | 0.000455421 |  | 44.81797791 | 34.23176193 | 30.55591774 | 49.20077515 | 55.59646988 | 52.0872879
1818.867188 | 3.718734064 | 62.34981632 | 0.000469526 |  | 44.82278061 | 34.20874405 | 30.5150013 | 49.24962616 | 55.60959625 | 52.10137558
1818.966797 | 3.718988548 | 57.66795063 | 0.000450398 |  | 44.79291534 | 34.24450684 | 30.45012856 | 49.22290802 | 55.59772491 | 52.10278702
1819.066406 | 3.71861695 | 58.79489994 | 0.000499874 |  | 44.76538467 | 34.23804474 | 30.46188736 | 49.2987709 | 55.5859108 | 52.08189011
1819.166016 | 3.719118933 | 57.98056126 | 0.000437658 |  | 44.77967453 | 34.24758911 | 30.48437881 | 49.34439468 | 55.59356689 | 52.11441803
1819.265625 | 3.719286105 | 61.10985661 | 0.000495724 |  | 44.76890945 | 34.22250366 | 30.47815704 | 49.3361702 | 55.55591965 | 52.07898331
1819.365234 | 3.718836277 | 62.48151493 | 0.000435348 |  | 44.7534523 | 34.24446869 | 30.41364479 | 49.36420441 | 55.58115005 | 52.08314514
1819.464844 | 3.718676089 | 63.23751926 | 0.000423435 |  | 44.72789764 | 34.23684311 | 30.46424294 | 49.37216187 | 55.55882645 | 52.09130859
1819.564453 | 3.71905537 | 64.48590946 | 0.000428302 |  | 44.69472504 | 34.24984741 | 30.4370594 | 49.38843918 | 55.5481987 | 52.11577606
1819.664063 | 3.718925916 | 56.91650105 | 0.000446211 |  | 44.70559311 | 34.24748993 | 30.47717285 | 49.39516068 | 55.54108047 | 52.08065796
1819.763672 | 3.718764798 | 59.67052174 | 0.000450592 |  | 44.72408676 | 34.2504425 | 30.44228554 | 49.3542366 | 55.55544281 | 52.03837967
1819.863281 | 3.718491222 | 54.51290989 | 0.000517079 |  | 44.7085495 | 34.24925995 | 30.42620087 | 49.39328766 | 55.54936218 | 52.02778244
1819.962891 | 3.718755484 | 56.69229984 | 0.000431439 |  | 44.68036652 | 34.24372482 | 30.4159565 | 49.41116714 | 55.54242706 | 51.98586273
1820.0625 | 3.71937202 | 55.84742832 | 0.000473394 |  | 44.660923 | 34.26253128 | 30.42686653 | 49.4593544 | 55.53225327 | 51.98550797
1820.162109 | 3.718788779 | 58.77074528 | 0.000439791 |  | 44.68394089 | 34.26097488 | 30.43984413 | 49.48806 | 55.54449463 | 51.92646027
1820.261719 | 3.718910084 | 57.81149387 | 0.000420766 |  | 44.67086792 | 34.25760651 | 30.41843224 | 49.5617981 | 55.53985977 | 51.95857239
1820.361328 | 3.719229062 | 57.41571903 | 0.000455847 |  | 44.66785431 | 34.28104782 | 30.41309547 | 49.55355835 | 55.54545975 | 51.92607498
1820.460938 | 3.718314038 | 58.5677309 | 0.000456912 |  | 44.6880455 | 34.25336456 | 30.41010094 | 49.6299057 | 55.52277374 | 51.93774414
1820.560547 | 3.71936294 | 59.24535465 | 0.000427033 |  | 44.66362762 | 34.28148651 | 30.39519691 | 49.65580368 | 55.53292084 | 51.95376205
1820.660156 | 3.718218577 | 58.3824892 | 0.000446222 |  | 44.67902374 | 34.28972244 | 30.37049675 | 49.73519516 | 55.53874969 | 51.92454529
1820.759766 | 3.718750129 | 62.36621952 | 0.000498959 |  | 44.66960526 | 34.27741623 | 30.39422226 | 49.7579155 | 55.50850677 | 51.92643738
1820.859375 | 3.718945241 | 59.18908024 | 0.000454676 |  | 44.67473984 | 34.27647781 | 30.37046623 | 49.77836609 | 55.53261185 | 51.92205048
1820.958984 | 3.718987384 | 59.93437672 | 0.000440165 |  | 44.68060303 | 34.28216553 | 30.37142372 | 49.81552505 | 55.51235962 | 51.95125961
1821.058594 | 3.718277483 | 59.12390995 | 0.000469723 |  | 44.67402649 | 34.27492905 | 30.34938812 | 49.84495163 | 55.52058792 | 51.89133453
1821.158203 | 3.719324523 | 60.42607975 | 0.00045756 |  | 44.63354492 | 34.26836777 | 30.35763168 | 49.86525726 | 55.5111351 | 51.92097473
1821.257813 | 3.718769454 | 59.58895206 | 0.00047891 |  | 44.64538574 | 34.27738571 | 30.345047 | 49.94171524 | 55.50967026 | 51.93849945
1821.357422 | 3.71846724 | 56.37991428 | 0.000448002 |  | 44.64376068 | 34.26968765 | 30.31856346 | 49.96310425 | 55.52998734 | 51.87023544
1821.457031 | 3.718510547 | 55.40608311 | 0.000443225 |  | 44.62041092 | 34.24604416 | 30.30317307 | 50.00771332 | 55.51253891 | 51.87358856
1821.556641 | 3.71872056 | 60.64550114 | 0.000484359 |  | 44.62980652 | 34.25451279 | 30.31582069 | 50.05543137 | 55.49488831 | 51.89034653
1821.65625 | 3.719031622 | 62.10510349 | 0.000463664 |  | 44.60164642 | 34.26815414 | 30.31472397 | 50.06122589 | 55.49491501 | 51.86243057
1821.755859 | 3.718468404 | 60.17749119 | 0.000465158 |  | 44.62189102 | 34.23218536 | 30.28411102 | 50.11459351 | 55.50785446 | 51.90276718
1821.855469 | 3.718404841 | 65.44447422 | 0.000441772 |  | 44.64208984 | 34.26005936 | 30.34103394 | 50.14770126 | 55.50426102 | 51.85031128
1821.955078 | 3.719360844 | 57.17215061 | 0.000430651 |  | 44.64529037 | 34.26291656 | 30.30192947 | 50.17189407 | 55.50156021 | 51.87215042
1822.054688 | 3.719431159 | 65.39412022 | 0.000463664 |  | 44.65966797 | 34.25492859 | 30.34805489 | 50.25085449 | 55.48029327 | 51.88274002
1822.154297 | 3.719325687 | 64.63424015 | 0.000486324 |  | 44.65180588 | 34.24986267 | 30.33141899 | 50.2618103 | 55.49836731 | 51.85963058
1822.253906 | 3.718978303 | 61.92806339 | 0.000474943 |  | 44.65510178 | 34.25924683 | 30.3787365 | 50.31074905 | 55.49555206 | 51.89661026
1822.353516 | 3.718955486 | 61.81094456 | 0.000452521 |  | 44.63420868 | 34.25095367 | 30.38487053 | 50.35441208 | 55.49035263 | 51.84456253
1822.453125 | 3.718316133 | 59.79356098 | 0.000457725 |  | 44.63103867 | 34.27259064 | 30.3943119 | 50.39324951 | 55.47405243 | 51.86785889
1822.552734 | 3.719476794 | 63.34961796 | 0.000436501 |  | 44.63047409 | 34.24953461 | 30.39036179 | 50.38166809 | 55.47675705 | 51.91578293
1822.652344 | 3.718744309 | 59.10067081 | 0.00046169 |  | 44.63030624 | 34.25485992 | 30.41405106 | 50.44088364 | 55.35895157 | 51.87069321
1822.751953 | 3.718778535 | 60.67922306 | 0.00046056 |  | 44.63088989 | 34.23652649 | 30.414608 | 50.42683411 | 55.33372879 | 51.88134003
1822.851563 | 3.718336622 | 63.94476414 | 0.000470017 |  | 44.57878876 | 34.27150345 | 30.43330956 | 50.39654922 | 55.36948776 | 51.84679031
1822.951172 | 3.718178763 | 58.80651569 | 0.000490521 |  | 44.65014267 | 34.24667358 | 30.42514038 | 50.37433243 | 55.33668137 | 51.88904953
1823.050781 | 3.719364337 | 62.87979221 | 0.00051028 |  | 44.63681793 | 34.2599144 | 30.43353081 | 50.2821579 | 55.35089493 | 51.84401703
1823.150391 | 3.718558044 | 62.42569065 | 0.000481911 |  | 44.65325928 | 34.24684143 | 30.39990425 | 50.23702621 | 55.3497963 | 51.84741211
1823.25 | 3.719381333 | 63.73378086 | 0.000467472 |  | 44.6277504 | 34.28543854 | 30.3958168 | 50.1957016 | 55.35004425 | 51.85818863
1823.349609 | 3.719094952 | 60.15789509 | 0.000426606 |  | 44.66988373 | 34.26583481 | 30.39636421 | 50.21165085 | 55.33549118 | 51.8496933
1823.449219 | 3.718985987 | 62.83080387 | 0.000469268 |  | 44.68261337 | 34.24956512 | 30.40434074 | 50.15276718 | 55.35725403 | 51.86218262
1823.548828 | 3.718663749 | 56.70983982 | 0.000470965 |  | 44.68245697 | 34.24555969 | 30.37915421 | 50.20020294 | 55.34793854 | 51.83401871
1823.648438 | 3.718722655 | 63.70712376 | 0.000474271 |  | 44.68018341 | 34.25710678 | 30.38012314 | 50.21348572 | 55.34191513 | 51.77457809
1823.748047 | 3.718820444 | 57.6435709 | 0.00044296 |  | 44.69729996 | 34.26431274 | 30.38153076 | 50.23197174 | 55.34983063 | 51.78845596
1823.847656 | 3.718739885 | 59.44130421 | 0.000476564 |  | 44.67982483 | 34.22357178 | 30.3402462 | 50.24212265 | 55.32889175 | 51.79383469
1823.947266 | 3.719162007 | 56.13178349 | 0.000497487 |  | 44.68630981 | 34.23344421 | 30.3351841 | 50.24604416 | 55.32591629 | 51.79496002
1824.046875 | 3.718542212 | 59.42877293 | 0.000495272 |  | 44.72785568 | 34.22008514 | 30.3041687 | 50.26231384 | 55.34072876 | 51.76102448
1824.146484 | 3.718324282 | 57.1876421 | 0.000458196 |  | 44.68963623 | 34.23020935 | 30.30418777 | 50.20285034 | 55.33273697 | 51.75545883
1824.246094 | 3.718443491 | 60.21987247 | 0.000453299 |  | 44.66836929 | 34.21076584 | 30.30216217 | 50.22927475 | 55.33250809 | 51.73328018
1824.345703 | 3.718939653 | 65.4344492 | 0.000518582 |  | 44.69026566 | 34.23089981 | 30.27811813 | 50.23529053 | 55.32751846 | 51.73434448
1824.445313 | 3.718919164 | 63.43893528 | 0.000476802 |  | 44.68479538 | 34.19467163 | 30.28593826 | 50.18388367 | 55.32839966 | 51.71926117
1824.544922 | 3.719467713 | 61.48216343 | 0.000464785 |  | 44.67760468 | 34.20068359 | 30.26110077 | 50.22134399 | 55.33792877 | 51.75061798
1824.644531 | 3.719181332 | 62.84105778 | 0.000446584 |  | 44.68263626 | 34.1935997 | 30.24236298 | 50.17552567 | 55.33113861 | 51.75450897
1824.744141 | 3.7188102 | 56.7235117 | 0.000459559 |  | 44.66030121 | 34.17147446 | 30.20639229 | 50.18814087 | 55.30305481 | 51.74113846
1824.84375 | 3.718375272 | 57.19721317 | 0.000465026 |  | 44.69446564 | 34.20806503 | 30.22773933 | 50.23957062 | 55.34748459 | 51.75245285
1824.943359 | 3.719447224 | 63.91901493 | 0.000453207 |  | 44.64621735 | 34.19300842 | 30.21033287 | 50.21115112 | 55.3146019 | 51.76745605
1825.042969 | 3.719040702 | 67.77607059 | 0.000438689 |  | 44.66073227 | 34.18600845 | 30.20220375 | 50.22114563 | 55.34238052 | 51.74465942
1825.142578 | 3.718450011 | 59.31576252 | 0.000470007 |  | 44.63435364 | 34.15145493 | 30.19410706 | 50.22390366 | 55.30784607 | 51.77979279
1825.242188 | 3.719042797 | 60.2638483 | 0.000450077 |  | 44.62894821 | 34.15743637 | 30.22490311 | 50.21770096 | 55.31536865 | 51.75115204
1825.341797 | 3.718579697 | 61.69337559 | 0.000471831 |  | 44.60556793 | 34.13652039 | 30.16742706 | 50.24219131 | 55.29508209 | 51.73591614
1825.441406 | 3.718392269 | 60.49101353 | 0.000466499 |  | 44.61297226 | 34.11903 | 30.19613266 | 50.21065521 | 55.32541275 | 51.72360229
1825.541016 | 3.718491222 | 55.92080021 | 0.000474885 |  | 44.59450531 | 34.11144638 | 30.19068146 | 50.19406509 | 55.30006027 | 51.71484375
1825.640625 | 3.718439766 | 62.74171543 | 0.000475115 |  | 44.57580948 | 34.13322067 | 30.18627357 | 50.21029663 | 55.30405045 | 51.7109375
1825.740234 | 3.718869339 | 59.30118275 | 0.00041998 |  | 44.59281921 | 34.11590958 | 30.16490364 | 50.19590378 | 55.30657196 | 51.72999573
1825.839844 | 3.719038374 | 63.7453928 | 0.000482712 |  | 44.60126114 | 34.11355972 | 30.18280983 | 50.18608093 | 55.29040527 | 51.69803619
1825.939453 | 3.718385517 | 64.90788364 | 0.00049128 |  | 44.59070206 | 34.096035 | 30.20118904 | 50.19824982 | 55.29506683 | 51.68291473
1826.039063 | 3.719133601 | 56.75358677 | 0.000459738 |  | 44.58629227 | 34.0608902 | 30.18070984 | 50.23718643 | 55.27219009 | 51.68735123
1826.138672 | 3.718393433 | 66.61517429 | 0.000455367 |  | 44.59928131 | 34.09543991 | 30.19437981 | 50.19614029 | 55.28196335 | 51.73655319
1826.238281 | 3.718737324 | 60.14490986 | 0.000445057 |  | 44.57136917 | 34.07598495 | 30.17634773 | 50.23529434 | 55.28148651 | 51.7104187
1826.337891 | 3.718362932 | 61.07203007 | 0.000443924 |  | 44.58304977 | 34.07038879 | 30.19957733 | 50.23041916 | 55.27130508 | 51.72225952
1826.4375 | 3.719252811 | 62.92445469 | 0.000465822 |  | 44.57281494 | 34.08930588 | 30.21123314 | 50.24676514 | 55.26070404 | 51.73248672
1826.537109 | 3.718688429 | 60.25610447 | 0.000436579 |  | 44.58252716 | 34.08010864 | 30.20104599 | 50.25936127 | 55.26080322 | 51.72271729
1826.636719 | 3.719138258 | 58.27881718 | 0.000450638 |  | 44.57823181 | 34.10020828 | 30.2284832 | 50.29259872 | 55.29309845 | 51.73842621
1826.736328 | 3.719418819 | 60.84418583 | 0.000451354 |  | 44.57645035 | 34.06235123 | 30.2379837 | 50.30302811 | 55.24898911 | 51.76285934
1826.835938 | 3.71919274 | 59.26221561 | 0.000458743 |  | 44.56853485 | 34.09617615 | 30.2335701 | 50.30931854 | 55.24733734 | 51.7782135
1826.935547 | 3.718945241 | 59.58326054 | 0.000445293 |  | 44.5514946 | 34.07503891 | 30.24232864 | 50.29491043 | 55.253479 | 51.78152466
1827.035156 | 3.719563174 | 57.86982441 | 0.000452601 |  | 44.58177948 | 34.09332657 | 30.25057411 | 50.30636978 | 55.24912643 | 51.79748154
1827.134766 | 3.718913344 | 58.38977909 | 0.00046815 |  | 44.56924057 | 34.10818863 | 30.22319412 | 50.29016495 | 55.27458954 | 51.80566025
1827.234375 | 3.718687498 | 63.40954685 | 0.000502206 |  | 44.57056808 | 34.09167099 | 30.21003532 | 50.28168869 | 55.23038101 | 51.77752686
1827.333984 | 3.719162007 | 58.54950428 | 0.000494576 |  | 44.56873703 | 34.06723404 | 30.23057938 | 50.30429077 | 55.21491623 | 51.80852509
1827.433594 | 3.719462824 | 60.51721287 | 0.000472532 |  | 44.56917953 | 34.11126709 | 30.23755264 | 50.31050873 | 55.27078247 | 51.83442688
1827.533203 | 3.719033717 | 59.66619587 | 0.000483102 |  | 44.58049011 | 34.09415436 | 30.23138428 | 50.29683304 | 55.23469925 | 51.82154846
1827.632813 | 3.71816293 | 60.73800755 | 0.000466546 |  | 44.56499863 | 34.079319 | 30.20222473 | 50.26288986 | 55.25725174 | 51.80379105
1827.732422 | 3.719304033 | 57.22136402 | 0.000496481 |  | 44.55638885 | 34.09397125 | 30.22760582 | 50.2869873 | 55.22653198 | 51.83614731
1827.832031 | 3.719114276 | 60.07404804 | 0.000471427 |  | 44.55263138 | 34.07621002 | 30.18243027 | 50.28612518 | 55.11783218 | 51.81310654
1827.931641 | 3.719012297 | 61.8706522 | 0.000505256 |  | 44.53046417 | 34.06894302 | 30.17323494 | 50.29380798 | 55.10036087 | 51.82466507
1828.03125 | 3.718651176 | 57.5818224 | 0.00050967 |  | 44.52487564 | 34.05241013 | 30.20573807 | 50.29032516 | 55.11632156 | 51.79844666
1828.130859 | 3.718597625 | 58.05780506 | 0.000425193 |  | 44.55078125 | 34.07092667 | 30.1692028 | 50.29258728 | 55.09184647 | 51.80384445
1828.230469 | 3.719256536 | 53.70973682 | 0.00048815 |  | 44.5350647 | 34.08006668 | 30.1865654 | 50.2669487 | 55.11180115 | 51.83329773
1828.330078 | 3.719264219 | 60.58716679 | 0.000420356 |  | 44.55838013 | 34.07960129 | 30.18300247 | 50.25779343 | 55.13526917 | 51.7845993
1828.429688 | 3.718605774 | 60.61656284 | 0.00047133 |  | 44.56332016 | 34.05821228 | 30.16076851 | 50.24485397 | 55.13365936 | 51.79444504
1828.529297 | 3.719118933 | 60.16814899 | 0.000457304 |  | 44.55635834 | 34.06914902 | 30.17738914 | 50.2459259 | 55.10733032 | 51.75262833
1828.628906 | 3.71917132 | 59.03778934 | 0.000457559 |  | 44.53657913 | 34.06891251 | 30.19539642 | 50.23480606 | 55.08880997 | 51.75757217
1828.728516 | 3.718829525 | 52.8609972 | 0.000492852 |  | 44.57482529 | 34.05929947 | 30.17025375 | 50.21271896 | 55.09576797 | 51.78544235
1828.828125 | 3.719013461 | 57.95071125 | 0.000507015 |  | 44.56779099 | 34.07434082 | 30.16712952 | 50.21129608 | 55.06807327 | 51.78411102
1828.927734 | 3.719277956 | 55.14018345 | 0.000448684 |  | 44.57551956 | 34.06748962 | 30.18568039 | 50.25761414 | 55.08071518 | 51.79015732
1829.027344 | 3.718488661 | 58.81243992 | 0.00044634 |  | 44.56704712 | 34.06370163 | 30.14584351 | 50.28222656 | 55.09328842 | 51.77442169
1829.126953 | 3.71864326 | 54.03351307 | 0.000430629 |  | 44.57691574 | 34.06455612 | 30.18493843 | 50.30572891 | 55.07703018 | 51.74300766
1829.226563 | 3.719067943 | 65.39412022 | 0.000453551 |  | 44.61991119 | 34.06478882 | 30.13783264 | 50.35017776 | 55.08943558 | 51.7571907
1829.326172 | 3.719074695 | 57.2534914 | 0.000458965 |  | 44.60296249 | 34.05759048 | 30.17145729 | 50.40261459 | 55.09997559 | 51.75432205
1829.425781 | 3.719031622 | 61.01963139 | 0.000439327 |  | 44.64289093 | 34.0413208 | 30.1563797 | 50.39875031 | 55.07159042 | 51.75313568
1829.525391 | 3.719103101 | 60.79018497 | 0.000437564 |  | 44.65570068 | 34.0782814 | 30.16320801 | 50.45682526 | 55.04764938 | 51.79470444
1829.625 | 3.718933833 | 60.72091007 | 0.000456085 |  | 44.62668991 | 34.06948853 | 30.17769814 | 50.49834442 | 55.06208038 | 51.78378296
1829.724609 | 3.719118933 | 62.68771458 | 0.000486671 |  | 44.64839935 | 34.08030319 | 30.14211273 | 50.50904846 | 55.06275177 | 51.78733444
1829.824219 | 3.719518703 | 61.92920017 | 0.000466783 |  | 44.65145493 | 34.04894257 | 30.15810394 | 50.50584412 | 55.08257294 | 51.80963898
1829.923828 | 3.719505199 | 59.15489674 | 0.000473603 |  | 44.62291718 | 34.07138062 | 30.14415741 | 50.48880386 | 55.05145264 | 51.78456879
1830.023438 | 3.719080516 | 60.14901447 | 0.000508558 |  | 44.64936829 | 34.10554123 | 30.16139603 | 50.4679718 | 55.06587219 | 51.81779099
1830.123047 | 3.719668646 | 63.41159153 | 0.000464128 |  | 44.67441559 | 34.07397842 | 30.13778305 | 50.45291519 | 55.06501007 | 51.7912178
1830.222656 | 3.719442568 | 59.7605257 | 0.00048031 |  | 44.68961334 | 34.08035278 | 30.1714344 | 50.47088242 | 55.06534576 | 51.8146019
1830.322266 | 3.718801119 | 62.24112797 | 0.000487614 |  | 44.66817474 | 34.08475876 | 30.14015961 | 50.46041489 | 55.07473755 | 51.8279686
1830.421875 | 3.718924752 | 66.60604954 | 0.000460861 |  | 44.69446564 | 34.09836578 | 30.1386013 | 50.50692368 | 55.080513 | 51.83411789
1830.521484 | 3.718961074 | 64.05072117 | 0.000483107 |  | 44.69731903 | 34.09351349 | 30.10625839 | 50.50020981 | 55.04222107 | 51.84848404
1830.621094 | 3.71882836 | 62.81781864 | 0.000450904 |  | 44.67376328 | 34.08737183 | 30.12003899 | 50.47272491 | 55.03421783 | 51.81739044
1830.720703 | 3.719197397 | 59.11023808 | 0.000497298 |  | 44.68569946 | 34.07886124 | 30.10276794 | 50.49907684 | 55.05543137 | 51.82967377
1830.820313 | 3.719191576 | 63.19650364 | 0.000499805 |  | 44.706604 | 34.10451508 | 30.10362434 | 50.46881485 | 55.04193115 | 51.81786346
1830.919922 | 3.718844193 | 66.14351749 | 0.000444623 |  | 44.72533798 | 34.08854294 | 30.07168007 | 50.47702408 | 55.05204773 | 51.82266998
1831.019531 | 3.719332439 | 61.69611454 | 0.000468539 |  | 44.728508 | 34.08397675 | 30.07741547 | 50.4431076 | 55.05082703 | 51.8378067
1831.119141 | 3.719389249 | 64.6706934 | 0.000465469 |  | 44.72864532 | 34.09897614 | 30.06658936 | 50.49792862 | 55.0417099 | 51.82994461
1831.21875 | 3.718879583 | 56.56287861 | 0.000496339 |  | 44.71866608 | 34.09403992 | 30.0307312 | 50.45693207 | 55.03912354 | 51.80531311
1831.318359 | 3.71984909 | 55.8795557 | 0.000472475 |  | 44.74562073 | 34.08337402 | 30.04080009 | 50.45661545 | 55.06922531 | 51.79095459
1831.417969 | 3.719719636 | 58.62492466 | 0.000470293 |  | 44.71510696 | 34.10138702 | 30.00563622 | 50.45499039 | 55.03247452 | 51.77488708
1831.517578 | 3.719287037 | 59.96239948 | 0.000478736 |  | 44.7238121 | 34.09130478 | 30.002985 | 50.43629074 | 55.04135513 | 51.76720428
1831.617188 | 3.718915672 | 54.07270527 | 0.00047085 |  | 44.73232269 | 34.08468246 | 29.99998474 | 50.43101883 | 55.04605484 | 51.77996063
1831.716797 | 3.719596003 | 56.98257542 | 0.000478831 |  | 44.73832703 | 34.09188461 | 29.96954727 | 50.36531067 | 55.03517532 | 51.76569366
1831.816406 | 3.719155255 | 55.28942585 | 0.000458421 |  | 44.7175293 | 34.11513519 | 29.9858017 | 50.31639099 | 55.00555038 | 51.75790405
1831.916016 | 3.719131506 | 55.8693018 | 0.000453193 |  | 44.69806671 | 34.13254547 | 30.00320816 | 50.23871613 | 55.03611755 | 51.7362442
1832.015625 | 3.719568529 | 53.99546528 | 0.000484396 |  | 44.78052902 | 34.11034393 | 29.98221779 | 50.19126511 | 54.99943542 | 51.74632263
1832.115234 | 3.719712884 | 55.74557972 | 0.000489764 |  | 44.76269531 | 34.0887413 | 29.94912529 | 50.14241028 | 55.02070236 | 51.72464752
1832.214844 | 3.719224405 | 53.34837055 | 0.000483363 |  | 44.76337814 | 34.14686203 | 29.9568882 | 50.06054688 | 55.0114975 | 51.71540833
1832.314453 | 3.719619752 | 55.59291935 | 0.000455417 |  | 44.75529861 | 34.08879471 | 29.94220924 | 49.98692322 | 54.998703 | 51.71044922
1832.414063 | 3.719567598 | 48.26640034 | 0.000499504 |  | 44.75454712 | 34.10049438 | 29.93255806 | 49.95075226 | 55.02281189 | 51.71295929
1832.513672 | 3.719298446 | 54.62432957 | 0.000469225 |  | 44.74887085 | 34.10409927 | 29.90976906 | 49.90289307 | 54.99985123 | 51.6872406
1832.613281 | 3.71985817 | 52.42215824 | 0.000440185 |  | 44.74281311 | 34.11361313 | 29.93742371 | 49.84830475 | 54.9887352 | 51.71312332
1832.712891 | 3.718931737 | 52.81018925 | 0.000461423 |  | 44.75428009 | 34.11902237 | 29.91227913 | 49.78145218 | 55.00502014 | 51.67896271
1832.8125 | 3.718843029 | 50.82401752 | 0.000510233 |  | 44.73147202 | 34.1084671 | 29.9344883 | 49.73059082 | 54.98482513 | 51.68448639
1832.912109 | 3.719256536 | 52.60535145 | 0.000507568 |  | 44.74142838 | 34.08150864 | 29.91721153 | 49.73236847 | 55.01291656 | 51.69021225
1833.011719 | 3.719277956 | 55.45005894 | 0.000470224 |  | 44.73728561 | 34.09739685 | 29.92246628 | 49.60554886 | 54.96381378 | 51.66842651
1833.111328 | 3.719187152 | 49.03015614 | 0.000474275 |  | 44.73049164 | 34.06795502 | 29.93906784 | 49.64202118 | 54.99559784 | 51.6581192
1833.210938 | 3.719438144 | 49.6221056 | 0.000446499 |  | 44.73416519 | 34.07972717 | 29.95467186 | 49.62251282 | 54.97801971 | 51.66344833
1833.310547 | 3.719358516 | 49.59294224 | 0.000493785 |  | 44.72597122 | 34.05916977 | 29.9628315 | 49.57207489 | 54.95014954 | 51.670578
1833.410156 | 3.718995067 | 52.52514744 | 0.000469161 |  | 44.71912003 | 34.05018997 | 29.94787979 | 49.53610229 | 54.94039917 | 51.66579056
1833.509766 | 3.718991808 | 49.16253376 | 0.000488617 |  | 44.72922897 | 34.0149765 | 29.98913956 | 49.54792786 | 54.95083618 | 51.64711761
1833.609375 | 3.719959219 | 52.31392765 | 0.000469759 |  | 44.75444412 | 34.03266144 | 29.99090958 | 49.55316925 | 54.94710159 | 51.65007782
1833.708984 | 3.71958343 | 54.30442905 | 0.000471743 |  | 44.75365829 | 34.0296402 | 30.00967216 | 49.55700684 | 54.92191315 | 51.63788986
1833.808594 | 3.719596003 | 52.04643345 | 0.000468796 |  | 44.73720169 | 34.02893448 | 30.00767136 | 49.59308624 | 54.9426651 | 51.64241791
1833.908203 | 3.718931737 | 50.42436695 | 0.000535864 |  | 44.75885391 | 34.02711105 | 30.02076149 | 49.58143997 | 54.94306564 | 51.62082672
1834.007813 | 3.718723819 | 53.39690113 | 0.000484928 |  | 44.76987839 | 34.04494476 | 30.02617836 | 49.62460327 | 54.9307785 | 51.65024185
1834.107422 | 3.719326851 | 51.76663303 | 0.000463673 |  | 44.76679611 | 34.00722504 | 30.01840019 | 49.64390182 | 54.90493011 | 51.58490372
1834.207031 | 3.719143846 | 50.46355915 | 0.000467482 |  | 44.80168915 | 34.03314972 | 30.05234909 | 49.66918182 | 54.91656113 | 51.58522415
1834.306641 | 3.719342683 | 51.01176548 | 0.000467561 |  | 44.7814827 | 34.02814102 | 30.03102875 | 49.67979813 | 54.93092728 | 51.51760101
1834.40625 | 3.719021377 | 50.18968296 | 0.000474404 |  | 44.80622864 | 33.99727631 | 30.05005455 | 49.72192383 | 54.91090775 | 51.50006104
1834.505859 | 3.719992281 | 48.90620518 | 0.000513479 |  | 44.83024216 | 34.04289246 | 30.09875107 | 49.82172775 | 54.88990402 | 51.46444321
1834.605469 | 3.719693559 | 53.72500324 | 0.000454266 |  | 44.82901764 | 34.0389328 | 30.07212067 | 49.87026596 | 54.88822556 | 51.44878006
1834.705078 | 3.719322194 | 52.25856113 | 0.000491402 |  | 44.83800507 | 34.05988312 | 30.13286018 | 49.94904709 | 54.88924408 | 51.44909668
1834.804688 | 3.719137327 | 50.20859623 | 0.00048022 |  | 44.8292923 | 34.0606575 | 30.11573029 | 49.98985672 | 54.87474823 | 51.45526505
1834.904297 | 3.719112181 | 54.18845463 | 0.000501955 |  | 44.83758545 | 34.06845474 | 30.17363739 | 50.04382324 | 54.88444138 | 51.42747879
1835.003906 | 3.71929961 | 59.36361027 | 0.000452763 |  | 44.82685471 | 34.06232834 | 30.18278885 | 50.12002945 | 54.87852859 | 51.43459702
1835.103516 | 3.719257467 | 57.060956 | 0.000464944 |  | 44.81544876 | 34.10240555 | 30.21080589 | 50.15454865 | 54.87185669 | 51.41773987
1835.203125 | 3.719115441 | 51.90425205 | 0.000482679 |  | 44.79911804 | 34.06968689 | 30.25011635 | 50.19919205 | 54.85987473 | 51.39791489
1835.302734 | 3.71949705 | 52.39253712 | 0.000523188 |  | 44.78512573 | 34.07741165 | 30.22663689 | 50.27140808 | 54.87117767 | 51.39267349
1835.402344 | 3.719785527 | 53.85943699 | 0.000491218 |  | 44.80392456 | 34.0296936 | 30.28964043 | 50.29345703 | 54.84881592 | 51.38647842
1835.501953 | 3.719628832 | 53.63181782 | 0.00048423 |  | 44.77593231 | 34.08866119 | 30.24527359 | 50.31173325 | 54.85626984 | 51.37239456
1835.601563 | 3.719349435 | 53.96926212 | 0.000481864 |  | 44.76814651 | 34.05234146 | 30.32573509 | 50.33780289 | 54.84186554 | 51.41529083
1835.701172 | 3.719190412 | 57.35625172 | 0.000491714 |  | 44.75843048 | 34.04627228 | 30.31100845 | 50.35985947 | 54.82066345 | 51.43831635
1835.800781 | 3.71863418 | 56.28285313 | 0.000495378 |  | 44.74388123 | 34.06370926 | 30.35898781 | 50.38451004 | 54.83941269 | 51.3846283
1835.900391 | 3.719120097 | 53.63386631 | 0.000502117 |  | 44.73965454 | 34.0434761 | 30.33600998 | 50.4370575 | 54.8182869 | 51.38656235
1836 | 3.718659325 | 52.47547626 | 0.000493252 |  | 44.73080063 | 34.05691528 | 30.38048744 | 50.46363068 | 54.79360199 | 51.37680435
1836.099609 | 3.719309854 | 58.83454609 | 0.000496783 |  | 44.71642303 | 34.0525322 | 30.37466621 | 50.49281311 | 54.8048439 | 51.40565491
1836.199219 | 3.719543849 | 52.52081776 | 0.00045029 |  | 44.68552399 | 34.07305908 | 30.3693943 | 50.51635361 | 54.80728149 | 51.41383362
1836.298828 | 3.719686807 | 53.4518137 | 0.000456724 |  | 44.6940155 | 34.0750351 | 30.37421036 | 50.53929138 | 54.79257584 | 51.39019394
1836.398438 | 3.719230226 | 54.98820591 | 0.000488066 |  | 44.69384766 | 34.07318115 | 30.37412453 | 50.59448624 | 54.77823639 | 51.41193008
1836.498047 | 3.71939833 | 52.60466862 | 0.000495836 |  | 44.68578339 | 34.07105255 | 30.3854866 | 50.63152313 | 54.7591362 | 51.41099548
1836.597656 | 3.719388085 | 56.35940647 | 0.000521716 |  | 44.67095184 | 34.08089447 | 30.39596939 | 50.64620209 | 54.78564072 | 51.42454529
1836.697266 | 3.719797867 | 57.86208057 | 0.000468062 |  | 44.6665535 | 34.06399155 | 30.3889389 | 50.66612244 | 54.7635994 | 51.4044075
1836.796875 | 3.719608343 | 54.25931644 | 0.000469846 |  | 44.65542603 | 34.07692719 | 30.39586449 | 50.70734024 | 54.75391006 | 51.45191574
1836.896484 | 3.719230226 | 54.50721455 | 0.000481202 |  | 44.65920639 | 34.09649658 | 30.43768883 | 50.73656464 | 54.75087738 | 51.46453476
1836.996094 | 3.719536864 | 48.22288227 | 0.000505972 |  | 44.64505768 | 34.07413101 | 30.41362953 | 50.74425507 | 54.75092316 | 51.43904495
1837.095703 | 3.720029534 | 50.82356358 | 0.00043422 |  | 44.65061569 | 34.07876205 | 30.39150238 | 50.7973938 | 54.74672318 | 51.45301437
1837.195313 | 3.719005312 | 63.5088892 | 0.000468448 |  | 44.59541321 | 34.10464478 | 30.42598152 | 50.85815811 | 54.73823929 | 51.47885513
1837.294922 | 3.720333843 | 62.05019474 | 0.000468666 |  | 44.60774612 | 34.07380295 | 30.4420414 | 50.85286713 | 54.72755814 | 51.49728394
1837.394531 | 3.71948797 | 64.1550684 | 0.000534025 |  | 44.5868454 | 34.09733963 | 30.43963051 | 50.86008453 | 54.73095322 | 51.47362518
1837.494141 | 3.718717067 | 62.59657383 | 0.000495249 |  | 44.54709625 | 34.086586 | 30.46174049 | 50.89451981 | 54.7191391 | 51.4909935
1837.59375 | 3.72000788 | 59.58759022 | 0.000455281 |  | 44.54628372 | 34.06977463 | 30.4614315 | 50.95466232 | 54.74068069 | 51.49206161
1837.693359 | 3.719032786 | 58.76208973 | 0.000500202 |  | 44.54853821 | 34.10070801 | 30.47039032 | 50.94926834 | 54.71468735 | 51.49897766
1837.792969 | 3.719057699 | 61.00139713 | 0.000463174 |  | 44.54805374 | 34.12937927 | 30.45758057 | 50.95896912 | 54.68801498 | 51.45345306
1837.892578 | 3.71927004 | 60.8949976 | 0.000465487 |  | 44.53927994 | 34.10741043 | 30.47083473 | 50.99998093 | 54.72566986 | 51.45054626
1837.992188 | 3.719023473 | 62.83285618 | 0.000453769 |  | 44.51508713 | 34.14442444 | 30.51453972 | 51.0192337 | 54.70269775 | 51.48478317
1838.091797 | 3.719214394 | 55.27301884 | 0.000491286 |  | 44.50576019 | 34.11035538 | 30.52129555 | 51.02343369 | 54.7022171 | 51.47133636
1838.191406 | 3.719674234 | 60.86969852 | 0.000497618 |  | 44.52674866 | 34.15946579 | 30.50907707 | 51.00446701 | 54.81587982 | 51.47341537
1838.291016 | 3.719567598 | 57.19220066 | 0.000464522 |  | 44.48996353 | 34.13358688 | 30.55239105 | 51.03900146 | 54.79279327 | 51.5020752
1838.390625 | 3.719412998 | 56.3003931 | 0.000488023 |  | 44.49134064 | 34.15272903 | 30.52417946 | 51.03116608 | 54.81993866 | 51.46622086
1838.490234 | 3.719845598 | 57.49387455 | 0.000466087 |  | 44.46961212 | 34.17429733 | 30.59477234 | 51.07575607 | 54.80244446 | 51.49128342
1838.589844 | 3.719443965 | 59.70242786 | 0.000499224 |  | 44.50502396 | 34.1463623 | 30.56412697 | 51.04732132 | 54.820755 | 51.46393204
1838.689453 | 3.719297281 | 62.29308414 | 0.000470985 |  | 44.48078156 | 34.17254257 | 30.60466194 | 51.07784271 | 54.77214813 | 51.48906326
1838.789063 | 3.719470973 | 61.43271732 | 0.000479917 |  | 44.47603607 | 34.16806412 | 30.59522438 | 51.05276489 | 54.79337311 | 51.48195648
1838.888672 | 3.719594839 | 61.31082249 | 0.00048663 |  | 44.43359756 | 34.17403793 | 30.62047195 | 51.07526779 | 54.78296661 | 51.47309494
1838.988281 | 3.71934734 | 61.03398228 | 0.000471633 |  | 44.39664078 | 34.18245697 | 30.59730339 | 51.09685516 | 54.77867126 | 51.48075485
1839.087891 | 3.719515444 | 60.11164188 | 0.000469984 |  | 44.45888519 | 34.19453049 | 30.58687401 | 51.11407089 | 54.77912521 | 51.4809761
1839.1875 | 3.719411834 | 58.5050745 | 0.000504096 |  | 44.42113495 | 34.16328049 | 30.64151001 | 51.13306808 | 54.77767944 | 51.46660995
1839.287109 | 3.719538028 | 61.99504948 | 0.00047359 |  | 44.40764618 | 34.17746735 | 30.62101555 | 51.1451416 | 54.77190399 | 51.49461365
1839.386719 | 3.719238375 | 59.00429249 | 0.000481725 |  | 44.38489532 | 34.18532181 | 30.65217781 | 51.1701088 | 54.7829361 | 51.47542953
1839.486328 | 3.719077024 | 50.95662403 | 0.000468156 |  | 44.38811493 | 34.16203308 | 30.62712288 | 51.17063141 | 54.75466156 | 51.5014801
1839.585938 | 3.719564105 | 58.21912098 | 0.000473171 |  | 44.36475754 | 34.18595505 | 30.64969063 | 51.15135956 | 54.76450348 | 51.45192719
1839.685547 | 3.720127323 | 59.82273197 | 0.000483384 |  | 44.36183548 | 34.18017197 | 30.60500145 | 51.16460037 | 54.77711105 | 51.47480011
1839.785156 | 3.71921905 | 57.21452808 | 0.000474678 |  | 44.36166763 | 34.18458939 | 30.64429665 | 51.19134903 | 54.77513504 | 51.45771027
1839.884766 | 3.720337336 | 53.74482822 | 0.000506805 |  | 44.32459259 | 34.18073273 | 30.6441021 | 51.19826508 | 54.75866699 | 51.44301224
1839.984375 | 3.719498214 | 54.77676105 | 0.000493764 |  | 44.33652115 | 34.14629745 | 30.62931061 | 51.22133255 | 54.75174713 | 51.46166229
1840.083984 | 3.71990916 | 52.21094227 | 0.000458597 |  | 44.32670593 | 34.17199326 | 30.63634491 | 51.23720551 | 54.75354767 | 51.46099472
1840.183594 | 3.719845598 | 50.79189014 | 0.000472236 |  | 44.28769302 | 34.15776825 | 30.62576294 | 51.22591782 | 54.75787354 | 51.45198059
1840.283203 | 3.719608343 | 60.66941929 | 0.000488854 |  | 44.29172134 | 34.14513779 | 30.64616966 | 51.24119949 | 54.74350739 | 51.48536682
1840.382813 | 3.720074936 | 58.2466898 | 0.000450013 |  | 44.28390503 | 34.15733337 | 30.65078545 | 51.24209213 | 54.77279282 | 51.44356918
1840.482422 | 3.719275861 | 54.62136936 | 0.000442616 |  | 44.25824738 | 34.15361023 | 30.67143631 | 51.2530899 | 54.75485611 | 51.46319962
1840.582031 | 3.719461893 | 58.80378056 | 0.00045843 |  | 44.24251556 | 34.16358948 | 30.60429382 | 51.28274536 | 54.74612808 | 51.44878006
1840.681641 | 3.719573186 | 47.32993793 | 0.000471188 |  | 44.26672745 | 34.17212296 | 30.63978958 | 51.29965973 | 54.75026321 | 51.45691681
1840.78125 | 3.720146648 | 55.74466801 | 0.000464566 |  | 44.24208069 | 34.17816925 | 30.6281414 | 51.25785446 | 54.75522995 | 51.44768524
1840.880859 | 3.719820685 | 54.48853397 | 0.000491642 |  | 44.22576904 | 34.19690323 | 30.63620186 | 51.28143692 | 54.74984741 | 51.41268539
1840.980469 | 3.719237211 | 51.88397694 | 0.00049557 |  | 44.24653625 | 34.16007996 | 30.64539146 | 51.2670517 | 54.71617126 | 51.39427185
1841.080078 | 3.719802524 | 56.55900288 | 0.000463862 |  | 44.22061157 | 34.1709137 | 30.64950371 | 51.28014755 | 54.75005722 | 51.41101456
1841.179688 | 3.719011132 | 52.21413136 | 0.000486405 |  | 44.21700287 | 34.162323 | 30.64822769 | 51.23013687 | 54.77936554 | 51.37299347
1841.279297 | 3.719065615 | 49.30630589 | 0.000489488 |  | 44.21033096 | 34.16667175 | 30.64551163 | 51.20510864 | 54.70835495 | 51.39910126
1841.378906 | 3.719589018 | 49.11491108 | 0.000438968 |  | 44.2094574 | 34.15494919 | 30.62036133 | 51.20871353 | 54.74464417 | 51.35656357
1841.478516 | 3.719621847 | 46.90089512 | 0.000487 |  | 44.1883316 | 34.15444946 | 30.61374855 | 51.1773262 | 54.72253799 | 51.36141586
1841.578125 | 3.719482149 | 49.93175602 | 0.000461436 |  | 44.24012375 | 34.16592789 | 30.63716698 | 51.18473053 | 54.72756577 | 51.33761597
1841.677734 | 3.719748041 | 53.55434513 | 0.000489083 |  | 44.21166992 | 34.16047287 | 30.61817932 | 51.16770554 | 54.74236298 | 51.31370163
1841.777344 | 3.719071203 | 57.94456196 | 0.000501168 |  | 44.24911118 | 34.1675415 | 30.62605476 | 51.17938232 | 54.74703598 | 51.32923889
1841.876953 | 3.719832093 | 58.2343874 | 0.000510267 |  | 44.20877075 | 34.15378189 | 30.64550209 | 51.16697311 | 54.72346497 | 51.32241821
1841.976563 | 3.719931046 | 52.89927387 | 0.000489091 |  | 44.23441696 | 34.1737175 | 30.70800591 | 51.15232086 | 54.7466011 | 51.31906891
1842.076172 | 3.720005785 | 54.06632328 | 0.000461455 |  | 44.25069046 | 34.18059158 | 30.72825241 | 51.09691238 | 54.71356201 | 51.31106949
1842.175781 | 3.719976216 | 53.23193455 | 0.000450953 |  | 44.2469635 | 34.15960693 | 30.74751282 | 51.07154846 | 54.7028923 | 51.3215065
1842.275391 | 3.719912653 | 55.63005924 | 0.000424675 |  | 44.25755692 | 34.18026352 | 30.79652023 | 51.05054092 | 54.7327652 | 51.2640686
1842.375 | 3.719366665 | 51.25738621 | 0.00043576 |  | 44.26336288 | 34.17728806 | 30.81685638 | 51.04614258 | 54.70161819 | 51.30374146
1842.474609 | 3.719653978 | 54.81572437 | 0.000481722 |  | 44.2405014 | 34.17097855 | 30.87500191 | 51.03359985 | 54.70874023 | 51.26249313
1842.574219 | 3.7194584 | 60.18888187 | 0.000458654 |  | 44.24458694 | 34.15227127 | 30.91529083 | 51.01760101 | 54.69543076 | 51.26469421
1842.673828 | 3.71917132 | 57.7784586 | 0.000447499 |  | 44.26288986 | 34.17295456 | 30.93432236 | 51.01646423 | 54.7225647 | 51.28303146
1842.773438 | 3.719345012 | 53.40260029 | 0.000461469 |  | 44.22224045 | 34.16546249 | 30.98525429 | 51.01209259 | 54.71406937 | 51.19992065
1842.873047 | 3.719536864 | 58.50962925 | 0.00045648 |  | 44.22807693 | 34.19642639 | 31.01013756 | 50.9921875 | 54.71115875 | 51.20700836
1842.972656 | 3.719450484 | 57.6517725 | 0.000475384 |  | 44.26034164 | 34.19367981 | 31.0693512 | 50.991436 | 54.71802902 | 51.19664001
1843.072266 | 3.719829765 | 56.72875309 | 0.000412927 |  | 44.22254562 | 34.19284439 | 31.10649109 | 50.95484161 | 54.73167419 | 51.17860794
1843.171875 | 3.719610671 | 57.80033207 | 0.000490998 |  | 44.22050095 | 34.17293549 | 31.11943436 | 50.98104095 | 54.7019043 | 51.15538025
1843.271484 | 3.719187152 | 54.05356312 | 0.000480715 |  | 44.18325043 | 34.18777466 | 31.17953491 | 50.94439697 | 54.72422409 | 51.19102478
1843.371094 | 3.719603919 | 57.02746296 | 0.000505599 |  | 44.2542572 | 34.20481491 | 31.20538712 | 50.97486877 | 54.77936172 | 51.18877792
1843.470703 | 3.719473068 | 52.62038898 | 0.000501178 |  | 44.22563934 | 34.19638824 | 31.2081356 | 50.97535324 | 54.78363037 | 51.18009949
1843.570313 | 3.719521963 | 52.81269169 | 0.000463717 |  | 44.20405579 | 34.2102623 | 31.26767731 | 50.94219589 | 54.75804138 | 51.15898514
1843.669922 | 3.719328015 | 54.38919163 | 0.000464292 |  | 44.23497391 | 34.18300247 | 31.2872963 | 50.86157227 | 54.77635574 | 51.13755798
1843.769531 | 3.719626504 | 53.50170994 | 0.000446918 |  | 44.20779419 | 34.21043396 | 31.29562187 | 50.83072281 | 54.7776413 | 51.17460632
1843.869141 | 3.719420914 | 50.09102345 | 0.000511641 |  | 44.2097168 | 34.18637085 | 31.29572487 | 50.76709366 | 54.78198624 | 51.14540482
1843.96875 | 3.720312423 | 57.89033222 | 0.000479494 |  | 44.21292877 | 34.20632172 | 31.34130669 | 50.7473526 | 54.79969788 | 51.14488602
1844.068359 | 3.719575514 | 56.53781605 | 0.000492812 |  | 44.19877243 | 34.2040329 | 31.32263947 | 50.73641586 | 54.79337311 | 51.15431595
1844.167969 | 3.719229062 | 53.94328403 | 0.000473398 |  | 44.21477127 | 34.20661163 | 31.32363892 | 50.72509766 | 54.75462723 | 51.16021729
1844.267578 | 3.719457469 | 58.08651066 | 0.000483229 |  | 44.18511963 | 34.21095276 | 31.35827255 | 50.7122612 | 54.79785919 | 51.14910126
1844.367188 | 3.719793443 | 57.06688404 | 0.000481574 |  | 44.20463943 | 34.21891403 | 31.3445797 | 50.69555664 | 54.7881546 | 51.15803146
1844.466797 | 3.719212065 | 55.45598316 | 0.000474502 |  | 44.20639801 | 34.21059036 | 31.35763741 | 50.67652893 | 54.77679443 | 51.19557571
1844.566406 | 3.719746877 | 52.19931889 | 0.00046794 |  | 44.2346344 | 34.21662521 | 31.33763695 | 50.64082336 | 54.79756546 | 51.15245819
1844.666016 | 3.719087268 | 48.86724186 | 0.000472331 |  | 44.22390366 | 34.21897507 | 31.39540863 | 50.56276703 | 54.77834702 | 51.15407562
1844.765625 | 3.720022782 | 57.99149799 | 0.000453464 |  | 44.21810913 | 34.20200729 | 31.41458702 | 50.50692368 | 54.77449799 | 51.15164185
1844.865234 | 3.71954478 | 52.52491856 | 0.000476481 |  | 44.22203445 | 34.21957779 | 31.45435143 | 50.43178177 | 54.7629509 | 51.16105652
1844.964844 | 3.719576678 | 61.63823795 | 0.000480986 |  | 44.22087097 | 34.20769501 | 31.5016346 | 50.37120056 | 54.7315712 | 51.15705109
1845.064453 | 3.719861663 | 54.70111561 | 0.000467871 |  | 44.2008934 | 34.20535278 | 31.53555679 | 50.33645248 | 54.75355911 | 51.17996597
1845.164063 | 3.719614164 | 53.73275471 | 0.000454946 |  | 44.20175552 | 34.19760132 | 31.61249733 | 50.24556732 | 54.74612045 | 51.18881607
1845.263672 | 3.719219982 | 56.0812006 | 0.000514501 |  | 44.20770264 | 34.18519592 | 31.58612633 | 50.12474442 | 54.77965546 | 51.17847824
1845.363281 | 3.719429995 | 49.14111805 | 0.000475455 |  | 44.20299911 | 34.20219803 | 31.64748573 | 50.00546646 | 54.76324081 | 51.17070389
1845.462891 | 3.719578774 | 59.89473438 | 0.00049324 |  | 44.19115829 | 34.18447876 | 31.64551544 | 49.84922028 | 54.7450943 | 51.17171478
1845.5625 | 3.719758286 | 49.97049427 | 0.000500575 |  | 44.16802597 | 34.23606873 | 31.6575985 | 49.74898529 | 54.7545433 | 51.21362305
1845.662109 | 3.719601591 | 47.89181614 | 0.000485762 |  | 44.18069839 | 34.21987534 | 31.64880371 | 49.62770844 | 54.72197723 | 51.17497635
1845.761719 | 3.718868174 | 52.72200871 | 0.000460815 |  | 44.21291351 | 34.20204926 | 31.68602562 | 49.46500015 | 54.7538681 | 51.20427704
1845.861328 | 3.719519867 | 49.49610615 | 0.000517812 |  | 44.17141724 | 34.2050972 | 31.69934273 | 49.35545731 | 54.72385406 | 51.19441986
1845.960938 | 3.719230226 | 49.66585636 | 0.000499732 |  | 44.12623215 | 34.19388962 | 31.67776108 | 49.27452087 | 54.77152634 | 51.16273499
1846.060547 | 3.719396234 | 57.39225101 | 0.000474713 |  | 44.16112518 | 34.1923027 | 31.69141006 | 49.22823334 | 54.78400421 | 51.15156937
1846.160156 | 3.719253975 | 55.15157413 | 0.000490804 |  | 44.1716423 | 34.19931412 | 31.71323967 | 49.21281433 | 54.76219559 | 51.13946533
1846.259766 | 3.719456305 | 52.96603489 | 0.000480861 |  | 44.13344193 | 34.18330383 | 31.66359329 | 49.1404686 | 54.73968506 | 51.13083267
1846.359375 | 3.7200761 | 55.51180744 | 0.000475327 |  | 44.12482071 | 34.18442917 | 31.66852188 | 49.11506653 | 54.74197006 | 51.09318161
1846.458984 | 3.719476794 | 54.6487093 | 0.000455576 |  | 44.13477707 | 34.17193985 | 31.67802048 | 49.0811348 | 54.75293732 | 51.06686401
1846.558594 | 3.719538028 | 55.2228899 | 0.000485524 |  | 44.14828873 | 34.20201111 | 31.63296318 | 49.02806091 | 54.77110291 | 51.04124451
1846.658203 | 3.719619752 | 54.12397099 | 0.000460607 |  | 44.14361954 | 34.20492172 | 31.66633987 | 48.93917847 | 54.73620987 | 51.02538681
1846.757813 | 3.719507295 | 53.4796114 | 0.000512222 |  | 44.13862991 | 34.19208145 | 31.64535904 | 48.88776016 | 54.76280975 | 51.03187943
1846.857422 | 3.719386921 | 55.49448872 | 0.000476637 |  | 44.11129761 | 34.18631744 | 31.66966629 | 48.82442856 | 54.73255539 | 51.01266098
1846.957031 | 3.719462824 | 60.0795145 | 0.000472957 |  | 44.12003326 | 34.18046951 | 31.63199234 | 48.71004105 | 54.73238373 | 51.01191711
1847.056641 | 3.719714048 | 55.63507175 | 0.000416285 |  | 44.10696793 | 34.20441437 | 31.66780472 | 48.65614319 | 54.74716949 | 51.02196503
1847.15625 | 3.719584594 | 52.3875246 | 0.000493852 |  | 44.11244583 | 34.1932869 | 31.66931343 | 48.63536835 | 54.7297554 | 51.0044136
1847.255859 | 3.720209046 | 56.72169209 | 0.000472633 |  | 44.10445404 | 34.22234344 | 31.6665535 | 48.63931656 | 54.69466019 | 51.01834488
1847.355469 | 3.719559449 | 56.48085117 | 0.000474177 |  | 44.109478 | 34.18509293 | 31.6838131 | 48.6686058 | 54.73176575 | 51.02296066
1847.455078 | 3.719802524 | 59.43834782 | 0.000448459 |  | 44.08213043 | 34.16651917 | 31.68220711 | 48.67190933 | 54.71293259 | 51.01630402
1847.554688 | 3.719556189 | 56.37284946 | 0.000492487 |  | 44.10460663 | 34.17967987 | 31.68215561 | 48.68415833 | 54.74090958 | 51.04406738
1847.654297 | 3.720242108 | 57.13090611 | 0.000475119 |  | 44.04203415 | 34.17436218 | 31.71899414 | 48.73462296 | 54.71086502 | 51.01058197
1847.753906 | 3.71922231 | 53.65414524 | 0.00051191 |  | 44.07888794 | 34.15909958 | 31.74871445 | 48.7350769 | 54.71645355 | 51.0316124
1847.853516 | 3.719643733 | 54.35888386 | 0.000495409 |  | 44.07448196 | 34.19094467 | 31.73235703 | 48.73926926 | 54.72476959 | 51.01567078
1847.953125 | 3.719956891 | 56.60958576 | 0.000477765 |  | 44.05738068 | 34.16634369 | 31.76224518 | 48.72811127 | 54.72433472 | 51.01116562
1848.052734 | 3.719867251 | 56.94657993 | 0.000454171 |  | 44.05029678 | 34.19510269 | 31.76125336 | 48.7359581 | 54.73477554 | 51.00075912
1848.152344 | 3.720089837 | 60.53794956 | 0.000429862 |  | 44.02476883 | 34.16195297 | 31.81501961 | 48.67464066 | 54.72397995 | 51.00376511
1848.251953 | 3.719367596 | 54.71957111 | 0.0004825 |  | 44.01858902 | 34.13692474 | 31.78801537 | 48.66048431 | 54.7157402 | 50.9865036
1848.351563 | 3.719423243 | 56.12632084 | 0.000494911 |  | 44.01837158 | 34.1823082 | 31.8208313 | 48.64724731 | 54.75559616 | 50.96601486
1848.451172 | 3.72002185 | 54.66579533 | 0.000492583 |  | 44.00162888 | 34.14350128 | 31.83675194 | 48.65991974 | 54.61917114 | 50.9644928
1848.550781 | 3.719792512 | 54.60063267 | 0.000461725 |  | 44.05203629 | 34.13664627 | 31.88125992 | 48.72281647 | 54.64234161 | 50.93851852
1848.650391 | 3.718673994 | 51.25100803 | 0.00047154 |  | 44.0621109 | 34.12876511 | 31.88904953 | 48.74610519 | 54.64120102 | 50.92923737
1848.75 | 3.719684479 | 56.95136356 | 0.000465307 |  | 44.06048965 | 34.1072998 | 31.89678383 | 48.75571442 | 54.62174988 | 50.92319489
1848.849609 | 3.71914501 | 59.07310581 | 0.000469355 |  | 44.07487106 | 34.12081146 | 31.95900154 | 48.7362442 | 54.6276741 | 50.89277649
1848.949219 | 3.718932669 | 57.20974445 | 0.000459257 |  | 44.08202362 | 34.10534286 | 31.9976902 | 48.78891373 | 54.64067078 | 50.90487671
1849.048828 | 3.719734537 | 56.91399479 | 0.000471498 |  | 44.14944839 | 34.11904526 | 31.99989891 | 48.80129623 | 54.63514328 | 50.89373016
1849.148438 | 3.719602755 | 53.38664722 | 0.000490204 |  | 44.15349579 | 34.13167191 | 32.05836105 | 48.82346344 | 54.6099968 | 50.86777496
1849.248047 | 3.719656073 | 59.62837315 | 0.000491827 |  | 44.18330383 | 34.14065552 | 32.09705734 | 48.87470627 | 54.59544373 | 50.83467484
1849.347656 | 3.720108929 | 54.04627323 | 0.000474943 |  | 44.18551636 | 34.13526154 | 32.13871384 | 48.91046524 | 54.63815308 | 50.88409805
1849.447266 | 3.719642569 | 52.75891972 | 0.000520263 |  | 44.21732712 | 34.09098816 | 32.15578461 | 48.97948456 | 54.60031891 | 50.85502243
1849.546875 | 3.719067943 | 59.23396397 | 0.00047104 |  | 44.23355484 | 34.12324905 | 32.21556091 | 48.9941864 | 54.60421371 | 50.86668396
1849.646484 | 3.719501474 | 58.30137348 | 0.000482794 |  | 44.23448181 | 34.10269165 | 32.24341583 | 49.05131531 | 54.61809158 | 50.87738419
1849.746094 | 3.71912359 | 52.10293674 | 0.000482237 |  | 44.26561737 | 34.10368347 | 32.3150444 | 49.08472443 | 54.61752319 | 50.84958649
1849.845703 | 3.719875167 | 58.73952961 | 0.000486505 |  | 44.29935074 | 34.11280441 | 32.35092545 | 49.13371658 | 54.60710144 | 50.85634232
1849.945313 | 3.719633489 | 55.86337757 | 0.000469437 |  | 44.31517029 | 34.15940857 | 32.41407776 | 49.18871307 | 54.59410858 | 50.88738632
1850.044922 | 3.719835586 | 52.34856129 | 0.000488683 |  | 44.30773544 | 34.15210342 | 32.47562027 | 49.20436478 | 54.59663391 | 50.82372284
1850.144531 | 3.719316606 | 56.95956516 | 0.000499305 |  | 44.35660934 | 34.13127518 | 32.52009964 | 49.26142502 | 54.5758934 | 50.87533951
1850.244141 | 3.718953158 | 49.34755039 | 0.000462681 |  | 44.38974762 | 34.12175369 | 32.56905746 | 49.28691101 | 54.59479904 | 50.87383652
1850.34375 | 3.719862827 | 57.86618137 | 0.000497298 |  | 44.34133911 | 34.13861847 | 32.61663055 | 49.29714203 | 54.59928131 | 50.88054657
1850.443359 | 3.718815788 | 54.82256031 | 0.000456017 |  | 44.39582062 | 34.14877701 | 32.66751862 | 49.34260178 | 54.57312012 | 50.88060379
1850.542969 | 3.719139422 | 55.62094593 | 0.00046038 |  | 44.38586044 | 34.15921402 | 32.70567322 | 49.3502121 | 54.59176254 | 50.92911911
1850.642578 | 3.719164335 | 53.21986103 | 0.000475614 |  | 44.394104 | 34.15702057 | 32.72291183 | 49.41144562 | 54.55400085 | 50.90404129
1850.742188 | 3.719346176 | 57.7969141 | 0.000504283 |  | 44.4408226 | 34.13412094 | 32.77531433 | 49.41696167 | 54.57476044 | 50.91809845
1850.841797 | 3.719099608 | 57.73265934 | 0.00048436 |  | 44.41215515 | 34.16855621 | 32.81387329 | 49.44982529 | 54.57125092 | 50.95554733
1850.941406 | 3.7183776 | 49.80780506 | 0.00046033 |  | 44.43629074 | 34.14686584 | 32.83318329 | 49.45434189 | 54.56141663 | 50.9693222
1851.041016 | 3.719400658 | 55.23656178 | 0.000426716 |  | 44.43077469 | 34.16542435 | 32.86294556 | 49.50239944 | 54.57588196 | 50.97190857
1851.140625 | 3.718866777 | 53.47619343 | 0.000485354 |  | 44.44598389 | 34.16289902 | 32.87916946 | 49.5264473 | 54.52537537 | 50.98278809
1851.240234 | 3.719309854 | 52.87193394 | 0.000463845 |  | 44.46210098 | 34.18214798 | 32.88555908 | 49.56087875 | 54.53237915 | 50.96665192
1851.339844 | 3.719022541 | 55.14223194 | 0.000487295 |  | 44.43981552 | 34.16944504 | 32.89702606 | 49.56978989 | 54.52704239 | 50.99634552
1851.439453 | 3.718311709 | 55.27233219 | 0.000468353 |  | 44.47179031 | 34.20040894 | 32.92710114 | 49.58021545 | 54.52127075 | 51.02788162
1851.539063 | 3.718227657 | 53.41216373 | 0.000459428 |  | 44.4638176 | 34.1930275 | 32.93146896 | 49.64188385 | 54.55919266 | 51.02688599
1851.638672 | 3.718492386 | 55.242486 | 0.000454736 |  | 44.4884758 | 34.16440201 | 32.92276764 | 49.62786102 | 54.56246185 | 51.0181427
1851.738281 | 3.718960143 | 53.32307911 | 0.000464178 |  | 44.45352554 | 34.20118332 | 32.94037247 | 49.56108475 | 54.52398682 | 51.01950073
1851.837891 | 3.719065615 | 51.07351398 | 0.000461293 |  | 44.4841423 | 34.17646408 | 32.94130325 | 49.59484482 | 54.5223999 | 51.04825211
1851.9375 | 3.71905537 | 54.51336384 | 0.000454107 |  | 44.49281311 | 34.20828629 | 32.99136353 | 49.56335831 | 54.48948669 | 51.0521965
1852.037109 | 3.718677253 | 62.83239841 | 0.000480333 |  | 44.49005508 | 34.20942307 | 32.9843483 | 49.56441498 | 54.51823425 | 51.02096939
1852.136719 | 3.71878063 | 51.69076252 | 0.000475884 |  | 44.49058151 | 34.1976738 | 32.97566223 | 49.58480835 | 54.51888275 | 51.02830505
1852.236328 | 3.718235574 | 53.09545612 | 0.000463233 |  | 44.52447128 | 34.19437408 | 32.95997238 | 49.5841713 | 54.47840881 | 50.99269867
1852.335938 | 3.718392269 | 53.73024464 | 0.000484205 |  | 44.52235413 | 34.21426392 | 32.95944977 | 49.58221436 | 54.50530243 | 51.0115242
1852.435547 | 3.718877022 | 53.06196308 | 0.000471154 |  | 44.55792618 | 34.18366241 | 33.00269318 | 49.61874771 | 54.47233963 | 50.96387863
1852.535156 | 3.718744309 | 58.11886311 | 0.000487245 |  | 44.53624344 | 34.20034409 | 32.99285507 | 49.64064789 | 54.50357819 | 50.97036362
1852.634766 | 3.718418346 | 58.0840044 | 0.000510864 |  | 44.53663254 | 34.17556 | 33.02526093 | 49.64081573 | 54.51934433 | 50.91881943
1852.734375 | 3.718478416 | 59.6206255 | 0.000472292 |  | 44.53006363 | 34.19248581 | 33.00866699 | 49.64032364 | 54.49752045 | 50.93619537
1852.833984 | 3.718198088 | 56.88209629 | 0.000510577 |  | 44.5724411 | 34.1978035 | 32.99171066 | 49.66579819 | 54.48455048 | 50.89630508
1852.933594 | 3.71855362 | 53.58533192 | 0.000483289 |  | 44.55652618 | 34.20097351 | 32.96244049 | 49.63166428 | 54.49038696 | 50.9039917
1853.033203 | 3.718491222 | 56.76019382 | 0.000491946 |  | 44.55571747 | 34.20641327 | 32.92953491 | 49.60052872 | 54.4766655 | 50.87615585
1853.132813 | 3.718182255 | 55.88958073 | 0.000505979 |  | 44.5779686 | 34.19732285 | 32.91639328 | 49.55689621 | 54.486866 | 50.88786697
1853.232422 | 3.718134525 | 54.33154011 | 0.000483225 |  | 44.58115005 | 34.19751358 | 32.90467072 | 49.54343414 | 54.46429062 | 50.82618713
1853.332031 | 3.718697742 | 58.14415836 | 0.000468782 |  | 44.57468796 | 34.16988373 | 32.85185623 | 49.49368286 | 54.46240616 | 50.81842804
1853.431641 | 3.718416017 | 58.02841282 | 0.000445098 |  | 44.58279419 | 34.20659256 | 32.84580231 | 49.48270035 | 54.461483 | 50.81988144
1853.53125 | 3.71806747 | 53.4992075 | 0.000481362 |  | 44.55169678 | 34.16620636 | 32.81967163 | 49.43526459 | 54.48062134 | 50.78647232
1853.630859 | 3.718707754 | 57.30179691 | 0.000459543 |  | 44.56485367 | 34.15815353 | 32.81342697 | 49.4384079 | 54.35425186 | 50.77101898
1853.730469 | 3.718201348 | 60.66190434 | 0.000486066 |  | 44.55427551 | 34.17363739 | 32.77118683 | 49.39465714 | 54.34939575 | 50.7367897
1853.830078 | 3.71816293 | 62.6555872 | 0.000485699 |  | 44.55988312 | 34.1513443 | 32.71977615 | 49.41075516 | 54.36848831 | 50.7499733
1853.929688 | 3.717937085 | 59.6001215 | 0.000493504 |  | 44.54604721 | 34.12302399 | 32.72448349 | 49.38246155 | 54.36371994 | 50.72027206
1854.029297 | 3.71784954 | 59.81042194 | 0.000465167 |  | 44.56310654 | 34.13132477 | 32.67290878 | 49.3886261 | 54.34840012 | 50.70701981
1854.128906 | 3.718185748 | 52.74251652 | 0.000486514 |  | 44.54655838 | 34.09899902 | 32.69159698 | 49.36658478 | 54.33338928 | 50.64678574
1854.228516 | 3.718334527 | 56.62690449 | 0.000485726 |  | 44.55275345 | 34.09531784 | 32.64221573 | 49.37947845 | 54.31574249 | 50.61219025
1854.328125 | 3.71800414 | 59.94872761 | 0.0004614 |  | 44.56549454 | 34.09329987 | 32.61648941 | 49.38791275 | 54.31458664 | 50.60648727
1854.427734 | 3.717838132 | 62.99941349 | 0.000462317 |  | 44.54627609 | 34.0832634 | 32.56278992 | 49.37010574 | 54.33410645 | 50.5594101
1854.527344 | 3.717924512 | 56.43596363 | 0.00048944 |  | 44.54572678 | 34.09667969 | 32.52765656 | 49.35905838 | 54.31511688 | 50.52331161
1854.626953 | 3.718220672 | 59.18953419 | 0.000454673 |  | 44.57770538 | 34.10733032 | 32.46606445 | 49.34037018 | 54.29876709 | 50.49479294
1854.726563 | 3.717880274 | 61.08548069 | 0.000453087 |  | 44.55634689 | 34.11227036 | 32.44631577 | 49.37375641 | 54.29788589 | 50.50612259
1854.826172 | 3.717583881 | 57.04660511 | 0.000469127 |  | 44.55036926 | 34.07125473 | 32.40736771 | 49.39165497 | 54.2829628 | 50.44990921
1854.925781 | 3.717907515 | 59.10796833 | 0.000428972 |  | 44.57717896 | 34.08178329 | 32.34337616 | 49.36526871 | 54.29150391 | 50.45125198
1855.025391 | 3.71788237 | 59.90908146 | 0.000452717 |  | 44.5415802 | 34.06610489 | 32.36089706 | 49.38395309 | 54.28440857 | 50.44071579
1855.125 | 3.717858621 | 65.14302921 | 0.000468224 |  | 44.55160141 | 34.06882095 | 32.30726242 | 49.34949875 | 54.29488754 | 50.44046402
1855.224609 | 3.718450011 | 56.88460255 | 0.000497548 |  | 44.55305481 | 34.11076736 | 32.31063843 | 49.37570953 | 54.2870369 | 50.42428207
1855.324219 | 3.716756168 | 58.72175694 | 0.000458296 |  | 44.54384232 | 34.06865692 | 32.24411392 | 49.43489456 | 54.27916718 | 50.38236618
1855.423828 | 3.717205764 | 63.03427219 | 0.000453767 |  | 44.53143692 | 34.09439087 | 32.25284195 | 49.39926529 | 54.24753571 | 50.42120361
1855.523438 | 3.718460488 | 61.94789219 | 0.000443225 |  | 44.52540207 | 34.08643341 | 32.22819138 | 49.40839767 | 54.2807579 | 50.38576889
1855.623047 | 3.71734779 | 59.42080021 | 0.000491373 |  | 44.53040314 | 34.1287117 | 32.18157959 | 49.41155624 | 54.24291611 | 50.38285065
1855.722656 | 3.717700762 | 60.53772831 | 0.000458585 |  | 44.51279068 | 34.09450912 | 32.17817688 | 49.41975403 | 54.26237869 | 50.37669754
1855.822266 | 3.717319385 | 59.86829853 | 0.000466484 |  | 44.54550552 | 34.12023163 | 32.14491653 | 49.44612885 | 54.25598907 | 50.38929367
1855.921875 | 3.717945001 | 62.09780979 | 0.000442002 |  | 44.52783203 | 34.13064957 | 32.13282776 | 49.43788147 | 54.25820541 | 50.37835693
1856.021484 | 3.717815547 | 56.53530598 | 0.000481257 |  | 44.52398682 | 34.12504578 | 32.10264206 | 49.44762039 | 54.24098969 | 50.36453247
1856.121094 | 3.717182946 | 55.12149906 | 0.000473612 |  | 44.54172897 | 34.12995529 | 32.10625076 | 49.43516541 | 54.23865509 | 50.39772034
1856.220703 | 3.717717991 | 57.32184696 | 0.000499205 |  | 44.51409912 | 34.13698196 | 32.09262466 | 49.47608185 | 54.22929001 | 50.38557053
1856.320313 | 3.716633466 | 51.46678257 | 0.000465833 |  | 44.50884628 | 34.13745499 | 32.06438446 | 49.49364471 | 54.24267578 | 50.39241409
1856.419922 | 3.717790401 | 50.12223911 | 0.000466886 |  | 44.51267624 | 34.15810394 | 32.0479393 | 49.48754501 | 54.23079681 | 50.42969513
1856.519531 | 3.717082131 | 51.160779 | 0.00045764 |  | 44.52336884 | 34.12490845 | 32.0502739 | 49.52545547 | 54.24742126 | 50.41660309
1856.619141 | 3.71726141 | 50.29358387 | 0.000464307 |  | 44.49654007 | 34.1853981 | 32.0177803 | 49.50278091 | 54.20507813 | 50.43904495
1856.71875 | 3.71716595 | 54.90959644 | 0.000478872 |  | 44.47920609 | 34.17530441 | 32.02904892 | 49.56048584 | 54.24150467 | 50.41096497
1856.818359 | 3.718032312 | 55.16706944 | 0.000476058 |  | 44.50296021 | 34.1549263 | 32.00720215 | 49.60299683 | 54.23648071 | 50.45478058
1856.917969 | 3.716914027 | 55.50884342 | 0.000460965 |  | 44.49320221 | 34.1710701 | 31.97616577 | 49.56813049 | 54.24785995 | 50.44493103
1857.017578 | 3.71730006 | 53.97632313 | 0.000475324 |  | 44.5073204 | 34.15044022 | 31.97661591 | 49.59618759 | 54.20488739 | 50.43917465
1857.117188 | 3.7172046 | 52.18883991 | 0.000484548 |  | 44.51673889 | 34.18451309 | 31.96942902 | 49.61522293 | 54.22222137 | 50.43783951
1857.216797 | 3.717396452 | 54.50903797 | 0.000454271 |  | 44.48065567 | 34.19260788 | 31.94314194 | 49.64172745 | 54.19778824 | 50.44129944
1857.316406 | 3.718002743 | 51.65863514 | 0.000508446 |  | 44.5056076 | 34.19164276 | 31.91074562 | 49.67171478 | 54.21456528 | 50.44713593
1857.416016 | 3.717890286 | 54.89547062 | 0.000472461 |  | 44.49655533 | 34.18632126 | 31.91067696 | 49.66609955 | 54.19754028 | 50.45490646
1857.515625 | 3.717643951 | 53.70859623 | 0.000467132 |  | 44.49274063 | 34.19123459 | 31.89935112 | 49.67438507 | 54.19762802 | 50.45175934
1857.615234 | 3.71744069 | 47.94125462 | 0.00045274 |  | 44.48945618 | 34.20991135 | 31.89735222 | 49.70249939 | 54.2088356 | 50.40164566
1857.714844 | 3.716977357 | 49.89894581 | 0.00047957 |  | 44.51726532 | 34.19535065 | 31.82447815 | 49.72430801 | 54.20117188 | 50.40407181
1857.814453 | 3.717015075 | 48.55075932 | 0.000506925 |  | 44.50862503 | 34.18857956 | 31.84401131 | 49.73167419 | 54.19307327 | 50.44295883
1857.914063 | 3.716996682 | 48.32359028 | 0.000508556 |  | 44.50814056 | 34.21393204 | 31.82919693 | 49.73265839 | 54.20823288 | 50.4418602
1858.013672 | 3.71747934 | 50.99057484 | 0.000465627 |  | 44.49071884 | 34.21174622 | 31.8061161 | 49.78873444 | 54.20383072 | 50.41936111
1858.113281 | 3.716994586 | 53.43586063 | 0.000492375 |  | 44.49431992 | 34.20999527 | 31.82363129 | 49.80561829 | 54.19508743 | 50.41527939
1858.212891 | 3.71767352 | 54.1547327 | 0.000484193 |  | 44.49301529 | 34.23165512 | 31.80228806 | 49.82215881 | 54.19878387 | 50.43156815
1858.3125 | 3.717293075 | 46.85714817 | 0.000531959 |  | 44.46811676 | 34.20607376 | 31.79419136 | 49.8268013 | 54.21411896 | 50.40739822
1858.412109 | 3.717768981 | 51.34716129 | 0.000491836 |  | 44.47042465 | 34.24128723 | 31.79415894 | 49.8048172 | 54.18011475 | 50.41551971
1858.511719 | 3.717419269 | 55.64441395 | 0.00049692 |  | 44.45440674 | 34.23548508 | 31.81113052 | 49.83581161 | 54.17516327 | 50.39804459
1858.611328 | 3.71798691 | 57.99833393 | 0.000495768 |  | 44.46802521 | 34.24856567 | 31.77994156 | 49.86998367 | 54.18703079 | 50.40091324
1858.710938 | 3.717554311 | 52.22871113 | 0.000452757 |  | 44.43593216 | 34.22737885 | 31.7749424 | 49.87350845 | 54.17903137 | 50.3768158
1858.810547 | 3.717537315 | 51.89035511 | 0.000414284 |  | 44.46279907 | 34.24837112 | 31.76997948 | 49.88015747 | 54.25585938 | 50.40760422
1858.910156 | 3.718434411 | 49.13382435 | 0.000475432 |  | 44.45312119 | 34.2325058 | 31.77993965 | 49.90701294 | 54.22771072 | 50.41592789
1859.009766 | 3.717035332 | 53.40920353 | 0.000480417 |  | 44.45478439 | 34.23297119 | 31.75327492 | 49.89808655 | 54.22558975 | 50.38158798
1859.109375 | 3.717138708 | 53.2891283 | 0.000469055 |  | 44.42011261 | 34.23401642 | 31.76241302 | 49.87927246 | 54.2332077 | 50.37207794
1859.208984 | 3.716970838 | 57.74837971 | 0.0004605 |  | 44.45176315 | 34.24555588 | 31.75737953 | 49.8856926 | 54.20703888 | 50.36043167
1859.308594 | 3.717761996 | 51.75592518 | 0.000514044 |  | 44.43469238 | 34.25605011 | 31.75367737 | 49.9202652 | 54.2404213 | 50.38320923
1859.408203 | 3.718142674 | 55.2887392 | 0.00047928 |  | 44.41692734 | 34.25934982 | 31.7413063 | 49.86479568 | 54.22385788 | 50.37467194
1859.507813 | 3.71766444 | 53.60812092 | 0.000441676 |  | 44.40619659 | 34.26470947 | 31.71881104 | 49.86406326 | 54.24282837 | 50.36219025
1859.607422 | 3.718022068 | 55.03901768 | 0.00048618 |  | 44.40126038 | 34.27814865 | 31.74942207 | 49.81460953 | 54.21560287 | 50.36949921
1859.707031 | 3.717465603 | 50.09945393 | 0.000520907 |  | 44.38814545 | 34.26303101 | 31.72469139 | 49.75614929 | 54.1969986 | 50.37520981
1859.806641 | 3.718392269 | 54.21009541 | 0.000502954 |  | 44.40235519 | 34.2653389 | 31.73250198 | 49.73296356 | 54.2317543 | 50.36330032
1859.90625 | 3.717948261 | 52.62380314 | 0.000493716 |  | 44.37216949 | 34.25266266 | 31.68413353 | 49.6790657 | 54.21625519 | 50.35318375
1860.005859 | 3.717707747 | 54.68744373 | 0.000444286 |  | 44.36230469 | 34.29285812 | 31.75883675 | 49.57170486 | 54.20042801 | 50.37587738
1860.105469 | 3.718069798 | 54.37164402 | 0.000508013 |  | 44.36862946 | 34.26052094 | 31.7678318 | 49.5068779 | 54.20436478 | 50.37239456
1860.205078 | 3.718571781 | 54.59447956 | 0.000473648 |  | 44.34499741 | 34.27998734 | 31.80667686 | 49.40008926 | 54.20943451 | 50.4104805
1860.304688 | 3.718339882 | 51.63379765 | 0.000498126 |  | 44.33086014 | 34.26559067 | 31.8242588 | 49.37674713 | 54.18048859 | 50.38980865
1860.404297 | 3.717779226 | 54.87496281 | 0.000468339 |  | 44.31980133 | 34.28921127 | 31.80750275 | 49.24676514 | 54.20999146 | 50.42338562
1860.503906 | 3.718662585 | 58.21843815 | 0.00045459 |  | 44.29107666 | 34.22501755 | 31.81990814 | 49.16433716 | 54.22494888 | 50.40727615
1860.603516 | 3.718521722 | 54.03100681 | 0.000462157 |  | 44.26548004 | 34.27350616 | 31.76430893 | 49.06196976 | 54.22045517 | 50.44577026
1860.703125 | 3.717720087 | 54.40741825 | 0.000491924 |  | 44.26463318 | 34.25307083 | 31.82907677 | 49.01913834 | 54.20758057 | 50.42465973
1860.802734 | 3.717667933 | 59.82523441 | 0.000464531 |  | 44.24533844 | 34.2472496 | 31.78251266 | 48.89703369 | 54.1880188 | 50.45357513
1860.902344 | 3.717335218 | 59.39710712 | 0.000472444 |  | 44.23114014 | 34.25194168 | 31.76540565 | 48.8506546 | 54.20643234 | 50.45176315
1861.001953 | 3.718345703 | 53.69834614 | 0.000488631 |  | 44.22361374 | 34.27125931 | 31.75736618 | 48.78418732 | 54.20627213 | 50.46376801
1861.101563 | 3.717573636 | 59.6937685 | 0.000499766 |  | 44.22221375 | 34.23853683 | 31.73558044 | 48.72806931 | 54.1895256 | 50.47244263
1861.201172 | 3.71788237 | 62.33135319 | 0.000475942 |  | 44.1826973 | 34.25133514 | 31.70442963 | 48.70805359 | 54.21043015 | 50.46182632
1861.300781 | 3.718082138 | 60.44294071 | 0.000490822 |  | 44.13995743 | 34.24789429 | 31.74324417 | 48.65121078 | 54.21741104 | 50.47164536
1861.400391 | 3.718190172 | 56.7738657 | 0.000488713 |  | 44.12937164 | 34.25103378 | 31.70176125 | 48.64843369 | 54.18994522 | 50.51288605
1861.5 | 3.718166423 | 58.13641071 | 0.000469829 |  | 44.11085129 | 34.24149704 | 31.70245171 | 48.63038635 | 54.22008514 | 50.46626282
1861.599609 | 3.718662585 | 57.36878681 | 0.000462733 |  | 44.12348557 | 34.23477173 | 31.68714905 | 48.6640625 | 54.21382904 | 50.51728821
1861.699219 | 3.718326378 | 59.60467625 | 0.000494969 |  | 44.08174133 | 34.24808121 | 31.66453171 | 48.66111755 | 54.20381927 | 50.54734421
1861.798828 | 3.718173175 | 61.72186375 | 0.000467637 |  | 44.08082962 | 34.27433395 | 31.67232132 | 48.69583893 | 54.18688202 | 50.54411697
1861.898438 | 3.718735228 | 53.76829624 | 0.000474251 |  | 44.07253647 | 34.25109482 | 31.63025284 | 48.72206497 | 54.20155716 | 50.55656815
1861.998047 | 3.718138949 | 61.00026035 | 0.000492304 |  | 43.98768997 | 34.23234558 | 31.64792061 | 48.76786423 | 54.17347717 | 50.55620575
1862.097656 | 3.718101463 | 61.4019556 | 0.000471094 |  | 43.99417877 | 34.25590897 | 31.62957001 | 48.77643967 | 54.16828537 | 50.55504608
1862.197266 | 3.71832987 | 62.42067051 | 0.000478051 |  | 43.9746666 | 34.25357437 | 31.6312294 | 48.83282089 | 54.18105698 | 50.59089661
1862.296875 | 3.718344538 | 63.45876408 | 0.000483729 |  | 43.97113037 | 34.25288391 | 31.58828926 | 48.89758301 | 54.16964722 | 50.54666519
1862.396484 | 3.718580861 | 63.11789799 | 0.000479283 |  | 43.98997879 | 34.2952652 | 31.61165619 | 48.88832855 | 54.20116043 | 50.54584122
1862.496094 | 3.718570617 | 60.29916477 | 0.0004874 |  | 44.02487564 | 34.24200821 | 31.56903648 | 48.94150162 | 54.17210007 | 50.51856995
1862.595703 | 3.718573877 | 58.94778538 | 0.000470445 |  | 43.99544144 | 34.26729202 | 31.57487297 | 48.96866226 | 54.17598343 | 50.52154922
1862.695313 | 3.718085864 | 60.47779942 | 0.00049855 |  | 43.97106934 | 34.25739288 | 31.60470009 | 48.9838295 | 54.16337967 | 50.48163986
1862.794922 | 3.718650245 | 62.47331333 | 0.000521128 |  | 44.01935577 | 34.26353073 | 31.57677078 | 49.03238678 | 54.19114685 | 50.51340103
1862.894531 | 3.718540116 | 63.51413059 | 0.000467957 |  | 43.98418045 | 34.24195862 | 31.59035683 | 49.04859924 | 54.16264725 | 50.50984955
1862.994141 | 3.719098677 | 63.23569584 | 0.000507788 |  | 43.98720551 | 34.26781845 | 31.61824417 | 49.08644485 | 54.18258667 | 50.52056503
1863.09375 | 3.718802283 | 68.28941441 | 0.00047782 |  | 44.03190231 | 34.24552155 | 31.58190155 | 49.09753418 | 54.16059113 | 50.54636765
1863.193359 | 3.718571781 | 61.94036961 | 0.000429131 |  | 44.03088379 | 34.2447052 | 31.57477379 | 49.10445023 | 54.14107895 | 50.50590897
1863.292969 | 3.718123349 | 61.48512363 | 0.000461952 |  | 44.02479172 | 34.24673843 | 31.62518692 | 49.14733887 | 54.18601608 | 50.50653076
1863.392578 | 3.719013461 | 62.01715946 | 0.000466133 |  | 44.02756119 | 34.24732971 | 31.59651756 | 49.12431335 | 54.14530182 | 50.52745438
1863.492188 | 3.719125918 | 63.83858585 | 0.000473293 |  | 44.09931183 | 34.27994919 | 31.61931801 | 49.1525383 | 54.16946793 | 50.53452301
1863.591797 | 3.718225329 | 63.65266514 | 0.000481407 |  | 44.07728958 | 34.23722076 | 31.61577988 | 49.11993408 | 54.13624954 | 50.5491066
1863.691406 | 3.718525215 | 60.03463459 | 0.000513203 |  | 44.14798355 | 34.21680832 | 31.62966347 | 49.11562729 | 54.15970993 | 50.5636673
1863.791016 | 3.718878419 | 61.70362949 | 0.000454402 |  | 44.14180756 | 34.24146652 | 31.62598419 | 49.09144211 | 54.14454651 | 50.57939911
1863.890625 | 3.719168992 | 60.67033482 | 0.000455994 |  | 44.16910934 | 34.25983047 | 31.66904259 | 49.07248306 | 54.10510254 | 50.58691788
1863.990234 | 3.718999724 | 58.8129015 | 0.00045778 |  | 44.17700958 | 34.25517273 | 31.67133904 | 49.04634857 | 54.25000381 | 50.62966537
1864.089844 | 3.718370848 | 61.34613895 | 0.000445847 |  | 44.20084 | 34.2438736 | 31.67281342 | 49.0085907 | 54.23731232 | 50.63988876
1864.189453 | 3.718650245 | 59.08472157 | 0.000457773 |  | 44.19620514 | 34.27568054 | 31.72970581 | 48.98049545 | 54.23696899 | 50.6152916
1864.289063 | 3.718570617 | 59.21755695 | 0.000498859 |  | 44.2447319 | 34.24695206 | 31.70187569 | 48.93018723 | 54.22655869 | 50.65505219
1864.388672 | 3.718104024 | 60.52860355 | 0.000465508 |  | 44.27436447 | 34.26947021 | 31.73693848 | 48.89319229 | 54.20042801 | 50.62309647
1864.488281 | 3.719162007 | 54.52863026 | 0.000457216 |  | 44.27442551 | 34.2517395 | 31.76108551 | 48.85251617 | 54.19996262 | 50.59260178
1864.587891 | 3.718657928 | 55.46441364 | 0.000484839 |  | 44.30046463 | 34.27981567 | 31.78287315 | 48.78638458 | 54.23045349 | 50.57862473
1864.6875 | 3.71940741 | 60.58785343 | 0.000468939 |  | 44.33093262 | 34.2436409 | 31.76892853 | 48.74720764 | 54.21180344 | 50.59080505
1864.787109 | 3.71933011 | 61.36254215 | 0.000427082 |  | 44.30581284 | 34.28219604 | 31.81886292 | 48.69472885 | 54.20677185 | 50.55832672
1864.886719 | 3.718964566 | 58.486619 | 0.000487393 |  | 44.32955551 | 34.25693893 | 31.84392738 | 48.66940308 | 54.20620346 | 50.56975174
1864.986328 | 3.718816952 | 56.49566364 | 0.000459531 |  | 44.33975983 | 34.24885559 | 31.81507874 | 48.61789703 | 54.19335556 | 50.54977798
1865.085938 | 3.719105196 | 58.83682346 | 0.000437532 |  | 44.35965347 | 34.28730011 | 31.86917686 | 48.55354691 | 54.19795609 | 50.54117584
1865.185547 | 3.719365501 | 61.09413242 | 0.000475943 |  | 44.3877449 | 34.28658295 | 31.88232231 | 48.55569839 | 54.20147705 | 50.5513382
1865.285156 | 3.719565269 | 55.39332294 | 0.000426537 |  | 44.3929863 | 34.26592255 | 31.90784836 | 48.49856567 | 54.20719147 | 50.52698135
1865.384766 | 3.718713575 | 57.00809956 | 0.00047983 |  | 44.37865067 | 34.26372528 | 31.90992928 | 48.4895134 | 54.20197678 | 50.53490067
1865.484375 | 3.718671665 | 56.60503101 | 0.000499321 |  | 44.38224792 | 34.31705475 | 31.90529633 | 48.52903366 | 54.17516708 | 50.50284958
1865.583984 | 3.718640932 | 57.37015247 | 0.000493342 |  | 44.39224243 | 34.2578125 | 31.95094109 | 48.51789856 | 54.16261673 | 50.45927811
1865.683594 | 3.719240471 | 56.47652149 | 0.000474907 |  | 44.41701889 | 34.26753235 | 31.9764843 | 48.55541229 | 54.18354416 | 50.44158554
1865.783203 | 3.719146407 | 53.32900333 | 0.000495446 |  | 44.40874481 | 34.26351547 | 31.98382759 | 48.55017853 | 54.14956284 | 50.45735168
1865.882813 | 3.719229062 | 56.18829441 | 0.000500764 |  | 44.4103241 | 34.26632309 | 32.00402451 | 48.57285309 | 54.19406509 | 50.4419632
1865.982422 | 3.719071203 | 61.88363743 | 0.000459275 |  | 44.41995621 | 34.26200485 | 31.99397469 | 48.62266922 | 54.18946075 | 50.47118378
1866.082031 | 3.718960143 | 53.33082294 | 0.000469253 |  | 44.43510056 | 34.24068451 | 32.05109024 | 48.62875366 | 54.18209839 | 50.47597122
1866.181641 | 3.718609267 | 59.75050449 | 0.000492514 |  | 44.4408493 | 34.26264191 | 32.0415802 | 48.63085938 | 54.16736603 | 50.47364807
1866.28125 | 3.718983891 | 56.9623003 | 0.000477779 |  | 44.41789627 | 34.28097153 | 32.07778549 | 48.70402527 | 54.13912201 | 50.45554733
1866.380859 | 3.719310786 | 61.03534794 | 0.000478135 |  | 44.43196869 | 34.26427841 | 32.09760284 | 48.72265625 | 54.16490936 | 50.45402527
1866.480469 | 3.719090528 | 62.47878361 | 0.000488671 |  | 44.41249847 | 34.26451111 | 32.09341431 | 48.77994537 | 54.15127945 | 50.4679985
1866.580078 | 3.720399967 | 58.58869648 | 0.000471518 |  | 44.41682816 | 34.25619125 | 32.12319565 | 48.8215065 | 54.16607285 | 50.46534729
1866.679688 | 3.719188317 | 61.82598972 | 0.000466513 |  | 44.40034103 | 34.23755264 | 32.09391022 | 48.8385582 | 54.17838669 | 50.44077301
1866.779297 | 3.718963402 | 54.96997929 | 0.000481887 |  | 44.40126038 | 34.25097656 | 32.15296173 | 48.8656311 | 54.15161514 | 50.41980743
1866.878906 | 3.719433487 | 62.98141575 | 0.000491079 |  | 44.38330078 | 34.25008392 | 32.1553154 | 48.93637466 | 54.12579727 | 50.41053009
1866.978516 | 3.719018117 | 58.53104496 | 0.000457788 |  | 44.40525055 | 34.24338531 | 32.17599106 | 48.9424057 | 54.14059448 | 50.4188118
1867.078125 | 3.719193905 | 62.0123682 | 0.000483091 |  | 44.3765831 | 34.2288208 | 32.17043304 | 48.93469238 | 54.13673401 | 50.36539078
1867.177734 | 3.719978544 | 63.34802341 | 0.000463707 |  | 44.42323303 | 34.22463608 | 32.17137146 | 48.99465179 | 54.12552643 | 50.34022141
1867.277344 | 3.71923465 | 62.85336399 | 0.000441969 |  | 44.42077255 | 34.22449112 | 32.19625854 | 48.99881363 | 54.13180542 | 50.35770035
1867.376953 | 3.719391345 | 63.92198277 | 0.000446516 |  | 44.39924622 | 34.23111725 | 32.21059036 | 49.02266693 | 54.12121582 | 50.35073853
1867.476563 | 3.719232554 | 61.18459415 | 0.000481912 |  | 44.40791321 | 34.21772766 | 32.23815155 | 49.04195023 | 54.11628723 | 50.36959839
1867.576172 | 3.71951428 | 62.40380955 | 0.000456235 |  | 44.39565659 | 34.22475433 | 32.22855759 | 49.10187149 | 54.0968132 | 50.35277939
1867.675781 | 3.719158747 | 60.79747868 | 0.000474941 |  | 44.3816185 | 34.230793 | 32.24113083 | 49.12672806 | 54.11298752 | 50.34194946
1867.775391 | 3.718894019 | 64.63013554 | 0.00046913 |  | 44.41004944 | 34.20850754 | 32.25755692 | 49.18972015 | 54.13446808 | 50.33970261
1867.875 | 3.718905427 | 64.23048496 | 0.000515206 |  | 44.37866211 | 34.19617462 | 32.26400375 | 49.26400375 | 54.10281754 | 50.31229019
1867.974609 | 3.719041866 | 61.55666447 | 0.000459347 |  | 44.3782196 | 34.22224045 | 32.23220825 | 49.30308533 | 54.12006378 | 50.31790161
1868.074219 | 3.718659325 | 65.60739231 | 0.000487109 |  | 44.37495804 | 34.21276474 | 32.26515961 | 49.30442047 | 54.07912445 | 50.28916168
1868.173828 | 3.719611603 | 59.03869724 | 0.000473753 |  | 44.34460449 | 34.20441055 | 32.22898865 | 49.34099197 | 54.09248352 | 50.28762054
1868.273438 | 3.719518703 | 62.94769382 | 0.000457905 |  | 44.37623215 | 34.20933151 | 32.22578812 | 49.33563995 | 54.11312866 | 50.31971741
1868.373047 | 3.71933011 | 55.56626225 | 0.000474059 |  | 44.35972595 | 34.21528244 | 32.27674103 | 49.36056137 | 54.08525467 | 50.28065109
1868.472656 | 3.719230226 | 62.12834263 | 0.000479689 |  | 44.37142944 | 34.20671844 | 32.27966309 | 49.37366104 | 54.08006287 | 50.32625961
1868.572266 | 3.718919164 | 60.32194614 | 0.000489938 |  | 44.36810684 | 34.23283768 | 32.26326752 | 49.41740036 | 54.08470535 | 50.28076553
1868.671875 | 3.719439075 | 59.68032169 | 0.000489535 |  | 44.36109543 | 34.22753906 | 32.30212784 | 49.41642761 | 54.0879631 | 50.23526001
1868.771484 | 3.72029077 | 60.69493961 | 0.000479182 |  | 44.3654213 | 34.2034111 | 32.30054092 | 49.48083115 | 54.08752441 | 50.24728012
1868.871094 | 3.719343615 | 64.02587986 | 0.000463259 |  | 44.37023163 | 34.19734955 | 32.30590057 | 49.44833374 | 54.09158707 | 50.25396347
1868.970703 | 3.719271204 | 62.96068668 | 0.000467764 |  | 44.3794632 | 34.23759842 | 32.34086227 | 49.4617424 | 54.05838013 | 50.23823166
1869.070313 | 3.719605083 | 62.76654911 | 0.000467914 |  | 44.32958221 | 34.20046616 | 32.36117554 | 49.50972366 | 54.08727646 | 50.21710205
1869.169922 | 3.71957435 | 64.96325779 | 0.000475793 |  | 44.34430695 | 34.16831207 | 32.32426834 | 49.51626968 | 54.00573349 | 50.25489426
1869.269531 | 3.718563865 | 63.02948856 | 0.000437671 |  | 44.36968231 | 34.19263077 | 32.32337952 | 49.48050308 | 54.03522873 | 50.20589828
1869.369141 | 3.719802524 | 59.23852253 | 0.000449765 |  | 44.36632538 | 34.20820618 | 32.30186844 | 49.41889572 | 54.00997543 | 50.21878815
1869.46875 | 3.719724293 | 61.03443241 | 0.00046733 |  | 44.3482132 | 34.17687607 | 32.36335754 | 49.38406372 | 54.00377274 | 50.21799088
1869.568359 | 3.719462824 | 60.59172153 | 0.000493985 |  | 44.35340118 | 34.17521286 | 32.36161041 | 49.3572464 | 53.98312378 | 50.25205231
1869.667969 | 3.719723129 | 60.7765131 | 0.000476241 |  | 44.3524437 | 34.21749878 | 32.3861618 | 49.32179642 | 54.00182343 | 50.23162842
1869.767578 | 3.720136403 | 58.40641117 | 0.000504198 |  | 44.37264252 | 34.19630432 | 32.37142563 | 49.29348373 | 54.00630951 | 50.21261978
1869.867188 | 3.719670742 | 58.97831821 | 0.000480042 |  | 44.38127136 | 34.18963242 | 32.41168976 | 49.25935364 | 54.00957489 | 50.22027588
1869.966797 | 3.719561777 | 61.90801334 | 0.000515197 |  | 44.35804367 | 34.19812012 | 32.39832306 | 49.2774086 | 53.96715546 | 50.2232132
1870.066406 | 3.719855842 | 61.84490299 | 0.000479354 |  | 44.36917496 | 34.20105743 | 32.3915062 | 49.25653839 | 53.99268723 | 50.24251556
1870.166016 | 3.719425571 | 59.39140797 | 0.000436861 |  | 44.36766815 | 34.15692139 | 32.42687225 | 49.2804184 | 53.96333694 | 50.22260666
1870.265625 | 3.720253284 | 62.27530766 | 0.000476273 |  | 44.36517715 | 34.19935989 | 32.42632294 | 49.24703598 | 53.96661377 | 50.22093964
1870.365234 | 3.719684479 | 57.35009861 | 0.000468218 |  | 44.3466835 | 34.16917038 | 32.46133423 | 49.31219864 | 53.9416275 | 50.23041153
1870.464844 | 3.720558758 | 57.08032322 | 0.00049805 |  | 44.37092972 | 34.15885544 | 32.42853928 | 49.33118439 | 53.96844101 | 50.19514465
1870.564453 | 3.720112654 | 60.2763834 | 0.000470122 |  | 44.39746094 | 34.17584229 | 32.42661285 | 49.35466003 | 53.97445679 | 50.19949722
1870.664063 | 3.720222783 | 55.52524662 | 0.000484278 |  | 44.37919998 | 34.19190216 | 32.45663834 | 49.35918427 | 53.95521545 | 50.17627335
1870.763672 | 3.720065855 | 61.52158451 | 0.00045517 |  | 44.36421204 | 34.1894455 | 32.45162582 | 49.38430786 | 53.94298553 | 50.2030983
1870.863281 | 3.719182496 | 60.34861088 | 0.000504239 |  | 44.37705231 | 34.16846466 | 32.45153046 | 49.41204453 | 53.95721436 | 50.20042038
1870.962891 | 3.720189721 | 63.31020451 | 0.000478194 |  | 44.37540054 | 34.20068741 | 32.43072128 | 49.45392227 | 53.95973587 | 50.22092438
1871.0625 | 3.719797867 | 59.85485935 | 0.000477062 |  | 44.39751434 | 34.18897247 | 32.43126297 | 49.45759964 | 53.93804169 | 50.1845665
1871.162109 | 3.71931195 | 60.1549387 | 0.000480221 |  | 44.40971375 | 34.18853378 | 32.45653915 | 49.49982071 | 53.9373436 | 50.17394638
1871.261719 | 3.720464461 | 59.75391865 | 0.000450041 |  | 44.39762115 | 34.18216705 | 32.45542145 | 49.50292587 | 53.94384384 | 50.14173126
1871.361328 | 3.720145483 | 62.97139072 | 0.000481499 |  | 44.39974213 | 34.18192291 | 32.42795944 | 49.51361465 | 53.96535873 | 50.14212036
1871.460938 | 3.720193214 | 60.3112421 | 0.000462127 |  | 44.38912582 | 34.19621277 | 32.46510696 | 49.50996399 | 53.95774841 | 50.13892746
1871.560547 | 3.720059103 | 58.53036594 | 0.000435142 |  | 44.44086838 | 34.16693878 | 32.43238449 | 49.56060028 | 53.92876816 | 50.1273613
1871.660156 | 3.720068184 | 59.74047565 | 0.000451256 |  | 44.42818451 | 34.17695999 | 32.43280411 | 49.58556747 | 53.926754 | 50.10013962
1871.759766 | 3.72015922 | 58.01131916 | 0.000458305 |  | 44.46350098 | 34.14263916 | 32.43312454 | 49.59409332 | 53.9005127 | 50.0766716
1871.859375 | 3.720608816 | 56.54305744 | 0.000470171 |  | 44.42325592 | 34.20566559 | 32.4533577 | 49.6017189 | 53.94332123 | 50.05610657
1871.958984 | 3.719804852 | 58.43216038 | 0.000493796 |  | 44.43140793 | 34.15398788 | 32.43651962 | 49.62596893 | 53.92131805 | 50.03219986
1872.058594 | 3.720445136 | 57.82539463 | 0.000450883 |  | 44.4407959 | 34.13845062 | 32.45003891 | 49.62360001 | 53.88655472 | 50.01351929
1872.158203 | 3.719823013 | 59.29753208 | 0.000472796 |  | 44.46674728 | 34.15145493 | 32.44856262 | 49.65766907 | 53.89785385 | 49.97083282
1872.257813 | 3.719835586 | 62.54599094 | 0.000440756 |  | 44.4114151 | 34.18321609 | 32.43582153 | 49.64384842 | 53.90966034 | 49.95852661
1872.357422 | 3.719770626 | 56.74128437 | 0.000460571 |  | 44.43445969 | 34.13674927 | 32.45909119 | 49.69242477 | 53.91721725 | 49.96303558
1872.457031 | 3.719768531 | 59.34356022 | 0.000465936 |  | 44.46219635 | 34.14426422 | 32.46267319 | 49.69033432 | 53.88497162 | 49.95810699
1872.556641 | 3.720131979 | 54.26911259 | 0.000430153 |  | 44.38594437 | 34.14437103 | 32.4323082 | 49.71749878 | 53.8898201 | 49.90492249
1872.65625 | 3.720271445 | 54.42928791 | 0.000459569 |  | 44.393116 | 34.16982269 | 32.45698547 | 49.7071991 | 53.86779022 | 49.93476868
1872.755859 | 3.720009045 | 58.46382999 | 0.000458508 |  | 44.38066101 | 34.13203049 | 32.44219589 | 49.77390289 | 53.91530609 | 49.88478851
1872.855469 | 3.719501474 | 57.95185184 | 0.000441587 |  | 44.3492012 | 34.1429863 | 32.39518738 | 49.7864418 | 53.86478806 | 49.89138794
1872.955078 | 3.719719636 | 56.03016376 | 0.00046765 |  | 44.33749771 | 34.13814545 | 32.38273621 | 49.777771 | 53.87142563 | 49.88042068
1873.054688 | 3.720363413 | 54.21784687 | 0.000453281 |  | 44.30438614 | 34.10339737 | 32.35509872 | 49.81392288 | 53.88731384 | 49.88705826
1873.154297 | 3.719813933 | 54.5858202 | 0.000433355 |  | 44.29387665 | 34.1369133 | 32.37311172 | 49.7648468 | 53.85348892 | 49.84565735
1873.253906 | 3.719797867 | 52.7498064 | 0.000459976 |  | 44.29150772 | 34.13204193 | 32.33737183 | 49.75400543 | 53.86578751 | 49.90582275
1873.353516 | 3.719786691 | 51.57729053 | 0.000477063 |  | 44.27313614 | 34.14220428 | 32.31665421 | 49.74905396 | 53.88082886 | 49.92575836
1873.453125 | 3.720145483 | 54.04057789 | 0.000455061 |  | 44.22795486 | 34.144207 | 32.32379913 | 49.74639893 | 53.85253143 | 49.89442825
1873.552734 | 3.720030931 | 55.36734867 | 0.00043564 |  | 44.24398422 | 34.15616608 | 32.29659271 | 49.746521 | 53.85678482 | 49.93447876
1873.652344 | 3.720303343 | 57.28721333 | 0.000473584 |  | 44.20624924 | 34.12296677 | 32.28927612 | 49.75257874 | 53.85638428 | 49.93122101
1873.751953 | 3.720339664 | 53.90318394 | 0.000439151 |  | 44.20561981 | 34.11518478 | 32.22753906 | 49.73153687 | 53.84436035 | 49.93854904
1873.851563 | 3.720147579 | 55.60841465 | 0.000422765 |  | 44.18411636 | 34.11800385 | 32.2640152 | 49.68961334 | 53.84342194 | 49.96200943
1873.951172 | 3.72019205 | 53.29914951 | 0.000455971 |  | 44.14693069 | 34.12798309 | 32.19608688 | 49.62608719 | 53.84093094 | 49.95308304
1874.050781 | 3.720374822 | 51.69007587 | 0.000439736 |  | 44.13808441 | 34.08983994 | 32.20966721 | 49.59067917 | 53.81985855 | 49.96567154
1874.150391 | 3.71942464 | 57.19356632 | 0.000456179 |  | 44.14059448 | 34.09366226 | 32.12105179 | 49.526577 | 53.81748962 | 49.96595383
1874.25 | 3.720233959 | 53.17747974 | 0.000479807 |  | 44.10660934 | 34.07873917 | 32.14731598 | 49.47610855 | 53.83924484 | 49.9556427
1874.349609 | 3.720532681 | 53.71634769 | 0.000505762 |  | 44.08374786 | 34.09859467 | 32.1124382 | 49.45665359 | 53.71655655 | 49.93775558
1874.449219 | 3.720179709 | 53.91161442 | 0.0004414 |  | 44.04322433 | 34.06702805 | 32.0868988 | 49.4263916 | 53.69037247 | 49.96417999
1874.548828 | 3.720126158 | 49.46033192 | 0.000464765 |  | 44.06987381 | 34.08153534 | 32.06262589 | 49.45202255 | 53.70555115 | 49.92937088
1874.648438 | 3.720190885 | 58.64041615 | 0.000489144 |  | 44.03534317 | 34.04133224 | 32.01125336 | 49.43095779 | 53.69305038 | 49.9733429
1874.748047 | 3.720375986 | 59.28796482 | 0.000437429 |  | 44.05963516 | 34.02717972 | 31.97016335 | 49.44013214 | 53.73242188 | 49.9693985
1874.847656 | 3.720555265 | 61.04992771 | 0.000469224 |  | 44.00687408 | 34.04042816 | 31.97052956 | 49.46114731 | 53.67766571 | 49.94834137
1874.947266 | 3.72027843 | 55.26253605 | 0.000458921 |  | 44.02504349 | 34.0269165 | 31.90989304 | 49.4933815 | 53.68898773 | 50.01151276
1875.046875 | 3.720850495 | 63.52210331 | 0.000438723 |  | 43.99007416 | 34.03316116 | 31.88853836 | 49.5123024 | 53.68346786 | 49.99624634
1875.146484 | 3.720083085 | 60.13898563 | 0.000424227 |  | 43.95004272 | 34.03477478 | 31.82369423 | 49.53609467 | 53.6665802 | 49.98930359
1875.246094 | 3.719859335 | 57.67911625 | 0.000480645 |  | 43.97929382 | 34.0283165 | 31.83973312 | 49.55157471 | 53.69643021 | 50.0025444
1875.345703 | 3.72015922 | 60.38756657 | 0.000456853 |  | 43.96788788 | 34.00150299 | 31.80579758 | 49.58718872 | 53.67316818 | 50.06870651
1875.445313 | 3.720327091 | 58.36380482 | 0.000457098 |  | 43.98884201 | 34.03672791 | 31.79634285 | 49.59718323 | 53.69314575 | 50.07751846
1875.544922 | 3.720524532 | 62.44915867 | 0.00042975 |  | 43.9770546 | 33.98058319 | 31.7585144 | 49.63597488 | 53.68547058 | 50.05114365
1875.644531 | 3.71993873 | 64.73973179 | 0.000458103 |  | 43.99354172 | 34.00084686 | 31.7224369 | 49.64598083 | 53.66054535 | 50.07575607
1875.744141 | 3.720518012 | 61.99459934 | 0.000433062 |  | 43.95825195 | 33.97720337 | 31.71101189 | 49.60289383 | 53.64369202 | 50.05424881
1875.84375 | 3.720027205 | 60.7847147 | 0.000460402 |  | 43.99917603 | 34.01190186 | 31.68358421 | 49.66658401 | 53.65571976 | 50.07087326
1875.943359 | 3.721014175 | 65.38683414 | 0.00041557 |  | 43.98702621 | 33.96447754 | 31.65498352 | 49.68226242 | 53.64647293 | 50.10767746
1876.042969 | 3.720718945 | 65.26332951 | 0.000466529 |  | 43.97378159 | 33.98036575 | 31.61732674 | 49.67335892 | 53.66674042 | 50.10551834
1876.142578 | 3.721070752 | 63.34141636 | 0.000440735 |  | 43.98555374 | 33.98786926 | 31.59376526 | 49.69218826 | 53.64849854 | 50.09534073
1876.242188 | 3.720548513 | 64.50049686 | 0.000436941 |  | 43.97101974 | 33.98372269 | 31.57322693 | 49.72786331 | 53.64273071 | 50.09725952
1876.341797 | 3.72081883 | 61.62776279 | 0.000452513 |  | 43.97273636 | 33.97743225 | 31.53502083 | 49.73391342 | 53.65108109 | 50.11131668
1876.441406 | 3.721112895 | 64.42917728 | 0.000449561 |  | 43.99685287 | 33.98226929 | 31.47683907 | 49.72290802 | 53.64181519 | 50.12539673
1876.541016 | 3.7201534 | 61.25408268 | 0.000427556 |  | 44.03652191 | 34.00352478 | 31.45702553 | 49.73647308 | 53.63214493 | 50.13054276
1876.640625 | 3.720336172 | 66.05101109 | 0.000428179 |  | 44.0487709 | 33.96124649 | 31.45197487 | 49.76236725 | 53.65845108 | 50.14844131
1876.740234 | 3.720465626 | 64.07897282 | 0.000450909 |  | 44.03736877 | 33.97820663 | 31.3588028 | 49.74158478 | 53.61308289 | 50.16692734
1876.839844 | 3.720933382 | 64.26967716 | 0.000451823 |  | 44.05819321 | 34.00753403 | 31.35574341 | 49.76489258 | 53.63037109 | 50.13772202
1876.939453 | 3.719411834 | 61.39466953 | 0.00045601 |  | 44.09446716 | 34.01720047 | 31.3046875 | 49.78828812 | 53.62597656 | 50.14904785
1877.039063 | 3.719883316 | 57.14936543 | 0.000458028 |  | 44.10470963 | 34.00150299 | 31.31026077 | 49.8088913 | 53.65404129 | 50.13030624
1877.138672 | 3.721264002 | 59.7142725 | 0.000457721 |  | 44.10381317 | 34.01841736 | 31.26947403 | 49.80359268 | 53.65164185 | 50.10334396
1877.238281 | 3.720044435 | 63.64035892 | 0.00045147 |  | 44.10834885 | 34.00231934 | 31.24253273 | 49.80017853 | 53.62837982 | 50.09158325
1877.337891 | 3.720366672 | 64.74565983 | 0.000455994 |  | 44.13589096 | 34.009552 | 31.21165848 | 49.85243225 | 53.61689758 | 50.12535477
1877.4375 | 3.720427208 | 56.79437351 | 0.000451596 |  | 44.11690903 | 34.03463364 | 31.24155235 | 49.83887482 | 53.62194443 | 50.1104393
1877.537109 | 3.719581102 | 59.26427174 | 0.000454535 |  | 44.14584732 | 34.00120163 | 31.195364 | 49.88018417 | 53.61834335 | 50.14770126
1877.636719 | 3.720581575 | 63.63101292 | 0.000440535 |  | 44.14680862 | 34.05398941 | 31.21709061 | 49.88999176 | 53.58816147 | 50.11959839
1877.736328 | 3.721010682 | 60.0599184 | 0.000447155 |  | 44.15483093 | 34.05298615 | 31.19039917 | 49.89573669 | 53.58156586 | 50.10450363
1877.835938 | 3.720452121 | 54.65509129 | 0.000414837 |  | 44.16799927 | 34.02769852 | 31.19228554 | 49.88354492 | 53.6120224 | 50.10123825
1877.935547 | 3.720378314 | 52.22552204 | 0.00044723 |  | 44.17025757 | 34.05862808 | 31.16658401 | 49.85771561 | 53.59674454 | 50.11849213
1878.035156 | 3.720456545 | 60.47802067 | 0.00043554 |  | 44.19465256 | 34.09794617 | 31.18837357 | 49.87030029 | 53.6086235 | 50.09928131
1878.134766 | 3.720414403 | 57.14777088 | 0.000463293 |  | 44.18515778 | 34.09040833 | 31.19560623 | 49.87533951 | 53.57484818 | 50.11620331
1878.234375 | 3.720860739 | 62.6555872 | 0.000434644 |  | 44.20314026 | 34.07689285 | 31.17360497 | 49.87866592 | 53.56763077 | 50.10851669
1878.333984 | 3.720873312 | 63.19536686 | 0.000457174 |  | 44.1498642 | 34.07580185 | 31.20870781 | 49.85119629 | 53.58161926 | 50.13083649
1878.433594 | 3.720107998 | 62.46283054 | 0.000476392 |  | 44.18004227 | 34.0929451 | 31.18792534 | 49.82320786 | 53.577034 | 50.11788177
1878.533203 | 3.720344088 | 58.82862186 | 0.000455157 |  | 44.16999817 | 34.13311386 | 31.1890564 | 49.78020477 | 53.57192993 | 50.12547684
1878.632813 | 3.720227207 | 62.19556522 | 0.000434182 |  | 44.15066528 | 34.1047554 | 31.16932678 | 49.79994583 | 53.56269073 | 50.1564064
1878.732422 | 3.720374822 | 59.06923008 | 0.0004791 |  | 44.15194321 | 34.12289429 | 31.18877792 | 49.74699402 | 53.58564758 | 50.12700272
1878.832031 | 3.720608816 | 52.10635853 | 0.000484322 |  | 44.11621857 | 34.12022018 | 31.179142 | 49.73944855 | 53.575737 | 50.13569641
1878.931641 | 3.720344088 | 56.98622227 | 0.000424892 |  | 44.14213181 | 34.11853027 | 31.15201759 | 49.73475266 | 53.56208038 | 50.1545639
1879.03125 | 3.720274937 | 60.79974461 | 0.000453466 |  | 44.1185379 | 34.12333298 | 31.1885128 | 49.7201767 | 53.57236862 | 50.19356155
1879.130859 | 3.720592751 | 58.45950031 | 0.000437013 |  | 44.10865402 | 34.12099075 | 31.12191582 | 49.70481873 | 53.5574379 | 50.16411972
1879.230469 | 3.720261433 | 53.43358707 | 0.000449377 |  | 44.10795212 | 34.13012695 | 31.17233086 | 49.75500107 | 53.5409584 | 50.16828537
1879.330078 | 3.720065855 | 55.21696949 | 0.000458846 |  | 44.10850906 | 34.13229752 | 31.17435837 | 49.73139572 | 53.54459381 | 50.17803955
1879.429688 | 3.720809749 | 52.72838688 | 0.000436261 |  | 44.05901337 | 34.11701202 | 31.17361259 | 49.73886871 | 53.49582291 | 50.17182159
1879.529297 | 3.720583671 | 57.2019968 | 0.000424757 |  | 44.05503082 | 34.13232803 | 31.15149879 | 49.73482132 | 53.4948082 | 50.16727829
1879.628906 | 3.720975525 | 59.87240314 | 0.000445725 |  | 44.06246185 | 34.13765335 | 31.13552284 | 49.73448944 | 53.46913528 | 50.20849609
1879.728516 | 3.720055844 | 54.59698582 | 0.00046467 |  | 44.05662537 | 34.16493225 | 31.16339874 | 49.76457977 | 53.45364761 | 50.16821671
1879.828125 | 3.721090077 | 55.99849415 | 0.000457933 |  | 43.98666382 | 34.14696884 | 31.18258286 | 49.76628494 | 53.48529434 | 50.18955612
1879.927734 | 3.720375986 | 54.0116396 | 0.000439158 |  | 44.01470184 | 34.15629196 | 31.15423965 | 49.80771255 | 53.45931625 | 50.24133301
1880.027344 | 3.720572262 | 59.8439188 | 0.000462343 |  | 43.99391556 | 34.13062668 | 31.1594162 | 49.75009918 | 53.46780396 | 50.27218246
1880.126953 | 3.720498687 | 62.28260136 | 0.000422654 |  | 43.99374771 | 34.16094971 | 31.15949631 | 49.73687363 | 53.46176147 | 50.25634384
1880.226563 | 3.720810913 | 58.4421854 | 0.000424548 |  | 43.98225403 | 34.14627838 | 31.13397026 | 49.71330261 | 53.45042801 | 50.28185272
1880.326172 | 3.720365741 | 55.02375126 | 0.000428324 |  | 43.94206238 | 34.14640808 | 31.15716934 | 49.66392136 | 53.44717789 | 50.28680038
1880.425781 | 3.720755267 | 55.81507587 | 0.000397979 |  | 43.9415741 | 34.15602875 | 31.15717697 | 49.65404892 | 53.42991638 | 50.30564117
1880.525391 | 3.720698456 | 59.53381062 | 0.000447421 |  | 43.92006302 | 34.16814423 | 31.15285873 | 49.6437912 | 53.45992661 | 50.31407166
1880.625 | 3.720279594 | 59.41031742 | 0.000436063 |  | 43.9209137 | 34.17177582 | 31.12939644 | 49.64922333 | 53.43817902 | 50.30171967
1880.724609 | 3.720369234 | 59.54726124 | 0.000412853 |  | 43.89858246 | 34.14992142 | 31.07198143 | 49.58729172 | 53.42155838 | 50.28725815
1880.824219 | 3.720621156 | 62.26778507 | 0.000486718 |  | 43.88040161 | 34.17414856 | 31.13490677 | 49.57530594 | 53.42868042 | 50.25864029
1880.923828 | 3.720456545 | 61.68517399 | 0.000447855 |  | 43.85980988 | 34.17832184 | 31.07591057 | 49.57448196 | 53.44404984 | 50.27230072
1881.023438 | 3.720606488 | 55.51750278 | 0.000430829 |  | 43.84926224 | 34.18927383 | 31.10752106 | 49.58905029 | 53.40520859 | 50.25603867
1881.123047 | 3.720629305 | 57.5458231 | 0.000472638 |  | 43.84340286 | 34.21072006 | 31.08795929 | 49.61268616 | 53.40800095 | 50.24635315
1881.222656 | 3.720675872 | 61.165452 | 0.000488969 |  | 43.84318161 | 34.19503403 | 31.10153008 | 49.64187622 | 53.41784286 | 50.26143265
1881.322266 | 3.720222783 | 57.95982838 | 0.000400847 |  | 43.84312057 | 34.19778824 | 31.10866165 | 49.6667366 | 53.39571762 | 50.24253845
1881.421875 | 3.720365741 | 62.58039951 | 0.000437994 |  | 43.81850433 | 34.17691803 | 31.09243393 | 49.68769455 | 53.40491486 | 50.25867462
1881.521484 | 3.72075061 | 60.89704227 | 0.000425198 |  | 43.77613068 | 34.16893005 | 31.09698486 | 49.68393707 | 53.41556549 | 50.29466248
1881.621094 | 3.72075387 | 59.61743641 | 0.000457025 |  | 43.78522491 | 34.16782761 | 31.09284401 | 49.65972137 | 53.41408157 | 50.2732048
1881.720703 | 3.720382738 | 55.02671528 | 0.000422901 |  | 43.7603302 | 34.19211578 | 31.12871742 | 49.6841774 | 53.40245438 | 50.27861023
1881.820313 | 3.720424647 | 58.64132404 | 0.000448689 |  | 43.75892258 | 34.1565094 | 31.08403397 | 49.6708107 | 53.38255692 | 50.29860687
1881.919922 | 3.721193687 | 56.31611347 | 0.000410058 |  | 43.77185059 | 34.16122055 | 31.09235382 | 49.68147278 | 53.38476181 | 50.2831459
1882.019531 | 3.720996014 | 62.5569315 | 0.000435578 |  | 43.75642395 | 34.17038727 | 31.09294891 | 49.70611954 | 53.3807373 | 50.31900024
1882.119141 | 3.720896129 | 60.05650043 | 0.000428658 |  | 43.74901962 | 34.15530014 | 31.0926857 | 49.7545166 | 53.40753555 | 50.33737946
1882.21875 | 3.720395311 | 62.60113621 | 0.000429922 |  | 43.73846054 | 34.17877197 | 31.06881142 | 49.75491714 | 53.36707687 | 50.34892273
1882.318359 | 3.720199966 | 61.9620142 | 0.000430155 |  | 43.69840622 | 34.18268967 | 31.05645561 | 49.79900742 | 53.37922668 | 50.35433578
1882.417969 | 3.720339664 | 63.43392277 | 0.000400297 |  | 43.6905098 | 34.17347717 | 31.05374146 | 49.81002808 | 53.37652969 | 50.36421204
1882.517578 | 3.720106833 | 57.17306232 | 0.000444505 |  | 43.67895889 | 34.1688118 | 30.99751472 | 49.8373909 | 53.38634109 | 50.43937302
1882.617188 | 3.720254448 | 59.42080021 | 0.000417181 |  | 43.68325043 | 34.14252472 | 31.01496887 | 49.86080551 | 53.36297989 | 50.37533951
1882.716797 | 3.721026515 | 57.48635578 | 0.000426491 |  | 43.65857315 | 34.17181015 | 31.02739525 | 49.83599472 | 53.38514709 | 50.39142609
1882.816406 | 3.720180641 | 58.35264301 | 0.000404653 |  | 43.65853882 | 34.15578079 | 30.99669647 | 49.8554306 | 53.3798027 | 50.43843842
1882.916016 | 3.720723369 | 61.03740025 | 0.000482025 |  | 43.65213013 | 34.13213348 | 30.98471832 | 49.87742615 | 53.36724091 | 50.42093277
1883.015625 | 3.719725457 | 53.9909029 | 0.00044717 |  | 43.64894104 | 34.18733978 | 31.01787376 | 49.84999466 | 53.3753891 | 50.4503746
1883.115234 | 3.720205554 | 57.16007328 | 0.000464098 |  | 43.62235641 | 34.15792847 | 30.99274635 | 49.80321503 | 53.33792114 | 50.44086456
1883.214844 | 3.720328488 | 61.98958683 | 0.000453571 |  | 43.63346481 | 34.17178726 | 30.9572506 | 49.79198837 | 53.34861755 | 50.44029999
1883.314453 | 3.720787165 | 55.37350178 | 0.000449852 |  | 43.63922882 | 34.15722275 | 30.96335602 | 49.7825737 | 53.35763168 | 50.46916962
1883.414063 | 3.720323599 | 58.32370472 | 0.000481017 |  | 43.61444855 | 34.15176773 | 30.96123314 | 49.75785446 | 53.36997986 | 50.46886826
1883.513672 | 3.720546418 | 66.42058659 | 0.000430923 |  | 43.5993309 | 34.18144608 | 30.96808243 | 49.7533226 | 53.35733795 | 50.52850723
1883.613281 | 3.719941291 | 65.48822117 | 0.000434326 |  | 43.64645386 | 34.14933395 | 30.92695045 | 49.73993683 | 53.35253143 | 50.46979904
1883.712891 | 3.720363413 | 64.23368168 | 0.00045419 |  | 43.61883163 | 34.19390869 | 30.92646599 | 49.6933403 | 53.3524704 | 50.48767853
1883.8125 | 3.720483786 | 62.46624851 | 0.000418481 |  | 43.60040283 | 34.11840439 | 30.89381409 | 49.68162537 | 53.3331337 | 50.48353577
1883.912109 | 3.720474706 | 67.00889683 | 0.000450558 |  | 43.59529114 | 34.15843964 | 30.91653252 | 49.67775726 | 53.32616043 | 50.50531387
1884.011719 | 3.720018125 | 60.640481 | 0.00043639 |  | 43.61671448 | 34.19101334 | 30.90947533 | 49.70520401 | 53.37771988 | 50.52550125
1884.111328 | 3.720539433 | 70.77548313 | 0.000462678 |  | 43.62491226 | 34.12319565 | 30.8907547 | 49.68768311 | 53.32410812 | 50.50391388
1884.210938 | 3.720344088 | 68.04902744 | 0.000419821 |  | 43.64839172 | 34.12243271 | 30.88188934 | 49.68463135 | 53.32978439 | 50.53259277
1884.310547 | 3.719442568 | 66.17860508 | 0.000452016 |  | 43.62352753 | 34.15272903 | 30.86393738 | 49.6804924 | 53.34978867 | 50.54333115
1884.410156 | 3.720002525 | 66.53109074 | 0.000448418 |  | 43.63434982 | 34.16810608 | 30.86363411 | 49.70841217 | 53.34355927 | 50.54011536
1884.509766 | 3.720362249 | 64.42530155 | 0.00042034 |  | 43.63399124 | 34.1375351 | 30.80575371 | 49.70473862 | 53.34815216 | 50.53610611
1884.609375 | 3.720178313 | 66.71975803 | 0.00044662 |  | 43.6339798 | 34.1412468 | 30.80350876 | 49.64081573 | 53.422966 | 50.53963852
1884.708984 | 3.719499378 | 67.16953373 | 0.000452266 |  | 43.634655 | 34.178936 | 30.84807968 | 49.63640594 | 53.40155029 | 50.52978134
1884.808594 | 3.720467954 | 69.13587284 | 0.000426582 |  | 43.62769318 | 34.14881516 | 30.8190918 | 49.63630676 | 53.40636444 | 50.52279282
1884.908203 | 3.720362249 | 65.5804987 | 0.000438223 |  | 43.65088654 | 34.16871262 | 30.83795738 | 49.59431839 | 53.38591385 | 50.51821899
1885.007813 | 3.72001603 | 71.61238194 | 0.00044267 |  | 43.67178726 | 34.17124939 | 30.77698708 | 49.57378006 | 53.39453125 | 50.51210403
1885.107422 | 3.720286113 | 70.72650242 | 0.000468519 |  | 43.63974762 | 34.18868256 | 30.82467651 | 49.51647949 | 53.38830948 | 50.47571564
1885.207031 | 3.72070288 | 71.67298222 | 0.000408313 |  | 43.6606102 | 34.15633774 | 30.79430199 | 49.47935104 | 53.38973999 | 50.47943497
1885.306641 | 3.720733614 | 66.10068607 | 0.000437504 |  | 43.68722916 | 34.14448547 | 30.78815269 | 49.4468689 | 53.3802681 | 50.49277878
1885.40625 | 3.720650726 | 66.89861393 | 0.000433473 |  | 43.67174911 | 34.14936829 | 30.80139542 | 49.39191055 | 53.38153076 | 50.45949554
1885.505859 | 3.720059103 | 66.16721439 | 0.000467011 |  | 43.67536545 | 34.19526291 | 30.80554581 | 49.38708115 | 53.4150238 | 50.43296814
1885.605469 | 3.720527093 | 64.66135502 | 0.000378484 |  | 43.66176605 | 34.16434479 | 30.81114769 | 49.38514709 | 53.37928391 | 50.43038177
1885.705078 | 3.720052351 | 62.14293003 | 0.000447068 |  | 43.65674973 | 34.15824127 | 30.75346184 | 49.39536667 | 53.4174614 | 50.41339874
1885.804688 | 3.719734537 | 63.98121738 | 0.000461261 |  | 43.66193008 | 34.16720581 | 30.78139687 | 49.37456894 | 53.37759018 | 50.38667297
1885.904297 | 3.719700311 | 65.89880466 | 0.000428774 |  | 43.666008 | 34.1592865 | 30.77035904 | 49.37973404 | 53.36885834 | 50.39575195
1886.003906 | 3.72068146 | 62.72189426 | 0.000430169 |  | 43.62040329 | 34.15916061 | 30.75023842 | 49.36148834 | 53.35585785 | 50.37840271
1886.103516 | 3.720321503 | 63.46035862 | 0.000392878 |  | 43.62563705 | 34.16799927 | 30.77095032 | 49.37530899 | 53.34851074 | 50.36777878
1886.203125 | 3.720375986 | 67.99388981 | 0.000435271 |  | 43.62007523 | 34.18621826 | 30.76789284 | 49.37168503 | 53.3605423 | 50.38547134
1886.302734 | 3.720394147 | 62.80392551 | 0.000434402 |  | 43.63725281 | 34.16501999 | 30.73966026 | 49.35921478 | 53.39155579 | 50.36302185
1886.402344 | 3.720017194 | 67.32765293 | 0.000417764 |  | 43.61342621 | 34.18130875 | 30.74749947 | 49.38753891 | 53.35987854 | 50.36979294
1886.501953 | 3.720709865 | 65.65500736 | 0.000433706 |  | 43.63664627 | 34.17520905 | 30.7544117 | 49.3466835 | 53.36097717 | 50.34746933
1886.601563 | 3.720781344 | 68.85562229 | 0.000423627 |  | 43.64136124 | 34.16075516 | 30.74979591 | 49.33818436 | 53.36682129 | 50.3637085
1886.701172 | 3.719851418 | 56.00988483 | 0.000450934 |  | 43.65671539 | 34.18614197 | 30.73324394 | 49.39403152 | 53.37208939 | 50.33769608
1886.800781 | 3.720103574 | 58.38112354 | 0.000444791 |  | 43.6544342 | 34.19996262 | 30.69087982 | 49.38357925 | 53.35850143 | 50.35760498
1886.900391 | 3.72016248 | 62.6783762 | 0.000424292 |  | 43.62387466 | 34.20814896 | 30.71272087 | 49.43358994 | 53.3581543 | 50.36094284
1887 | 3.719904736 | 59.37933064 | 0.00046807 |  | 43.64910126 | 34.17832184 | 30.69408417 | 49.39945602 | 53.36148453 | 50.32942963
1887.099609 | 3.71987051 | 58.30251408 | 0.000453606 |  | 43.6640892 | 34.21924591 | 30.68076515 | 49.41313934 | 53.3212738 | 50.30838013
1887.199219 | 3.720197637 | 55.64714909 | 0.000445028 |  | 43.61820984 | 34.18926239 | 30.65587997 | 49.45611954 | 53.34537888 | 50.29800415
1887.298828 | 3.720740366 | 63.24982548 | 0.000482374 |  | 43.61620712 | 34.20884705 | 30.66204453 | 49.47344208 | 53.33636475 | 50.31938553
1887.398438 | 3.720212539 | 56.92447758 | 0.000468226 |  | 43.63719177 | 34.17606735 | 30.65825081 | 49.48934555 | 53.34695435 | 50.29972076
1887.498047 | 3.719911721 | 65.94642735 | 0.00042114 |  | 43.64559555 | 34.21343613 | 30.60059547 | 49.48807144 | 53.32200241 | 50.3028717
1887.597656 | 3.720369234 | 57.78460789 | 0.000422088 |  | 43.61471558 | 34.19482803 | 30.59763527 | 49.52396011 | 53.31591797 | 50.30451202
1887.697266 | 3.719627668 | 61.62661839 | 0.000396958 |  | 43.63594055 | 34.20484924 | 30.57717323 | 49.54026794 | 53.33443832 | 50.28701782
1887.796875 | 3.720687047 | 64.15438938 | 0.000433947 |  | 43.61641693 | 34.23132706 | 30.60731316 | 49.54542542 | 53.30124664 | 50.27954483
1887.896484 | 3.719634653 | 61.40149784 | 0.000421401 |  | 43.58194733 | 34.17884064 | 30.59243774 | 49.53420639 | 53.31987381 | 50.25507355
1887.996094 | 3.719092856 | 60.74073887 | 0.000442537 |  | 43.60039902 | 34.19758224 | 30.58253288 | 49.52589798 | 53.3374939 | 50.21266937
1888.095703 | 3.720529188 | 60.0250597 | 0.000458707 |  | 43.58988571 | 34.21213531 | 30.58769417 | 49.53396988 | 53.3397789 | 50.23315811
1888.195313 | 3.720089837 | 59.20024204 | 0.00046203 |  | 43.56261826 | 34.21585083 | 30.56832695 | 49.54071045 | 53.34535217 | 50.22589493
1888.294922 | 3.720038614 | 59.63338947 | 0.000429743 |  | 43.57672119 | 34.19157791 | 30.62908745 | 49.56965637 | 53.33129501 | 50.18639755
1888.394531 | 3.719852582 | 60.95400333 | 0.000439112 |  | 43.54281616 | 34.22075653 | 30.60169411 | 49.55424118 | 53.33565521 | 50.20948792
1888.494141 | 3.719367596 | 61.21534824 | 0.000431173 |  | 43.552742 | 34.19090652 | 30.65619278 | 49.59456253 | 53.31950378 | 50.22047424
1888.59375 | 3.719563174 | 59.33262348 | 0.000479096 |  | 43.53084564 | 34.20257568 | 30.64264107 | 49.56056976 | 53.3241806 | 50.22628021
1888.693359 | 3.720632565 | 60.6115427 | 0.000453545 |  | 43.47406006 | 34.20720673 | 30.64700317 | 49.53042221 | 53.30691147 | 50.24502182
1888.792969 | 3.720247463 | 55.76540089 | 0.000408515 |  | 43.46470261 | 34.19690323 | 30.66835213 | 49.53578568 | 53.32738113 | 50.24516296
1888.892578 | 3.719873072 | 57.5478754 | 0.000421872 |  | 43.45965195 | 34.18672562 | 30.69089317 | 49.51445007 | 53.29076004 | 50.2372818
1888.992188 | 3.719652814 | 65.07308292 | 0.000437385 |  | 43.44822311 | 34.18925095 | 30.69849968 | 49.49576187 | 53.31607056 | 50.19736099
1889.091797 | 3.720062596 | 66.44223118 | 0.000427556 |  | 43.39475632 | 34.19425201 | 30.7005043 | 49.48977661 | 53.30966568 | 50.19013977
1889.191406 | 3.720637222 | 62.29946232 | 0.000414827 |  | 43.39109802 | 34.21508026 | 30.68921471 | 49.49038696 | 53.30451965 | 50.24536514
1889.291016 | 3.720257708 | 62.56490421 | 0.000444356 |  | 43.3696022 | 34.20793915 | 30.6884079 | 49.48425293 | 53.29417038 | 50.25722122
1889.390625 | 3.72012383 | 57.46311283 | 0.000439338 |  | 43.31946945 | 34.18347931 | 30.67037392 | 49.47183228 | 53.29573822 | 50.23348999
1889.490234 | 3.719501474 | 63.11949253 | 0.00043471 |  | 43.32917404 | 34.21492767 | 30.67588615 | 49.44050598 | 53.31339645 | 50.23514938
1889.589844 | 3.719979475 | 66.12438297 | 0.000424663 |  | 43.30192947 | 34.20666885 | 30.70356369 | 49.44391251 | 53.28314209 | 50.22014999
1889.689453 | 3.719960383 | 64.06643772 | 0.000399632 |  | 43.29745483 | 34.21331024 | 30.69121742 | 49.42762756 | 53.30970764 | 50.20376968
1889.789063 | 3.719796936 | 58.87897205 | 0.000461722 |  | 43.29661942 | 34.18497849 | 30.69982719 | 49.3849144 | 53.40277481 | 50.2310791
1889.888672 | 3.71994781 | 61.13582706 | 0.00044295 |  | 43.27996063 | 34.22250748 | 30.71065521 | 49.36833572 | 53.39818573 | 50.21711349
1889.988281 | 3.72057459 | 61.69725132 | 0.000477349 |  | 43.26424408 | 34.2294426 | 30.712883 | 49.35428619 | 53.38049316 | 50.22494507
1890.087891 | 3.71943698 | 67.05013371 | 0.000453284 |  | 43.24568176 | 34.2290535 | 30.72980499 | 49.35861969 | 53.38362503 | 50.2191391
1890.1875 | 3.720571331 | 60.09455967 | 0.000434479 |  | 43.18680954 | 34.19385529 | 30.7200985 | 49.34677887 | 53.40245056 | 50.21811295
1890.287109 | 3.719729881 | 65.61286259 | 0.000448385 |  | 43.23033142 | 34.25137329 | 30.71037674 | 49.343647 | 53.37749863 | 50.18790436
1890.386719 | 3.720203458 | 60.32354069 | 0.000411268 |  | 43.22910309 | 34.20825577 | 30.69789886 | 49.36420059 | 53.37852097 | 50.20064163
1890.486328 | 3.720224879 | 59.96741199 | 0.0004587 |  | 43.20630646 | 34.22752762 | 30.70906067 | 49.38139343 | 53.36885834 | 50.2070694
1890.585938 | 3.719548273 | 66.08860874 | 0.000418666 |  | 43.19939041 | 34.22470093 | 30.72135735 | 49.39917755 | 53.37666321 | 50.24353409
1890.685547 | 3.720537337 | 67.83689976 | 0.000438007 |  | 43.17789078 | 34.2490654 | 30.71151924 | 49.38431549 | 53.35517502 | 50.19633865
1890.785156 | 3.719961547 | 62.110116 | 0.000415927 |  | 43.21949768 | 34.22711945 | 30.74677277 | 49.37601471 | 53.36473083 | 50.19020462
1890.884766 | 3.719954795 | 66.36522007 | 0.000442135 |  | 43.22492218 | 34.24065781 | 30.71702385 | 49.38480377 | 53.38502884 | 50.23251343
1890.984375 | 3.720064924 | 62.98414707 | 0.000425293 |  | 43.23331833 | 34.23274612 | 30.74944305 | 49.37042618 | 53.36420441 | 50.21131897
1891.083984 | 3.719837681 | 62.27895451 | 0.000400683 |  | 43.20165634 | 34.22542572 | 30.75481606 | 49.40141296 | 53.37372971 | 50.19345093
1891.183594 | 3.719846762 | 59.43652439 | 0.000468709 |  | 43.22838593 | 34.25472641 | 30.77575874 | 49.36725616 | 53.3754158 | 50.21852875
1891.283203 | 3.719836517 | 62.67951298 | 0.000501357 |  | 43.21742249 | 34.2264328 | 30.72805786 | 49.37870026 | 53.35427475 | 50.21375656
1891.382813 | 3.719978544 | 61.04149723 | 0.000469936 |  | 43.21688461 | 34.20917892 | 30.76152992 | 49.43717957 | 53.36083603 | 50.17692566
1891.482422 | 3.719658402 | 63.97279453 | 0.00046845 |  | 43.23329544 | 34.22929382 | 30.77511787 | 49.41432953 | 53.37080383 | 50.20399094
1891.582031 | 3.719440239 | 64.50413609 | 0.00043998 |  | 43.22307968 | 34.22505951 | 30.77241325 | 49.4474678 | 53.37998199 | 50.16744614
1891.681641 | 3.719835586 | 61.71160984 | 0.000451889 |  | 43.18635559 | 34.22699738 | 30.79740906 | 49.43016815 | 53.34726334 | 50.18280792
1891.78125 | 3.719415326 | 65.54313755 | 0.000481824 |  | 43.2388382 | 34.20443344 | 30.79711723 | 49.44755936 | 53.36691666 | 50.17004013
1891.880859 | 3.71996504 | 64.0666666 | 0.000469007 |  | 43.24032593 | 34.20482254 | 30.80145454 | 49.48516083 | 53.33949661 | 50.14985275
1891.980469 | 3.71950613 | 63.80190372 | 0.00046269 |  | 43.24451828 | 34.23404312 | 30.79464149 | 49.46756363 | 53.34350967 | 50.16344833
1892.080078 | 3.719569693 | 61.65829563 | 0.000471748 |  | 43.22653961 | 34.20250702 | 30.81794739 | 49.48085022 | 53.34536362 | 50.14340591
1892.179688 | 3.720358989 | 60.91185856 | 0.000413333 |  | 43.25175095 | 34.19779968 | 30.81895256 | 49.5065918 | 53.36371994 | 50.13525009
1892.279297 | 3.719402754 | 67.50401402 | 0.000462252 |  | 43.25336838 | 34.17938995 | 30.85776329 | 49.50510406 | 53.32854462 | 50.11778259
1892.378906 | 3.720105669 | 60.5869379 | 0.000466141 |  | 43.24539566 | 34.19736862 | 30.82432938 | 49.48595047 | 53.35688782 | 50.12625885
1892.478516 | 3.71914501 | 59.97903538 | 0.000442392 |  | 43.27849197 | 34.21743774 | 30.86505508 | 49.53744888 | 53.3598671 | 50.11969757
1892.578125 | 3.719799031 | 62.63143253 | 0.000465006 |  | 43.28754807 | 34.23350906 | 30.90387154 | 49.55889511 | 53.36486816 | 50.09514618
1892.677734 | 3.719386921 | 60.03189945 | 0.000454312 |  | 43.28815842 | 34.19352722 | 30.87314224 | 49.54966354 | 53.34952545 | 50.11181641
1892.777344 | 3.720236287 | 65.4519968 | 0.000447625 |  | 43.27069855 | 34.20762634 | 30.88500023 | 49.60127258 | 53.36040115 | 50.0788269
1892.876953 | 3.719931046 | 55.71504688 | 0.000482147 |  | 43.332901 | 34.2257843 | 30.89041519 | 49.5923233 | 53.34532166 | 50.07994461
1892.976563 | 3.719802524 | 59.61789036 | 0.00040027 |  | 43.31022263 | 34.20788574 | 30.89560699 | 49.59725189 | 53.37368774 | 50.04179382
1893.076172 | 3.71970264 | 66.08678532 | 0.000433898 |  | 43.35345078 | 34.19900513 | 30.88743401 | 49.58033752 | 53.33514404 | 50.03056335
1893.175781 | 3.719306362 | 70.03975773 | 0.000429439 |  | 43.33059692 | 34.2032814 | 30.90411758 | 49.54105377 | 53.33773422 | 49.98765564
1893.275391 | 3.72002511 | 65.8669138 | 0.000425514 |  | 43.38207245 | 34.21007538 | 30.87332153 | 49.56272125 | 53.34555435 | 49.99458313
1893.375 | 3.719925226 | 62.57880497 | 0.000469705 |  | 43.38605881 | 34.19871521 | 30.90089607 | 49.5623436 | 53.31181717 | 49.94954681
1893.474609 | 3.719358516 | 64.20269108 | 0.000416134 |  | 43.38504028 | 34.19267273 | 30.90280724 | 49.54445267 | 53.34514618 | 49.91972351
1893.574219 | 3.718962238 | 62.13426304 | 0.000470545 |  | 43.41531372 | 34.19814682 | 30.89813042 | 49.53403473 | 53.33196259 | 49.93820572
1893.673828 | 3.719902641 | 69.30858707 | 0.000461596 |  | 43.40293121 | 34.18205643 | 30.87836075 | 49.46566772 | 53.30334473 | 49.92349243
1893.773438 | 3.719335931 | 61.9813776 | 0.000429772 |  | 43.42979813 | 34.19789886 | 30.88186455 | 49.42160034 | 53.33490753 | 49.91919708
1893.873047 | 3.719853747 | 66.69286442 | 0.000450902 |  | 43.43463516 | 34.1875267 | 30.88798904 | 49.38871384 | 53.32086563 | 49.91098785
1893.972656 | 3.719913817 | 66.71269321 | 0.000449256 |  | 43.41810608 | 34.17581558 | 30.88646317 | 49.3928833 | 53.3204422 | 49.86079407
1894.072266 | 3.719602755 | 63.9452219 | 0.000415674 |  | 43.44860458 | 34.18902206 | 30.8653183 | 49.34413147 | 53.3252449 | 49.88122559
1894.171875 | 3.720469118 | 67.4279108 | 0.00042301 |  | 43.46084595 | 34.18176651 | 30.85562706 | 49.33282852 | 53.32667542 | 49.83978653
1894.271484 | 3.719007873 | 61.2611475 | 0.000469587 |  | 43.472332 | 34.16725922 | 30.85036469 | 49.33985519 | 53.31715012 | 49.81295395
1894.371094 | 3.720068184 | 63.57405186 | 0.00039843 |  | 43.49659348 | 34.18110657 | 30.83922005 | 49.32893753 | 53.30564117 | 49.79196167
1894.470703 | 3.719842338 | 69.87934971 | 0.000387388 |  | 43.48377609 | 34.16755295 | 30.83607864 | 49.33209229 | 53.29957581 | 49.78546143
1894.570313 | 3.719579938 | 63.82560062 | 0.000457746 |  | 43.53269958 | 34.1326561 | 30.80868721 | 49.32477951 | 53.30538177 | 49.76332092
1894.669922 | 3.719582266 | 67.01094913 | 0.000450238 |  | 43.53378677 | 34.14884567 | 30.82836533 | 49.31220627 | 53.3066597 | 49.73876572
1894.769531 | 3.719215558 | 63.03199863 | 0.000440075 |  | 43.53358459 | 34.13845444 | 30.83724403 | 49.29053116 | 53.3006134 | 49.66944122
1894.869141 | 3.719614164 | 63.47380161 | 0.000444053 |  | 43.53807831 | 34.151371 | 30.78707314 | 49.31453323 | 53.31962967 | 49.70157242
1894.96875 | 3.719223474 | 63.72374821 | 0.00045255 |  | 43.55021286 | 34.16917419 | 30.80742264 | 49.28391266 | 53.32966614 | 49.67072678
1895.068359 | 3.719723129 | 62.56490421 | 0.000460906 |  | 43.57958984 | 34.15209961 | 30.80454063 | 49.264328 | 53.33585739 | 49.64731598
1895.167969 | 3.719425571 | 59.15922642 | 0.000412446 |  | 43.55489349 | 34.15568924 | 30.80646133 | 49.26428223 | 53.3152504 | 49.62919998
1895.267578 | 3.719754794 | 66.99568272 | 0.000422564 |  | 43.60031891 | 34.10799408 | 30.777668 | 49.30821228 | 53.33150482 | 49.61618805
1895.367188 | 3.719379005 | 66.17883396 | 0.00043653 |  | 43.57961655 | 34.16421509 | 30.79697609 | 49.29118729 | 53.32420349 | 49.64348602
1895.466797 | 3.719690067 | 62.48971653 | 0.000449687 |  | 43.58687592 | 34.14603043 | 30.78933144 | 49.27334213 | 53.31069183 | 49.62919235
1895.566406 | 3.719975051 | 63.01400089 | 0.000425791 |  | 43.59363556 | 34.16394806 | 30.7787323 | 49.28224564 | 53.31358719 | 49.61294556
1895.666016 | 3.719214394 | 65.40688419 | 0.000420417 |  | 43.60263062 | 34.11803818 | 30.77560806 | 49.30736542 | 53.32995987 | 49.59925461
1895.765625 | 3.719133601 | 58.75183582 | 0.000435955 |  | 43.60788345 | 34.13554382 | 30.7756176 | 49.28020477 | 53.30013275 | 49.59233856
1895.865234 | 3.719569693 | 58.42259312 | 0.000454033 |  | 43.59795761 | 34.12343216 | 30.76276588 | 49.29276276 | 53.3187561 | 49.608078
1895.964844 | 3.718965731 | 59.8828783 | 0.000493533 |  | 43.65221405 | 34.11460495 | 30.77799988 | 49.28401947 | 53.30057526 | 49.59376526
1896.064453 | 3.719628832 | 59.94258213 | 0.000465322 |  | 43.64047623 | 34.14177322 | 30.76931 | 49.33439255 | 53.32380295 | 49.55694199
1896.164063 | 3.719519867 | 59.72270679 | 0.000483264 |  | 43.667099 | 34.08490372 | 30.78482246 | 49.28364563 | 53.32995224 | 49.52788544
1896.263672 | 3.719791115 | 58.74385548 | 0.000443964 |  | 43.68263245 | 34.14657593 | 30.79783249 | 49.28330231 | 53.3182869 | 49.522686
1896.363281 | 3.719406246 | 59.94371891 | 0.000473621 |  | 43.67938232 | 34.12892532 | 30.78736496 | 49.30220413 | 53.2845459 | 49.52046967
1896.462891 | 3.719826273 | 56.029706 | 0.000431702 |  | 43.70185471 | 34.10263824 | 30.82678604 | 49.29611969 | 53.31320572 | 49.48281479
1896.5625 | 3.719540124 | 59.27497959 | 0.000445901 |  | 43.72158813 | 34.09156418 | 30.79697037 | 49.28107834 | 53.28530502 | 49.47509003
1896.662109 | 3.719265616 | 58.51920033 | 0.000466337 |  | 43.70922852 | 34.0957756 | 30.80863953 | 49.27586746 | 53.27954102 | 49.45751953
1896.761719 | 3.719834422 | 57.18171787 | 0.000444988 |  | 43.74860764 | 34.12742996 | 30.83460236 | 49.25098038 | 53.3111763 | 49.40950775
1896.861328 | 3.719345012 | 63.66678715 | 0.00041864 |  | 43.73111725 | 34.12582016 | 30.80336189 | 49.27532196 | 53.2823143 | 49.43573761
1896.960938 | 3.719615328 | 61.77016544 | 0.000439406 |  | 43.73298264 | 34.10420227 | 30.83663368 | 49.2788353 | 53.27672577 | 49.42076111
1897.060547 | 3.719688902 | 61.0440073 | 0.000461337 |  | 43.75625229 | 34.09024048 | 30.85955811 | 49.23805237 | 53.29091263 | 49.43975449
1897.160156 | 3.719251879 | 60.40670872 | 0.000425189 |  | 43.74931335 | 34.09693909 | 30.84197235 | 49.20737076 | 53.26347733 | 49.43247604
1897.259766 | 3.719290529 | 59.13507938 | 0.000427971 |  | 43.7560997 | 34.11965179 | 30.83666229 | 49.20909119 | 53.31866455 | 49.3765564
1897.359375 | 3.719274464 | 58.90950489 | 0.000487422 |  | 43.75114059 | 34.10777283 | 30.86046982 | 49.15587234 | 53.26768875 | 49.40159607
1897.458984 | 3.719547109 | 64.30089664 | 0.00044418 |  | 43.77804565 | 34.07828522 | 30.82672882 | 49.11401367 | 53.26534271 | 49.4088707
1897.558594 | 3.719601591 | 56.77364063 | 0.000459574 |  | 43.75922775 | 34.07533264 | 30.80185699 | 49.0750351 | 53.26706696 | 49.38592529
1897.658203 | 3.719318935 | 64.90902805 | 0.000445265 |  | 43.76842499 | 34.07790756 | 30.8061409 | 49.06227875 | 53.27443695 | 49.38932419
1897.757813 | 3.719531043 | 59.21345997 | 0.000404431 |  | 43.75934219 | 34.08707428 | 30.83315659 | 49.05866241 | 53.26774597 | 49.37903595
1897.857422 | 3.719744782 | 61.08548069 | 0.00039972 |  | 43.75141907 | 34.05305481 | 30.846838 | 49.10497665 | 53.25846863 | 49.37467957
1897.957031 | 3.720098684 | 60.37709141 | 0.000401341 |  | 43.73799515 | 34.06136322 | 30.80125427 | 49.08594513 | 53.26107407 | 49.45792007
1898.056641 | 3.71912359 | 61.94104862 | 0.000436318 |  | 43.75814438 | 34.10583115 | 30.79304886 | 49.10930634 | 53.23390198 | 49.414814
1898.15625 | 3.720091001 | 62.21424961 | 0.000428939 |  | 43.75551605 | 34.0618515 | 30.80265427 | 49.15063095 | 53.24326324 | 49.3999176
1898.255859 | 3.719030457 | 60.73960209 | 0.00046479 |  | 43.76498032 | 34.09616852 | 30.79548264 | 49.15703201 | 53.2461319 | 49.45360565
1898.355469 | 3.719626504 | 54.28004551 | 0.000442869 |  | 43.7368927 | 34.04929733 | 30.77562141 | 49.14056396 | 53.2457428 | 49.47084808
1898.455078 | 3.718973647 | 60.07154179 | 0.000439107 |  | 43.74531174 | 34.07770157 | 30.78106308 | 49.14093399 | 53.26636887 | 49.44416428
1898.554688 | 3.71948471 | 62.1502161 | 0.000438053 |  | 43.75419998 | 34.09634018 | 30.77018166 | 49.12900543 | 53.23315048 | 49.42882156
1898.654297 | 3.718826032 | 65.07217503 | 0.000437515 |  | 43.77475357 | 34.10520172 | 30.79866219 | 49.14793396 | 53.2471962 | 49.47572708
1898.753906 | 3.719019049 | 63.1814661 | 0.000452081 |  | 43.79653168 | 34.06861496 | 30.79170227 | 49.16846085 | 53.24865723 | 49.47922134
1898.853516 | 3.719120097 | 64.84750462 | 0.000455779 |  | 43.77779007 | 34.08649445 | 30.77275848 | 49.15940475 | 53.23861313 | 49.49876785
1898.953125 | 3.719164335 | 64.05914402 | 0.000468923 |  | 43.78227234 | 34.09900665 | 30.81458282 | 49.16025162 | 53.24181747 | 49.52625275
1899.052734 | 3.718598789 | 64.11223698 | 0.00049625 |  | 43.77653885 | 34.07785416 | 30.79855347 | 49.17865753 | 53.21562958 | 49.52092361
1899.152344 | 3.719216722 | 59.54999638 | 0.000477796 |  | 43.77642059 | 34.06995773 | 30.81479836 | 49.1559906 | 53.25388336 | 49.52953339
1899.251953 | 3.718859094 | 59.91569233 | 0.000458315 |  | 43.75985718 | 34.07626724 | 30.81571579 | 49.18531418 | 53.22264481 | 49.50546646
1899.351563 | 3.719263055 | 62.15067387 | 0.000447708 |  | 43.81063843 | 34.08460617 | 30.84898567 | 49.19605637 | 53.22055054 | 49.52162933
1899.451172 | 3.719207642 | 62.60318089 | 0.000443481 |  | 43.82999802 | 34.05821991 | 30.8014164 | 49.19310379 | 53.22165298 | 49.51654434
1899.550781 | 3.718537555 | 65.53402042 | 0.000456139 |  | 43.83030319 | 34.06902313 | 30.86275673 | 49.20880127 | 53.22102356 | 49.54237366
1899.650391 | 3.719306362 | 60.30166721 | 0.000452806 |  | 43.83666229 | 34.04594421 | 30.88427925 | 49.21875 | 53.17294312 | 49.53859711
1899.75 | 3.719419983 | 61.06542301 | 0.00044131 |  | 43.84653473 | 34.05119324 | 30.89210129 | 49.24994278 | 53.20502472 | 49.53334808
1899.849609 | 3.718964566 | 61.94014072 | 0.000439323 |  | 43.85678101 | 34.06567001 | 30.88399124 | 49.26259995 | 53.22132111 | 49.54257584
1899.949219 | 3.71934734 | 64.45196629 | 0.000461791 |  | 43.85482407 | 34.06292343 | 30.8863678 | 49.24685669 | 53.22307587 | 49.54231262
1900.048828 | 3.71914175 | 59.24968433 | 0.000443998 |  | 43.86758423 | 34.04733276 | 30.93240929 | 49.27587891 | 53.19527817 | 49.54380798
1900.148438 | 3.719008804 | 60.12759495 | 0.000432018 |  | 43.85515976 | 34.02010727 | 30.91866112 | 49.25468063 | 53.09822464 | 49.51205063
1900.248047 | 3.719367596 | 62.45758915 | 0.000431711 |  | 43.85577774 | 34.04689026 | 30.89032745 | 49.23809052 | 53.10311508 | 49.53749466
1900.347656 | 3.719106593 | 60.79929447 | 0.000471889 |  | 43.87979507 | 34.02318192 | 30.93929863 | 49.28399277 | 53.0899353 | 49.58203125
1900.447266 | 3.718372012 | 59.72224522 | 0.000428874 |  | 43.86746979 | 34.0644455 | 30.92494011 | 49.26403046 | 53.08969879 | 49.56546783
1900.546875 | 3.71927004 | 62.28647709 | 0.00045195 |  | 43.8705864 | 34.00575256 | 30.9615593 | 49.26296234 | 53.08959961 | 49.55783081
1900.646484 | 3.71933011 | 61.96930027 | 0.00046586 |  | 43.88145828 | 34.04366302 | 30.94517517 | 49.28607178 | 53.10298157 | 49.56254578
1900.746094 | 3.718613691 | 60.58146763 | 0.000472438 |  | 43.87446594 | 34.03863525 | 31.00143814 | 49.29111862 | 53.07554245 | 49.5447998
1900.845703 | 3.719011132 | 58.17423344 | 0.000452805 |  | 43.88582611 | 34.01236725 | 30.95572281 | 49.24358368 | 53.10380173 | 49.55286407
1900.945313 | 3.719275861 | 58.64907551 | 0.000459074 |  | 43.88716507 | 34.04272079 | 30.99767303 | 49.30468369 | 53.07450867 | 49.58936691
1901.044922 | 3.719351764 | 67.83006382 | 0.000453241 |  | 43.88802719 | 34.01922607 | 30.99023056 | 49.2830162 | 53.06092453 | 49.58329391
1901.144531 | 3.719429063 | 58.89766026 | 0.00045698 |  | 43.88645554 | 34.05016327 | 30.98111534 | 49.28987122 | 53.09022522 | 49.59316254
1901.244141 | 3.719439075 | 61.83852482 | 0.000481651 |  | 43.87692642 | 34.04927826 | 30.99856377 | 49.31146622 | 53.07312012 | 49.58857727
1901.34375 | 3.718918 | 61.57695103 | 0.000429005 |  | 43.87327194 | 34.02076721 | 30.99079704 | 49.31431961 | 53.08667374 | 49.54392242
1901.443359 | 3.719274464 | 63.03382206 | 0.000461918 |  | 43.87089539 | 34.04754257 | 31.00955963 | 49.31903458 | 53.08124542 | 49.55803299
1901.542969 | 3.718622771 | 59.8942728 | 0.000485725 |  | 43.84159088 | 34.05875778 | 30.98731422 | 49.31432724 | 53.06415939 | 49.58807755
1901.642578 | 3.718978303 | 64.08101749 | 0.000481122 |  | 43.84760666 | 34.05178452 | 31.03121758 | 49.31830597 | 53.06197357 | 49.57035065
1901.742188 | 3.719217886 | 59.95305729 | 0.000468832 |  | 43.85237885 | 34.03227997 | 30.99242973 | 49.31087112 | 53.08612442 | 49.60387802
1901.841797 | 3.71935642 | 60.26339817 | 0.000470951 |  | 43.86510086 | 34.06779861 | 31.0363121 | 49.32078171 | 53.06362534 | 49.58689499
1901.941406 | 3.719056767 | 68.0857172 | 0.00043501 |  | 43.85287094 | 34.02373886 | 31.02291679 | 49.30348206 | 53.05733871 | 49.56118774
1902.041016 | 3.719259796 | 60.32513523 | 0.00046025 |  | 43.81290436 | 34.06567001 | 31.0341053 | 49.27829742 | 53.07868195 | 49.57302094
1902.140625 | 3.7193506 | 55.5172739 | 0.000450017 |  | 43.83740234 | 34.07138062 | 31.03256607 | 49.29996109 | 53.08995438 | 49.59111404
1902.240234 | 3.718744309 | 58.69008732 | 0.000433181 |  | 43.78753662 | 34.05060196 | 31.05769539 | 49.31004333 | 53.05670929 | 49.58366013
1902.339844 | 3.719049782 | 63.92334843 | 0.000497725 |  | 43.78654099 | 34.020504 | 31.0568676 | 49.24547958 | 53.04172897 | 49.58419418
1902.439453 | 3.7188102 | 62.78273106 | 0.000481217 |  | 43.81596756 | 34.0436821 | 31.03628159 | 49.3036499 | 53.06001663 | 49.61843491
1902.539063 | 3.718863518 | 63.79644108 | 0.000463876 |  | 43.8093071 | 34.07350159 | 31.07230186 | 49.31105423 | 53.0551796 | 49.59957504
1902.638672 | 3.719266781 | 63.49202824 | 0.000474796 |  | 43.82479858 | 34.05906296 | 31.07959366 | 49.31954956 | 53.05385971 | 49.60737228
1902.738281 | 3.718760374 | 61.8663187 | 0.000475481 |  | 43.77567673 | 34.04827118 | 31.08560944 | 49.32974243 | 53.03141785 | 49.63254166
1902.837891 | 3.719051878 | 59.90224934 | 0.000451456 |  | 43.79252625 | 34.09794998 | 31.10444641 | 49.31369781 | 53.06315613 | 49.64009476
1902.9375 | 3.718343607 | 55.70935154 | 0.000430623 |  | 43.79941559 | 34.04761124 | 31.12154961 | 49.35123825 | 53.03937912 | 49.6447258
1903.037109 | 3.71877155 | 64.74406528 | 0.000492435 |  | 43.8130722 | 34.0663414 | 31.12895012 | 49.31486511 | 53.03569031 | 49.61938477
1903.136719 | 3.718955486 | 55.55965519 | 0.000476579 |  | 43.80694962 | 34.06074142 | 31.16775894 | 49.23913193 | 53.03604889 | 49.61955643
1903.236328 | 3.718674925 | 55.50337696 | 0.000478159 |  | 43.83679962 | 34.08305359 | 31.12111282 | 49.17254639 | 53.01810074 | 49.60302353
1903.335938 | 3.718805543 | 59.70105457 | 0.000488733 |  | 43.81644058 | 34.09035873 | 31.15301132 | 49.10026169 | 53.0430069 | 49.59480286
1903.435547 | 3.718626263 | 58.25056553 | 0.000478461 |  | 43.81238937 | 34.08536911 | 31.15739822 | 49.01737976 | 53.04552841 | 49.56173706
1903.535156 | 3.718940818 | 56.31816578 | 0.000407457 |  | 43.79891968 | 34.08573914 | 31.15541458 | 48.97809219 | 53.01982117 | 49.52092361
1903.634766 | 3.719193905 | 51.92635441 | 0.000470546 |  | 43.84638596 | 34.04847336 | 31.1210556 | 48.86288452 | 53.01673889 | 49.46018982
1903.734375 | 3.719098677 | 59.47411823 | 0.000426045 |  | 43.8215065 | 34.08449936 | 31.11471939 | 48.74920654 | 53.03239441 | 49.43293381
1903.833984 | 3.719249551 | 57.04865742 | 0.00045285 |  | 43.85995102 | 34.07541656 | 31.16637421 | 48.65080643 | 53.04029083 | 49.39619446
1903.933594 | 3.719125918 | 54.58149433 | 0.000462219 |  | 43.84413147 | 34.07133865 | 31.14245605 | 48.55960083 | 53.01774597 | 49.3401947
1904.033203 | 3.718931737 | 54.06746387 | 0.000444421 |  | 43.83288956 | 34.04995728 | 31.11253166 | 48.49213028 | 53.03598022 | 49.33597946
1904.132813 | 3.718674925 | 61.28119755 | 0.000439087 |  | 43.85944366 | 34.09427261 | 31.07875252 | 48.44773865 | 53.00796127 | 49.30592728
1904.232422 | 3.718287728 | 57.0600481 | 0.00044511 |  | 43.81217194 | 34.0798912 | 31.12394524 | 48.4671936 | 53.00883865 | 49.27830887
1904.332031 | 3.718747568 | 52.55704212 | 0.000436055 |  | 43.81850433 | 34.06999207 | 31.116045 | 48.45452499 | 52.99062347 | 49.21749115
1904.431641 | 3.718384352 | 56.84814548 | 0.000454638 |  | 43.81953812 | 34.05960083 | 31.1411972 | 48.48317719 | 52.9788208 | 49.19981384
1904.53125 | 3.718712411 | 55.1426897 | 0.00044146 |  | 43.78831863 | 34.07203293 | 31.07345009 | 48.48456573 | 52.9696312 | 49.1604538
1904.630859 | 3.718444656 | 56.29264927 | 0.000445426 |  | 43.76932144 | 34.09591293 | 31.14481735 | 48.45243835 | 52.97192001 | 49.17397308
1904.730469 | 3.719335931 | 49.97595692 | 0.000469671 |  | 43.76283264 | 34.07172012 | 31.12141609 | 48.38377762 | 52.96886444 | 49.13944244
1904.830078 | 3.718953158 | 55.43729877 | 0.000465066 |  | 43.7791481 | 34.08299255 | 31.12828636 | 48.40174484 | 52.97603607 | 49.16790009
1904.929688 | 3.718910084 | 52.4287653 | 0.000509469 |  | 43.75580215 | 34.06397629 | 31.1288147 | 48.44046402 | 52.94897842 | 49.14265442
1905.029297 | 3.718975742 | 48.85311604 | 0.000441104 |  | 43.74695587 | 34.0986557 | 31.16897583 | 48.3643837 | 52.94953537 | 49.14282608
1905.128906 | 3.719094952 | 59.3077898 | 0.000475565 |  | 43.75579071 | 34.08486938 | 31.18748856 | 48.44280243 | 52.93553162 | 49.15256882
1905.228516 | 3.718859094 | 53.39849567 | 0.000432921 |  | 43.7845726 | 34.12598038 | 31.16143799 | 48.44757843 | 52.9313736 | 49.12087631
1905.328125 | 3.718814623 | 52.66299534 | 0.000460923 |  | 43.78603745 | 34.0691452 | 31.19346809 | 48.45379639 | 52.90921402 | 49.10046005
1905.427734 | 3.718756649 | 51.72858524 | 0.000454652 |  | 43.76743698 | 34.064888 | 31.213871 | 48.4483223 | 52.8814621 | 49.079216
1905.527344 | 3.718830689 | 57.34554386 | 0.000442299 |  | 43.77438736 | 34.10618591 | 31.23148155 | 48.45174789 | 52.86416626 | 49.07505798
1905.626953 | 3.718455831 | 58.35651112 | 0.000473492 |  | 43.80627441 | 34.07802963 | 31.22868919 | 48.47777939 | 52.87319565 | 49.05895233
1905.726563 | 3.718552456 | 57.59116459 | 0.000449526 |  | 43.78889084 | 34.10012436 | 31.23022842 | 48.46916199 | 52.84524918 | 49.08977127
1905.826172 | 3.718918 | 54.37050343 | 0.000452168 |  | 43.80620193 | 34.08848953 | 31.25035095 | 48.50229645 | 52.85191727 | 49.07305145
1905.925781 | 3.719179236 | 52.50349903 | 0.000433902 |  | 43.81618118 | 34.0761261 | 31.29200745 | 48.51626587 | 52.82703781 | 49.06770325
1906.025391 | 3.71864326 | 61.6746912 | 0.000445403 |  | 43.81512451 | 34.11896896 | 31.33793831 | 48.54163742 | 52.84326935 | 49.0500679
1906.125 | 3.718882843 | 57.81810474 | 0.00047357 |  | 43.81226349 | 34.10023499 | 31.34556389 | 48.51751709 | 52.85136795 | 49.08553696
1906.224609 | 3.718832784 | 60.4926157 | 0.000415983 |  | 43.81398773 | 34.12107086 | 31.34290886 | 48.55675125 | 52.83522797 | 49.03061295
1906.324219 | 3.71919274 | 63.34597874 | 0.000421625 |  | 43.82859039 | 34.06956863 | 31.34506798 | 48.52337646 | 52.83542252 | 49.03862762
1906.423828 | 3.717860949 | 66.76988316 | 0.000440061 |  | 43.8219986 | 34.07632446 | 31.38002396 | 48.55214691 | 52.82962418 | 49.05739975
1906.523438 | 3.718869339 | 65.11022282 | 0.000487138 |  | 43.82449341 | 34.0403595 | 31.3923893 | 48.53274536 | 52.82251358 | 49.03528214
1906.623047 | 3.718992972 | 64.36925602 | 0.000459172 |  | 43.828022 | 34.08229065 | 31.40739632 | 48.57515335 | 52.82190704 | 49.03836441
1906.722656 | 3.718168518 | 62.01943302 | 0.000448083 |  | 43.83764648 | 34.05860519 | 31.41539574 | 48.5575676 | 52.81787491 | 49.02245331
1906.822266 | 3.718578533 | 65.86029911 | 0.000475484 |  | 43.84936905 | 34.05368805 | 31.42055321 | 48.57666397 | 52.81209564 | 49.04349899
1906.921875 | 3.718397857 | 64.13616276 | 0.00048171 |  | 43.83673859 | 34.07210159 | 31.4143734 | 48.58142471 | 52.80779648 | 49.01734543
1907.021484 | 3.718048145 | 63.84269047 | 0.000458787 |  | 43.86171722 | 34.04922104 | 31.4276123 | 48.58927917 | 52.76684189 | 49.04273605
1907.121094 | 3.718600186 | 63.13316441 | 0.000479042 |  | 43.90393829 | 34.04410553 | 31.46777725 | 48.62885284 | 52.804245 | 49.0279541
1907.220703 | 3.718513806 | 64.33666325 | 0.000448915 |  | 43.86114502 | 34.0322876 | 31.44985962 | 48.65039063 | 52.81285858 | 49.01315689
1907.320313 | 3.71852731 | 65.76984501 | 0.000445335 |  | 43.86640167 | 34.06449509 | 31.47889137 | 48.67404556 | 52.80605698 | 49.02207947
1907.419922 | 3.718418346 | 68.80867863 | 0.000450182 |  | 43.88901901 | 34.05300522 | 31.50247955 | 48.68145752 | 52.76434326 | 49.03836441
1907.519531 | 3.718337786 | 68.92260838 | 0.000462324 |  | 43.88700104 | 34.04191971 | 31.52178192 | 48.73686981 | 52.78409958 | 49.04883194
1907.619141 | 3.718385517 | 66.32534122 | 0.000416906 |  | 43.90475082 | 34.04796982 | 31.51044464 | 48.77180099 | 52.7890358 | 49.01742935
1907.71875 | 3.718252803 | 62.110116 | 0.000427841 |  | 43.88827896 | 34.05165482 | 31.57412148 | 48.76243591 | 52.80598831 | 49.01357269
1907.818359 | 3.718812528 | 63.44394779 | 0.000435467 |  | 43.91567993 | 34.05686569 | 31.52735519 | 48.81690598 | 52.78489685 | 49.03201675
1907.917969 | 3.718927313 | 58.31800938 | 0.000470039 |  | 43.90639496 | 34.07735443 | 31.57461929 | 48.8138504 | 52.7673378 | 49.01528549
1908.017578 | 3.718384352 | 60.87334538 | 0.00043981 |  | 43.89245224 | 34.02237701 | 31.55203629 | 48.85507965 | 52.76067352 | 49.0092926
1908.117188 | 3.718521722 | 61.29281712 | 0.000478332 |  | 43.94921494 | 34.08390427 | 31.56602669 | 48.86037827 | 52.77248764 | 49.02185822
1908.216797 | 3.718290056 | 59.74275684 | 0.000432152 |  | 43.94261551 | 34.03060532 | 31.58200836 | 48.84617996 | 52.78874969 | 49.0541687
1908.316406 | 3.7181925 | 60.49283695 | 0.000489868 |  | 43.95745468 | 34.02728271 | 31.56193733 | 48.86525726 | 52.78118134 | 49.02707672
1908.416016 | 3.718930573 | 61.48307133 | 0.000474649 |  | 43.9749527 | 34.03355026 | 31.6150589 | 48.88978195 | 52.76266098 | 49.03477478
1908.515625 | 3.718492386 | 58.8673563 | 0.000476946 |  | 43.99378204 | 34.05196381 | 31.60112953 | 48.87345886 | 52.76148224 | 49.04718399
1908.615234 | 3.718552456 | 57.85524464 | 0.00048699 |  | 43.98954391 | 34.01800156 | 31.61034775 | 48.88491821 | 52.74402618 | 49.05028915
1908.714844 | 3.71801322 | 60.81296635 | 0.000454715 |  | 43.9815712 | 34.00354767 | 31.60040092 | 48.88637924 | 52.74995804 | 49.06264877
1908.814453 | 3.718278647 | 58.06646061 | 0.000437426 |  | 43.95162582 | 34.04338455 | 31.58943367 | 48.92299271 | 52.7411232 | 49.01950836
1908.914063 | 3.717915431 | 60.17065907 | 0.000460189 |  | 43.95912552 | 34.0618782 | 31.57781601 | 48.88598251 | 52.74433899 | 49.07157135
1909.013672 | 3.71801322 | 59.53381062 | 0.000440622 |  | 43.97652435 | 34.0429306 | 31.60053635 | 48.93716049 | 52.73347855 | 49.03564453
1909.113281 | 3.718351523 | 60.92803288 | 0.000436722 |  | 43.98451614 | 34.03565598 | 31.57613373 | 48.93487167 | 52.73850632 | 49.04407501
1909.212891 | 3.718971318 | 58.75069523 | 0.000478586 |  | 43.96996689 | 34.05340195 | 31.61050606 | 48.93227386 | 52.73791122 | 49.08198929
1909.3125 | 3.718426262 | 62.46784306 | 0.000453481 |  | 43.99599075 | 34.00726318 | 31.60931587 | 48.92372894 | 52.73342133 | 49.08292007
1909.412109 | 3.718560372 | 63.22453403 | 0.000417296 |  | 43.98538589 | 34.05012512 | 31.59437561 | 48.94072342 | 52.73258591 | 49.08578873
1909.511719 | 3.718374108 | 60.01002216 | 0.00046087 |  | 43.96460724 | 33.99805069 | 31.56657982 | 48.93355942 | 52.75005722 | 49.10090256
1909.611328 | 3.718184584 | 62.43229771 | 0.000427061 |  | 43.97214508 | 34.05356979 | 31.53952026 | 48.90537262 | 52.75633621 | 49.10818863
1909.710938 | 3.71795641 | 62.81099033 | 0.000447776 |  | 43.97311401 | 34.00918579 | 31.56353188 | 48.87528229 | 52.7265892 | 49.08610535
1909.810547 | 3.718051637 | 60.01230335 | 0.00040307 |  | 43.95867538 | 34.0357666 | 31.54045105 | 48.87609482 | 52.70112228 | 49.1088295
1909.910156 | 3.718688429 | 63.71304417 | 0.000440231 |  | 43.98701859 | 34.03734207 | 31.52349281 | 48.83275223 | 52.70989227 | 49.12557602
1910.009766 | 3.718452572 | 58.09494114 | 0.000459945 |  | 43.98862457 | 34.04925537 | 31.51351357 | 48.81529236 | 52.72739029 | 49.1534729
1910.109375 | 3.717813219 | 67.43247318 | 0.00043296 |  | 43.95763016 | 34.05591965 | 31.47978592 | 48.80833435 | 52.70761871 | 49.16435242
1910.208984 | 3.718189007 | 63.45602512 | 0.000443902 |  | 43.98144531 | 34.04565811 | 31.47955704 | 48.78350449 | 52.69729233 | 49.16255188
1910.308594 | 3.718136853 | 64.61806583 | 0.000452595 |  | 43.95687103 | 34.03544617 | 31.43635941 | 48.76552963 | 52.71268082 | 49.17861557
1910.408203 | 3.718242559 | 64.06598759 | 0.00043064 |  | 43.985569 | 34.03650665 | 31.41034508 | 48.77855682 | 52.69065475 | 49.20153427
1910.507813 | 3.718203909 | 60.8113718 | 0.000445984 |  | 43.95614624 | 34.04424286 | 31.39591217 | 48.7896347 | 52.8301239 | 49.22759247
1910.607422 | 3.718781794 | 64.94480228 | 0.000439486 |  | 43.97973251 | 34.05853271 | 31.37306595 | 48.78955078 | 52.76950073 | 49.24040222
1910.707031 | 3.718307053 | 64.76001072 | 0.000432775 |  | 43.96897125 | 34.05053711 | 31.36386871 | 48.73638916 | 52.78997803 | 49.23542786
1910.806641 | 3.718543376 | 61.95358372 | 0.000421328 |  | 43.94390488 | 34.03468704 | 31.34031677 | 48.75325394 | 52.79372025 | 49.26848984
1910.90625 | 3.71810612 | 53.1758852 | 0.000461275 |  | 43.94132233 | 34.0206871 | 31.34219933 | 48.70932007 | 52.77112198 | 49.27826691
1911.005859 | 3.718576205 | 59.25697803 | 0.000455616 |  | 43.93886185 | 34.03828049 | 31.33470726 | 48.71743011 | 52.78365707 | 49.29101944
1911.105469 | 3.718326378 | 63.9258585 | 0.000472873 |  | 43.94236755 | 34.01858902 | 31.27610207 | 48.72994995 | 52.77442169 | 49.28715515
1911.205078 | 3.718024396 | 56.3539362 | 0.000427275 |  | 43.9230957 | 34.04099655 | 31.29218102 | 48.73098755 | 52.81964493 | 49.32116699
1911.304688 | 3.718853273 | 60.07427692 | 0.000426827 |  | 43.92156601 | 34.03070068 | 31.25865173 | 48.75799942 | 52.77935028 | 49.35737228
1911.404297 | 3.718806707 | 62.58039951 | 0.00043482 |  | 43.91799545 | 34.03787613 | 31.24256134 | 48.74948502 | 52.78378677 | 49.37763214
1911.503906 | 3.718905427 | 60.35088444 | 0.000441452 |  | 43.91192245 | 33.97867203 | 31.20044136 | 48.73661041 | 52.78905487 | 49.38124466
1911.603516 | 3.718327542 | 56.75039768 | 0.000457747 |  | 43.93163681 | 33.99692535 | 31.18896484 | 48.79511261 | 52.77612686 | 49.39857864
1911.703125 | 3.718550128 | 52.05919361 | 0.000442425 |  | 43.91299057 | 33.98513794 | 31.17684174 | 48.80965042 | 52.78554535 | 49.40370941
1911.802734 | 3.718450011 | 56.59637165 | 0.000466796 |  | 43.92650986 | 33.98442459 | 31.15127182 | 48.81127548 | 52.74706268 | 49.420681
1911.902344 | 3.718297972 | 55.56307316 | 0.000407612 |  | 43.93283463 | 33.98045349 | 31.11637497 | 48.84289169 | 52.75110626 | 49.38045502
1912.001953 | 3.718323118 | 56.90374088 | 0.000398757 |  | 43.94649506 | 33.95204926 | 31.11815262 | 48.81783295 | 52.77102661 | 49.42195892
1912.101563 | 3.71787585 | 61.8909235 | 0.000422002 |  | 43.93870163 | 33.94090271 | 31.1432457 | 48.80949783 | 52.75862503 | 49.42158508
1912.201172 | 3.71854454 | 56.38196659 | 0.000447141 |  | 43.98135376 | 33.94705963 | 31.11187744 | 48.78050995 | 52.74637985 | 49.42686462
1912.300781 | 3.717992498 | 55.58198261 | 0.00045674 |  | 44.00354004 | 33.90894318 | 31.12686539 | 48.77528 | 52.75400162 | 49.41373825
1912.400391 | 3.718169683 | 57.36969471 | 0.000421419 |  | 43.95545959 | 33.90652847 | 31.14951706 | 48.73743439 | 52.71631241 | 49.44285202
1912.5 | 3.717622298 | 59.49257374 | 0.000429944 |  | 43.99144745 | 33.88734818 | 31.16470146 | 48.72960281 | 52.70990753 | 49.44592667
1912.599609 | 3.718406937 | 54.43020344 | 0.000461765 |  | 44.00640106 | 33.86743927 | 31.14746475 | 48.6334343 | 52.74394226 | 49.44769669
1912.699219 | 3.718436506 | 57.1033411 | 0.000461185 |  | 44.02014923 | 33.86522293 | 31.21165657 | 48.60190964 | 52.73476028 | 49.46798325
1912.798828 | 3.718563865 | 55.94585896 | 0.000427372 |  | 44.03235626 | 33.81559753 | 31.22090721 | 48.52080917 | 52.71517563 | 49.49547195
1912.898438 | 3.71874198 | 55.34068775 | 0.000465919 |  | 44.06106949 | 33.82828522 | 31.22061348 | 48.44593048 | 52.72593307 | 49.50764465
1912.998047 | 3.718036969 | 59.83959293 | 0.000476217 |  | 44.06219101 | 33.79119492 | 31.22116089 | 48.41349792 | 52.7346077 | 49.49591446
1913.097656 | 3.717631611 | 54.68744373 | 0.000419398 |  | 44.03901291 | 33.8118515 | 31.21557426 | 48.35943604 | 52.71817017 | 49.50900269
1913.197266 | 3.718277483 | 58.23985386 | 0.00046678 |  | 44.03520584 | 33.79462433 | 31.301651 | 48.29821777 | 52.72319031 | 49.55302811
1913.296875 | 3.718277483 | 56.59067631 | 0.000419724 |  | 44.05621719 | 33.81455231 | 31.33891296 | 48.25473785 | 52.72207642 | 49.56220627
1913.396484 | 3.718770386 | 56.95045185 | 0.000459699 |  | 44.05020523 | 33.79935074 | 31.41619873 | 48.23849106 | 52.72425079 | 49.57111359
1913.496094 | 3.718563865 | 56.2655344 | 0.000442876 |  | 44.03532028 | 33.80007935 | 31.4090538 | 48.18731308 | 52.74204254 | 49.58092117
1913.595703 | 3.718332198 | 53.83596897 | 0.000459983 |  | 44.04663467 | 33.80498123 | 31.49948502 | 48.098629 | 52.70100403 | 49.58259964
1913.695313 | 3.717863045 | 61.05608463 | 0.000449682 |  | 44.01314163 | 33.7218895 | 31.55810165 | 48.02054596 | 52.71095657 | 49.61350632
1913.794922 | 3.71810286 | 61.06884098 | 0.0004593 |  | 44.02363586 | 33.72949982 | 31.63086891 | 47.97133255 | 52.72531891 | 49.62837601
1913.894531 | 3.717817875 | 57.64015293 | 0.000433687 |  | 44.01158524 | 33.76199341 | 31.62384987 | 47.92362976 | 52.70112228 | 49.6443367
1913.994141 | 3.718352687 | 60.01503849 | 0.000408737 |  | 44.01843262 | 33.78279495 | 31.66985893 | 47.8891716 | 52.70694351 | 49.61351776
1914.09375 | 3.718184584 | 56.54168797 | 0.00044918 |  | 43.96453476 | 33.71408081 | 31.68959618 | 47.82977676 | 52.6857605 | 49.57762527
1914.193359 | 3.718074455 | 57.48043156 | 0.000394412 |  | 43.96017075 | 33.71563721 | 31.71321297 | 47.77029419 | 52.70119858 | 49.60855103
1914.292969 | 3.718109612 | 53.77535725 | 0.000456741 |  | 43.98121262 | 33.69586563 | 31.71216583 | 47.69116592 | 52.68175507 | 49.60899353
1914.392578 | 3.717581552 | 56.27008915 | 0.000433184 |  | 43.95061493 | 33.71998596 | 31.73063469 | 47.65392685 | 52.68610764 | 49.59555054
1914.492188 | 3.718134525 | 55.22858906 | 0.000458063 |  | 43.94981766 | 33.68562698 | 31.74181557 | 47.6161232 | 52.66270065 | 49.62000275
1914.591797 | 3.718863518 | 61.27094364 | 0.000437294 |  | 43.92442322 | 33.69839859 | 31.74823761 | 47.62057495 | 52.66325378 | 49.61500168
1914.691406 | 3.718126609 | 55.64600849 | 0.000437848 |  | 43.94366837 | 33.67543793 | 31.77108765 | 47.61764526 | 52.67496109 | 49.59911728
1914.791016 | 3.718375272 | 55.26709461 | 0.000481212 |  | 43.90629959 | 33.66358566 | 31.74977493 | 47.58674622 | 52.67953491 | 49.5895195
1914.890625 | 3.718510547 | 60.26452732 | 0.000436734 |  | 43.86215973 | 33.6553154 | 31.79903221 | 47.57308197 | 52.67499924 | 49.58918762
1914.990234 | 3.717992498 | 59.0678606 | 0.000472976 |  | 43.8859787 | 33.65992737 | 31.77306366 | 47.50028229 | 52.69042969 | 49.61265564
1915.089844 | 3.718243723 | 68.0198679 | 0.0004203 |  | 43.90371704 | 33.61791611 | 31.77180862 | 47.4434166 | 52.67440414 | 49.62876129
1915.189453 | 3.718555716 | 60.20802402 | 0.0004248 |  | 43.85171127 | 33.62924576 | 31.76957703 | 47.42002869 | 52.65946198 | 49.62936401
1915.289063 | 3.71805513 | 57.90856266 | 0.000419615 |  | 43.81837082 | 33.61600113 | 31.75974846 | 47.35144806 | 52.68363571 | 49.60403061
1915.388672 | 3.718530803 | 56.44598866 | 0.000422473 |  | 43.84563065 | 33.64846039 | 31.72984123 | 47.25615692 | 52.64832687 | 49.62113953
1915.488281 | 3.717935921 | 57.67775059 | 0.000425249 |  | 43.83921432 | 33.61912537 | 31.73056602 | 47.23229218 | 52.63618088 | 49.63336563
1915.587891 | 3.717547559 | 59.92548847 | 0.00044893 |  | 43.83317566 | 33.64391327 | 31.69239998 | 47.19454575 | 52.71063232 | 49.64085388
1915.6875 | 3.717867701 | 59.37910938 | 0.0004616 |  | 43.83293533 | 33.64751053 | 31.66897392 | 47.19914627 | 52.69272614 | 49.67636108
1915.787109 | 3.718316133 | 64.40457249 | 0.000415293 |  | 43.79873657 | 33.64835358 | 31.63685799 | 47.26176453 | 52.70755386 | 49.65610886
1915.886719 | 3.717964326 | 62.2522974 | 0.000446727 |  | 43.8000946 | 33.632164 | 31.598423 | 47.25957489 | 52.68536758 | 49.63931274
1915.986328 | 3.718724984 | 59.92389393 | 0.000417249 |  | 43.80582809 | 33.68114853 | 31.60551071 | 47.27810287 | 52.67761612 | 49.64243698
1916.085938 | 3.718367356 | 62.21971226 | 0.000466677 |  | 43.81698608 | 33.63703918 | 31.56207657 | 47.28897858 | 52.68592834 | 49.63920212
1916.185547 | 3.718164095 | 63.93610477 | 0.000433877 |  | 43.80942535 | 33.68141937 | 31.50304031 | 47.31016541 | 52.67131424 | 49.63205338
1916.285156 | 3.718109612 | 57.25713825 | 0.000417151 |  | 43.82165146 | 33.69325256 | 31.49456978 | 47.32641602 | 52.68994522 | 49.63668442
1916.384766 | 3.717922184 | 57.83724308 | 0.000420187 |  | 43.7946701 | 33.67502594 | 31.48089218 | 47.30764389 | 52.6679306 | 49.65309143
1916.484375 | 3.718190172 | 61.72573948 | 0.000434284 |  | 43.82027435 | 33.68678284 | 31.43265724 | 47.2498703 | 52.65407944 | 49.61857986
1916.583984 | 3.718552456 | 66.15308475 | 0.000474237 |  | 43.80695724 | 33.71840668 | 31.38857651 | 47.20763779 | 52.68732834 | 49.63526535
1916.683594 | 3.718309381 | 66.63339329 | 0.000431236 |  | 43.8087883 | 33.71137619 | 31.35184288 | 47.19569397 | 52.66366959 | 49.63364792
1916.783203 | 3.718855602 | 61.8560648 | 0.000455489 |  | 43.81635284 | 33.69236374 | 31.30958557 | 47.18585587 | 52.66062164 | 49.57327652
1916.882813 | 3.719217886 | 59.05829334 | 0.000460019 |  | 43.82139587 | 33.70154572 | 31.28662872 | 47.15184784 | 52.66980362 | 49.59144592
1916.982422 | 3.717999483 | 58.00972462 | 0.000460573 |  | 43.85846329 | 33.71033478 | 31.23305702 | 47.1199379 | 52.64997482 | 49.5708313
1917.082031 | 3.718404841 | 57.04409504 | 0.000426456 |  | 43.83568573 | 33.71477509 | 31.24515724 | 47.12552261 | 52.65489578 | 49.56840515
1917.181641 | 3.718744309 | 53.45158482 | 0.000470158 |  | 43.87724304 | 33.73115921 | 31.20521927 | 47.12886047 | 52.68296051 | 49.6043663
1917.28125 | 3.717874686 | 60.08407307 | 0.000439501 |  | 43.86579895 | 33.74765015 | 31.2136898 | 47.18104172 | 52.68307114 | 49.57317734
1917.380859 | 3.717943837 | 59.77237415 | 0.000473482 |  | 43.90408325 | 33.73021317 | 31.17284012 | 47.18131638 | 52.66423798 | 49.56018829
1917.480469 | 3.717975735 | 57.80785084 | 0.00049386 |  | 43.88789749 | 33.77155304 | 31.16332626 | 47.22563934 | 52.67334747 | 49.5399437
1917.580078 | 3.717670261 | 64.77619267 | 0.000420936 |  | 43.90460968 | 33.74376297 | 31.14262009 | 47.25246429 | 52.64618301 | 49.53142166
1917.679688 | 3.718267471 | 58.79512501 | 0.000470622 |  | 43.92068481 | 33.75788116 | 31.16971397 | 47.23431015 | 52.65499496 | 49.55146408
1917.779297 | 3.718319625 | 58.5059824 | 0.000449936 |  | 43.92896652 | 33.76291656 | 31.14320946 | 47.31939316 | 52.63005066 | 49.54679108
1917.878906 | 3.71850589 | 60.36410618 | 0.000455712 |  | 43.94877625 | 33.74458694 | 31.08782005 | 47.28404236 | 52.65477753 | 49.53775406
1917.978516 | 3.717870961 | 60.40237522 | 0.000444929 |  | 43.92853928 | 33.73403168 | 31.05212784 | 47.26886368 | 52.65466309 | 49.51184464
1918.078125 | 3.718625099 | 58.53446674 | 0.000417348 |  | 43.94146347 | 33.7661171 | 31.01376152 | 47.25217819 | 52.62654495 | 49.5059433
1918.177734 | 3.71791776 | 60.21895695 | 0.000446155 |  | 43.94065094 | 33.77248764 | 31.00084877 | 47.21019363 | 52.64693069 | 49.48819351
1918.277344 | 3.717957341 | 58.97899723 | 0.000415194 |  | 43.96500397 | 33.76265717 | 30.96820068 | 47.1868782 | 52.62776566 | 49.47617722
1918.376953 | 3.718147098 | 59.82705784 | 0.000441449 |  | 43.94299698 | 33.74230576 | 30.9168644 | 47.15777969 | 52.61874771 | 49.4993782
1918.476563 | 3.718677253 | 56.5494318 | 0.000422458 |  | 43.92802429 | 33.77566528 | 30.88533401 | 47.10595703 | 52.63475037 | 49.51039124
1918.576172 | 3.718387612 | 61.93968296 | 0.000418381 |  | 43.94958115 | 33.77413559 | 30.88808823 | 47.0578804 | 52.59853363 | 49.50051498
1918.675781 | 3.718962238 | 59.67645359 | 0.000444404 |  | 43.9877739 | 33.76103592 | 30.80167007 | 46.94132233 | 52.62355423 | 49.49461746
1918.775391 | 3.717431609 | 59.88106251 | 0.000438363 |  | 43.96509933 | 33.79378891 | 30.79933548 | 46.86726379 | 52.64612579 | 49.49336243
1918.875 | 3.718225329 | 53.4199152 | 0.000427627 |  | 43.95898056 | 33.77223206 | 30.79036522 | 46.77291489 | 52.61003494 | 49.47560501
1918.974609 | 3.718335458 | 60.91139317 | 0.000440744 |  | 44.01303864 | 33.79830933 | 30.76386452 | 46.70493317 | 52.61645508 | 49.47035599
1919.074219 | 3.71866957 | 62.69067478 | 0.000458478 |  | 43.93292236 | 33.78520584 | 30.77147293 | 46.7000885 | 52.61151123 | 49.49026108
1919.173828 | 3.718862354 | 55.70023823 | 0.000443679 |  | 43.95991516 | 33.79140854 | 30.75189781 | 46.67623138 | 52.61925125 | 49.48369217
1919.273438 | 3.717690517 | 53.29140568 | 0.000460134 |  | 43.98216248 | 33.72570801 | 30.73807335 | 46.72406387 | 52.60639191 | 49.45241547
1919.373047 | 3.718024396 | 55.43433475 | 0.000438061 |  | 43.93875504 | 33.7609024 | 30.724823 | 46.70539093 | 52.61286163 | 49.46126175
1919.472656 | 3.71872056 | 56.67771244 | 0.000440716 |  | 43.97721863 | 33.76285172 | 30.72650719 | 46.73505783 | 52.61302185 | 49.4560051
1919.572266 | 3.718564796 | 51.82359791 | 0.000427393 |  | 43.95245743 | 33.7508049 | 30.71564293 | 46.75057983 | 52.60858154 | 49.44087982
1919.671875 | 3.717918691 | 57.63673496 | 0.00044354 |  | 43.96741486 | 33.76175308 | 30.72549438 | 46.77093506 | 52.60055542 | 49.4294014
1919.771484 | 3.718176667 | 60.53772831 | 0.00043889 |  | 43.96455383 | 33.75410461 | 30.67096329 | 46.75988388 | 52.58432388 | 49.46112442
1919.871094 | 3.71847958 | 55.82874775 | 0.000452483 |  | 43.9874649 | 33.73801422 | 30.7254715 | 46.78261948 | 52.57380295 | 49.42425919
1919.970703 | 3.718476321 | 52.64978123 | 0.000424277 |  | 44.00061035 | 33.719944 | 30.68772507 | 46.76129532 | 52.59920883 | 49.42423248
1920.070313 | 3.718642096 | 53.21758366 | 0.000420896 |  | 43.99679184 | 33.72535324 | 30.70615005 | 46.76934814 | 52.57182693 | 49.41328049
1920.169922 | 3.718700071 | 57.54332066 | 0.000456451 |  | 44.00880051 | 33.7179184 | 30.7021389 | 46.79241562 | 52.58913422 | 49.39347839
1920.269531 | 3.718284468 | 55.07661152 | 0.000434746 |  | 44.01010132 | 33.69919205 | 30.7281208 | 46.76556396 | 52.57418823 | 49.39068604
1920.369141 | 3.718269567 | 49.39699268 | 0.000458907 |  | 44.02894211 | 33.69714737 | 30.72612381 | 46.77643585 | 52.5887413 | 49.39277267
1920.46875 | 3.717997155 | 59.5442934 | 0.000462944 |  | 44.05384827 | 33.69021606 | 30.72921562 | 46.7922554 | 52.57379913 | 49.39314651
1920.568359 | 3.718656764 | 58.78213978 | 0.000463185 |  | 44.01357651 | 33.69271088 | 30.71607399 | 46.75742722 | 52.57911301 | 49.39460754
1920.667969 | 3.71796875 | 57.10083103 | 0.000434344 |  | 44.05174637 | 33.68901062 | 30.71168709 | 46.78912354 | 52.57260895 | 49.389431
1920.767578 | 3.718026725 | 55.47945118 | 0.000431722 |  | 44.03931046 | 33.68691635 | 30.69436264 | 46.75744629 | 52.4381218 | 49.39283371
1920.867188 | 3.718517066 | 52.14805698 | 0.00046964 |  | 44.05366898 | 33.67151642 | 30.69268608 | 46.79613876 | 52.45030975 | 49.38437653
1920.966797 | 3.717928936 | 52.47433567 | 0.000435613 |  | 44.06437683 | 33.68454742 | 30.6847496 | 46.77958679 | 52.46699905 | 49.39513397
1921.066406 | 3.718593201 | 51.87554646 | 0.000439054 |  | 44.06162643 | 33.68046951 | 30.66266823 | 46.80488205 | 52.45764923 | 49.40415955
1921.166016 | 3.718383188 | 55.83466816 | 0.000444984 |  | 44.10198975 | 33.66910172 | 30.64742851 | 46.78612137 | 52.44660187 | 49.38138199
1921.265625 | 3.718661421 | 51.6249094 | 0.00045097 |  | 44.0741272 | 33.65673065 | 30.69001961 | 46.76009369 | 52.45999527 | 49.36680603
1921.365234 | 3.718452572 | 58.85960865 | 0.000462666 |  | 44.07106018 | 33.65252686 | 30.67236519 | 46.75017548 | 52.44716263 | 49.38621902
1921.464844 | 3.719002052 | 60.66828251 | 0.000449504 |  | 44.10710907 | 33.63822937 | 30.6706562 | 46.73291397 | 52.43435287 | 49.38866806
1921.564453 | 3.717742671 | 57.22615147 | 0.000491591 |  | 44.09082413 | 33.62225723 | 30.6700325 | 46.72884369 | 52.42905426 | 49.38777924
1921.664063 | 3.718570617 | 56.26530552 | 0.000431586 |  | 44.11581802 | 33.63158035 | 30.71924782 | 46.7171936 | 52.42235947 | 49.39943314
1921.763672 | 3.718042557 | 55.74739933 | 0.000444218 |  | 44.11448288 | 33.57904053 | 30.71023178 | 46.73416519 | 52.42266464 | 49.39907837
1921.863281 | 3.718141277 | 57.16417408 | 0.000502827 |  | 44.08643341 | 33.61042404 | 30.7113266 | 46.74550629 | 52.43735504 | 49.42223358
1921.962891 | 3.718902168 | 53.58487797 | 0.000475808 |  | 44.09954453 | 33.56692505 | 30.73556519 | 46.73942184 | 52.41602325 | 49.42058182
1922.0625 | 3.717779226 | 58.1088419 | 0.000442223 |  | 44.03098679 | 33.57369614 | 30.70775032 | 46.74649429 | 52.43810272 | 49.42786026
1922.162109 | 3.718354783 | 57.04546452 | 0.000421172 |  | 44.08107376 | 33.56004715 | 30.73914337 | 46.75931168 | 52.42423248 | 49.41254425
1922.261719 | 3.718184584 | 54.61544132 | 0.000477489 |  | 44.05480194 | 33.59009552 | 30.71323204 | 46.77817917 | 52.45675659 | 49.42665482
1922.361328 | 3.718853273 | 57.00126362 | 0.000432568 |  | 44.05643845 | 33.57739258 | 30.697649 | 46.77975845 | 52.39293671 | 49.40625
1922.460938 | 3.717596453 | 62.06774235 | 0.00044589 |  | 44.0906105 | 33.56972504 | 30.72093391 | 46.73694229 | 52.41384506 | 49.43367386
1922.560547 | 3.718829525 | 56.13885212 | 0.000419099 |  | 44.0574913 | 33.52936935 | 30.71338654 | 46.72616577 | 52.38746262 | 49.42141342
1922.660156 | 3.718731736 | 61.92190647 | 0.000421561 |  | 44.0361824 | 33.53143692 | 30.74274445 | 46.67280579 | 52.39108658 | 49.42776871
1922.759766 | 3.717515661 | 67.10254765 | 0.000455901 |  | 44.02589417 | 33.54039001 | 30.72511673 | 46.66653061 | 52.39398193 | 49.43703842
1922.859375 | 3.718152919 | 66.3536005 | 0.000435687 |  | 43.99911499 | 33.51843262 | 30.69601822 | 46.64175034 | 52.37661362 | 49.42076492
1922.958984 | 3.717993895 | 62.798913 | 0.000437206 |  | 43.98598099 | 33.53808594 | 30.71461105 | 46.59868622 | 52.39097214 | 49.4361496
1923.058594 | 3.718309381 | 64.35991001 | 0.000504471 |  | 43.97636795 | 33.54079056 | 30.68603325 | 46.58205795 | 52.4127121 | 49.41043472
1923.158203 | 3.718851178 | 61.57238865 | 0.000414166 |  | 43.97158432 | 33.5304451 | 30.6814785 | 46.59965134 | 52.38087845 | 49.46613693
1923.257813 | 3.718149193 | 65.10930729 | 0.000437984 |  | 43.91574478 | 33.54130173 | 30.67750549 | 46.54623795 | 52.3938942 | 49.43016052
1923.357422 | 3.718337786 | 64.28836155 | 0.00043392 |  | 43.87336349 | 33.54790115 | 30.63728142 | 46.5728569 | 52.36019516 | 49.47044754
1923.457031 | 3.718495645 | 61.97864628 | 0.000418015 |  | 43.88331604 | 33.51992416 | 30.64948273 | 46.5473938 | 52.33961487 | 49.43114853
1923.556641 | 3.718276552 | 60.49283695 | 0.000491358 |  | 43.88446045 | 33.54213715 | 30.66583443 | 46.60368347 | 52.35736847 | 49.46773148
1923.65625 | 3.719015556 | 64.64084721 | 0.000467901 |  | 43.8615036 | 33.55198669 | 30.64594841 | 46.63660049 | 52.35901642 | 49.44264984
1923.755859 | 3.71814477 | 62.98848057 | 0.000456147 |  | 43.83521652 | 33.52659607 | 30.61361885 | 46.63760757 | 52.36726379 | 49.41531754
1923.855469 | 3.718156178 | 62.79822636 | 0.000415435 |  | 43.79840851 | 33.54597092 | 30.64943123 | 46.70290375 | 52.36368942 | 49.4143486
1923.955078 | 3.718469336 | 58.96032047 | 0.000458464 |  | 43.78469467 | 33.53492737 | 30.61379814 | 46.71746445 | 52.35072327 | 49.42339706
1924.054688 | 3.718038133 | 65.65911198 | 0.000456405 |  | 43.78366852 | 33.53109741 | 30.57321358 | 46.77690887 | 52.33410263 | 49.41942215
1924.154297 | 3.718576205 | 62.48014164 | 0.000447952 |  | 43.76246643 | 33.5349617 | 30.56262398 | 46.76688766 | 52.30788803 | 49.37735748
1924.253906 | 3.718710315 | 64.83451939 | 0.000461941 |  | 43.73849487 | 33.53741837 | 30.54429626 | 46.80244064 | 52.3217659 | 49.37481689
1924.353516 | 3.718399021 | 64.38725376 | 0.000481221 |  | 43.76202393 | 33.55212402 | 30.52510452 | 46.80393982 | 52.29510498 | 49.34544754
1924.453125 | 3.718455831 | 64.09742832 | 0.000478619 |  | 43.76169968 | 33.58061981 | 30.53834724 | 46.8188858 | 52.31282806 | 49.34609985
1924.552734 | 3.718644424 | 56.98713779 | 0.000468005 |  | 43.74222183 | 33.55163193 | 30.46059608 | 46.81163025 | 52.34841537 | 49.33905411
1924.652344 | 3.71838994 | 58.69828892 | 0.000452156 |  | 43.74985886 | 33.55652237 | 30.50121689 | 46.83266449 | 52.30361176 | 49.33510208
1924.751953 | 3.718270731 | 62.12720585 | 0.000484469 |  | 43.76915359 | 33.57006454 | 30.45161629 | 46.83093262 | 52.29605484 | 49.29161835
1924.851563 | 3.718101463 | 59.09998798 | 0.00045687 |  | 43.7472229 | 33.55490494 | 30.45925331 | 46.86209869 | 52.30897522 | 49.3048439
1924.951172 | 3.718668173 | 62.03059483 | 0.000459265 |  | 43.73963928 | 33.57548523 | 30.43271446 | 46.89862442 | 52.2743187 | 49.29994965
1925.050781 | 3.718388776 | 65.84662724 | 0.000470593 |  | 43.77344131 | 33.58284378 | 30.4275074 | 46.9080658 | 52.29673004 | 49.28672409
1925.150391 | 3.718602515 | 62.14657688 | 0.000448898 |  | 43.76507187 | 33.58871841 | 30.45963287 | 46.90988541 | 52.28886795 | 49.28068161
1925.25 | 3.71929961 | 66.2640543 | 0.000459618 |  | 43.77488708 | 33.5814209 | 30.38631439 | 46.93171692 | 52.26230621 | 49.2637825
1925.349609 | 3.718370848 | 63.96687412 | 0.00042949 |  | 43.76697922 | 33.59500885 | 30.42554283 | 46.960495 | 52.27650452 | 49.28264999
1925.449219 | 3.718363863 | 59.79242802 | 0.000485292 |  | 43.77258682 | 33.59273529 | 30.37472153 | 46.92992783 | 52.29039764 | 49.27907181
1925.548828 | 3.718891923 | 58.72038746 | 0.000475012 |  | 43.78407669 | 33.61948776 | 30.38166809 | 46.95969391 | 52.25041962 | 49.26040649
1925.648438 | 3.719013461 | 58.68894672 | 0.000457567 |  | 43.77180862 | 33.62409973 | 30.33386803 | 46.9287529 | 52.25545883 | 49.24700546
1925.748047 | 3.718187843 | 60.52815342 | 0.000442914 |  | 43.79755402 | 33.62481689 | 30.3637619 | 46.900383 | 52.25323105 | 49.2655983
1925.847656 | 3.718083535 | 56.5031786 | 0.000482295 |  | 43.85359573 | 33.61382675 | 30.33215523 | 46.87214279 | 52.24655914 | 49.23153687
1925.947266 | 3.718110544 | 60.21622562 | 0.000473314 |  | 43.82108307 | 33.61376953 | 30.31700134 | 46.83411026 | 52.15678406 | 49.21589279
1926.046875 | 3.718704495 | 60.25405216 | 0.000456661 |  | 43.79989624 | 33.60868835 | 30.32456779 | 46.85115814 | 52.21208191 | 49.22603989
1926.146484 | 3.718261883 | 63.25438023 | 0.000472992 |  | 43.80050659 | 33.61153412 | 30.32365036 | 46.79311752 | 52.17924118 | 49.19441223
1926.246094 | 3.718120788 | 61.5760355 | 0.000471016 |  | 43.77941513 | 33.63247299 | 30.30219269 | 46.76816177 | 52.16174316 | 49.204319
1926.345703 | 3.718902168 | 65.51191807 | 0.000440172 |  | 43.83955765 | 33.61162567 | 30.29605675 | 46.7099762 | 52.15930176 | 49.17313766
1926.445313 | 3.718519394 | 57.52509022 | 0.000417259 |  | 43.84514236 | 33.63233948 | 30.31025124 | 46.6643219 | 52.14323807 | 49.18769836
1926.544922 | 3.718455831 | 60.46139622 | 0.000433641 |  | 43.86909866 | 33.60645294 | 30.26791 | 46.62962723 | 52.13800049 | 49.19924545
1926.644531 | 3.718797627 | 59.33559132 | 0.00043942 |  | 43.86256409 | 33.62171936 | 30.26004791 | 46.56747437 | 52.17929459 | 49.18470001
1926.744141 | 3.718101463 | 59.11320591 | 0.000426025 |  | 43.86088943 | 33.58598709 | 30.265625 | 46.54227066 | 52.17785645 | 49.18541336
1926.84375 | 3.71872964 | 59.16401768 | 0.00041236 |  | 43.88433838 | 33.61027527 | 30.2740345 | 46.53611755 | 52.15545654 | 49.19118881
1926.943359 | 3.718999724 | 55.95862293 | 0.000419407 |  | 43.91017151 | 33.60529709 | 30.27205467 | 46.51012039 | 52.15174866 | 49.18119812
1927.042969 | 3.718376436 | 60.26840305 | 0.000439493 |  | 43.93899155 | 33.60936737 | 30.22982025 | 46.42866898 | 52.12940216 | 49.16326904
1927.142578 | 3.718963402 | 54.94081211 | 0.000403221 |  | 43.9317894 | 33.59603119 | 30.25129128 | 46.42920685 | 52.12718964 | 49.17347717
1927.242188 | 3.718335458 | 62.76654911 | 0.000458841 |  | 43.94184875 | 33.59025574 | 30.23492813 | 46.37867355 | 52.13210297 | 49.15688324
1927.341797 | 3.718290056 | 62.31108189 | 0.00044462 |  | 43.9305191 | 33.59034348 | 30.2331028 | 46.3563385 | 52.15063095 | 49.1878891
1927.441406 | 3.718922657 | 59.09178257 | 0.000434439 |  | 43.97387695 | 33.60027313 | 30.25890923 | 46.33454514 | 52.12711334 | 49.18789291
1927.541016 | 3.718232314 | 56.50272465 | 0.000446858 |  | 43.94760513 | 33.58751297 | 30.2356205 | 46.39020538 | 52.10519409 | 49.15761948
1927.640625 | 3.718107284 | 60.15425205 | 0.000416052 |  | 43.95244217 | 33.59647751 | 30.19431496 | 46.38738632 | 52.10469055 | 49.16316223
1927.740234 | 3.718997628 | 57.1835413 | 0.000442246 |  | 43.95105743 | 33.5956192 | 30.22026825 | 46.43370819 | 52.11670303 | 49.18416214
1927.839844 | 3.717964326 | 60.08976841 | 0.000431113 |  | 43.94992065 | 33.59503937 | 30.20829391 | 46.46383286 | 52.10742188 | 49.17344284
1927.939453 | 3.718416017 | 57.98830891 | 0.000482905 |  | 43.90464783 | 33.59212875 | 30.18408394 | 46.50957489 | 52.11157227 | 49.17401886
1928.039063 | 3.71865234 | 64.26671696 | 0.000476017 |  | 43.9126358 | 33.59244156 | 30.20672035 | 46.56816864 | 52.09756088 | 49.18862534
1928.138672 | 3.718235574 | 62.92514133 | 0.000406304 |  | 43.89896011 | 33.61254501 | 30.20902252 | 46.64976501 | 52.12981796 | 49.20070267
1928.238281 | 3.718268403 | 59.32783985 | 0.000449218 |  | 43.885849 | 33.57026672 | 30.21535492 | 46.67414856 | 52.11658478 | 49.17803955
1928.337891 | 3.718393433 | 56.06001377 | 0.00042578 |  | 43.89747238 | 33.60325241 | 30.18793678 | 46.71228027 | 52.09129715 | 49.20632935
1928.4375 | 3.718276552 | 58.13345051 | 0.000439474 |  | 43.86321259 | 33.59170914 | 30.19459152 | 46.76468277 | 52.08056641 | 49.17066193
1928.537109 | 3.719083776 | 53.74255085 | 0.000415773 |  | 43.8122673 | 33.58774567 | 30.19464302 | 46.81163406 | 52.10315704 | 49.19801331
1928.636719 | 3.718934997 | 56.82354069 | 0.000473241 |  | 43.80239487 | 33.59076691 | 30.19529724 | 46.8804512 | 52.1184082 | 49.19937515
1928.736328 | 3.719116838 | 54.78701496 | 0.000431105 |  | 43.77666855 | 33.60642624 | 30.20734596 | 46.93031311 | 52.08665466 | 49.17786789
1928.835938 | 3.718795298 | 54.17751408 | 0.000430086 |  | 43.77836227 | 33.61200714 | 30.1844101 | 46.9811554 | 52.10400772 | 49.17305374
1928.935547 | 3.719238375 | 56.97141361 | 0.00042263 |  | 43.77497482 | 33.55758667 | 30.17436409 | 47.01599884 | 52.08732986 | 49.16785049
1929.035156 | 3.719323358 | 54.45845509 | 0.000460757 |  | 43.72396851 | 33.58101654 | 30.18443108 | 47.05567551 | 52.07498932 | 49.15331268
1929.134766 | 3.719096349 | 58.66388416 | 0.000441967 |  | 43.69322586 | 33.57748795 | 30.16825294 | 47.11948776 | 52.08063126 | 49.13757324
1929.234375 | 3.719081447 | 54.87906742 | 0.000420264 |  | 43.69379425 | 33.58751297 | 30.1150589 | 47.15749359 | 52.08608246 | 49.14282227
1929.333984 | 3.718591106 | 58.81836414 | 0.000430737 |  | 43.64883423 | 33.59057236 | 30.14293098 | 47.23168564 | 52.09581757 | 49.13010025
1929.433594 | 3.719181332 | 60.97611332 | 0.00045587 |  | 43.65778732 | 33.5963707 | 30.15891838 | 47.25583649 | 52.07721329 | 49.13223648
1929.533203 | 3.718750129 | 60.75782108 | 0.000437607 |  | 43.62833786 | 33.58863449 | 30.14524651 | 47.31541443 | 52.08214569 | 49.08656311
1929.632813 | 3.718503562 | 58.04071522 | 0.000403146 |  | 43.62642288 | 33.60860443 | 30.13051033 | 47.37781906 | 52.07786179 | 49.06651688
1929.732422 | 3.718378532 | 59.6946764 | 0.000464629 |  | 43.59483719 | 33.59115219 | 30.12490273 | 47.41298294 | 52.08454514 | 49.04259491
1929.832031 | 3.719113345 | 57.95367527 | 0.000392265 |  | 43.57519913 | 33.55767822 | 30.08638954 | 47.44761658 | 52.06682205 | 49.03363419
1929.931641 | 3.71878063 | 58.63038731 | 0.000459629 |  | 43.5604248 | 33.60877991 | 30.09970474 | 47.51544952 | 52.08154678 | 49.0386734
1930.03125 | 3.719271204 | 60.42083073 | 0.000408619 |  | 43.56011963 | 33.60328674 | 30.06984711 | 47.58486557 | 52.07503128 | 49.00160217
1930.130859 | 3.71838994 | 61.81550694 | 0.000441023 |  | 43.56745148 | 33.60756302 | 30.1017952 | 47.58357239 | 52.07003021 | 49.00588226
1930.230469 | 3.718705659 | 57.04022694 | 0.000422881 |  | 43.50471115 | 33.60616302 | 30.06358528 | 47.62782288 | 52.06050873 | 48.98864746
1930.330078 | 3.718061882 | 54.74440861 | 0.00042724 |  | 43.498806 | 33.63315964 | 30.08392906 | 47.66548538 | 52.06394577 | 48.95808792
1930.429688 | 3.718222069 | 60.12257862 | 0.000463855 |  | 43.50032806 | 33.59518433 | 30.05300903 | 47.68000412 | 52.07169342 | 48.96048355
1930.529297 | 3.718575041 | 52.57687092 | 0.000440154 |  | 43.48137665 | 33.58990097 | 30.06021881 | 47.70713425 | 52.07440567 | 48.95418549
1930.628906 | 3.718973647 | 53.89293003 | 0.000442774 |  | 43.47658539 | 33.60816574 | 30.06663132 | 47.68600464 | 52.07650375 | 48.93457031
1930.728516 | 3.718459091 | 59.2273531 | 0.000417598 |  | 43.43513107 | 33.60411072 | 30.06475067 | 47.68409729 | 52.04620743 | 48.91270065
1930.828125 | 3.718778535 | 56.44986439 | 0.000450659 |  | 43.39920044 | 33.59306335 | 30.06445313 | 47.70074081 | 52.07144165 | 48.88951492
1930.927734 | 3.71886119 | 59.6677866 | 0.000443265 |  | 43.42095184 | 33.60464478 | 30.0304451 | 47.70863342 | 52.03531265 | 48.87815094
1931.027344 | 3.718916836 | 52.51557636 | 0.000411055 |  | 43.40596008 | 33.60899734 | 30.02347946 | 47.74521255 | 52.0605011 | 48.8885498
1931.126953 | 3.718497741 | 61.40492344 | 0.000429492 |  | 43.37736511 | 33.59434509 | 30.04788399 | 47.72812653 | 52.14083862 | 48.87249756
1931.226563 | 3.71882836 | 57.06164265 | 0.000419681 |  | 43.41628265 | 33.62454605 | 30.02864265 | 47.8027153 | 52.17127991 | 48.8708992
1931.326172 | 3.719333603 | 54.79088688 | 0.000434573 |  | 43.40284348 | 33.63139343 | 30.03138733 | 47.8044281 | 52.16145706 | 48.87922668
1931.425781 | 3.718814623 | 53.45158482 | 0.000435663 |  | 43.39105606 | 33.63619232 | 30.04571152 | 47.80861282 | 52.15594864 | 48.84352112
1931.525391 | 3.718991808 | 63.64696598 | 0.000470634 |  | 43.38508224 | 33.62749863 | 30.0165081 | 47.85855865 | 52.15465164 | 48.84461594
1931.625 | 3.718628359 | 61.66467381 | 0.000448122 |  | 43.36953354 | 33.62307739 | 29.99368095 | 47.86407852 | 52.12134552 | 48.85181808
1931.724609 | 3.71942464 | 62.02079868 | 0.000460853 |  | 43.37153244 | 33.62909317 | 30.00696754 | 47.8641243 | 52.13770294 | 48.84113312
1931.824219 | 3.718059554 | 57.18171787 | 0.000428497 |  | 43.37095642 | 33.61380386 | 29.99670601 | 47.88141632 | 52.12517548 | 48.84138489
1931.923828 | 3.71847958 | 59.58326054 | 0.00041935 |  | 43.36137772 | 33.65361786 | 29.98844719 | 47.94880676 | 52.11806107 | 48.82692337
1932.023438 | 3.718321954 | 58.2364397 | 0.00045855 |  | 43.35357666 | 33.63325119 | 29.99656296 | 47.97539902 | 52.17060852 | 48.84766006
1932.123047 | 3.719134766 | 62.56285191 | 0.000450671 |  | 43.38457108 | 33.67142105 | 30.00065422 | 47.98281097 | 52.13269424 | 48.91904831
1932.222656 | 3.719237211 | 55.46031284 | 0.000437877 |  | 43.33794785 | 33.65679169 | 29.98584175 | 48.01412964 | 52.11761856 | 48.88814163
1932.322266 | 3.71858319 | 60.62954807 | 0.000451566 |  | 43.37334061 | 33.65546799 | 29.9693737 | 48.03757477 | 52.14019012 | 48.88106918
1932.421875 | 3.719159911 | 60.48213291 | 0.000390638 |  | 43.3843956 | 33.65093613 | 30.00445175 | 48.04089737 | 52.10633469 | 48.907341
1932.521484 | 3.718304957 | 58.87168598 | 0.000399622 |  | 43.37828827 | 33.65331268 | 30.00026703 | 48.06648254 | 52.14388657 | 48.93537903
1932.621094 | 3.718627195 | 57.3286829 | 0.000455235 |  | 43.34873581 | 33.65736771 | 30.04986 | 48.106987 | 52.11548233 | 48.88456726
1932.720703 | 3.718570617 | 54.8968401 | 0.00041151 |  | 43.36247635 | 33.68089294 | 30.02323341 | 48.08520508 | 52.11380768 | 48.95878983
1932.820313 | 3.718987384 | 57.62466145 | 0.000447547 |  | 43.37998962 | 33.66695786 | 30.06969261 | 48.10969925 | 52.11661911 | 48.92921066
1932.919922 | 3.719415326 | 52.9979372 | 0.000450183 |  | 43.39767075 | 33.65863037 | 30.06568718 | 48.13111877 | 52.11083221 | 48.92349625
1933.019531 | 3.718516135 | 59.97060108 | 0.000466417 |  | 43.40121078 | 33.62209702 | 30.1026516 | 48.15898895 | 52.11429214 | 48.93938446
1933.119141 | 3.718469336 | 56.92766666 | 0.000453587 |  | 43.37978745 | 33.67716599 | 30.10040092 | 48.13501358 | 52.11271286 | 48.94604111
1933.21875 | 3.719216722 | 50.1245203 | 0.000467647 |  | 43.42028809 | 33.67603302 | 30.12499237 | 48.21416092 | 52.10904312 | 48.95556259
1933.318359 | 3.718897744 | 53.47163486 | 0.000429636 |  | 43.39651108 | 33.67067719 | 30.11379051 | 48.19254684 | 52.1120224 | 48.97042084
1933.417969 | 3.718689826 | 56.87936115 | 0.000481541 |  | 43.40698624 | 33.66546631 | 30.18998528 | 48.13765335 | 52.12720108 | 48.9767952
1933.517578 | 3.718843029 | 52.24329472 | 0.000414358 |  | 43.41652679 | 33.67718506 | 30.16627502 | 48.11763382 | 52.11423492 | 48.96345139
1933.617188 | 3.718270731 | 53.80361271 | 0.000434594 |  | 43.42732239 | 33.68953705 | 30.18297386 | 48.1193161 | 52.11568069 | 48.97867966
1933.716797 | 3.718684005 | 56.58498096 | 0.000432303 |  | 43.4311676 | 33.69663239 | 30.16947937 | 48.07608795 | 52.10429764 | 48.93909454
1933.816406 | 3.719154091 | 55.85130405 | 0.000451532 |  | 43.42594147 | 33.66526794 | 30.20599747 | 48.05934906 | 52.10889816 | 48.9379158
1933.916016 | 3.719425571 | 55.5450716 | 0.000431932 |  | 43.44086075 | 33.67010498 | 30.19586563 | 48.03538132 | 52.11176682 | 48.94256592
1934.015625 | 3.718809035 | 47.37619114 | 0.000468263 |  | 43.44166565 | 33.70274734 | 30.20488548 | 48.04493713 | 52.08921814 | 48.92543793
1934.115234 | 3.718939653 | 54.40810108 | 0.000455962 |  | 43.48770523 | 33.71006012 | 30.21378136 | 48.05413818 | 52.10105515 | 48.91462708
1934.214844 | 3.719154091 | 49.88367939 | 0.000423849 |  | 43.44800949 | 33.73432922 | 30.17047882 | 48.06489944 | 52.12746429 | 48.93648911
1934.314453 | 3.719198561 | 54.55779743 | 0.000405755 |  | 43.4532547 | 33.6986084 | 30.21344566 | 48.07694626 | 52.08169174 | 48.9222908
1934.414063 | 3.719157583 | 48.84377003 | 0.000465436 |  | 43.48057175 | 33.7158432 | 30.15697479 | 48.11068726 | 52.09917831 | 48.97045135
1934.513672 | 3.719032786 | 52.1209383 | 0.000443888 |  | 43.46995544 | 33.7118454 | 30.17845154 | 48.13991547 | 52.11475372 | 48.95323181
1934.613281 | 3.719352928 | 52.09450626 | 0.000462491 |  | 43.44496536 | 33.708992 | 30.16691017 | 48.133461 | 52.08177948 | 48.942276
1934.712891 | 3.71863418 | 57.78073597 | 0.0004632 |  | 43.44562912 | 33.7252388 | 30.18134117 | 48.11576462 | 52.11222458 | 48.94073868
1934.8125 | 3.718831853 | 53.73912907 | 0.000435727 |  | 43.46588898 | 33.73754883 | 30.15397453 | 48.15914154 | 52.09300232 | 48.95502472
1934.912109 | 3.719219982 | 52.83821201 | 0.000441909 |  | 43.46819305 | 33.75206375 | 30.18496513 | 48.13903809 | 52.11806488 | 48.98985672
1935.011719 | 3.71952336 | 52.44562626 | 0.000407294 |  | 43.46031189 | 33.72517776 | 30.1783371 | 48.1079483 | 52.11047745 | 48.96347809
1935.111328 | 3.719590182 | 55.97502232 | 0.000423879 |  | 43.48119736 | 33.77841949 | 30.1705246 | 48.10626221 | 52.11628723 | 48.97961044
1935.210938 | 3.718629756 | 61.62320042 | 0.000424984 |  | 43.46251678 | 33.7175827 | 30.16568756 | 48.11371231 | 52.10476685 | 49.01468277
1935.310547 | 3.719040702 | 52.5654726 | 0.000439994 |  | 43.46609116 | 33.75128174 | 30.16094208 | 48.08411026 | 52.08423615 | 49.03695297
1935.410156 | 3.719065615 | 55.79752827 | 0.00045717 |  | 43.50218201 | 33.73292542 | 30.16017151 | 48.05862045 | 52.09208298 | 49.02370071
1935.509766 | 3.719469809 | 49.20673847 | 0.000422006 |  | 43.46567535 | 33.75150681 | 30.14656639 | 48.08688354 | 52.08482361 | 49.01362228
1935.609375 | 3.718575041 | 55.98322773 | 0.000414804 |  | 43.48652649 | 33.7137146 | 30.18017578 | 48.03783417 | 52.06304169 | 49.03430557
1935.708984 | 3.718470733 | 58.73383427 | 0.000440982 |  | 43.48138046 | 33.71831512 | 30.17276382 | 47.99785995 | 52.07593536 | 49.06309509
1935.808594 | 3.718683074 | 56.46831989 | 0.000398412 |  | 43.46526337 | 33.74237442 | 30.20523834 | 47.98801041 | 52.08712387 | 49.01900101
1935.908203 | 3.71872964 | 57.21179295 | 0.000451129 |  | 43.49354172 | 33.74780273 | 30.19648743 | 48.0177536 | 52.09095001 | 49.0195694
1936.007813 | 3.718887499 | 52.14759541 | 0.000454564 |  | 43.45998001 | 33.75402069 | 30.16356659 | 48.00557709 | 52.0994606 | 49.04890442
1936.107422 | 3.718456996 | 54.25065327 | 0.000462612 |  | 43.46376038 | 33.72499847 | 30.18522263 | 47.98760223 | 52.09600449 | 49.06750107
1936.207031 | 3.719200657 | 53.15925312 | 0.000472039 |  | 43.44791031 | 33.72961044 | 30.2109108 | 48.01428223 | 52.0465889 | 49.04444122
1936.306641 | 3.718577369 | 52.46408176 | 0.000448466 |  | 43.48508072 | 33.72628403 | 30.18325806 | 47.99707031 | 52.13790512 | 49.06620026
1936.40625 | 3.719247456 | 56.5494318 | 0.000447642 |  | 43.48545074 | 33.730896 | 30.166605 | 48.01100922 | 52.14184952 | 49.06565857
1936.505859 | 3.718713575 | 56.95022297 | 0.000453859 |  | 43.49274445 | 33.71979141 | 30.17878914 | 48.01076126 | 52.13533401 | 49.07971954
1936.605469 | 3.718253734 | 50.51915455 | 0.000415104 |  | 43.45252991 | 33.71598053 | 30.16044235 | 47.99767303 | 52.14235306 | 49.08886337
1936.705078 | 3.718475156 | 44.90356159 | 0.000456193 |  | 43.4807663 | 33.72593307 | 30.18838692 | 48.03081894 | 52.112854 | 49.06112289
1936.804688 | 3.719237211 | 52.29456425 | 0.000432063 |  | 43.46675873 | 33.70542908 | 30.18627548 | 47.99149704 | 52.12673187 | 49.05414581
1936.904297 | 3.718737324 | 60.05490589 | 0.00046512 |  | 43.46740341 | 33.69961929 | 30.17913437 | 48.01544571 | 52.14203644 | 49.0749054
1937.003906 | 3.718411594 | 58.60099506 | 0.000418003 |  | 43.48591995 | 33.68325806 | 30.16883659 | 48.03165436 | 52.12370682 | 49.0712204
1937.103516 | 3.719078188 | 53.04077244 | 0.000460476 |  | 43.47811508 | 33.69302368 | 30.1343174 | 48.00495911 | 52.14143372 | 49.08419418
1937.203125 | 3.718438835 | 49.84471989 | 0.000461596 |  | 43.4973793 | 33.65671539 | 30.16541862 | 47.99336624 | 52.11263275 | 49.04053879
1937.302734 | 3.718856533 | 46.21392536 | 0.000455966 |  | 43.47815323 | 33.66404343 | 30.19247246 | 47.99779129 | 52.13518906 | 49.07553101
1937.402344 | 3.719071203 | 50.58226871 | 0.000461385 |  | 43.50006866 | 33.67908478 | 30.1944561 | 48.0580101 | 52.1145134 | 49.07821655
1937.501953 | 3.71878063 | 49.95089436 | 0.000474434 |  | 43.49690247 | 33.70572281 | 30.18604088 | 48.05259705 | 52.11080933 | 49.10340881
1937.601563 | 3.718085864 | 49.19078922 | 0.000444867 |  | 43.47049332 | 33.66121292 | 30.21055603 | 48.0616684 | 52.12517166 | 49.11548233
1937.701172 | 3.718121952 | 46.8197794 | 0.000439608 |  | 43.47702408 | 33.68034363 | 30.23154259 | 48.08027649 | 52.10766983 | 49.09710693
1937.800781 | 3.718678417 | 48.10508442 | 0.000457469 |  | 43.48608398 | 33.67950058 | 30.20107269 | 48.10040283 | 52.14164734 | 49.08358383
1937.900391 | 3.718456996 | 48.60156727 | 0.000481644 |  | 43.48363495 | 33.67521667 | 30.2037487 | 48.06262207 | 52.13023758 | 49.10443878
1938 | 3.718203909 | 44.57340336 | 0.000452733 |  | 43.46541214 | 33.68511581 | 30.23609161 | 48.12018204 | 52.11509705 | 49.10042572
1938.099609 | 3.718537555 | 53.0535326 | 0.000432648 |  | 43.4697113 | 33.67309189 | 30.22041893 | 48.12097931 | 52.09596634 | 49.12492371
1938.199219 | 3.718085864 | 52.05714512 | 0.000436625 |  | 43.44942856 | 33.67911911 | 30.25477028 | 48.11668015 | 52.11408997 | 49.12154007
1938.298828 | 3.718649081 | 56.67725849 | 0.000436059 |  | 43.45084 | 33.66182327 | 30.24453545 | 48.10519791 | 52.10806656 | 49.09854126
1938.398438 | 3.718159438 | 51.1361742 | 0.000445941 |  | 43.42859268 | 33.67848206 | 30.253088 | 48.1407547 | 52.12594223 | 49.13957596
1938.498047 | 3.718531967 | 57.34645557 | 0.000448405 |  | 43.45128632 | 33.679245 | 30.24858856 | 48.15620422 | 52.08981323 | 49.16210175
1938.597656 | 3.718899839 | 55.84674549 | 0.000433199 |  | 43.41992188 | 33.69330215 | 30.26725006 | 48.13409805 | 52.11650848 | 49.16131973
1938.697266 | 3.718801119 | 52.2280283 | 0.000383861 |  | 43.39729691 | 33.66402435 | 30.28604507 | 48.15195465 | 52.11114883 | 49.12889481
1938.796875 | 3.718622771 | 57.16463184 | 0.00042072 |  | 43.41608047 | 33.69664001 | 30.26824951 | 48.20101547 | 52.11670303 | 49.14643097
1938.896484 | 3.718731736 | 50.20244312 | 0.000421524 |  | 43.37588501 | 33.67837524 | 30.27545357 | 48.22224426 | 52.09579849 | 49.1481514
1938.996094 | 3.718450011 | 52.61104679 | 0.000425098 |  | 43.38303757 | 33.69513702 | 30.285429 | 48.20226288 | 52.11091232 | 49.12297058
1939.095703 | 3.718039065 | 57.82904148 | 0.00041623 |  | 43.38757324 | 33.72117615 | 30.30501366 | 48.19731522 | 52.11703491 | 49.12698746
1939.195313 | 3.718710315 | 48.45802021 | 0.000418937 |  | 43.34003448 | 33.70818329 | 30.2898941 | 48.20302582 | 52.07493591 | 49.13079071
1939.294922 | 3.717632542 | 52.61583424 | 0.000435884 |  | 43.32563782 | 33.71097183 | 30.29493904 | 48.21461868 | 52.09765625 | 49.15442657
1939.394531 | 3.718397857 | 59.47730732 | 0.000445 |  | 43.33724976 | 33.69480133 | 30.27115631 | 48.22722244 | 52.06635666 | 49.09973526
1939.494141 | 3.719040702 | 57.08670521 | 0.000435555 |  | 43.34520721 | 33.70424652 | 30.32992363 | 48.24690628 | 52.07481384 | 49.12320709
1939.59375 | 3.718043721 | 55.32496738 | 0.000438967 |  | 43.31700897 | 33.68801498 | 30.30970955 | 48.24502563 | 52.10184479 | 49.11391449
1939.693359 | 3.718923588 | 58.1427927 | 0.000429536 |  | 43.30849838 | 33.71221542 | 30.32718658 | 48.23982239 | 52.08468246 | 49.11953354
1939.792969 | 3.717864442 | 55.10646152 | 0.000461901 |  | 43.2925148 | 33.71697998 | 30.30180359 | 48.22232819 | 52.0831871 | 49.09514618
1939.892578 | 3.718175503 | 52.85803699 | 0.000423887 |  | 43.30504608 | 33.70228958 | 30.31931877 | 48.22386551 | 52.08700943 | 49.1006279
1939.992188 | 3.71890892 | 56.66222095 | 0.000433989 |  | 43.30474472 | 33.71368408 | 30.32232475 | 48.25950623 | 52.08422852 | 49.13207626
1940.091797 | 3.718325213 | 53.09135532 | 0.000446575 |  | 43.29122543 | 33.71138763 | 30.29708862 | 48.21866608 | 52.08739471 | 49.10456467
1940.191406 | 3.718650245 | 52.50828648 | 0.000459343 |  | 43.28338242 | 33.71435928 | 30.34786987 | 48.23451233 | 52.07455826 | 49.09557343
1940.291016 | 3.71801974 | 52.67324924 | 0.000446671 |  | 43.27354431 | 33.70967102 | 30.31170654 | 48.23778915 | 52.08538437 | 49.10271835
1940.390625 | 3.718000415 | 54.75716496 | 0.000425743 |  | 43.2869606 | 33.69246674 | 30.36741066 | 48.2491684 | 52.08098221 | 49.07504272
1940.490234 | 3.717921019 | 55.71618748 | 0.000452357 |  | 43.26650238 | 33.72388458 | 30.32163239 | 48.25601959 | 52.07167816 | 49.10246658
1940.589844 | 3.718001579 | 51.86073399 | 0.000406372 |  | 43.24904251 | 33.72758484 | 30.32765579 | 48.26657867 | 52.0627594 | 49.09669876
1940.689453 | 3.717734755 | 51.72744465 | 0.000422611 |  | 43.27407455 | 33.71011734 | 30.3081913 | 48.27507401 | 52.09514618 | 49.1283493
1940.789063 | 3.718297972 | 53.74232197 | 0.000432848 |  | 43.28360748 | 33.69369888 | 30.3147049 | 48.27051926 | 52.06094742 | 49.14817429
1940.888672 | 3.717910775 | 51.05414677 | 0.000468163 |  | 43.24832535 | 33.69026566 | 30.29256439 | 48.25024796 | 52.04801178 | 49.153862
1940.988281 | 3.717937085 | 54.62660694 | 0.00043408 |  | 43.24390793 | 33.68996048 | 30.31928635 | 48.22182846 | 52.06650925 | 49.14844131
1941.087891 | 3.718185748 | 53.15287495 | 0.000471662 |  | 43.26931 | 33.67892838 | 30.2648983 | 48.19112396 | 52.05093384 | 49.15580368
1941.1875 | 3.719057699 | 52.28932285 | 0.000451226 |  | 43.24641418 | 33.69895935 | 30.30277252 | 48.17803955 | 52.07274628 | 49.13871765
1941.287109 | 3.718541047 | 50.65358448 | 0.000419766 |  | 43.23661804 | 33.72547531 | 30.25327492 | 48.15707779 | 52.02536392 | 49.19852448
1941.386719 | 3.718209497 | 49.13929462 | 0.000459106 |  | 43.24669647 | 33.69242096 | 30.24636269 | 48.09366608 | 52.04757309 | 49.19408798
1941.486328 | 3.71801974 | 48.10827351 | 0.000461995 |  | 43.23155975 | 33.69224548 | 30.19845963 | 48.13022614 | 51.94346237 | 49.15860367
1941.585938 | 3.71864326 | 47.16816044 | 0.00045512 |  | 43.22314835 | 33.66007233 | 30.2299099 | 48.0953598 | 51.93959427 | 49.18080521
1941.685547 | 3.717864442 | 47.48008823 | 0.000423492 |  | 43.23314667 | 33.68502808 | 30.23623657 | 48.09967041 | 51.93552399 | 49.17365646
1941.785156 | 3.718049309 | 46.15422916 | 0.000462573 |  | 43.20977783 | 33.6893425 | 30.19032097 | 48.1268158 | 51.94105911 | 49.17464066
1941.884766 | 3.718445587 | 47.09274387 | 0.000438118 |  | 43.20786285 | 33.70517349 | 30.22492027 | 48.11095428 | 51.92762756 | 49.21640396
1941.984375 | 3.718355947 | 42.4899416 | 0.00045921 |  | 43.21611404 | 33.69260406 | 30.19612694 | 48.09775162 | 51.91103745 | 49.22761154
1942.083984 | 3.718501466 | 45.51328754 | 0.000453325 |  | 43.1882782 | 33.6900444 | 30.21512222 | 48.08218384 | 51.90090942 | 49.19855499
1942.183594 | 3.718345703 | 49.84585667 | 0.000404806 |  | 43.22273636 | 33.67996216 | 30.20377541 | 48.09782028 | 51.90423965 | 49.22839737
1942.283203 | 3.718268403 | 43.49681187 | 0.000421256 |  | 43.19099426 | 33.70043182 | 30.18273354 | 48.1057663 | 51.92572784 | 49.19974136
1942.382813 | 3.718190172 | 48.53982258 | 0.000464985 |  | 43.17447281 | 33.70030212 | 30.17094803 | 48.09458923 | 51.90032959 | 49.23859024
1942.482422 | 3.718205073 | 50.32981205 | 0.000435406 |  | 43.16313171 | 33.66656113 | 30.16630554 | 48.0669899 | 51.88676071 | 49.23986816
1942.582031 | 3.718387612 | 49.91056919 | 0.000445344 |  | 43.18480682 | 33.68455887 | 30.1721344 | 48.03438187 | 51.87553024 | 49.2381134
1942.681641 | 3.717867701 | 53.31441593 | 0.00041777 |  | 43.13142014 | 33.70730972 | 30.16547775 | 48.02067947 | 51.87294006 | 49.25814819
1942.78125 | 3.718301465 | 51.91998005 | 0.000443687 |  | 43.15336227 | 33.70907211 | 30.15305901 | 47.98112106 | 51.89912796 | 49.25917816
1942.880859 | 3.718501466 | 50.88781452 | 0.000420276 |  | 43.13297653 | 33.68548203 | 30.13139534 | 47.9609375 | 51.87501907 | 49.2693367
1942.980469 | 3.718339882 | 55.33567905 | 0.000438905 |  | 43.11784363 | 33.69637299 | 30.20943069 | 47.908741 | 51.87776566 | 49.27093124
1943.080078 | 3.718277483 | 53.46753407 | 0.000438086 |  | 43.10654449 | 33.69626617 | 30.12622833 | 47.88310242 | 51.8493309 | 49.28817368
1943.179688 | 3.718452572 | 47.30601215 | 0.000432636 |  | 43.11631393 | 33.72533798 | 30.16152 | 47.87298965 | 51.88189316 | 49.29504013
1943.279297 | 3.719423243 | 61.06678867 | 0.000403164 |  | 43.11639404 | 33.6892128 | 30.13965988 | 47.8178978 | 51.84612656 | 49.31737137
1943.378906 | 3.718160602 | 58.44309711 | 0.000405398 |  | 43.0956459 | 33.70617676 | 30.1482048 | 47.77418518 | 51.87004852 | 49.32131195
1943.478516 | 3.71863418 | 55.30332279 | 0.000417593 |  | 43.0841713 | 33.69927597 | 30.1806469 | 47.71356964 | 51.86544037 | 49.30383301
1943.578125 | 3.718999724 | 55.52889347 | 0.000411382 |  | 43.08822632 | 33.69298935 | 30.18136787 | 47.69710922 | 51.86125946 | 49.32826996
1943.677734 | 3.718591106 | 51.11065006 | 0.000422698 |  | 43.05231094 | 33.717556 | 30.14569664 | 47.64894867 | 51.84005356 | 49.33313751
1943.777344 | 3.718534295 | 56.26165867 | 0.000440588 |  | 43.03528976 | 33.71986771 | 30.1740036 | 47.61620331 | 51.81242371 | 49.32136154
1943.876953 | 3.718410662 | 59.11935902 | 0.000450408 |  | 43.01340866 | 33.72724152 | 30.18710136 | 47.57403564 | 51.83158112 | 49.29295731
1943.976563 | 3.718317297 | 51.1525774 | 0.00042066 |  | 42.98609543 | 33.72149277 | 30.15850067 | 47.55569077 | 51.85362244 | 49.28808975
1944.076172 | 3.718194828 | 50.74996662 | 0.000409797 |  | 42.99117279 | 33.74603653 | 30.17779541 | 47.5835762 | 51.82550812 | 49.3286705
1944.175781 | 3.718410662 | 47.66100407 | 0.000438422 |  | 43.00105286 | 33.73023605 | 30.14870453 | 47.5560112 | 51.8362999 | 49.3223877
1944.275391 | 3.718334527 | 56.20105076 | 0.000418088 |  | 43.00656509 | 33.76133728 | 30.16905022 | 47.52963257 | 51.83906555 | 49.31834793
1944.375 | 3.718372012 | 50.0297327 | 0.000420723 |  | 43.00359344 | 33.74245071 | 30.17543983 | 47.59831238 | 51.84172821 | 49.30560303
1944.474609 | 3.718654669 | 51.49070454 | 0.000462612 |  | 42.99850464 | 33.74111176 | 30.18599701 | 47.59246826 | 51.81806564 | 49.31441879
1944.574219 | 3.718344538 | 52.11296558 | 0.000452818 |  | 42.9932785 | 33.73374176 | 30.16701317 | 47.60320663 | 51.81500244 | 49.33242416
1944.673828 | 3.718642096 | 52.47410679 | 0.000429542 |  | 42.94078064 | 33.75200272 | 30.13216209 | 47.62055588 | 51.84214401 | 49.37094116
1944.773438 | 3.718951062 | 48.62662983 | 0.000388842 |  | 42.94779587 | 33.73781204 | 30.15699577 | 47.68312073 | 51.8050766 | 49.34716415
1944.873047 | 3.718480977 | 51.83248234 | 0.000450881 |  | 42.99466324 | 33.75886154 | 30.19306183 | 47.68395233 | 51.81185913 | 49.36006165
1944.972656 | 3.719264219 | 48.68427753 | 0.00045964 |  | 42.95853424 | 33.80781937 | 30.18683624 | 47.715271 | 51.80083466 | 49.32811737
1945.072266 | 3.718263048 | 50.3220644 | 0.000396389 |  | 42.98563385 | 33.76159668 | 30.18652916 | 47.74434662 | 51.82912827 | 49.33568573
1945.171875 | 3.718420907 | 49.46466541 | 0.000449205 |  | 42.96488571 | 33.74142456 | 30.18722916 | 47.82507706 | 51.80448151 | 49.3207016
1945.271484 | 3.718473992 | 45.82863331 | 0.000397309 |  | 42.9944725 | 33.7563858 | 30.18293953 | 47.83657837 | 51.78653717 | 49.32001877
1945.371094 | 3.718712411 | 47.21714878 | 0.000384109 |  | 42.95913696 | 33.79314041 | 30.1996994 | 47.84931183 | 51.78540421 | 49.32853317
1945.470703 | 3.718684005 | 43.73241138 | 0.000395382 |  | 42.98983002 | 33.7455864 | 30.18387032 | 47.90219116 | 51.82003403 | 49.32036972
1945.570313 | 3.718980399 | 41.91849613 | 0.000435086 |  | 43.01491547 | 33.7884903 | 30.2156105 | 47.92465591 | 51.8021698 | 49.30270767
1945.669922 | 3.718927313 | 50.19811344 | 0.000456249 |  | 42.9828186 | 33.74653625 | 30.19950104 | 47.99621582 | 51.80374527 | 49.30505371
1945.769531 | 3.718711479 | 42.39698124 | 0.00044841 |  | 42.99580002 | 33.78369522 | 30.23879051 | 47.99151993 | 51.81095123 | 49.30233383
1945.869141 | 3.718554552 | 48.46667957 | 0.000438327 |  | 42.97605133 | 33.7503891 | 30.25312233 | 47.98889923 | 51.77836609 | 49.30542374
1945.96875 | 3.718234409 | 48.1937151 | 0.000462546 |  | 42.98842239 | 33.76888657 | 30.27111244 | 48.0651474 | 51.76930618 | 49.32788467
1946.068359 | 3.718242559 | 49.07982349 | 0.000445961 |  | 43.01257324 | 33.73309326 | 30.29819107 | 48.0877037 | 51.76939011 | 49.29239273
1946.167969 | 3.718638603 | 45.23895741 | 0.000440878 |  | 42.98101044 | 33.78145599 | 30.28087807 | 48.09695435 | 51.78156662 | 49.27105713
1946.267578 | 3.718529872 | 48.74761677 | 0.000428785 |  | 42.97241974 | 33.79036331 | 30.30851173 | 48.12840271 | 51.76402664 | 49.26087189
1946.367188 | 3.719586923 | 41.77859592 | 0.000409969 |  | 42.97211075 | 33.7708931 | 30.33016586 | 48.17917633 | 51.78862381 | 49.31129837
1946.466797 | 3.718869339 | 41.23836231 | 0.000435835 |  | 42.95894623 | 33.73199844 | 30.35232162 | 48.21754456 | 51.76318741 | 49.28923416
1946.566406 | 3.718372944 | 44.75409031 | 0.00044943 |  | 42.97039795 | 33.75530624 | 30.37457466 | 48.18812943 | 51.71931076 | 49.25516891
1946.666016 | 3.718789711 | 41.08297062 | 0.000471432 |  | 42.98814774 | 33.77479172 | 30.33094788 | 48.23044968 | 51.71579361 | 49.26034164
1946.765625 | 3.718627195 | 41.84057331 | 0.000467101 |  | 42.95149231 | 33.76978302 | 30.40714073 | 48.26140976 | 51.71722794 | 49.24943924
1946.865234 | 3.718485401 | 44.0543642 | 0.000459416 |  | 42.98174667 | 33.74892426 | 30.38213921 | 48.26850128 | 51.71317673 | 49.26006317
1946.964844 | 3.718779466 | 42.51159 | 0.000452171 |  | 42.96816254 | 33.7495575 | 30.43561745 | 48.2918396 | 51.68761444 | 49.23487473
1947.064453 | 3.719041866 | 47.58193684 | 0.000447662 |  | 42.96078873 | 33.71993256 | 30.41963005 | 48.27410507 | 51.70415497 | 49.23015976
1947.164063 | 3.718411594 | 50.68935871 | 0.000445974 |  | 42.96446991 | 33.75749969 | 30.42890549 | 48.30452347 | 51.7001915 | 49.24258041
1947.263672 | 3.718647684 | 45.98425388 | 0.000415878 |  | 42.96372604 | 33.73098755 | 30.45165062 | 48.31389236 | 51.68815231 | 49.23476028
1947.363281 | 3.718764798 | 43.48496723 | 0.000398492 |  | 42.96512222 | 33.75011444 | 30.42776871 | 48.31228638 | 51.69441986 | 49.24945831
1947.462891 | 3.718903332 | 48.42429829 | 0.000445239 |  | 42.96758652 | 33.70793915 | 30.43816757 | 48.33213806 | 51.69475555 | 49.25214386
1947.5625 | 3.718420907 | 47.46482182 | 0.000411162 |  | 42.95574188 | 33.74357605 | 30.43364143 | 48.36809921 | 51.69205475 | 49.24954224
1947.662109 | 3.718684005 | 46.97768116 | 0.000427877 |  | 42.91425705 | 33.72779465 | 30.42650032 | 48.39223099 | 51.66436768 | 49.22611237
1947.761719 | 3.71800414 | 46.92368031 | 0.000431451 |  | 42.91759109 | 33.72480392 | 30.43100929 | 48.39387894 | 51.69696045 | 49.24502182
1947.861328 | 3.718348962 | 45.58414936 | 0.000419879 |  | 42.95559692 | 33.76898575 | 30.45014 | 48.38834763 | 51.70660782 | 49.23125076
1947.960938 | 3.718220672 | 44.83247089 | 0.000419052 |  | 42.92268753 | 33.74558258 | 30.45355606 | 48.44464111 | 51.67763138 | 49.22460556
1948.060547 | 3.719074695 | 47.75715733 | 0.000419443 |  | 42.94031525 | 33.74184036 | 30.48824692 | 48.4044075 | 51.68781281 | 49.25381088
1948.160156 | 3.718276552 | 39.99703693 | 0.000437716 |  | 42.92434311 | 33.74813461 | 30.41918373 | 48.38623047 | 51.68545532 | 49.2493515
1948.259766 | 3.718972483 | 49.93927479 | 0.000406507 |  | 42.90849686 | 33.7755661 | 30.41882896 | 48.41942978 | 51.66902161 | 49.25042343
1948.359375 | 3.718379696 | 49.26506901 | 0.000434362 |  | 42.93489838 | 33.75835419 | 30.44035721 | 48.3804245 | 51.64632034 | 49.24180984
1948.458984 | 3.718533131 | 45.97263432 | 0.000476917 |  | 42.88236237 | 33.73023987 | 30.43701553 | 48.36787415 | 51.64397812 | 49.24058533
1948.558594 | 3.718826963 | 49.37078953 | 0.000443405 |  | 42.87065506 | 33.75488663 | 30.40624237 | 48.35359573 | 51.61102295 | 49.23970795
1948.658203 | 3.71855688 | 48.48741245 | 0.000424067 |  | 42.89609909 | 33.74455261 | 30.41848946 | 48.34904099 | 51.66327286 | 49.24831772
1948.757813 | 3.719125918 | 54.74281406 | 0.000451499 |  | 42.9108696 | 33.74938202 | 30.40928268 | 48.33050537 | 51.66353607 | 49.23419952
1948.857422 | 3.718868174 | 45.39753819 | 0.000461398 |  | 42.87921143 | 33.73851013 | 30.40052986 | 48.29378128 | 51.67277145 | 49.24322891
1948.957031 | 3.718543376 | 54.10437489 | 0.000442734 |  | 42.87490463 | 33.75103378 | 30.40317154 | 48.32315063 | 51.65051651 | 49.22747421
1949.056641 | 3.718484237 | 48.59427738 | 0.000481624 |  | 42.8788414 | 33.75302124 | 30.33900642 | 48.33164978 | 51.66625595 | 49.19713593
1949.15625 | 3.718439766 | 46.07106495 | 0.000430698 |  | 42.87621307 | 33.7327919 | 30.33631706 | 48.3214035 | 51.63241196 | 49.22129059
1949.255859 | 3.71877155 | 47.63480091 | 0.000428788 |  | 42.87325287 | 33.75877762 | 30.33584976 | 48.32546616 | 51.66644669 | 49.2498703
1949.355469 | 3.718786218 | 51.86118793 | 0.000438263 |  | 42.85528946 | 33.75939941 | 30.35308266 | 48.35192108 | 51.63990784 | 49.20733261
1949.455078 | 3.719223474 | 52.31552601 | 0.000441967 |  | 42.83392334 | 33.75696182 | 30.33678818 | 48.36229324 | 51.6468277 | 49.18768692
1949.554688 | 3.7187329 | 50.086236 | 0.000475371 |  | 42.86323547 | 33.77853394 | 30.36781883 | 48.39867783 | 51.62326431 | 49.2008934
1949.654297 | 3.718818116 | 51.63197041 | 0.000428994 |  | 42.85088348 | 33.74240112 | 30.33362389 | 48.38583374 | 51.62694931 | 49.18078995
1949.753906 | 3.718838605 | 55.00506687 | 0.000421345 |  | 42.84605026 | 33.75369263 | 30.32302475 | 48.40229797 | 51.64108658 | 49.21742249
1949.853516 | 3.718836277 | 49.5512476 | 0.000425831 |  | 42.85934448 | 33.74293137 | 30.35155296 | 48.34293747 | 51.6081543 | 49.16560364
1949.953125 | 3.718538719 | 50.61530781 | 0.000423539 |  | 42.82194138 | 33.77124405 | 30.32513428 | 48.33666611 | 51.65739822 | 49.16794205
1950.052734 | 3.718436506 | 49.76588154 | 0.000472992 |  | 42.85267258 | 33.76939392 | 30.33242416 | 48.3952179 | 51.64853668 | 49.15729904
1950.152344 | 3.718220672 | 56.06411457 | 0.000418487 |  | 42.83558273 | 33.77870941 | 30.33997726 | 48.39941406 | 51.62226486 | 49.17978287
1950.251953 | 3.718906592 | 54.94081211 | 0.000491441 |  | 42.81914902 | 33.79330063 | 30.34737968 | 48.42363739 | 51.65790176 | 49.21208572
1950.351563 | 3.719176908 | 57.77959919 | 0.000460991 |  | 42.84098053 | 33.778759 | 30.33831787 | 48.40647125 | 51.6289711 | 49.16138077
1950.451172 | 3.718535459 | 57.03452778 | 0.000486702 |  | 42.81593323 | 33.80593872 | 30.33266068 | 48.41674423 | 51.60005188 | 49.17757416
1950.550781 | 3.719300541 | 55.64327717 | 0.000397482 |  | 42.84081268 | 33.78475952 | 30.32792854 | 48.42020798 | 51.59954071 | 49.16060638
1950.650391 | 3.718653505 | 54.1310358 | 0.000456375 |  | 42.83054352 | 33.81283188 | 30.34758759 | 48.37145615 | 51.60227585 | 49.16359329
1950.75 | 3.718379696 | 50.78665257 | 0.000486173 |  | 42.81683731 | 33.78404236 | 30.39433098 | 48.31803513 | 51.59490967 | 49.17964554
1950.849609 | 3.718396925 | 49.28785038 | 0.000431794 |  | 42.80736923 | 33.81784058 | 30.34760094 | 48.30752563 | 51.59181976 | 49.18167877
1950.949219 | 3.719156652 | 48.68792439 | 0.000442721 |  | 42.8367157 | 33.79244232 | 30.37395287 | 48.31759262 | 51.56123734 | 49.12133026
1951.048828 | 3.719268876 | 50.35920429 | 0.000483974 |  | 42.83338165 | 33.78376389 | 30.35177994 | 48.33334732 | 51.61231995 | 49.12385941
1951.148438 | 3.718902168 | 50.39269733 | 0.000479717 |  | 42.83595657 | 33.78782272 | 30.39760399 | 48.31293869 | 51.6021347 | 49.12515259
1951.248047 | 3.718466076 | 49.27349949 | 0.000438316 |  | 42.83467102 | 33.78269958 | 30.33002663 | 48.3347168 | 51.59240341 | 49.11833191
1951.347656 | 3.718931737 | 54.96223164 | 0.000425274 |  | 42.83815002 | 33.79885483 | 30.35754585 | 48.32340622 | 51.58999252 | 49.09148788
1951.447266 | 3.718687498 | 50.38221455 | 0.000467938 |  | 42.83989334 | 33.80257416 | 30.36515808 | 48.35497284 | 51.59775543 | 49.01507187
1951.546875 | 3.718345703 | 48.38829899 | 0.000423602 |  | 42.84209442 | 33.81918716 | 30.3707428 | 48.34910202 | 51.54763794 | 49.05957031
1951.646484 | 3.718752225 | 49.37511539 | 0.000436722 |  | 42.8262291 | 33.78209305 | 30.35240364 | 48.38798141 | 51.55620575 | 49.01406479
1951.746094 | 3.718263048 | 50.92267704 | 0.000447144 |  | 42.84732437 | 33.78244781 | 30.3504982 | 48.37253189 | 51.6712265 | 49.00172043
1951.845703 | 3.718684005 | 51.39295673 | 0.000443627 |  | 42.81161499 | 33.82546234 | 30.39294624 | 48.40609741 | 51.66143036 | 49.01383591
1951.945313 | 3.71864652 | 46.77762699 | 0.000384112 |  | 42.82600784 | 33.76660919 | 30.3670311 | 48.38825989 | 51.64827347 | 49.00143814
1952.044922 | 3.718775974 | 44.99173832 | 0.000422619 |  | 42.82876587 | 33.82070541 | 30.40370941 | 48.38930893 | 51.65927887 | 48.98527145
1952.144531 | 3.718750129 | 52.33443546 | 0.000395035 |  | 42.82727432 | 33.78662109 | 30.36418915 | 48.39130402 | 51.64891052 | 48.9483223
1952.244141 | 3.719164335 | 51.98400211 | 0.000409785 |  | 42.85610962 | 33.79863739 | 30.35511971 | 48.32673264 | 51.64006424 | 48.96871567
1952.34375 | 3.718873762 | 53.46867466 | 0.000434717 |  | 42.828022 | 33.72224426 | 30.34588242 | 48.28557205 | 51.63372421 | 48.92161942
1952.443359 | 3.71914175 | 51.61032963 | 0.000395378 |  | 42.83359146 | 33.78676987 | 30.35360909 | 48.25099564 | 51.64392853 | 48.93341827
1952.542969 | 3.718585285 | 59.27612019 | 0.000442806 |  | 42.87863922 | 33.73815536 | 30.37495804 | 48.22016144 | 51.64404678 | 48.94969177
1952.642578 | 3.719500543 | 58.76687336 | 0.000445115 |  | 42.84524536 | 33.74867249 | 30.33293152 | 48.1845665 | 51.63202667 | 48.95898438
1952.742188 | 3.719833257 | 57.92610264 | 0.000432381 |  | 42.86712265 | 33.73506165 | 30.38846207 | 48.14636993 | 51.6337471 | 48.94612122
1952.841797 | 3.719284941 | 53.29414082 | 0.000426023 |  | 42.85527802 | 33.72045135 | 30.36931801 | 48.19091797 | 51.63009644 | 48.93420029
1952.941406 | 3.719003216 | 55.81758213 | 0.000467155 |  | 42.86272049 | 33.71892166 | 30.42538643 | 48.10861969 | 51.62084961 | 48.94319153
1953.041016 | 3.718594366 | 56.85452747 | 0.000426146 |  | 42.88519287 | 33.71271896 | 30.44947052 | 48.09394455 | 51.62273407 | 48.905159
1953.140625 | 3.719157583 | 51.60485935 | 0.000444834 |  | 42.87010956 | 33.7185936 | 30.44024467 | 48.0138588 | 51.60565567 | 48.95169067
1953.240234 | 3.719175977 | 50.41844273 | 0.000419336 |  | 42.87616348 | 33.71244431 | 30.48236465 | 47.97935104 | 51.60987473 | 48.943573
1953.339844 | 3.7188102 | 54.1330843 | 0.000432121 |  | 42.89855957 | 33.72236633 | 30.50284767 | 47.88440323 | 51.60460281 | 48.93788528
1953.439453 | 3.718463748 | 53.01661777 | 0.00041501 |  | 42.924366 | 33.72383881 | 30.55757141 | 47.86452103 | 51.62952805 | 48.9233284
1953.539063 | 3.718814623 | 48.43318653 | 0.000410066 |  | 42.90238571 | 33.75164413 | 30.56490135 | 47.84579086 | 51.58522415 | 48.91400146
1953.638672 | 3.718766893 | 53.6710062 | 0.000450948 |  | 42.87222672 | 33.70861435 | 30.62325096 | 47.80356598 | 51.60853958 | 48.91291809
1953.738281 | 3.718723819 | 47.65484715 | 0.000439745 |  | 42.89712143 | 33.71165466 | 30.61110115 | 47.76997375 | 51.60272217 | 48.91987228
1953.837891 | 3.719124521 | 48.08776569 | 0.000437555 |  | 42.86305618 | 33.71815491 | 30.66094208 | 47.73809052 | 51.57652664 | 48.91483307
1953.9375 | 3.718550128 | 47.11051655 | 0.000426019 |  | 42.8940773 | 33.71627808 | 30.64720917 | 47.75070953 | 51.57448959 | 48.87985611
1954.037109 | 3.718812528 | 48.54711246 | 0.000429738 |  | 42.90450287 | 33.68325806 | 30.72956467 | 47.7128334 | 51.60900116 | 48.9065094
1954.136719 | 3.718063046 | 50.40203953 | 0.000442328 |  | 42.90306091 | 33.67847824 | 30.71231651 | 47.7518158 | 51.57498169 | 48.87723541
1954.236328 | 3.718033709 | 43.45466328 | 0.000438036 |  | 42.91496658 | 33.6632576 | 30.73711586 | 47.74271774 | 51.57439804 | 48.90463638
1954.335938 | 3.718882843 | 49.5439539 | 0.000409804 |  | 42.90792847 | 33.66970444 | 30.7074585 | 47.7731781 | 51.57375717 | 48.8807373
1954.435547 | 3.719130342 | 47.43930149 | 0.000423352 |  | 42.92375183 | 33.67771149 | 30.69170761 | 47.80385971 | 51.56085587 | 48.89334106
1954.535156 | 3.718317297 | 50.84771442 | 0.000440377 |  | 42.9546814 | 33.69203186 | 30.71668243 | 47.79200363 | 51.5381546 | 48.90529251
1954.634766 | 3.719200657 | 47.18753147 | 0.000433367 |  | 42.96351242 | 33.68683243 | 30.68247414 | 47.81494522 | 51.57836914 | 48.88517761
1954.734375 | 3.719496119 | 52.21663761 | 0.000421383 |  | 42.92411041 | 33.68962479 | 30.74936485 | 47.81851196 | 51.53689575 | 48.91122437
1954.833984 | 3.718912412 | 47.76809025 | 0.000458444 |  | 42.94305801 | 33.68435669 | 30.68371201 | 47.81354904 | 51.56248474 | 48.90124512
1954.933594 | 3.718536391 | 53.64480305 | 0.000436162 |  | 42.9226532 | 33.66693115 | 30.70817375 | 47.83522415 | 51.56074142 | 48.90524673
1955.033203 | 3.718498905 | 52.03071308 | 0.000432112 |  | 42.92412949 | 33.67334366 | 30.68716049 | 47.82563782 | 51.56038284 | 48.84428024
1955.132813 | 3.718723819 | 55.50474262 | 0.000465396 |  | 42.94000626 | 33.70310593 | 30.63263702 | 47.81246567 | 51.56444168 | 48.87444305
1955.232422 | 3.719101936 | 47.67171192 | 0.000469515 |  | 42.94649124 | 33.67695618 | 30.6221447 | 47.8087883 | 51.55714035 | 48.84827042
1955.332031 | 3.719181332 | 47.93396473 | 0.000417885 |  | 42.961586 | 33.66589737 | 30.57627106 | 47.77900314 | 51.53045273 | 48.87565613
1955.431641 | 3.718586449 | 45.29432392 | 0.000417053 |  | 42.92743301 | 33.68050385 | 30.5658741 | 47.74978638 | 51.51551437 | 48.85147858
1955.53125 | 3.719432323 | 48.01371479 | 0.000426973 |  | 42.93207169 | 33.67590332 | 30.54311562 | 47.75759506 | 51.53380585 | 48.84040451
1955.630859 | 3.719004148 | 48.3666544 | 0.000424869 |  | 42.96138 | 33.67321014 | 30.55047035 | 47.78260803 | 51.5212822 | 48.8503685
1955.730469 | 3.719051878 | 55.01850986 | 0.000430813 |  | 42.9273262 | 33.69593811 | 30.48855019 | 47.7677002 | 51.51610184 | 48.82727051
1955.830078 | 3.71929961 | 50.88440037 | 0.000424445 |  | 42.90329361 | 33.67728424 | 30.49124336 | 47.75508881 | 51.54975128 | 48.84792328
1955.929688 | 3.719154091 | 49.04222965 | 0.000423442 |  | 42.94855118 | 33.71682739 | 30.48096466 | 47.76730347 | 51.51494598 | 48.85122299
1956.029297 | 3.719272136 | 50.64173985 | 0.000444294 |  | 42.94872284 | 33.70913315 | 30.50992012 | 47.74995804 | 51.51324844 | 48.87107849
1956.128906 | 3.718884938 | 51.96463871 | 0.000387334 |  | 42.95758438 | 33.67674637 | 30.42601776 | 47.76763153 | 51.4826889 | 48.84222794
1956.228516 | 3.7192733 | 52.00724125 | 0.000401215 |  | 42.93375015 | 33.69467545 | 30.44984818 | 47.76679993 | 51.49661255 | 48.86871719
1956.328125 | 3.718564796 | 41.60155582 | 0.000425679 |  | 42.92675018 | 33.70184326 | 30.42910004 | 47.76111221 | 51.47236633 | 48.8680954
1956.427734 | 3.719047454 | 47.25178242 | 0.000462145 |  | 42.91585922 | 33.72215652 | 30.40512466 | 47.76089478 | 51.46892166 | 48.8524437
1956.527344 | 3.718739885 | 48.11715794 | 0.000423529 |  | 42.9316864 | 33.69013977 | 30.42398071 | 47.7773056 | 51.48853683 | 48.86373138
1956.626953 | 3.71933011 | 42.13973713 | 0.000435336 |  | 42.9419632 | 33.68477631 | 30.37401772 | 47.73651886 | 51.47514725 | 48.84326935
1956.726563 | 3.719438144 | 43.94431019 | 0.000441105 |  | 42.92137527 | 33.6955986 | 30.38076782 | 47.73425293 | 51.47571945 | 48.86891937
1956.826172 | 3.719301705 | 47.84009266 | 0.000462955 |  | 42.94013214 | 33.6885376 | 30.31096649 | 47.6831398 | 51.436203 | 48.85303116
1956.925781 | 3.718939653 | 47.91346073 | 0.000482965 |  | 42.97195053 | 33.70457077 | 30.30973816 | 47.65541077 | 51.58808136 | 48.87015152
1957.025391 | 3.719075627 | 50.7233057 | 0.000448253 |  | 42.96457291 | 33.68716812 | 30.30193901 | 47.64342117 | 51.58741379 | 48.86843109
1957.125 | 3.719314278 | 56.002141 | 0.000440721 |  | 42.95533371 | 33.70360565 | 30.24359894 | 47.56894684 | 51.57843399 | 48.90500259
1957.224609 | 3.719608343 | 47.94741154 | 0.000425766 |  | 42.97075653 | 33.71651459 | 30.25647545 | 47.55875778 | 51.56905365 | 48.84390259
1957.324219 | 3.718895183 | 48.73417759 | 0.000424619 |  | 42.96362305 | 33.739254 | 30.21551704 | 47.51302338 | 51.5782814 | 48.8785553
1957.423828 | 3.718161766 | 49.20263767 | 0.000429081 |  | 42.95755386 | 33.7551651 | 30.1881237 | 47.48445511 | 51.56267166 | 48.86436462
1957.523438 | 3.718974811 | 50.5020647 | 0.000438903 |  | 42.95558929 | 33.7142601 | 30.16789436 | 47.42931366 | 51.55664825 | 48.83431625
1957.623047 | 3.719358516 | 48.5127039 | 0.000409906 |  | 42.95126343 | 33.71623611 | 30.13194656 | 47.42287445 | 51.53090668 | 48.86543274
1957.722656 | 3.719284941 | 53.53178883 | 0.000404916 |  | 42.9688797 | 33.73703003 | 30.14988327 | 47.4245491 | 51.4940834 | 48.83329773
1957.822266 | 3.71994781 | 51.35035038 | 0.000456445 |  | 42.97982407 | 33.73755264 | 30.09028625 | 47.37417221 | 51.52239609 | 48.8188858
1957.921875 | 3.719161075 | 53.39462376 | 0.000453424 |  | 42.97059631 | 33.71513748 | 30.10243034 | 47.32498169 | 51.52335358 | 48.85018539
1958.021484 | 3.719181332 | 48.05449772 | 0.000398202 |  | 42.96795654 | 33.71852493 | 30.03902817 | 47.25046539 | 51.55289459 | 48.82467651
1958.121094 | 3.718936161 | 43.29060841 | 0.000416264 |  | 42.97609329 | 33.7190094 | 30.05687904 | 47.14140701 | 51.52827072 | 48.82497406
1958.220703 | 3.718737324 | 45.81359577 | 0.000421704 |  | 42.96277237 | 33.72271729 | 30.0255127 | 47.11182404 | 51.53092194 | 48.82200241
1958.320313 | 3.719333603 | 45.71197224 | 0.000453415 |  | 42.96912766 | 33.71068573 | 30.01149559 | 47.01779175 | 51.49349976 | 48.82478714
1958.419922 | 3.71935642 | 47.3982935 | 0.00040556 |  | 42.97306442 | 33.70161819 | 29.98538017 | 46.95251083 | 51.51382446 | 48.79611206
1958.519531 | 3.719692628 | 45.05986881 | 0.000404809 |  | 42.98260498 | 33.68223953 | 29.9760704 | 46.88970566 | 51.51995468 | 48.79358673
1958.619141 | 3.71926096 | 46.12802601 | 0.000458836 |  | 42.9836235 | 33.68031693 | 29.97801781 | 46.80867767 | 51.49311829 | 48.79060745
1958.71875 | 3.719342683 | 50.7677393 | 0.000451265 |  | 42.9651947 | 33.70994949 | 29.95945549 | 46.72877121 | 51.51702881 | 48.80544662
1958.818359 | 3.719230226 | 52.09929371 | 0.000440588 |  | 42.96411133 | 33.70933151 | 29.93601799 | 46.67637253 | 51.51177979 | 48.81662369
1958.917969 | 3.718695414 | 48.85584736 | 0.000423553 |  | 42.97673798 | 33.7395401 | 29.93483162 | 46.65505981 | 51.5290947 | 48.79764175
1959.017578 | 3.719651417 | 48.54574299 | 0.000430458 |  | 42.97436142 | 33.68479919 | 29.91870499 | 46.64423752 | 51.50865173 | 48.78990936
1959.117188 | 3.719591346 | 52.03936863 | 0.000409784 |  | 42.98616028 | 33.67977905 | 29.8888607 | 46.68464661 | 51.48500443 | 48.81662369
1959.216797 | 3.719591346 | 50.75475025 | 0.000435104 |  | 42.94064331 | 33.67479324 | 29.90125656 | 46.65404892 | 51.4955864 | 48.81438065
1959.316406 | 3.719755958 | 48.12102985 | 0.000447541 |  | 42.99100494 | 33.67110443 | 29.87685013 | 46.65809631 | 51.50283051 | 48.83661652
1959.416016 | 3.719151995 | 51.50004673 | 0.000437378 |  | 42.9319458 | 33.67538452 | 29.87614441 | 46.65078354 | 51.51025391 | 48.82808685
1959.515625 | 3.719402754 | 51.68323994 | 0.00041629 |  | 42.96040726 | 33.65382004 | 29.85042572 | 46.59593964 | 51.48044968 | 48.8123703
1959.615234 | 3.719358516 | 54.38554478 | 0.000423945 |  | 42.94760132 | 33.6588974 | 29.8475914 | 46.57420349 | 51.4942131 | 48.82081604
1959.714844 | 3.719104265 | 50.74085331 | 0.000480201 |  | 42.94264221 | 33.65036011 | 29.83986282 | 46.54178619 | 51.45205307 | 48.84874344
1959.814453 | 3.719198561 | 57.41230488 | 0.000441202 |  | 42.93632126 | 33.65475845 | 29.87724495 | 46.51159286 | 51.44922256 | 48.88560867
1959.914063 | 3.719154091 | 49.20468998 | 0.000483807 |  | 42.94707489 | 33.62562943 | 29.86321831 | 46.49425507 | 51.49094391 | 48.85174179
1960.013672 | 3.719501474 | 53.67556095 | 0.000450775 |  | 42.94602585 | 33.64187622 | 29.8452034 | 46.45965958 | 51.4841156 | 48.83352661
1960.113281 | 3.71975945 | 56.40292835 | 0.000432854 |  | 42.93955612 | 33.62032318 | 29.87324142 | 46.43212891 | 51.46456909 | 48.86620331
1960.212891 | 3.720178313 | 50.74654865 | 0.00043564 |  | 42.91733932 | 33.5978241 | 29.89586258 | 46.44800186 | 51.48826599 | 48.83421707
1960.3125 | 3.719869346 | 51.08308506 | 0.000382419 |  | 42.94710922 | 33.62103271 | 29.94560432 | 46.41959763 | 51.46722412 | 48.86715698
1960.412109 | 3.719221146 | 51.82086277 | 0.000440521 |  | 42.93799973 | 33.61858368 | 29.92240715 | 46.39962006 | 51.45544815 | 48.8742218
1960.511719 | 3.719654909 | 52.50463963 | 0.000445385 |  | 42.94019699 | 33.57943726 | 29.97673988 | 46.40555191 | 51.49713516 | 48.88771057
1960.611328 | 3.719710556 | 52.66664219 | 0.000419593 |  | 42.95838547 | 33.59797668 | 30.02184677 | 46.41225433 | 51.45023727 | 48.88277817
1960.710938 | 3.720095425 | 54.63800144 | 0.000424989 |  | 42.96209335 | 33.55299759 | 30.0750103 | 46.38764572 | 51.46852112 | 48.87945175
1960.810547 | 3.71933011 | 49.87160587 | 0.000382941 |  | 42.9754715 | 33.53051376 | 30.11225319 | 46.36847687 | 51.43867111 | 48.8715477
1960.910156 | 3.71927004 | 57.27354527 | 0.000427702 |  | 43.00057602 | 33.53076553 | 30.14573097 | 46.34369659 | 51.47148895 | 48.88347244
1961.009766 | 3.720374822 | 55.1684351 | 0.000427041 |  | 42.96234131 | 33.54059219 | 30.18239403 | 46.32594299 | 51.44602585 | 48.87091064
1961.109375 | 3.72018879 | 57.02290821 | 0.000443576 |  | 42.98862457 | 33.53118515 | 30.19140434 | 46.30911255 | 51.46820068 | 48.89022064
1961.208984 | 3.720199034 | 56.44849873 | 0.000419948 |  | 43.02180481 | 33.52983475 | 30.26903152 | 46.25144958 | 51.4565773 | 48.87028503
1961.308594 | 3.719795772 | 55.94836521 | 0.000428727 |  | 42.98870087 | 33.52340698 | 30.27133751 | 46.26359558 | 51.45591736 | 48.88161469
1961.408203 | 3.719073531 | 54.5067606 | 0.000467095 |  | 42.9996376 | 33.50996017 | 30.28851509 | 46.21931458 | 51.39889908 | 48.86711884
1961.507813 | 3.719786691 | 56.44212055 | 0.000447267 |  | 43.00583649 | 33.53107834 | 30.25886154 | 46.19998169 | 51.42657089 | 48.86711502
1961.607422 | 3.720097753 | 51.27948856 | 0.000431684 |  | 43.00246429 | 33.50867081 | 30.29080963 | 46.16186905 | 51.42137146 | 48.84734344
1961.707031 | 3.719960383 | 52.06169987 | 0.000438463 |  | 43.03381348 | 33.48392868 | 30.25092697 | 46.17776108 | 51.42166519 | 48.81241989
1961.806641 | 3.719540124 | 49.86431599 | 0.000446485 |  | 43.02796173 | 33.4847641 | 30.25519753 | 46.17989731 | 51.4317894 | 48.7829361
1961.90625 | 3.719709392 | 54.78633213 | 0.000439671 |  | 43.04825974 | 33.44551086 | 30.2477169 | 46.14759445 | 51.44241714 | 48.77124786
1962.005859 | 3.72002185 | 50.7244463 | 0.000378326 |  | 43.0757637 | 33.48615646 | 30.24752235 | 46.17189789 | 51.40576935 | 48.73226547
1962.105469 | 3.719857006 | 55.69636631 | 0.000453686 |  | 43.0878067 | 33.48132706 | 30.2393856 | 46.16145706 | 51.42180252 | 48.75983047
1962.205078 | 3.719167828 | 56.08142948 | 0.000410335 |  | 43.10997009 | 33.49127197 | 30.20576096 | 46.12437057 | 51.41291428 | 48.73567581
1962.304688 | 3.720247463 | 53.16700077 | 0.000464532 |  | 43.10796738 | 33.49069214 | 30.21890259 | 46.13479614 | 51.39408875 | 48.71091461
1962.404297 | 3.719505199 | 54.95106983 | 0.000419856 |  | 43.12831116 | 33.50048447 | 30.2041626 | 46.12808228 | 51.38814926 | 48.69784546
1962.503906 | 3.719755958 | 54.20053196 | 0.000439778 |  | 43.1372261 | 33.47811127 | 30.1597805 | 46.1125412 | 51.39422607 | 48.64580536
1962.603516 | 3.720035354 | 57.35329151 | 0.00044315 |  | 43.14762878 | 33.50409698 | 30.17856216 | 46.10240173 | 51.41027069 | 48.64744949
1962.703125 | 3.719831162 | 61.73006535 | 0.000436867 |  | 43.14826584 | 33.49726486 | 30.13525963 | 46.07830429 | 51.36740112 | 48.65669632
1962.802734 | 3.720178313 | 52.47114658 | 0.000461209 |  | 43.14228058 | 33.51963043 | 30.15279007 | 46.04931259 | 51.38022614 | 48.63634491
1962.902344 | 3.719903572 | 55.10646152 | 0.000410639 |  | 43.16183472 | 33.50315857 | 30.14884567 | 46.07596207 | 51.40016556 | 48.60708618
1963.001953 | 3.72062558 | 58.07717228 | 0.000453972 |  | 43.15417099 | 33.53858948 | 30.15975571 | 46.03637695 | 51.37003708 | 48.56867981
1963.101563 | 3.720253284 | 51.17194462 | 0.000452676 |  | 43.17382431 | 33.52162933 | 30.09506226 | 46.00231552 | 51.3859787 | 48.5727005
1963.201172 | 3.719864922 | 54.1567812 | 0.000447365 |  | 43.16702652 | 33.50722504 | 30.1273365 | 45.97045898 | 51.37622452 | 48.52967453
1963.300781 | 3.719806016 | 52.25286579 | 0.000452511 |  | 43.15826416 | 33.53421021 | 30.11531448 | 45.93775558 | 51.3723259 | 48.5198555
1963.400391 | 3.719907065 | 55.47853947 | 0.000417124 |  | 43.16060257 | 33.5424881 | 30.12818146 | 45.88279724 | 51.40510178 | 48.51368332
1963.5 | 3.719701475 | 54.78906727 | 0.00044968 |  | 43.14038467 | 33.57277679 | 30.12873077 | 45.83703995 | 51.38584137 | 48.50347137
1963.599609 | 3.720458873 | 58.8516283 | 0.000476899 |  | 43.15460968 | 33.56118011 | 30.09934616 | 45.83997345 | 51.38698196 | 48.50996399
1963.699219 | 3.719659333 | 54.15131092 | 0.000427191 |  | 43.14767075 | 33.52399826 | 30.1184864 | 45.85658264 | 51.35864639 | 48.49662781
1963.798828 | 3.719884247 | 55.15499592 | 0.000446531 |  | 43.1923027 | 33.56568909 | 30.10224533 | 45.84862518 | 51.36996078 | 48.51583862
1963.898438 | 3.720227207 | 51.59665775 | 0.000453372 |  | 43.15824509 | 33.54437256 | 30.12771225 | 45.88628769 | 51.38082886 | 48.52465057
1963.998047 | 3.72025212 | 53.63363743 | 0.000458609 |  | 43.1449852 | 33.58167648 | 30.05291939 | 45.9016304 | 51.34683228 | 48.46976089
1964.097656 | 3.719980872 | 54.06768894 | 0.000446942 |  | 43.17670822 | 33.56351471 | 30.07609749 | 45.879879 | 51.35493851 | 48.47738266
1964.197266 | 3.719874236 | 54.96952152 | 0.000475067 |  | 43.18413162 | 33.55822754 | 30.0500412 | 45.85671997 | 51.35453796 | 48.46183014
1964.296875 | 3.720078428 | 52.83958149 | 0.000490784 |  | 43.1524353 | 33.59716034 | 30.04281235 | 45.8729744 | 51.33348465 | 48.49414444
1964.396484 | 3.71958343 | 53.71361256 | 0.000461123 |  | 43.15563583 | 33.55354309 | 30.03082848 | 45.87192535 | 51.31695557 | 48.45146179
1964.496094 | 3.720161316 | 53.424016 | 0.000404576 |  | 43.14582062 | 33.56282806 | 30.01765823 | 45.88835144 | 51.32952881 | 48.47632599
1964.595703 | 3.720081921 | 51.09652424 | 0.000464491 |  | 43.1613884 | 33.59204483 | 29.98404503 | 45.92541885 | 51.33980179 | 48.47637939
1964.695313 | 3.719727552 | 54.33404636 | 0.000440405 |  | 43.13901901 | 33.61505508 | 30.01249504 | 45.93556595 | 51.31451797 | 48.47766876
1964.794922 | 3.71988774 | 51.98354816 | 0.000426499 |  | 43.17605591 | 33.55561447 | 29.9797821 | 45.94255447 | 51.31264877 | 48.46960068
1964.894531 | 3.721083558 | 56.42320728 | 0.00046883 |  | 43.16754913 | 33.57402039 | 29.95938301 | 45.93030167 | 51.2951088 | 48.46294022
1964.994141 | 3.720802764 | 58.39707279 | 0.000472316 |  | 43.1267662 | 33.60025406 | 29.96491623 | 45.94609451 | 51.29450989 | 48.47224808
1965.09375 | 3.720168068 | 52.25605488 | 0.000422785 |  | 43.1721344 | 33.55421448 | 29.9881134 | 45.93592834 | 51.30982971 | 48.47724533
1965.193359 | 3.720775756 | 51.34260273 | 0.000436138 |  | 43.16445541 | 33.5741806 | 30.01218987 | 45.94494247 | 51.34553909 | 48.47162628
1965.292969 | 3.720136403 | 58.41666889 | 0.000454477 |  | 43.1438179 | 33.58352661 | 30.02834892 | 45.92360687 | 51.30902863 | 48.45792007
1965.392578 | 3.71997738 | 60.89772129 | 0.000439214 |  | 43.12786865 | 33.54039001 | 30.0327549 | 45.91375351 | 51.28841782 | 48.47514725
1965.492188 | 3.719871907 | 60.02096272 | 0.000468869 |  | 43.11678314 | 33.53802872 | 30.05192184 | 45.9062767 | 51.25799942 | 48.45000076
1965.591797 | 3.720833498 | 55.24112034 | 0.000475465 |  | 43.12524414 | 33.55297852 | 30.06818962 | 45.89844131 | 51.3000679 | 48.46825409
1965.691406 | 3.720928959 | 57.29837894 | 0.000424928 |  | 43.15455246 | 33.53699493 | 30.10599899 | 45.88581085 | 51.27368927 | 48.47286224
1965.791016 | 3.720168068 | 58.81813908 | 0.000401231 |  | 43.13383865 | 33.54136658 | 30.13911438 | 45.85532761 | 51.28987122 | 48.47373581
1965.890625 | 3.720763183 | 57.50002766 | 0.000433341 |  | 43.13915253 | 33.57437134 | 30.19825935 | 45.8506012 | 51.29098892 | 48.43951797
1965.990234 | 3.720360153 | 56.6945734 | 0.000425995 |  | 43.10622406 | 33.57159042 | 30.21630859 | 45.87789536 | 51.25855637 | 48.44810104
1966.089844 | 3.720284018 | 59.43310261 | 0.000459738 |  | 43.12835312 | 33.53215027 | 30.27392578 | 45.85120773 | 51.2443161 | 48.45178986
1966.189453 | 3.720424647 | 55.66309834 | 0.000424528 |  | 43.1069603 | 33.53978729 | 30.28268433 | 45.82712173 | 51.260952 | 48.45184326
1966.289063 | 3.720619061 | 60.3237772 | 0.000407676 |  | 43.09497833 | 33.56708145 | 30.29948044 | 45.8454628 | 51.21332932 | 48.44756317
1966.388672 | 3.720503111 | 57.37174702 | 0.000448075 |  | 43.14572144 | 33.55235291 | 30.35743523 | 45.81557083 | 51.2374649 | 48.43514252
1966.488281 | 3.71980718 | 55.19600773 | 0.0003845 |  | 43.10124969 | 33.57892227 | 30.34796906 | 45.80529404 | 51.22301102 | 48.43615341
1966.587891 | 3.720220455 | 59.3829813 | 0.00046279 |  | 43.10398102 | 33.54000854 | 30.40059853 | 45.80419922 | 51.24603653 | 48.41405106
1966.6875 | 3.719982036 | 50.56267262 | 0.000449451 |  | 43.13222885 | 33.56348801 | 30.43574905 | 45.81806946 | 51.23038101 | 48.43110657
1966.787109 | 3.71981952 | 57.99833393 | 0.000432891 |  | 43.13021088 | 33.52579117 | 30.42066383 | 45.77514267 | 51.22840118 | 48.42686462
1966.886719 | 3.720429304 | 57.41936588 | 0.00045851 |  | 43.14493942 | 33.54201508 | 30.43708038 | 45.77679825 | 51.21996689 | 48.43149567
1966.986328 | 3.720199966 | 55.08413029 | 0.00044083 |  | 43.1404686 | 33.53413391 | 30.46432686 | 45.75874329 | 51.2136879 | 48.44415283
1967.085938 | 3.720289838 | 58.2580843 | 0.000467599 |  | 43.15126419 | 33.54929733 | 30.40440178 | 45.73384476 | 51.240448 | 48.42482376
1967.185547 | 3.720672379 | 55.06499195 | 0.000422751 |  | 43.15541077 | 33.56002808 | 30.41902161 | 45.72746658 | 51.22657013 | 48.40607834
1967.285156 | 3.720263529 | 52.52947712 | 0.000427102 |  | 43.15588379 | 33.51151657 | 30.42456245 | 45.70437622 | 51.11876678 | 48.40380478
1967.384766 | 3.720412307 | 56.75723362 | 0.000450851 |  | 43.16054153 | 33.53351212 | 30.40742493 | 45.67930984 | 51.12131882 | 48.3682785
1967.484375 | 3.720068184 | 53.74255085 | 0.000486251 |  | 43.15716171 | 33.52845383 | 30.39621735 | 45.7044487 | 51.09559631 | 48.3753624
1967.583984 | 3.720538502 | 52.6573 | 0.000423535 |  | 43.19044495 | 33.52060699 | 30.3481884 | 45.67692947 | 51.09437561 | 48.36673737
1967.683594 | 3.720413471 | 56.52573872 | 0.000429414 |  | 43.20627213 | 33.54489136 | 30.32202911 | 45.68598175 | 51.06920624 | 48.38587189
1967.783203 | 3.719837681 | 56.69936085 | 0.000484905 |  | 43.23096085 | 33.54170609 | 30.30727196 | 45.67801666 | 51.10736084 | 48.36090088
1967.882813 | 3.720322668 | 55.03263569 | 0.000468829 |  | 43.20406723 | 33.53100204 | 30.28775024 | 45.68761826 | 51.05725861 | 48.34879684
1967.982422 | 3.720376917 | 55.90302372 | 0.000448788 |  | 43.17668533 | 33.55355453 | 30.26489258 | 45.66186905 | 51.0791626 | 48.36776733
1968.082031 | 3.720112654 | 58.90153217 | 0.000420515 |  | 43.19327927 | 33.53862762 | 30.23741531 | 45.6800499 | 51.06889343 | 48.35309601
1968.181641 | 3.720698456 | 55.04949665 | 0.000462266 |  | 43.179245 | 33.55605316 | 30.23696518 | 45.65842056 | 51.07717896 | 48.36740875
1968.28125 | 3.720397639 | 60.14513874 | 0.000456458 |  | 43.17211151 | 33.55876923 | 30.21926308 | 45.66070175 | 51.09747696 | 48.39629745
1968.380859 | 3.720851659 | 61.50039005 | 0.000434416 |  | 43.20555115 | 33.55160522 | 30.11626625 | 45.65413284 | 51.05844116 | 48.3682785
1968.480469 | 3.720513356 | 54.5498209 | 0.000447314 |  | 43.20803833 | 33.51660919 | 30.16023445 | 45.68033981 | 51.05882645 | 48.37630081
1968.580078 | 3.721100322 | 58.51577854 | 0.00045465 |  | 43.18610001 | 33.51875305 | 30.10346413 | 45.67159271 | 51.06312561 | 48.40028381
1968.679688 | 3.72078018 | 59.61082935 | 0.000459406 |  | 43.16619492 | 33.53418732 | 30.06457138 | 45.64941788 | 51.02808762 | 48.40380859
1968.779297 | 3.720896129 | 59.77921009 | 0.000483918 |  | 43.16961288 | 33.54102707 | 30.07026863 | 45.6701088 | 51.05598068 | 48.40254593
1968.878906 | 3.721189962 | 56.91969013 | 0.000449225 |  | 43.19091797 | 33.53012085 | 30.05375099 | 45.66412735 | 51.05268097 | 48.41979218
1968.978516 | 3.72065189 | 52.31438541 | 0.000467451 |  | 43.17973328 | 33.50130463 | 30.0188427 | 45.68583679 | 51.06225204 | 48.38448334
1969.078125 | 3.720614404 | 55.45142841 | 0.000451771 |  | 43.15244293 | 33.49711227 | 30.00944901 | 45.62754822 | 51.07785034 | 48.42453766
1969.177734 | 3.72084025 | 60.06881046 | 0.000463385 |  | 43.15486526 | 33.50190735 | 30.02909279 | 45.64382172 | 51.0043602 | 48.40493393
1969.277344 | 3.72066423 | 52.34696674 | 0.000422372 |  | 43.14807129 | 33.51580429 | 29.97322655 | 45.61942291 | 51.05805206 | 48.37853622
1969.376953 | 3.720193214 | 58.00061131 | 0.000453349 |  | 43.18719864 | 33.498703 | 29.96274185 | 45.59371567 | 51.02373505 | 48.41676712
1969.476563 | 3.719967135 | 57.60415363 | 0.000420671 |  | 43.14706039 | 33.5123024 | 29.94353867 | 45.58045197 | 51.03576279 | 48.40383911
1969.576172 | 3.72078018 | 54.50994968 | 0.000438958 |  | 43.14398575 | 33.53936386 | 29.93820381 | 45.54428482 | 51.04508972 | 48.38587952
1969.675781 | 3.720096589 | 52.83342838 | 0.000458951 |  | 43.14453506 | 33.50837708 | 29.90078354 | 45.50671005 | 51.0439682 | 48.38355255
1969.775391 | 3.720751774 | 54.36503696 | 0.000431148 |  | 43.16953659 | 33.50616074 | 29.90748596 | 45.4833107 | 51.01371384 | 48.39448929
1969.875 | 3.720430468 | 57.20176792 | 0.000429526 |  | 43.1160202 | 33.50118637 | 29.89065933 | 45.4550705 | 51.03694916 | 48.42380905
1969.974609 | 3.720302178 | 53.01320362 | 0.000427148 |  | 43.16744232 | 33.54127121 | 29.86137199 | 45.43418503 | 51.01986694 | 48.42359543
1970.074219 | 3.719866087 | 57.58638096 | 0.000434726 |  | 43.15408707 | 33.50170135 | 29.8523407 | 45.42391205 | 51.01807404 | 48.44216537
1970.173828 | 3.720499852 | 51.65247822 | 0.000465708 |  | 43.13709259 | 33.5321846 | 29.79372215 | 45.38152695 | 51.00252914 | 48.41194916
1970.273438 | 3.721184374 | 48.58242893 | 0.000433546 |  | 43.12447739 | 33.51941681 | 29.80277824 | 45.38973618 | 50.99056625 | 48.43340683
1970.373047 | 3.721173198 | 50.33847141 | 0.000468695 |  | 43.16210175 | 33.53852844 | 29.83061028 | 45.3673172 | 50.99710846 | 48.42139053
1970.472656 | 3.720064924 | 48.88956928 | 0.000434874 |  | 43.14613342 | 33.5511055 | 29.8061676 | 45.38526154 | 51.03828049 | 48.4157486
1970.572266 | 3.720340828 | 51.24166584 | 0.000395656 |  | 43.12823486 | 33.52606201 | 29.75741959 | 45.37407684 | 50.98961258 | 48.39664078
1970.671875 | 3.720022782 | 48.82941914 | 0.000433816 |  | 43.14000702 | 33.55391312 | 29.75331116 | 45.36525726 | 51.01012421 | 48.41556931
1970.771484 | 3.720303343 | 50.84156132 | 0.00044109 |  | 43.13273621 | 33.53017044 | 29.69648933 | 45.40942001 | 51.03495407 | 48.39048767
1970.871094 | 3.721234432 | 50.59297657 | 0.00045311 |  | 43.12624359 | 33.51471329 | 29.68794632 | 45.43525314 | 51.0149231 | 48.3884201
1970.970703 | 3.720593915 | 55.74580479 | 0.000445659 |  | 43.15113068 | 33.5321312 | 29.70816612 | 45.44722366 | 50.99867249 | 48.35537338
1971.070313 | 3.72006376 | 49.01169682 | 0.000464328 |  | 43.12422943 | 33.53001404 | 29.67103386 | 45.49353409 | 50.99209213 | 48.39686203
1971.169922 | 3.720399967 | 49.74127293 | 0.000439299 |  | 43.12382507 | 33.53671646 | 29.64677811 | 45.53860092 | 51.00917053 | 48.35723877
1971.269531 | 3.72020113 | 46.00020313 | 0.000465737 |  | 43.12043762 | 33.53847504 | 29.62569427 | 45.55488968 | 51.01848984 | 48.3857193
1971.369141 | 3.719954795 | 48.98435688 | 0.000417752 |  | 43.09732819 | 33.54053497 | 29.6417675 | 45.56384277 | 50.99306488 | 48.33512878
1971.46875 | 3.720422552 | 44.56861973 | 0.000446223 |  | 43.10061264 | 33.55096817 | 29.61402702 | 45.65806198 | 51.02461624 | 48.34604263
1971.568359 | 3.721010682 | 48.48103428 | 0.000441109 |  | 43.09834671 | 33.54427338 | 29.60715675 | 45.67380905 | 50.97981644 | 48.35810089
1971.667969 | 3.720441877 | 49.63372898 | 0.000463525 |  | 43.12400055 | 33.53783035 | 29.56183243 | 45.72703934 | 50.99870682 | 48.34654236
1971.767578 | 3.720638386 | 44.44831562 | 0.000431786 |  | 43.10475922 | 33.55495071 | 29.546175 | 45.783741 | 50.96902466 | 48.34926987
1971.867188 | 3.720489607 | 47.85467243 | 0.000436218 |  | 43.10843277 | 33.54271317 | 29.54728889 | 45.76828003 | 50.99040985 | 48.34467316
1971.966797 | 3.719844666 | 49.6252985 | 0.000429917 |  | 43.10398102 | 33.55633163 | 29.54979897 | 45.79328918 | 50.973526 | 48.36901093
1972.066406 | 3.720467023 | 52.31962681 | 0.000496801 |  | 43.09477997 | 33.56209564 | 29.53095245 | 45.81578064 | 50.97150421 | 48.32437515
1972.166016 | 3.720593915 | 50.01674747 | 0.00040593 |  | 43.07976151 | 33.54685211 | 29.51984215 | 45.8079567 | 50.96881104 | 48.35124969
1972.265625 | 3.720181805 | 47.2982645 | 0.000471133 |  | 43.05973816 | 33.55953598 | 29.49705124 | 45.83132172 | 50.99483871 | 48.34736252
1972.365234 | 3.720549677 | 49.72987843 | 0.000465084 |  | 43.06752396 | 33.5403595 | 29.46190071 | 45.82723236 | 50.99339676 | 48.32862854
1972.464844 | 3.720421388 | 50.87072849 | 0.000432562 |  | 43.03147888 | 33.55326843 | 29.49880409 | 45.81645584 | 50.92404938 | 48.33982086
1972.564453 | 3.720968773 | 51.81425571 | 0.000468413 |  | 43.00741959 | 33.53269196 | 29.4779911 | 45.77989197 | 50.94676971 | 48.25636292
1972.664063 | 3.720728026 | 51.61169529 | 0.000459611 |  | 43.02097702 | 33.53688812 | 29.46034813 | 45.76857376 | 50.92271423 | 48.32450867
1972.763672 | 3.720195309 | 54.04741383 | 0.00048648 |  | 42.99401474 | 33.53417206 | 29.46199799 | 45.7607193 | 50.92847443 | 48.28146744
1972.863281 | 3.720531517 | 47.5937891 | 0.000472927 |  | 42.96519089 | 33.52363586 | 29.46225357 | 45.72352219 | 50.93350601 | 48.30771255
1972.962891 | 3.720110326 | 55.03696537 | 0.000447629 |  | 42.95040512 | 33.53178024 | 29.44054222 | 45.71632767 | 50.93161774 | 48.32235336
1973.0625 | 3.721204863 | 55.87500095 | 0.000448419 |  | 42.9709053 | 33.5147934 | 29.43423462 | 45.71905136 | 50.9210968 | 48.27622986
1973.162109 | 3.720396242 | 54.62250614 | 0.000431242 |  | 42.95997238 | 33.55212402 | 29.43651009 | 45.65574646 | 50.93533325 | 48.28729248
1973.261719 | 3.720229535 | 50.10788441 | 0.000451254 |  | 42.92910004 | 33.5451622 | 29.38005447 | 45.65714645 | 50.91360855 | 48.30556107
1973.361328 | 3.720516848 | 54.90709019 | 0.000450441 |  | 42.93795013 | 33.5100174 | 29.40188026 | 45.65961456 | 50.93347931 | 48.30087662
1973.460938 | 3.72065515 | 56.63647556 | 0.000422967 |  | 42.9056778 | 33.50597 | 29.3493824 | 45.59258652 | 50.90275192 | 48.29676819
1973.560547 | 3.719738961 | 58.75593281 | 0.000452017 |  | 42.92489243 | 33.4917984 | 29.36142159 | 45.5819664 | 50.91372299 | 48.29250336
1973.660156 | 3.72064281 | 60.23969364 | 0.000433881 |  | 42.89235306 | 33.48405457 | 29.33742332 | 45.62449265 | 50.8964653 | 48.28507614
1973.759766 | 3.719613 | 55.38443851 | 0.000440214 |  | 42.90674973 | 33.50224686 | 29.33315659 | 45.62091446 | 50.93795395 | 48.25445938
1973.859375 | 3.719875167 | 58.8046999 | 0.000452012 |  | 42.90249634 | 33.45341873 | 29.35206413 | 45.66174316 | 50.91614532 | 48.27113724
1973.958984 | 3.720530352 | 56.54875278 | 0.000434671 |  | 42.90227509 | 33.4672699 | 29.31598473 | 45.64794922 | 50.93813705 | 48.25424957
1974.058594 | 3.719701475 | 61.3279047 | 0.000417109 |  | 42.87693787 | 33.46269989 | 29.3562851 | 45.64023972 | 50.93148422 | 48.22434998
1974.158203 | 3.720195309 | 60.91914463 | 0.000400818 |  | 42.88601303 | 33.45226288 | 29.29286766 | 45.62178802 | 50.90431976 | 48.22659683
1974.257813 | 3.720042107 | 57.30430317 | 0.000417176 |  | 42.89519501 | 33.42828751 | 29.32127571 | 45.57848358 | 50.92675781 | 48.19087219
1974.357422 | 3.719679822 | 58.8796587 | 0.000460525 |  | 42.90019226 | 33.44199753 | 29.34273911 | 45.56123352 | 50.90147018 | 48.18065262
1974.457031 | 3.720086344 | 56.77432346 | 0.000422617 |  | 42.91012573 | 33.44641113 | 29.32155037 | 45.54774857 | 50.92515564 | 48.18838882
1974.556641 | 3.719732209 | 55.05815601 | 0.000452109 |  | 42.92006302 | 33.44591522 | 29.34277344 | 45.49404144 | 50.93806076 | 48.12895966
1974.65625 | 3.72053594 | 57.59253407 | 0.000462178 |  | 42.92373657 | 33.42837524 | 29.34483337 | 45.51874542 | 50.92639542 | 48.13452911
1974.755859 | 3.720232795 | 55.37350178 | 0.000472537 |  | 42.9559021 | 33.42072296 | 29.33698082 | 45.4956665 | 50.90575409 | 48.12726593
1974.855469 | 3.720530352 | 55.07524204 | 0.000434868 |  | 42.99624252 | 33.44304657 | 29.34432602 | 45.46952057 | 50.91584396 | 48.14566422
1974.955078 | 3.720385997 | 55.00780201 | 0.000428287 |  | 42.99066925 | 33.42696381 | 29.36419487 | 45.42471313 | 50.90657806 | 48.10638046
1975.054688 | 3.720441877 | 59.21141148 | 0.000457732 |  | 42.99739075 | 33.39692688 | 29.39047241 | 45.36811447 | 50.9309082 | 48.12679291
1975.154297 | 3.7206009 | 61.31058598 | 0.000473151 |  | 43.01273346 | 33.40278244 | 29.41903496 | 45.34235001 | 50.86688232 | 48.12008667
1975.253906 | 3.72002837 | 56.45988941 | 0.000425253 |  | 43.01412964 | 33.41374969 | 29.42827415 | 45.32326126 | 50.88618851 | 48.13654709
1975.353516 | 3.720139895 | 59.57824802 | 0.000439338 |  | 43.02967834 | 33.39440918 | 29.45261192 | 45.32862473 | 50.88398743 | 48.12736893
1975.453125 | 3.720215798 | 53.96880436 | 0.000429254 |  | 43.03791809 | 33.38735199 | 29.44730759 | 45.36631393 | 50.90436172 | 48.12068176
1975.552734 | 3.720080756 | 54.67308903 | 0.000415905 |  | 43.07229614 | 33.396595 | 29.45471191 | 45.37141418 | 50.89438629 | 48.12222672
1975.652344 | 3.720113586 | 55.70388126 | 0.000481523 |  | 43.06517029 | 33.3716011 | 29.48347092 | 45.35045242 | 50.87809753 | 48.1484642
1975.751953 | 3.719979475 | 52.02342319 | 0.000486148 |  | 43.04288864 | 33.38395691 | 29.4924984 | 45.34722137 | 50.87052155 | 48.1420784
1975.851563 | 3.72029077 | 57.48156834 | 0.000447045 |  | 43.06040192 | 33.36064529 | 29.53146362 | 45.28684616 | 50.8759613 | 48.13682175
1975.951172 | 3.720443972 | 47.76102543 | 0.000437035 |  | 43.10117722 | 33.37940598 | 29.54137611 | 45.29144669 | 50.88999939 | 48.16770935
1976.050781 | 3.720595079 | 50.85933399 | 0.000440753 |  | 43.09942245 | 33.40403748 | 29.57861519 | 45.22705078 | 50.88075638 | 48.16228867
1976.150391 | 3.720820925 | 48.48878193 | 0.000465329 |  | 43.12255859 | 33.38007736 | 29.59379959 | 45.26303864 | 50.88830185 | 48.16835403
1976.25 | 3.720612076 | 52.37772846 | 0.000441877 |  | 43.10920715 | 33.37981415 | 29.60411453 | 45.24895477 | 50.84036255 | 48.16497421
1976.349609 | 3.720092165 | 51.0176897 | 0.000466582 |  | 43.14123917 | 33.38182449 | 29.65727425 | 45.24206924 | 50.87752914 | 48.1890564
1976.449219 | 3.720516848 | 55.09917164 | 0.000446541 |  | 43.12913895 | 33.39493179 | 29.68160439 | 45.25356293 | 50.86489868 | 48.18027115
1976.548828 | 3.72079252 | 53.57166004 | 0.000448118 |  | 43.11887741 | 33.38489151 | 29.67754173 | 45.25943756 | 50.86987686 | 48.19312286
1976.648438 | 3.720228138 | 56.07892704 | 0.000425305 |  | 43.12582779 | 33.35523605 | 29.70480919 | 45.28623581 | 50.89732361 | 48.1823349
1976.748047 | 3.720428373 | 51.84296131 | 0.000442753 |  | 43.14281082 | 33.37052155 | 29.67777061 | 45.25785828 | 50.86388016 | 48.17236328
1976.847656 | 3.720387162 | 53.80611897 | 0.000470151 |  | 43.13808441 | 33.38844299 | 29.73604965 | 45.29169846 | 50.85698318 | 48.2120018
1976.947266 | 3.720413471 | 55.27552509 | 0.000493219 |  | 43.12911606 | 33.38050842 | 29.69168091 | 45.33229446 | 50.85515213 | 48.21231842
1977.046875 | 3.720499852 | 61.53547764 | 0.000473394 |  | 43.13661575 | 33.3791008 | 29.72917938 | 45.32136917 | 50.8343811 | 48.24361801
1977.146484 | 3.7208789 | 49.64739704 | 0.000458678 |  | 43.16264343 | 33.37986374 | 29.71797752 | 45.35673141 | 50.88287354 | 48.19820786
1977.246094 | 3.720364577 | 52.86806202 | 0.000464855 |  | 43.17300415 | 33.3835144 | 29.73353577 | 45.37716675 | 50.86577225 | 48.21258545
1977.345703 | 3.72135597 | 53.22464466 | 0.000485702 |  | 43.15432739 | 33.37765884 | 29.72073936 | 45.3967247 | 50.86180496 | 48.20893478
1977.445313 | 3.720666791 | 53.4436121 | 0.000432395 |  | 43.16412354 | 33.39101791 | 29.70486641 | 45.42741394 | 50.83117676 | 48.21603394
1977.544922 | 3.720131979 | 51.25328541 | 0.000492714 |  | 43.15366745 | 33.37187576 | 29.70957756 | 45.41255188 | 50.8613205 | 48.23182297
1977.644531 | 3.720894965 | 49.99532413 | 0.000450116 |  | 43.17580414 | 33.36339188 | 29.75636101 | 45.40085983 | 50.93204498 | 48.18828964
1977.744141 | 3.720772263 | 47.04535007 | 0.000426933 |  | 43.14641571 | 33.35743332 | 29.75826454 | 45.37298965 | 50.94689178 | 48.2341423
1977.84375 | 3.720709865 | 59.42353535 | 0.000461178 |  | 43.16426849 | 33.35306549 | 29.72322464 | 45.32213974 | 50.96174622 | 48.19494629
1977.943359 | 3.72081557 | 53.70427036 | 0.000433633 |  | 43.14949036 | 33.36776352 | 29.73057938 | 45.30104446 | 50.95506287 | 48.17602921
1978.042969 | 3.721279601 | 54.45480824 | 0.000464526 |  | 43.15332794 | 33.36621475 | 29.69851494 | 45.2615509 | 50.97286606 | 48.16809464
1978.142578 | 3.721393456 | 53.19183826 | 0.00044737 |  | 43.14247131 | 33.35944366 | 29.70384026 | 45.20917511 | 50.93107986 | 48.13418961
1978.242188 | 3.72130824 | 58.44081974 | 0.000413516 |  | 43.16200638 | 33.35842133 | 29.66374016 | 45.22781754 | 50.95724869 | 48.13510513
1978.341797 | 3.720721041 | 54.26911259 | 0.000421062 |  | 43.11549377 | 33.3436203 | 29.66158295 | 45.21105194 | 50.9503479 | 48.10762787
1978.441406 | 3.721097062 | 51.98992634 | 0.000424459 |  | 43.14574432 | 33.35111237 | 29.63707542 | 45.16690445 | 50.94287109 | 48.09129715
1978.541016 | 3.721127563 | 55.22744846 | 0.000436126 |  | 43.15044022 | 33.34751892 | 29.63833618 | 45.1814003 | 50.95084381 | 48.06138229
1978.640625 | 3.721133384 | 51.92157078 | 0.000426982 |  | 43.14850616 | 33.33697128 | 29.61356354 | 45.16820526 | 50.95579529 | 48.08248138
1978.740234 | 3.721297995 | 56.08985996 | 0.000449454 |  | 43.13359451 | 33.33082962 | 29.5625267 | 45.12681198 | 50.9405098 | 48.06155396
1978.839844 | 3.720677036 | 49.99281788 | 0.000466724 |  | 43.14166641 | 33.34786987 | 29.60828781 | 45.15472794 | 50.93100739 | 48.03520203
1978.939453 | 3.720945024 | 52.70628452 | 0.00042159 |  | 43.1189003 | 33.33755112 | 29.56619263 | 45.10113907 | 50.92313004 | 48.04122162
1979.039063 | 3.720351073 | 49.94907093 | 0.000435659 |  | 43.14666367 | 33.34719086 | 29.567276 | 45.1220932 | 50.93960571 | 48.05951691
1979.138672 | 3.721295667 | 57.56519032 | 0.000461491 |  | 43.12670517 | 33.31926346 | 29.55301666 | 45.10001373 | 50.92483521 | 48.01525497
1979.238281 | 3.72126959 | 53.70016956 | 0.000441195 |  | 43.1421051 | 33.34181976 | 29.5472641 | 45.12274933 | 50.93316269 | 48.03318024
1979.337891 | 3.721018598 | 48.26981831 | 0.000475969 |  | 43.17541122 | 33.31946945 | 29.54701996 | 45.06051254 | 50.93896484 | 48.02850342
1979.4375 | 3.720856315 | 53.424016 | 0.00043629 |  | 43.14944077 | 33.32558823 | 29.56502342 | 45.09358215 | 50.92231369 | 48.04747009
1979.537109 | 3.721556903 | 53.57371235 | 0.000481204 |  | 43.15274429 | 33.32094955 | 29.57998466 | 45.07917404 | 50.92001724 | 48.02485275
1979.636719 | 3.722016743 | 49.92310047 | 0.000493349 |  | 43.16700363 | 33.30018616 | 29.56311607 | 45.12057114 | 50.9109726 | 48.07203674
1979.736328 | 3.721815578 | 58.37109852 | 0.000456029 |  | 43.15433121 | 33.32458496 | 29.58617401 | 45.11634064 | 50.91671753 | 48.03868484
1979.835938 | 3.721159461 | 53.77330875 | 0.000454498 |  | 43.17956924 | 33.30821228 | 29.59461975 | 45.17295837 | 50.93001175 | 48.03381729
1979.935547 | 3.722273323 | 58.05575275 | 0.000464817 |  | 43.15734482 | 33.31669617 | 29.58271027 | 45.20158768 | 50.91113281 | 48.0377121
1980.035156 | 3.720708701 | 53.72181416 | 0.000495518 |  | 43.15097046 | 33.29575729 | 29.59889412 | 45.198452 | 50.93608475 | 48.05828476
1980.134766 | 3.721822563 | 54.76422977 | 0.000454005 |  | 43.17539215 | 33.31963348 | 29.62536812 | 45.26490021 | 50.89445496 | 48.03985214
1980.234375 | 3.721763424 | 54.21670628 | 0.000447503 |  | 43.17683029 | 33.32411957 | 29.60043907 | 45.25803757 | 50.90184021 | 48.02533722
1980.333984 | 3.721179717 | 56.50181293 | 0.000477724 |  | 43.18162155 | 33.330616 | 29.59845352 | 45.29705429 | 50.92801285 | 48.04412079
1980.433594 | 3.721897534 | 53.63477802 | 0.000462804 |  | 43.17339706 | 33.28943253 | 29.58626175 | 45.34318924 | 50.90162277 | 48.05317307
1980.533203 | 3.721423025 | 53.62019444 | 0.000421759 |  | 43.1398735 | 33.30171967 | 29.5735321 | 45.40178299 | 50.89677811 | 48.03797913
1980.632813 | 3.722133624 | 54.11394596 | 0.000448436 |  | 43.14388275 | 33.27764893 | 29.58466339 | 45.32999039 | 50.88711548 | 47.981884
1980.732422 | 3.721919187 | 52.3371706 | 0.000438657 |  | 43.17735291 | 33.30115128 | 29.55875015 | 45.36698914 | 50.90491486 | 48.00613785
1980.832031 | 3.721802073 | 52.55977726 | 0.000481855 |  | 43.16117096 | 33.28096008 | 29.57945251 | 45.36104584 | 50.89101791 | 48.00620651
1980.931641 | 3.722175767 | 57.74747181 | 0.000473259 |  | 43.15774918 | 33.29510498 | 29.54156303 | 45.40665436 | 50.89732361 | 47.998909
1981.03125 | 3.721647707 | 55.60294437 | 0.00045462 |  | 43.14100266 | 33.24385834 | 29.59657288 | 45.41955566 | 50.90011215 | 47.97070313
1981.130859 | 3.721803238 | 51.0413866 | 0.000461226 |  | 43.15270996 | 33.26109695 | 29.52570724 | 45.43640137 | 50.87725067 | 47.97710419
1981.230469 | 3.721807661 | 54.56713963 | 0.000429743 |  | 43.1174736 | 33.2822113 | 29.54629135 | 45.48419189 | 50.8727684 | 47.97869492
1981.330078 | 3.721253757 | 53.55616856 | 0.000484374 |  | 43.12935638 | 33.25716019 | 29.51276588 | 45.5244751 | 50.8729248 | 47.96958542
1981.429688 | 3.721680769 | 57.58979893 | 0.000435858 |  | 43.12085342 | 33.24719238 | 29.50881195 | 45.57430649 | 50.89580917 | 47.9692421
1981.529297 | 3.722224428 | 58.7573061 | 0.000461405 |  | 43.08459473 | 33.28115463 | 29.48016357 | 45.61182785 | 50.89365005 | 47.96933746
1981.628906 | 3.72208473 | 56.15867329 | 0.000426006 |  | 43.10514069 | 33.278759 | 29.45252419 | 45.66894531 | 50.89569855 | 47.91771698
1981.728516 | 3.722240494 | 59.3045969 | 0.000441893 |  | 43.12635803 | 33.23742676 | 29.45325851 | 45.69190979 | 50.89281845 | 47.94350052
1981.828125 | 3.721631874 | 58.0243082 | 0.000410812 |  | 43.11064148 | 33.25165939 | 29.43832016 | 45.71659088 | 50.89226151 | 47.92425919
1981.927734 | 3.721581816 | 57.08944035 | 0.000465642 |  | 43.11763763 | 33.25382614 | 29.4317627 | 45.74759674 | 50.88140869 | 47.9361763
1982.027344 | 3.72189637 | 58.69395924 | 0.000473851 |  | 43.08924866 | 33.20386887 | 29.42652321 | 45.71625137 | 50.87815857 | 47.94330215
1982.126953 | 3.720849563 | 57.8402071 | 0.00041627 |  | 43.10249329 | 33.20086288 | 29.40260315 | 45.73297119 | 50.88896561 | 47.94606018
1982.226563 | 3.721388799 | 53.44429111 | 0.000410481 |  | 43.10499191 | 33.19632721 | 29.37106323 | 45.7213707 | 50.87669754 | 47.93863678
1982.326172 | 3.72195644 | 53.6174593 | 0.000461254 |  | 43.09670639 | 33.19779587 | 29.3782177 | 45.69950867 | 50.88778305 | 47.91819763
1982.425781 | 3.721585308 | 64.69849491 | 0.000468472 |  | 43.13092804 | 33.24815369 | 29.34744453 | 45.69753647 | 50.88487244 | 47.91969299
1982.525391 | 3.709545868 | 58.69738102 | 0.000424493 |  | 43.10961914 | 33.2550621 | 29.36200523 | 45.72091675 | 50.87964249 | 47.91564941
1982.625 | 3.676731882 | 59.32806492 | 0.000478581 |  | 43.12184906 | 33.19037628 | 29.33070564 | 45.73008728 | 50.91248703 | 47.8930397
1982.724609 | 3.634158566 | 59.67781544 | 0.00045176 |  | 43.16463852 | 33.22090149 | 29.33543968 | 45.72472763 | 50.92240143 | 47.88977051
1982.824219 | 3.587038998 | 55.01987934 | 0.000456413 |  | 43.16326904 | 33.24038696 | 29.34323883 | 45.75324249 | 50.94831467 | 47.93203354
1982.923828 | 3.537666562 | 57.52577305 | 0.000455387 |  | 43.14923477 | 33.25543594 | 29.31526375 | 45.71684265 | 50.96281433 | 47.90632248
1983.023438 | 3.488115777 | 53.6370554 | 0.000476217 |  | 43.15299988 | 33.26979828 | 29.32306671 | 45.69451904 | 50.94819641 | 47.88951492
1983.123047 | 3.437819236 | 50.78027058 | 0.000478023 |  | 43.19216537 | 33.24858475 | 29.30470848 | 45.64942551 | 50.91846085 | 47.90876007
1983.222656 | 3.387704302 | 50.45626545 | 0.000486772 |  | 43.17510986 | 33.24153137 | 29.33433914 | 45.58799362 | 50.93466949 | 47.87244797
1983.322266 | 3.33646503 | 48.62503529 | 0.000456654 |  | 43.17480087 | 33.26550674 | 29.26419258 | 45.56290436 | 50.89744568 | 47.86927414
1983.421875 | 3.286701904 | 48.24315739 | 0.000440822 |  | 43.18596649 | 33.2383194 | 29.25928307 | 45.53013992 | 50.92198563 | 47.88875198
1983.521484 | 3.235880562 | 53.03530216 | 0.000441203 |  | 43.17787933 | 33.26941681 | 29.22591782 | 45.49926758 | 50.91772461 | 47.8882103
1983.621094 | 3.185680413 | 51.26353931 | 0.000432208 |  | 43.1887207 | 33.27455902 | 29.24440193 | 45.39635086 | 50.90456009 | 47.84028625
1983.720703 | 3.133904233 | 55.84423923 | 0.000431874 |  | 43.16966629 | 33.25667191 | 29.22193718 | 45.32050323 | 50.90476227 | 47.8561058
1983.820313 | 3.083768577 | 55.42453861 | 0.000470862 |  | 43.17087555 | 33.26187515 | 29.24754906 | 45.31160736 | 50.91872406 | 47.82368088
1983.919922 | 3.032295775 | 50.27148151 | 0.000468259 |  | 43.18661118 | 33.24216843 | 29.20173264 | 45.1928978 | 50.89479828 | 47.81669617
1984.019531 | 2.981676531 | 49.16048527 | 0.000502224 |  | 43.18797302 | 33.2314949 | 29.21920013 | 45.17196655 | 50.89287186 | 47.8148613
1984.119141 | 2.930955772 | 50.92814732 | 0.000452672 |  | 43.19485474 | 33.28081131 | 29.19080544 | 45.1126976 | 50.92493439 | 47.83922195
1984.21875 | 2.880126514 | 50.19104862 | 0.000464304 |  | 43.16811371 | 33.26200485 | 29.19583321 | 45.09083176 | 50.87247849 | 47.81723022
1984.318359 | 2.829086545 | 48.1463213 | 0.000465735 |  | 43.14365768 | 33.23809052 | 29.14881706 | 44.99736786 | 50.86268997 | 47.84928513
1984.417969 | 2.778932962 | 50.37287235 | 0.000475602 |  | 43.16073227 | 33.28771591 | 29.14531517 | 45.00209427 | 50.86515045 | 47.82164001
1984.517578 | 2.728746549 | 48.26845264 | 0.000463548 |  | 43.18032837 | 33.30443192 | 29.14128304 | 44.94242096 | 50.87908173 | 47.87176132
1984.617188 | 2.677948956 | 53.31578541 | 0.000450036 |  | 43.16477585 | 33.28966141 | 29.14390945 | 44.93796539 | 50.81488037 | 47.83957672
1984.716797 | 2.62745707 | 51.08012104 | 0.000470301 |  | 43.16015244 | 33.31138611 | 29.11703491 | 44.92977524 | 50.84329605 | 47.8588562
1984.816406 | 2.576797546 | 49.96183109 | 0.000440621 |  | 43.17646027 | 33.3110199 | 29.13275528 | 44.88138199 | 50.79097748 | 47.88872528
1984.916016 | 2.526270735 | 46.17450809 | 0.000461362 |  | 43.17434311 | 33.33604431 | 29.1199131 | 44.88814163 | 50.81967926 | 47.87450409
1985.015625 | 2.476228445 | 51.34739017 | 0.000491655 |  | 43.15869141 | 33.29040527 | 29.13798904 | 44.84989166 | 50.80353928 | 47.89441299
1985.115234 | 2.425334926 | 47.54730701 | 0.000439965 |  | 43.16360092 | 33.33349609 | 29.13254166 | 44.86605835 | 50.79437637 | 47.92998123
1985.214844 | 2.375524302 | 42.80825138 | 0.000487157 |  | 43.14583969 | 33.30565262 | 29.1369915 | 44.8889389 | 50.78421021 | 47.89333344
1985.314453 | 2.325091787 | 52.00109196 | 0.000444307 |  | 43.13963318 | 33.34738541 | 29.13858414 | 44.90376282 | 50.76857758 | 47.92198181
1985.414063 | 2.273559148 | 52.93185902 | 0.000475242 |  | 43.13975525 | 33.33211136 | 29.1463356 | 44.9424324 | 50.79964066 | 47.90259933
1985.513672 | 2.22338298 | 52.30139637 | 0.000443464 |  | 43.13773727 | 33.32497406 | 29.11382675 | 44.98674774 | 50.72352982 | 47.91202927
1985.613281 | 2.172727414 | 55.29124546 | 0.000442691 |  | 43.146698 | 33.33509827 | 29.10612297 | 45.0515213 | 50.6809082 | 47.92155075
1985.712891 | 2.122371734 | 55.17549992 | 0.000441002 |  | 43.13312912 | 33.3285408 | 29.12391281 | 45.07139587 | 50.70763779 | 47.90244675
1985.8125 | 2.072166928 | 54.18708515 | 0.00043547 |  | 43.15703201 | 33.33115387 | 29.11815643 | 45.10842514 | 50.6506424 | 47.90485001
1985.912109 | 2.02155397 | 44.93887806 | 0.000432137 |  | 43.11918259 | 33.33996201 | 29.09107208 | 45.15761185 | 50.64163589 | 47.86714172
1986.011719 | 1.971287231 | 50.78505421 | 0.000431764 |  | 43.13844299 | 33.33192444 | 29.09647179 | 45.19350433 | 50.64625931 | 47.86585236
1986.111328 | 1.920389986 | 53.58396626 | 0.000461474 |  | 43.11668396 | 33.34721375 | 29.14548492 | 45.23859787 | 50.61604309 | 47.88345718
1986.210938 | 1.870694847 | 45.32508183 | 0.000436713 |  | 43.11384583 | 33.32909012 | 29.1307888 | 45.24733734 | 50.61035538 | 47.85588837
1986.310547 | 1.820092366 | 51.6805048 | 0.000448112 |  | 43.08955002 | 33.33263779 | 29.12563133 | 45.33428574 | 50.58935165 | 47.8800621
1986.410156 | 1.769062059 | 55.08982944 | 0.00044312 |  | 43.10234451 | 33.36193085 | 29.10448837 | 45.32437134 | 50.53063202 | 47.84060287
1986.509766 | 1.718989035 | 49.44506931 | 0.000461003 |  | 43.08915329 | 33.35609436 | 29.13037872 | 45.37405396 | 50.55260086 | 47.85660172
1986.609375 | 1.667877121 | 49.92332554 | 0.000408083 |  | 43.09163666 | 33.33711624 | 29.1080246 | 45.39744186 | 50.50626755 | 47.82788086
1986.708984 | 1.618279304 | 55.68907261 | 0.000504998 |  | 43.11823654 | 33.31372833 | 29.11567688 | 45.40956497 | 50.5321579 | 47.84941483
1986.808594 | 1.568497435 | 55.01121998 | 0.000468655 |  | 43.11473083 | 33.34722137 | 29.11070824 | 45.41268158 | 50.50888824 | 47.81628799
1986.908203 | 1.517042561 | 46.71701908 | 0.000441639 |  | 43.13226318 | 33.33764267 | 29.07294273 | 45.42966843 | 50.5076828 | 47.86368561
1987.007813 | 1.467005277 | 50.4713068 | 0.000469458 |  | 43.1212616 | 33.34375381 | 29.09604645 | 45.43128967 | 50.50663376 | 47.84589386
1987.107422 | 1.416250525 | 51.21751499 | 0.000442098 |  | 43.11570358 | 33.32590103 | 29.0945015 | 45.40254593 | 50.45022583 | 47.87273788
1987.207031 | 1.365622782 | 51.77574635 | 0.000464136 |  | 43.12253571 | 33.33659363 | 29.05430412 | 45.43507004 | 50.44874954 | 47.85801697
1987.306641 | 1.315192596 | 48.65032673 | 0.000446952 |  | 43.13533401 | 33.32434464 | 29.08358955 | 45.46125793 | 50.45936966 | 47.9024353
1987.40625 | 1.265300249 | 45.74182224 | 0.000430623 |  | 43.12666702 | 33.32764816 | 29.05280685 | 45.4942131 | 50.4109726 | 47.9046669
1987.505859 | 1.214661097 | 52.66595554 | 0.000499015 |  | 43.12884903 | 33.34008408 | 29.1070118 | 45.55737305 | 50.43099213 | 47.92702103
1987.605469 | 1.163621826 | 49.45008183 | 0.000404677 |  | 43.13719559 | 33.32448578 | 29.0681839 | 45.57862091 | 50.39519882 | 47.89944458
1987.705078 | 1.113397811 | 41.6769762 | 0.00041682 |  | 43.14611053 | 33.33944702 | 29.11137199 | 45.62896347 | 50.41158676 | 47.93606949
1987.804688 | 1.062869953 | 46.67577839 | 0.000451993 |  | 43.18806839 | 33.28781891 | 29.06522369 | 45.66643143 | 50.3997345 | 47.94178009
1987.904297 | 1.012153152 | 46.3267107 | 0.000419257 |  | 43.17902374 | 33.30857086 | 29.03344917 | 45.64949417 | 50.36295319 | 47.99822998
1988.003906 | 0.961394326 | 44.77118015 | 0.000437312 |  | 43.18893433 | 33.32704544 | 29.04157257 | 45.73021698 | 50.34815979 | 47.98561478
1988.103516 | 0.912032716 | 46.48506641 | 0.000469578 |  | 43.19718552 | 33.28534698 | 29.05303192 | 45.74642181 | 50.3340683 | 48.0021286
1988.203125 | 0.860572603 | 46.62063694 | 0.000443134 |  | 43.20076752 | 33.25860596 | 29.05626106 | 45.76955795 | 50.3393364 | 48.0177803
1988.302734 | 0.81072333 | 43.94476795 | 0.000456518 |  | 43.19455719 | 33.31049728 | 29.06129837 | 45.80826569 | 50.33722305 | 48.04159164
1988.402344 | 0.75983959 | 50.71465015 | 0.000412274 |  | 43.1906662 | 33.25479507 | 29.04364586 | 45.83002853 | 50.32387924 | 48.0153923
1988.501953 | 0.709773376 | 50.97690678 | 0.000470458 |  | 43.17939758 | 33.2627449 | 29.02108383 | 45.86852646 | 50.30422211 | 48.0704155
1988.601563 | 0.65912526 | 52.94416142 | 0.000463458 |  | 43.19580078 | 33.2821846 | 29.04393578 | 45.92497635 | 50.28778839 | 48.07459259
1988.701172 | 0.609186754 | 44.5822916 | 0.000425335 |  | 43.19672394 | 33.27561188 | 29.03234482 | 45.9501915 | 50.31210709 | 48.10691833
1988.800781 | 0.558797547 | 45.51830006 | 0.000419393 |  | 43.16126251 | 33.28108215 | 29.02263451 | 45.99939346 | 50.30267715 | 48.09769821
1988.900391 | 0.508412239 | 50.31591129 | 0.000452771 |  | 43.18666458 | 33.27076721 | 29.0418644 | 46.04785919 | 50.2910347 | 48.15073776
1989 | 0.457439382 | 52.55932331 | 0.000467254 |  | 43.19427109 | 33.24172974 | 28.98337936 | 46.0614357 | 50.27182388 | 48.14974213
1989.099609 | 0.408125969 | 51.84319401 | 0.000477667 |  | 43.19168091 | 33.27772903 | 29.01064873 | 46.0785408 | 50.25968933 | 48.16127014
1989.199219 | 0.357175813 | 50.37970829 | 0.000465549 |  | 43.16597748 | 33.25787354 | 29.00440407 | 46.04761505 | 50.28847122 | 48.18135834
1989.298828 | 0.306887014 | 51.19222355 | 0.000477102 |  | 43.17008591 | 33.2513504 | 28.95205688 | 46.05720139 | 50.25348282 | 48.21010208
1989.398438 | 0.25689973 | 49.15956974 | 0.000470914 |  | 43.1704216 | 33.24898911 | 28.98556328 | 46.03709793 | 50.26567841 | 48.20401001
1989.498047 | 0.206467885 | 51.48910999 | 0.000429241 |  | 43.16217804 | 33.23867798 | 28.96859169 | 46.01575851 | 50.21871948 | 48.21229553
1989.597656 | 0.155932197 | 53.75394154 | 0.000445812 |  | 43.1507225 | 33.24002457 | 28.97837067 | 46.00192261 | 50.20613861 | 48.23868179
1989.697266 | 0.106112377 | 56.11264896 | 0.000468826 |  | 43.14359665 | 33.24670029 | 28.95338249 | 45.99351501 | 50.20837784 | 48.29798126
1989.796875 | 0.056024015 | 55.56694508 | 0.000457843 |  | 43.10382843 | 33.26918411 | 28.96157455 | 45.97832489 | 50.19941711 | 48.27662659
1989.896484 | 0.005296955 | 52.01385212 | 0.000463527 |  | 43.11460114 | 33.23876953 | 28.94876671 | 45.94758987 | 50.18933487 | 48.29451752
1989.996094 | -0.04583034 | 56.20743275 | 0.000478488 |  | 43.10660934 | 33.24401855 | 28.93828392 | 45.92226028 | 50.14875793 | 48.3026886
1990.095703 | -0.095940268 | 53.4322176 | 0.000445076 |  | 43.11785889 | 33.2547493 | 28.94088364 | 45.91616058 | 50.17826843 | 48.36001587
1990.195313 | -0.140492643 | 59.16310215 | 0.000460388 |  | 43.12105942 | 33.27821732 | 28.93868065 | 45.8965416 | 50.16641998 | 48.38798141
1990.294922 | -0.16676795 | 54.22422123 | 0.000428247 |  | 43.09552765 | 33.27238083 | 28.93072319 | 45.85572815 | 50.19659424 | 48.38593674
1990.394531 | -0.180603067 | 60.14103413 | 0.000481506 |  | 43.07867432 | 33.31910324 | 28.91825485 | 45.80052948 | 50.14500427 | 48.38400269
1990.494141 | -0.188602444 | 53.88427067 | 0.000419798 |  | 43.08420563 | 33.27984238 | 28.91171074 | 45.77531052 | 50.15364838 | 48.43080139
1990.59375 | -0.193380492 | 52.35243702 | 0.000456808 |  | 43.06855392 | 33.29333496 | 28.92846107 | 45.76941681 | 50.14113617 | 48.43423843
1990.693359 | -0.195524255 | 55.63985538 | 0.000473454 |  | 43.04388046 | 33.28689957 | 28.90728569 | 45.73572159 | 50.12165833 | 48.45393753
1990.792969 | -0.196591594 | 59.06808949 | 0.000439296 |  | 43.01375961 | 33.31874466 | 28.92171288 | 45.70798111 | 50.12601852 | 48.45508575
1990.892578 | -0.197210997 | 59.84164143 | 0.000478804 |  | 42.98698425 | 33.32190704 | 28.90610123 | 45.68656158 | 50.09650803 | 48.50856018
1990.992188 | -0.197243924 | 57.59914112 | 0.000457332 |  | 43.02267456 | 33.32583237 | 28.92266846 | 45.68256378 | 50.11924362 | 48.5125618
1991.091797 | -0.196124918 | 59.52857304 | 0.000464321 |  | 42.97317123 | 33.34002686 | 28.9208889 | 45.67993164 | 50.10979843 | 48.51491928
1991.191406 | -0.196289562 | 59.58508015 | 0.000485591 |  | 42.98399734 | 33.32644272 | 28.94371986 | 45.66114807 | 50.09320831 | 48.53597641
1991.291016 | -0.195657107 | 56.44075108 | 0.000436779 |  | 42.93704605 | 33.31978607 | 28.93037796 | 45.61309814 | 50.08613968 | 48.56860352
1991.390625 | -0.194187243 | 57.46220493 | 0.000468686 |  | 42.93250275 | 33.31901169 | 28.95143318 | 45.58943176 | 50.09721756 | 48.55741501
1991.490234 | -0.193686501 | 55.82555485 | 0.000420218 |  | 42.94694901 | 33.32281876 | 28.98199272 | 45.57643127 | 50.079319 | 48.53868484
1991.589844 | -0.192100251 | 53.91024876 | 0.000470953 |  | 42.92335892 | 33.36588669 | 28.95941925 | 45.54911804 | 50.07073975 | 48.57121658
1991.689453 | -0.19150243 | 56.66222095 | 0.000447506 |  | 42.91675186 | 33.33897781 | 28.98826027 | 45.58275604 | 50.06832123 | 48.5940094
1991.789063 | -0.189791841 | 55.1160326 | 0.000466221 |  | 42.92491913 | 33.33980179 | 28.99289894 | 45.56725311 | 50.09910965 | 48.56739044
1991.888672 | -0.189144059 | 47.01322269 | 0.000440066 |  | 42.8886261 | 33.3307724 | 29.00681686 | 45.58239365 | 50.04589462 | 48.6013298
1991.988281 | -0.188967497 | 58.08560276 | 0.000461929 |  | 42.88990402 | 33.31574249 | 29.01376915 | 45.60923004 | 50.05023575 | 48.59611511
1992.087891 | -0.187550999 | 57.52668476 | 0.000457127 |  | 42.90185165 | 33.36206436 | 29.08709145 | 45.59141922 | 50.05718994 | 48.60587692
1992.1875 | -0.186509205 | 55.86747837 | 0.000433947 |  | 42.87563705 | 33.3384819 | 29.10819054 | 45.57630539 | 50.04034805 | 48.61987686
1992.287109 | -0.185768313 | 54.58012486 | 0.000448733 |  | 42.89487839 | 33.34954453 | 29.15669823 | 45.58857727 | 50.03300476 | 48.63531113
1992.386719 | -0.184937719 | 57.69142246 | 0.00048585 |  | 42.89112854 | 33.36558151 | 29.19656944 | 45.63011169 | 50.01549149 | 48.63389587
1992.486328 | -0.184766261 | 57.97121906 | 0.000466331 |  | 42.90544128 | 33.34889221 | 29.20934486 | 45.66646957 | 49.99888611 | 48.63733673
1992.585938 | -0.184542572 | 53.77718449 | 0.000444847 |  | 42.90091705 | 33.33423996 | 29.25051689 | 45.67240906 | 49.99465942 | 48.63873672
1992.685547 | -0.183981654 | 56.3963213 | 0.000437851 |  | 42.90355682 | 33.36959839 | 29.22599411 | 45.69963074 | 49.98669434 | 48.68743134
1992.785156 | -0.183128916 | 57.69164753 | 0.000452044 |  | 42.89215851 | 33.34301376 | 29.28881264 | 45.66260529 | 49.97502899 | 48.64190674
1992.884766 | -0.182663942 | 54.76377583 | 0.00047806 |  | 42.8815918 | 33.34184647 | 29.25403786 | 45.64465714 | 49.95466995 | 48.66038895
1992.984375 | -0.181782249 | 53.45409107 | 0.000465021 |  | 42.90534973 | 33.358284 | 29.29736519 | 45.57971573 | 49.96636963 | 48.64706802
1993.083984 | -0.181332038 | 54.57716465 | 0.000455188 |  | 42.87701035 | 33.34696579 | 29.30635452 | 45.48046875 | 49.92856598 | 48.65269089
1993.183594 | -0.181996285 | 56.33730793 | 0.000501604 |  | 42.84803772 | 33.34403229 | 29.29660416 | 45.34864426 | 49.93673706 | 48.62927628
1993.283203 | -0.180607607 | 55.96955585 | 0.00048135 |  | 42.87145615 | 33.33913422 | 29.30415916 | 45.25361633 | 49.92959213 | 48.64089203
1993.382813 | -0.180443531 | 49.93768024 | 0.000488474 |  | 42.90472031 | 33.33453751 | 29.25132561 | 45.1457901 | 49.92153168 | 48.62418747
1993.482422 | -0.180693336 | 53.22190952 | 0.000439248 |  | 42.91090775 | 33.3624382 | 29.28819466 | 45.11221313 | 49.9105072 | 48.62794876
1993.582031 | -0.180260155 | 56.96594334 | 0.000472187 |  | 42.90147781 | 33.34053421 | 29.25242996 | 45.06217194 | 49.90631866 | 48.6076088
1993.681641 | -0.179733863 | 52.39094257 | 0.000460157 |  | 42.90001297 | 33.33462143 | 29.29547501 | 45.0304451 | 49.9221611 | 48.59997177
1993.78125 | -0.178620539 | 54.21511173 | 0.000476137 |  | 42.90867996 | 33.34552383 | 29.26156998 | 44.96789551 | 49.89998245 | 48.54588318
1993.880859 | -0.178915761 | 55.00802708 | 0.000457365 |  | 42.9333992 | 33.34099579 | 29.24981689 | 44.92803192 | 49.88031387 | 48.54841995
1993.980469 | -0.179151935 | 57.09445286 | 0.000464754 |  | 42.92999268 | 33.35329819 | 29.23678589 | 44.93609238 | 49.88738251 | 48.53829193
1994.080078 | -0.179255832 | 56.05386066 | 0.00046051 |  | 42.89865494 | 33.34180069 | 29.23597336 | 44.95191193 | 49.87797928 | 48.52264404
1994.179688 | -0.178194168 | 56.2078867 | 0.000458105 |  | 42.89670563 | 33.34704208 | 29.25656128 | 44.95823288 | 49.84293747 | 48.49053955
1994.279297 | -0.177948339 | 52.13301563 | 0.000432217 |  | 42.93902588 | 33.3564682 | 29.19714165 | 44.97346115 | 49.84745407 | 48.47600555
1994.378906 | -0.178216877 | 54.41106129 | 0.000447464 |  | 42.91739655 | 33.3508606 | 29.241642 | 44.99160767 | 49.88723373 | 48.41211319
1994.478516 | -0.177344838 | 52.99406147 | 0.000476276 |  | 42.95202255 | 33.34478378 | 29.1894989 | 45.01805115 | 49.84766769 | 48.44543839
1994.578125 | -0.177474853 | 50.53624058 | 0.000469944 |  | 42.93277359 | 33.34054565 | 29.19749641 | 45.00577545 | 49.86057281 | 48.45833206
1994.677734 | -0.176627793 | 49.86134815 | 0.000421852 |  | 42.97469711 | 33.36021042 | 29.18171883 | 44.99782562 | 49.83323669 | 48.45997238
1994.777344 | -0.176899735 | 55.43980503 | 0.000451864 |  | 42.95028687 | 33.34414673 | 29.20311165 | 45.019104 | 49.80739594 | 48.44410706
1994.876953 | -0.176623249 | 55.97775745 | 0.00046093 |  | 42.97303009 | 33.33317184 | 29.19193268 | 44.99345016 | 49.82821274 | 48.45550537
1994.976563 | -0.174997826 | 55.7531023 | 0.000472024 |  | 42.97092819 | 33.35460663 | 29.21208763 | 45.00353622 | 49.81648636 | 48.47125626
1995.076172 | -0.175600191 | 55.93264484 | 0.000494489 |  | 42.98181534 | 33.3219223 | 29.18250847 | 44.96050644 | 49.81860352 | 48.42730713
1995.175781 | -0.173903234 | 54.51678562 | 0.000428278 |  | 42.97755051 | 33.34468842 | 29.21522903 | 44.98592377 | 49.80610657 | 48.48008347
1995.275391 | -0.175077876 | 54.94491291 | 0.000480376 |  | 42.98058701 | 33.32224655 | 29.21634293 | 45.02828598 | 49.80506516 | 48.46796799
1995.375 | -0.173921402 | 54.25248051 | 0.000498746 |  | 42.98180008 | 33.33035278 | 29.23553085 | 45.05071259 | 49.8091011 | 48.48766327
1995.474609 | -0.173353099 | 53.79768848 | 0.000462412 |  | 42.99550247 | 33.32113266 | 29.22312355 | 45.09571838 | 49.80620956 | 48.48357391
1995.574219 | -0.172783662 | 55.10463428 | 0.000453278 |  | 42.9887886 | 33.31320953 | 29.21966553 | 45.14730453 | 49.82529068 | 48.49182892
1995.673828 | -0.173583601 | 54.88704014 | 0.000444029 |  | 42.99169159 | 33.30490112 | 29.26016426 | 45.19491577 | 49.79441452 | 48.47452164
1995.773438 | -0.17256622 | 55.32109547 | 0.000452155 |  | 42.98756027 | 33.31378174 | 29.27207565 | 45.23182678 | 49.80099106 | 48.47865677
1995.873047 | -0.172976692 | 56.29128361 | 0.000467912 |  | 43.0002594 | 33.32275391 | 29.281847 | 45.27223587 | 49.77519226 | 48.50771332
1995.972656 | -0.17174698 | 55.7159586 | 0.000438319 |  | 43.0334053 | 33.31092072 | 29.27474785 | 45.38435745 | 49.7845459 | 48.51428604
1996.072266 | -0.171808297 | 59.34538746 | 0.00050203 |  | 43.00684738 | 33.34592819 | 29.28861046 | 45.42995453 | 49.77210617 | 48.50348282
1996.171875 | -0.171351836 | 52.69944859 | 0.000410393 |  | 43.00451279 | 33.32402802 | 29.31638718 | 45.50656128 | 49.78276825 | 48.49671936
1996.271484 | -0.17099019 | 55.42020893 | 0.000436391 |  | 43.04999161 | 33.31899261 | 29.3354969 | 45.53643417 | 49.76774216 | 48.55664063
1996.371094 | -0.170156189 | 58.64793491 | 0.000467965 |  | 43.07958603 | 33.3153801 | 29.36140251 | 45.59809113 | 49.76448059 | 48.55514145
1996.470703 | -0.17102255 | 51.22935963 | 0.000479113 |  | 43.07478714 | 33.31998825 | 29.33498383 | 45.64989471 | 49.77344513 | 48.55421066
1996.570313 | -0.170180601 | 53.77763844 | 0.000483874 |  | 43.0633316 | 33.31031036 | 29.35836601 | 45.68447113 | 49.75006866 | 48.54075241
1996.669922 | -0.169524868 | 56.38538456 | 0.000465566 |  | 43.10744858 | 33.31315231 | 29.36981392 | 45.7263298 | 49.79614639 | 48.55152512
1996.769531 | -0.169330702 | 59.26836872 | 0.00044956 |  | 43.08964157 | 33.28428268 | 29.41117668 | 45.74403381 | 49.740345 | 48.59143066
1996.869141 | -0.168446741 | 53.43723011 | 0.000471307 |  | 43.13443375 | 33.28684235 | 29.41591072 | 45.80982971 | 49.75548935 | 48.57952881
1996.96875 | -0.168190125 | 57.66932011 | 0.000465986 |  | 43.12549973 | 33.24357605 | 29.41820908 | 45.82938004 | 49.72925568 | 48.5960083
1997.068359 | -0.167654183 | 61.4730463 | 0.00045477 |  | 43.12802124 | 33.29761887 | 29.45153809 | 45.82539749 | 49.74259567 | 48.62519073
1997.167969 | -0.167888091 | 55.50360203 | 0.000451952 |  | 43.16356277 | 33.27302551 | 29.46757698 | 45.87092972 | 49.74277496 | 48.60498047
1997.267578 | -0.166528367 | 52.4638567 | 0.000438476 |  | 43.17557144 | 33.27157211 | 29.46395874 | 45.88299179 | 49.75214767 | 48.61129761
1997.367188 | -0.166485219 | 52.15762424 | 0.00044455 |  | 43.18182373 | 33.26345444 | 29.47719002 | 45.9336853 | 49.73373795 | 48.59163666
1997.466797 | -0.166398922 | 58.32689381 | 0.000471938 |  | 43.16332245 | 33.26772308 | 29.45668602 | 45.96814728 | 49.71397018 | 48.63672256
1997.566406 | -0.166929187 | 57.78597736 | 0.000418197 |  | 43.17873001 | 33.25192642 | 29.51374054 | 45.99385071 | 49.71765518 | 48.60881805
1997.666016 | -0.167428227 | 58.38977909 | 0.000485394 |  | 43.17657471 | 33.2583046 | 29.49248886 | 46.00147629 | 49.72692871 | 48.58866882
1997.765625 | -0.165845382 | 57.70030689 | 0.000489803 |  | 43.18876266 | 33.2408638 | 29.52765083 | 46.07173157 | 49.72244263 | 48.60992813
1997.865234 | -0.165179999 | 53.75667667 | 0.000474982 |  | 43.17420197 | 33.2281723 | 29.50526619 | 46.08649445 | 49.72403336 | 48.61305618
1997.964844 | -0.165489982 | 51.12022114 | 0.000441125 |  | 43.18851089 | 33.23873138 | 29.50167274 | 46.09253693 | 49.72587585 | 48.59437561
1998.064453 | -0.165805075 | 58.7971735 | 0.000465596 |  | 43.15554047 | 33.21377182 | 29.49938774 | 46.11711884 | 49.72886658 | 48.5710907
1998.164063 | -0.164571955 | 58.31071568 | 0.000451392 |  | 43.17451096 | 33.21376038 | 29.49250221 | 46.10025406 | 49.71562958 | 48.62062454
1998.263672 | -0.164582741 | 54.46096134 | 0.000448282 |  | 43.18393326 | 33.23898697 | 29.5275631 | 46.08919907 | 49.72405624 | 48.60121918
1998.363281 | -0.163872506 | 57.59937 | 0.000461511 |  | 43.18982697 | 33.19269943 | 29.51505089 | 46.06843185 | 49.70177841 | 48.60447693
1998.462891 | -0.163531298 | 58.80879688 | 0.000470344 |  | 43.17912292 | 33.21242905 | 29.50450134 | 46.05548477 | 49.72630692 | 48.58652878
1998.5625 | -0.163071434 | 58.74522877 | 0.000468294 |  | 43.16781235 | 33.1855011 | 29.48820686 | 46.08660889 | 49.7108078 | 48.61929703
1998.662109 | -0.162991384 | 57.72400379 | 0.000475141 |  | 43.18040085 | 33.19662857 | 29.52760315 | 46.07045364 | 49.71641159 | 48.59101486
1998.761719 | -0.162732496 | 55.18051243 | 0.000415964 |  | 43.18351364 | 33.1587944 | 29.49075508 | 46.06761551 | 49.69123459 | 48.6439476
1998.861328 | -0.161935397 | 57.15437794 | 0.000471625 |  | 43.16163254 | 33.16717148 | 29.48825455 | 46.05618286 | 49.69931793 | 48.58649826
1998.960938 | -0.162201097 | 58.29909611 | 0.000430818 |  | 43.16709137 | 33.18792725 | 29.49051476 | 46.09939194 | 49.68570328 | 48.63588715
1999.060547 | -0.161787219 | 57.40546894 | 0.000455165 |  | 43.1492157 | 33.18261337 | 29.47807121 | 46.12797165 | 49.68001556 | 48.65473557
1999.160156 | -0.162129561 | 57.46197224 | 0.000426968 |  | 43.14917374 | 33.17581177 | 29.44708633 | 46.14359665 | 49.67481613 | 48.61806107
1999.259766 | -0.161505623 | 55.83535099 | 0.000466738 |  | 43.09785461 | 33.21773148 | 29.47212219 | 46.16029358 | 49.69085693 | 48.63396835
1999.359375 | -0.161720227 | 57.37402439 | 0.000454238 |  | 43.1071167 | 33.18393707 | 29.46748543 | 46.19657898 | 49.67035294 | 48.65725327
1999.458984 | -0.161384696 | 58.09357548 | 0.000486258 |  | 43.09851456 | 33.24211502 | 29.44952583 | 46.22335815 | 49.69695663 | 48.6533165
1999.558594 | -0.160793115 | 52.29319477 | 0.000437792 |  | 43.09847641 | 33.23141861 | 29.49339104 | 46.27664566 | 49.70536423 | 48.63838196
1999.658203 | -0.16084705 | 64.12886906 | 0.000422363 |  | 43.06806946 | 33.27188873 | 29.50683975 | 46.2947731 | 49.65586472 | 48.64962769
1999.757813 | -0.160834561 | 56.72988987 | 0.000441661 |  | 43.06300354 | 33.23496246 | 29.48814583 | 46.3520813 | 49.67003632 | 48.65663528
1999.857422 | -0.160773245 | 61.23677158 | 0.000469874 |  | 43.04174423 | 33.27585602 | 29.49313927 | 46.28394699 | 49.65554047 | 48.64949036
1999.957031 | -0.159759271 | 56.23614216 | 0.000458705 |  | 43.06777954 | 33.27654266 | 29.54179955 | 46.39760971 | 49.65103149 | 48.66802216
2000.056641 | -0.159593494 | 54.04763889 | 0.000463142 |  | 43.0475235 | 33.27958298 | 29.5471859 | 46.43006897 | 49.676651 | 48.66230392
2000.15625 | -0.160134543 | 58.85869312 | 0.000428557 |  | 43.05070496 | 33.29701614 | 29.55216408 | 46.46715927 | 49.63861084 | 48.65955353
2000.255859 | -0.159637777 | 50.64743519 | 0.000469016 |  | 43.03491211 | 33.29371643 | 29.56798744 | 46.48378372 | 49.63817596 | 48.65686798
2000.355469 | -0.159529338 | 54.03761387 | 0.000434576 |  | 43.01457977 | 33.30213165 | 29.59522247 | 46.53009033 | 49.65600204 | 48.65452576
2000.455078 | -0.15966219 | 57.70964909 | 0.000462089 |  | 43.04067612 | 33.29640579 | 29.58336067 | 46.52124405 | 49.65845871 | 48.70287704
2000.554688 | -0.159568513 | 55.9228487 | 0.000474452 |  | 43.02695084 | 33.294487 | 29.58624649 | 46.57242203 | 49.62387085 | 48.66804886
2000.654297 | -0.1586573 | 56.13018894 | 0.000455753 |  | 43.02730942 | 33.3260498 | 29.62901115 | 46.63203812 | 49.64692688 | 48.67464828
2000.753906 | -0.159091049 | 58.50712299 | 0.000442929 |  | 43.02838135 | 33.32968521 | 29.64608574 | 46.63083267 | 49.63216019 | 48.67029953
2000.853516 | -0.159254556 | 57.03452778 | 0.000414059 |  | 43.01847458 | 33.31796646 | 29.64103699 | 46.63856506 | 49.60972977 | 48.66106415
2000.953125 | -0.158600527 | 56.16961002 | 0.0004783 |  | 43.00431442 | 33.34567261 | 29.65969276 | 46.6270752 | 49.60950851 | 48.67301941
2001.052734 | -0.158516501 | 61.9848032 | 0.000457871 |  | 43.0181427 | 33.31121445 | 29.6351223 | 46.64720154 | 49.62921906 | 48.67472076
2001.152344 | -0.158475057 | 53.69379139 | 0.000481871 |  | 43.03692627 | 33.32252884 | 29.62976265 | 46.59235001 | 49.64540482 | 48.6425972
2001.251953 | -0.157614372 | 56.39085102 | 0.000453318 |  | 43.04312515 | 33.31404877 | 29.66664696 | 46.59442902 | 49.60055161 | 48.64144135
2001.351563 | -0.158459159 | 55.5810709 | 0.000439122 |  | 43.01589584 | 33.30648804 | 29.63071823 | 46.5687561 | 49.63554001 | 48.63662338
2001.451172 | -0.156990433 | 53.79358768 | 0.000436042 |  | 43.03212738 | 33.35117722 | 29.66430855 | 46.58089828 | 49.58142471 | 48.62795258
2001.550781 | -0.15761494 | 53.68718052 | 0.000511742 |  | 43.0234375 | 33.33862686 | 29.63125229 | 46.53940582 | 49.6126709 | 48.65932465
2001.650391 | -0.157583147 | 52.70332432 | 0.000454621 |  | 43.02984238 | 33.34842682 | 29.62462425 | 46.52597427 | 49.59521866 | 48.63552094
2001.75 | -0.157026767 | 53.18272114 | 0.000464741 |  | 43.01672745 | 33.33974838 | 29.59273338 | 46.47905731 | 49.59949112 | 48.64159012
2001.849609 | -0.156746873 | 51.76617527 | 0.000468957 |  | 43.04335022 | 33.33839035 | 29.62000275 | 46.45746994 | 49.59851837 | 48.62942886
2001.949219 | -0.156513535 | 54.57488346 | 0.000426568 |  | 43.02170944 | 33.32523346 | 29.59901237 | 46.45349503 | 49.60871506 | 48.62317657
2002.048828 | -0.157096599 | 57.88782597 | 0.000462127 |  | 43.02495575 | 33.33639526 | 29.61296082 | 46.41955948 | 49.59941864 | 48.64495468
2002.148438 | -0.157113631 | 58.99746037 | 0.000450411 |  | 43.02567673 | 33.34485626 | 29.60219002 | 46.3992157 | 49.62804413 | 48.59679413
2002.248047 | -0.157052315 | 59.83275318 | 0.000463011 |  | 43.00179672 | 33.34601212 | 29.56508255 | 46.40154648 | 49.59302521 | 48.64541626
2002.347656 | -0.156473794 | 53.7862978 | 0.000451569 |  | 43.0052948 | 33.34574127 | 29.55861855 | 46.35939407 | 49.60360718 | 48.60346985
2002.447266 | -0.155987246 | 57.83063602 | 0.00044178 |  | 42.98150253 | 33.32992935 | 29.54060364 | 46.3040123 | 49.58089447 | 48.60866928
2002.546875 | -0.156658308 | 58.30365467 | 0.000424495 |  | 42.98842621 | 33.34154129 | 29.53093338 | 46.28687668 | 49.5961647 | 48.63260269
2002.646484 | -0.155865183 | 53.0997858 | 0.000439653 |  | 42.95313644 | 33.33114624 | 29.47296524 | 46.23125458 | 49.58765793 | 48.58971405
2002.746094 | -0.15533719 | 61.48330021 | 0.00043896 |  | 42.92500305 | 33.34891891 | 29.50122452 | 46.18141937 | 49.56828308 | 48.62490082
2002.845703 | -0.15584077 | 59.92275333 | 0.00041835 |  | 42.91414642 | 33.3512001 | 29.52023506 | 46.15425873 | 49.5841713 | 48.63232803
2002.945313 | -0.154929557 | 58.33897114 | 0.000417544 |  | 42.93855286 | 33.35968399 | 29.51787186 | 46.11831284 | 49.57941818 | 48.62555313
2003.044922 | -0.154877893 | 59.49166584 | 0.000425049 |  | 42.93441391 | 33.35944366 | 29.49798775 | 46.06051254 | 49.57008743 | 48.60413361
2003.144531 | -0.155804435 | 63.48496342 | 0.000454171 |  | 42.87971497 | 33.37629318 | 29.52501678 | 46.04418945 | 49.57208252 | 48.62696838
2003.244141 | -0.155389422 | 55.89413548 | 0.000449725 |  | 42.88020706 | 33.36248398 | 29.51504517 | 45.98577881 | 49.58902359 | 48.59128952
2003.34375 | -0.155401912 | 57.70850849 | 0.000494706 |  | 42.8558197 | 33.36928558 | 29.50077438 | 45.96752548 | 49.55315399 | 48.61872864
2003.443359 | -0.155305397 | 56.21199131 | 0.000443922 |  | 42.84234238 | 33.37018204 | 29.50964546 | 46.00244141 | 49.57448196 | 48.62810516
2003.542969 | -0.155273603 | 57.38564396 | 0.000469132 |  | 42.83443451 | 33.38882065 | 29.50086784 | 45.98569489 | 49.56585693 | 48.66326904
2003.642578 | -0.154412351 | 58.92932987 | 0.000441897 |  | 42.82077789 | 33.38134003 | 29.49422264 | 46.00808334 | 49.59169769 | 48.64286041
2003.742188 | -0.154301642 | 58.94505405 | 0.000452327 |  | 42.80538559 | 33.38752365 | 29.52918053 | 45.97314835 | 49.56755829 | 48.65810013
2003.841797 | -0.154498079 | 61.75125217 | 0.000467139 |  | 42.7650528 | 33.394104 | 29.49420357 | 45.99126053 | 49.58066559 | 48.62620544
2003.941406 | -0.155052187 | 58.61831379 | 0.000440745 |  | 42.77691269 | 33.38051987 | 29.50750351 | 46.02479172 | 49.56503296 | 48.62236023
2004.041016 | -0.154661587 | 58.51281834 | 0.000489857 |  | 42.76221848 | 33.39865112 | 29.50024414 | 46.02540588 | 49.580513 | 48.63307571
2004.140625 | -0.154164819 | 59.86465549 | 0.000428072 |  | 42.75578308 | 33.40577316 | 29.50787163 | 46.09226608 | 49.57024765 | 48.64396286
2004.240234 | -0.154148923 | 57.9390955 | 0.000450917 |  | 42.7237854 | 33.40371323 | 29.51980209 | 46.11100769 | 49.583004 | 48.66281509
2004.339844 | -0.154458905 | 54.93124104 | 0.000445261 |  | 42.69771194 | 33.41697311 | 29.52944946 | 46.13828659 | 49.53985214 | 48.62329102
2004.439453 | -0.15376116 | 58.59758091 | 0.000481554 |  | 42.6921463 | 33.40896225 | 29.55049896 | 46.17849731 | 49.55222321 | 48.65369034
2004.539063 | -0.153858243 | 56.47173786 | 0.000426258 |  | 42.70105743 | 33.42359161 | 29.60214806 | 46.21311188 | 49.54653168 | 48.65460205
2004.638672 | -0.153760025 | 59.22074604 | 0.000440863 |  | 42.66649246 | 33.43250275 | 29.62531281 | 46.18707275 | 49.54109192 | 48.63869095
2004.738281 | -0.153678271 | 53.09568501 | 0.000450843 |  | 42.68326569 | 33.46889114 | 29.64054871 | 46.21408081 | 49.53456879 | 48.62204361
2004.837891 | -0.153536905 | 56.26052189 | 0.000433603 |  | 42.65720367 | 33.4467659 | 29.66944313 | 46.20025635 | 49.53770065 | 48.6286087
2004.9375 | -0.153555072 | 59.60764027 | 0.000473665 |  | 42.65240097 | 33.45156479 | 29.71818542 | 46.19839859 | 49.54920959 | 48.62440109
2005.037109 | -0.154344222 | 58.75297642 | 0.000467877 |  | 42.63914871 | 33.43917465 | 29.77116013 | 46.1770134 | 49.53510284 | 48.62234879
2005.136719 | -0.15370836 | 57.13592243 | 0.000479492 |  | 42.60277939 | 33.45014954 | 29.79291725 | 46.17843246 | 49.50585938 | 48.6204071
2005.236328 | -0.153858243 | 58.67026234 | 0.000436991 |  | 42.62472916 | 33.46001816 | 29.88282776 | 46.14159775 | 49.51134872 | 48.62389755
2005.335938 | -0.153487512 | 54.88818073 | 0.000489991 |  | 42.62722778 | 33.46381378 | 29.91394997 | 46.11650848 | 49.52548599 | 48.61736679
2005.435547 | -0.153045815 | 56.92379093 | 0.000473058 |  | 42.61925125 | 33.4693222 | 29.99808311 | 46.10561752 | 49.49474716 | 48.63789749
2005.535156 | -0.153800334 | 56.95660496 | 0.000467311 |  | 42.61964035 | 33.43771362 | 30.04760933 | 46.05911636 | 49.48959351 | 48.63213348
2005.634766 | -0.15325758 | 55.05086613 | 0.000447502 |  | 42.57570267 | 33.46576691 | 30.10377312 | 46.05049133 | 49.48939896 | 48.6307869
2005.734375 | -0.152961223 | 60.55526066 | 0.000471323 |  | 42.59095001 | 33.48540497 | 30.10391426 | 46.00205994 | 49.47293472 | 48.62795258
2005.833984 | -0.153220677 | 59.23806858 | 0.000469021 |  | 42.63649368 | 33.47517776 | 30.17490196 | 45.98061371 | 49.48337173 | 48.63278198
2005.933594 | -0.152836321 | 62.68452549 | 0.000442504 |  | 42.59765244 | 33.46522522 | 30.16171455 | 45.98091888 | 49.49304581 | 48.60117722
2006.033203 | -0.153173555 | 57.81696415 | 0.000443257 |  | 42.59783173 | 33.45672607 | 30.14258003 | 46.01639557 | 49.46852112 | 48.60591507
2006.132813 | -0.152597305 | 59.69900608 | 0.000436031 |  | 42.59119797 | 33.48942184 | 30.15537262 | 46.05820465 | 49.46607971 | 48.61846924
2006.232422 | -0.15212268 | 64.28129673 | 0.000486876 |  | 42.6067276 | 33.50932693 | 30.15021133 | 46.05437469 | 49.47436142 | 48.60547638
2006.332031 | -0.152259503 | 63.66246128 | 0.000482045 |  | 42.58633041 | 33.50931931 | 30.16663742 | 46.05014801 | 49.46043015 | 48.58157349
2006.431641 | -0.152643292 | 65.94323826 | 0.000482609 |  | 42.59532928 | 33.4831543 | 30.15909004 | 46.02760315 | 49.45698547 | 48.62324524
2006.53125 | -0.152030138 | 59.54862309 | 0.000500308 |  | 42.62653351 | 33.49399567 | 30.13907051 | 45.96485138 | 49.46395111 | 48.59735489
2006.630859 | -0.152356018 | 62.60249424 | 0.000489817 |  | 42.60670471 | 33.51583862 | 30.11129761 | 45.93172836 | 49.45581436 | 48.60728836
2006.730469 | -0.152380999 | 60.96220493 | 0.000454294 |  | 42.60212326 | 33.53171158 | 30.13231277 | 45.90930939 | 49.44881058 | 48.57370377
2006.830078 | -0.152056822 | 60.98977757 | 0.000447358 |  | 42.58944321 | 33.51105499 | 30.079216 | 45.85617447 | 49.45569992 | 48.56380081
2006.929688 | -0.151983017 | 57.33551884 | 0.000480968 |  | 42.59457779 | 33.51263046 | 30.0680275 | 45.85515213 | 49.42131805 | 48.58309937
2007.029297 | -0.152194782 | 62.90007114 | 0.000472444 |  | 42.59579468 | 33.51718903 | 30.03148079 | 45.89081573 | 49.44166565 | 48.56013107
2007.128906 | -0.151732645 | 58.72813511 | 0.000449369 |  | 42.58263016 | 33.52812576 | 30.05641937 | 45.85575867 | 49.42901611 | 48.52679062
2007.228516 | -0.151879689 | 59.84665394 | 0.000466825 |  | 42.56240845 | 33.52653885 | 30.002985 | 45.86973572 | 49.45033646 | 48.52034378
2007.328125 | -0.15206988 | 61.06086826 | 0.000467379 |  | 42.56068039 | 33.55179977 | 29.94844055 | 45.89562607 | 49.42181396 | 48.52708054
2007.427734 | -0.151619099 | 65.16786289 | 0.000428541 |  | 42.56793213 | 33.53297424 | 29.9661026 | 45.85441589 | 49.40829849 | 48.50011826
2007.527344 | -0.150435941 | 64.93841648 | 0.000455185 |  | 42.56056213 | 33.58191681 | 29.9414444 | 45.91772842 | 49.41014481 | 48.50839615
2007.626953 | -0.151393141 | 64.92292881 | 0.000437752 |  | 42.54995728 | 33.54589081 | 29.92683983 | 45.90833282 | 49.41892242 | 48.49170303
2007.726563 | -0.151420391 | 58.79170322 | 0.000429277 |  | 42.53036118 | 33.58530807 | 29.92193413 | 45.96346664 | 49.41902161 | 48.4881897
2007.826172 | -0.151807018 | 62.31632328 | 0.000448344 |  | 42.53497696 | 33.52948761 | 29.91738701 | 45.98656082 | 49.39930725 | 48.4928627
2007.925781 | -0.151218846 | 64.81356144 | 0.000433885 |  | 42.52625656 | 33.56842804 | 29.88258362 | 45.98576355 | 49.39838409 | 48.45974731
2008.025391 | -0.151327851 | 52.52742481 | 0.000442946 |  | 42.50104904 | 33.57500076 | 29.8805027 | 45.99980164 | 49.40476227 | 48.45784378
2008.125 | -0.150926462 | 63.49225712 | 0.000467124 |  | 42.50955963 | 33.58032227 | 29.85380936 | 45.97904205 | 49.40237808 | 48.47388458
2008.224609 | -0.150661899 | 63.9534235 | 0.000468908 |  | 42.4591217 | 33.57110977 | 29.81568146 | 45.9951973 | 49.36342239 | 48.46499634
2008.324219 | -0.151246665 | 60.72228336 | 0.000474834 |  | 42.47180176 | 33.55843353 | 29.8090477 | 46.0005188 | 49.37148285 | 48.44126511
2008.423828 | -0.150642595 | 62.80323887 | 0.000460909 |  | 42.45581818 | 33.56901169 | 29.79833603 | 46.00218201 | 49.36427689 | 48.41048813
2008.523438 | -0.151678143 | 60.68103886 | 0.000428672 |  | 42.44067001 | 33.57660675 | 29.76343727 | 45.97473145 | 49.35755157 | 48.41461182
2008.623047 | -0.150624996 | 60.23855686 | 0.000439482 |  | 42.44441605 | 33.57272339 | 29.75187683 | 45.9426651 | 49.35868454 | 48.42238617
2008.722656 | -0.149887509 | 62.58905888 | 0.000495309 |  | 42.45331192 | 33.62580109 | 29.69220734 | 45.94907379 | 49.34922028 | 48.43418121
2008.822266 | -0.150814052 | 60.02073002 | 0.000456499 |  | 42.44657135 | 33.58582687 | 29.70026016 | 45.87376404 | 49.34326553 | 48.41265106
2008.921875 | -0.150860038 | 56.39358616 | 0.000475073 |  | 42.41706085 | 33.60533524 | 29.67410278 | 45.83911133 | 49.33192825 | 48.40620804
2009.021484 | -0.15013277 | 54.14197254 | 0.000469731 |  | 42.42053223 | 33.59663773 | 29.63463402 | 45.80041504 | 49.33940506 | 48.44655991
2009.121094 | -0.149946554 | 53.87242603 | 0.000441576 |  | 42.39814758 | 33.60832596 | 29.62803078 | 45.77299881 | 49.35405731 | 48.45206451
2009.220703 | -0.150729459 | 56.84313679 | 0.000480021 |  | 42.39231491 | 33.60570908 | 29.57581902 | 45.71688843 | 49.31587601 | 48.43709946
2009.320313 | -0.150985507 | 59.50988865 | 0.000459345 |  | 42.41282272 | 33.61223602 | 29.55641747 | 45.676651 | 49.32512283 | 48.44504166
2009.419922 | -0.150986075 | 52.79287052 | 0.000467413 |  | 42.38000107 | 33.64045334 | 29.54609299 | 45.66471481 | 49.30228806 | 48.4152298
2009.519531 | -0.150965637 | 49.1641283 | 0.000424715 |  | 42.37102509 | 33.63676834 | 29.50062561 | 45.62410355 | 49.33222961 | 48.41064072
2009.619141 | -0.149715486 | 58.09835911 | 0.000510493 |  | 42.38615799 | 33.62757111 | 29.51257896 | 45.6019516 | 49.30128098 | 48.45835114
2009.71875 | -0.150395632 | 57.82539463 | 0.000474528 |  | 42.38076019 | 33.61703873 | 29.49109077 | 45.56214905 | 49.30056763 | 48.44302368
2009.818359 | -0.150218499 | 57.17465687 | 0.000469973 |  | 42.37339401 | 33.62020493 | 29.47342873 | 45.53207397 | 49.29423904 | 48.41680145
2009.917969 | -0.150371218 | 56.0071497 | 0.000501034 |  | 42.35804367 | 33.65372849 | 29.47642708 | 45.5242424 | 49.27261353 | 48.43556595
2010.017578 | -0.150038526 | 55.76061726 | 0.000441758 |  | 42.36980057 | 33.62033463 | 29.4597168 | 45.5163269 | 49.30383301 | 48.43149567
2010.117188 | -0.150045907 | 55.07661152 | 0.000465112 |  | 42.40729141 | 33.63510895 | 29.41693115 | 45.52558136 | 49.2647171 | 48.43276596
2010.216797 | -0.150387115 | 54.89638233 | 0.000468334 |  | 42.34923172 | 33.62424088 | 29.43267632 | 45.54007339 | 49.27715302 | 48.41710663
2010.316406 | -0.15008281 | 58.07397938 | 0.000485668 |  | 42.33922577 | 33.60735321 | 29.44045639 | 45.5309906 | 49.24882126 | 48.41294479
2010.416016 | -0.149536649 | 54.39556599 | 0.000471457 |  | 42.34076309 | 33.64685822 | 29.40335655 | 45.57295609 | 49.2719574 | 48.41794586
2010.515625 | -0.149704131 | 57.6034708 | 0.000477145 |  | 42.34109497 | 33.63706589 | 29.37831306 | 45.54948425 | 49.23907852 | 48.4237709
2010.615234 | -0.149667228 | 55.26891804 | 0.000464697 |  | 42.33910751 | 33.64432526 | 29.35939789 | 45.55871964 | 49.27231598 | 48.42348099
2010.714844 | -0.1491205 | 56.07436466 | 0.000467963 |  | 42.34274673 | 33.63221359 | 29.34931183 | 45.54865265 | 49.23910141 | 48.37325287
2010.814453 | -0.149787021 | 55.00301838 | 0.00050338 |  | 42.33959961 | 33.63067245 | 29.32357597 | 45.57375717 | 49.26826859 | 48.39725113
2010.914063 | -0.149431051 | 51.00766468 | 0.000479827 |  | 42.36952972 | 33.63035965 | 29.31871414 | 45.5785141 | 49.2441597 | 48.36779785
2011.013672 | -0.14913299 | 56.88369465 | 0.000461684 |  | 42.34562302 | 33.63692856 | 29.30027962 | 45.65048981 | 49.24101639 | 48.35122681
2011.113281 | -0.149318072 | 53.70449924 | 0.000489302 |  | 42.3441391 | 33.64551163 | 29.28447914 | 45.66995239 | 49.24644852 | 48.35660934
2011.212891 | -0.149720595 | 54.99481297 | 0.000478673 |  | 42.36658859 | 33.65804672 | 29.29594421 | 45.70323563 | 49.24682236 | 48.32166672
2011.3125 | -0.149076217 | 58.37542439 | 0.000477584 |  | 42.33889008 | 33.6124649 | 29.28546715 | 45.73109818 | 49.22859573 | 48.36223602
2011.412109 | -0.149159674 | 56.35507679 | 0.000456571 |  | 42.3405838 | 33.60144424 | 29.2493782 | 45.76412201 | 49.21998978 | 48.34796524
2011.511719 | -0.149239157 | 57.08807468 | 0.000502489 |  | 42.34021759 | 33.61192322 | 29.23311996 | 45.83433151 | 49.23390579 | 48.34363937
2011.611328 | -0.149308421 | 58.97991276 | 0.000471754 |  | 42.37451172 | 33.60599899 | 29.24192238 | 45.85667419 | 49.23155594 | 48.33439636
2011.710938 | -0.14824619 | 62.72736454 | 0.000480098 |  | 42.35648727 | 33.63276291 | 29.23447609 | 45.86793137 | 49.21568298 | 48.32277679
2011.810547 | -0.148878078 | 61.02167606 | 0.000506904 |  | 42.36553192 | 33.6133461 | 29.24492836 | 45.9113884 | 49.21560669 | 48.33880997
2011.910156 | -0.148632249 | 61.50813389 | 0.000453638 |  | 42.35321426 | 33.60258102 | 29.23989487 | 45.90697098 | 49.194561 | 48.34573364
2012.009766 | -0.148931445 | 61.61249638 | 0.000441432 |  | 42.35654068 | 33.58819199 | 29.28255272 | 45.87927246 | 49.15495682 | 48.36062622
2012.109375 | -0.149089843 | 58.16033649 | 0.000469974 |  | 42.33469009 | 33.62361145 | 29.24843025 | 45.88985062 | 49.19375992 | 48.37497711
2012.208984 | -0.148560146 | 54.53546619 | 0.000515748 |  | 42.34063721 | 33.58759308 | 29.30538559 | 45.86903 | 49.20665359 | 48.35697556
2012.308594 | -0.148747499 | 57.67911625 | 0.000495067 |  | 42.35301971 | 33.60257339 | 29.32019806 | 45.84243774 | 49.1713562 | 48.37645721
2012.408203 | -0.148690725 | 58.3947916 | 0.000497859 |  | 42.34353256 | 33.5715065 | 29.26224327 | 45.83876419 | 49.17497253 | 48.38082504
2012.507813 | -0.148778156 | 61.82188511 | 0.000472733 |  | 42.33905029 | 33.56925964 | 29.29184341 | 45.78659821 | 49.18455124 | 48.39227676
2012.607422 | -0.148962103 | 59.94804859 | 0.000464448 |  | 42.38310623 | 33.59671021 | 29.29605103 | 45.77414322 | 49.1756134 | 48.34123611
2012.707031 | -0.148478393 | 56.20356083 | 0.000471578 |  | 42.36092758 | 33.55064392 | 29.30589104 | 45.74036026 | 49.17771912 | 48.39865112
2012.806641 | -0.148968915 | 55.68793583 | 0.000476368 |  | 42.36775589 | 33.53944016 | 29.3336792 | 45.69449997 | 49.16858292 | 48.38580322
2012.90625 | -0.148821872 | 56.4033823 | 0.000502438 |  | 42.3518219 | 33.53156662 | 29.35230637 | 45.6740799 | 49.16544724 | 48.36830139
2013.005859 | -0.148389258 | 66.90658665 | 0.00042368 |  | 42.35876465 | 33.53025436 | 29.379673 | 45.60902786 | 49.15854263 | 48.35187531
2013.105469 | -0.148867291 | 59.08084583 | 0.000475995 |  | 42.35606003 | 33.55321503 | 29.39883041 | 45.56108475 | 49.13458633 | 48.37891388
2013.205078 | -0.148908735 | 61.06952763 | 0.000480713 |  | 42.35722733 | 33.53247452 | 29.47091293 | 45.57199478 | 49.14508438 | 48.38177872
2013.304688 | -0.148037263 | 60.29415226 | 0.000488833 |  | 42.377285 | 33.4891777 | 29.429039 | 45.50616455 | 49.15349579 | 48.36768723
2013.404297 | -0.14809574 | 59.56366825 | 0.000477009 |  | 42.36801529 | 33.51016617 | 29.50592232 | 45.49425125 | 49.11201477 | 48.36577988
2013.503906 | -0.148528921 | 54.6013155 | 0.000473708 |  | 42.35827637 | 33.47865295 | 29.51824188 | 45.48320389 | 49.12238693 | 48.36385727
2013.603516 | -0.148237106 | 60.44475651 | 0.000500722 |  | 42.3576088 | 33.48209763 | 29.56135368 | 45.46683502 | 49.10728836 | 48.38922882
2013.703125 | -0.148380742 | 64.80695438 | 0.00047159 |  | 42.35689926 | 33.47720337 | 29.60287476 | 45.50968552 | 49.11637115 | 48.3771553
2013.802734 | -0.148306369 | 55.45119572 | 0.000477849 |  | 42.34509659 | 33.49795532 | 29.62002182 | 45.47820282 | 49.11910248 | 48.36539841
2013.902344 | -0.147922581 | 55.44960117 | 0.000456888 |  | 42.37142181 | 33.51392746 | 29.6451149 | 45.52621078 | 49.07962418 | 48.3572731
2014.001953 | -0.147377556 | 60.61200047 | 0.000496919 |  | 42.34729385 | 33.47084045 | 29.65940857 | 45.47618484 | 49.08855057 | 48.36385345
2014.101563 | -0.148204177 | 56.7296648 | 0.0004475 |  | 42.36439896 | 33.49613571 | 29.73925018 | 45.46372986 | 49.08376694 | 48.34004974
2014.201172 | -0.148147972 | 58.9270525 | 0.000457223 |  | 42.34845734 | 33.49377441 | 29.75456429 | 45.42287064 | 49.07952499 | 48.36327362
2014.300781 | -0.147814711 | 58.62925053 | 0.000497508 |  | 42.35115051 | 33.51147842 | 29.823452 | 45.41506958 | 49.0714798 | 48.34248352
2014.400391 | -0.147804492 | 58.04435825 | 0.0004818 |  | 42.33091354 | 33.50769043 | 29.89123917 | 45.36155701 | 49.07859039 | 48.33664703
2014.5 | -0.148484638 | 54.40946674 | 0.000454941 |  | 42.31047821 | 33.51407242 | 29.92132568 | 45.36616898 | 49.07210922 | 48.31742859
2014.599609 | -0.148061109 | 58.04299259 | 0.00049142 |  | 42.27321625 | 33.521492 | 29.9945488 | 45.30543518 | 49.07324219 | 48.33485031
2014.699219 | -0.147769861 | 60.29232883 | 0.000475563 |  | 42.26634598 | 33.52189636 | 30.0249691 | 45.37585831 | 49.05818939 | 48.31023788
2014.798828 | -0.147369608 | 59.56707859 | 0.000469303 |  | 42.23358536 | 33.55117035 | 30.08670425 | 45.3502655 | 49.06254578 | 48.30204391
2014.898438 | -0.147254358 | 57.47086048 | 0.000458873 |  | 42.20989609 | 33.5409317 | 30.11105347 | 45.28138351 | 49.06214142 | 48.31342316
2014.998047 | -0.147757938 | 58.82565784 | 0.000471445 |  | 42.1932869 | 33.55315018 | 30.21341133 | 45.30213928 | 49.01974487 | 48.30251312
2015.097656 | -0.147863537 | 61.57124424 | 0.000481815 |  | 42.18091202 | 33.5202713 | 30.18850899 | 45.29031372 | 49.05393219 | 48.32980728
2015.197266 | -0.146974465 | 68.00368595 | 0.000472353 |  | 42.18418884 | 33.51292801 | 30.25179863 | 45.30470657 | 49.03660202 | 48.34985352
2015.296875 | -0.147140243 | 55.15066242 | 0.000462581 |  | 42.14769745 | 33.53346634 | 30.28700638 | 45.26004791 | 49.01037598 | 48.33123779
2015.396484 | -0.146971059 | 63.67681217 | 0.000469395 |  | 42.13425064 | 33.56818008 | 30.3123188 | 45.25709152 | 49.01278305 | 48.30381012
2015.496094 | -0.147190772 | 56.39814091 | 0.000493592 |  | 42.1517067 | 33.51874924 | 30.32624817 | 45.24778366 | 49.02769089 | 48.2951622
2015.595703 | -0.146985252 | 60.43541813 | 0.000420472 |  | 42.1644249 | 33.55192566 | 30.33294106 | 45.25554657 | 49.01779556 | 48.28074265
2015.695313 | -0.146624173 | 61.05790043 | 0.000420595 |  | 42.11806107 | 33.53268433 | 30.35948563 | 45.28817368 | 49.01132965 | 48.29158401
2015.794922 | -0.146843318 | 58.54859257 | 0.000466753 |  | 42.11877823 | 33.50580597 | 30.35305405 | 45.3036232 | 48.98733902 | 48.28956604
2015.894531 | -0.146607709 | 64.85662174 | 0.000447834 |  | 42.12579346 | 33.52972031 | 30.38769913 | 45.28501511 | 48.98694611 | 48.28010941
2015.994141 | -0.146675269 | 60.83324528 | 0.000460461 |  | 42.13740921 | 33.53559494 | 30.39857292 | 45.36539841 | 49.00098038 | 48.3103981
2016.09375 | -0.147111289 | 60.46321964 | 0.000412571 |  | 42.07186127 | 33.56612015 | 30.4075985 | 45.40836716 | 48.99142456 | 48.2942543
2016.193359 | -0.146354499 | 58.66479588 | 0.000466882 |  | 42.07356644 | 33.54686737 | 30.37493896 | 45.44994354 | 48.98396301 | 48.27373123
2016.292969 | -0.146585567 | 53.38095188 | 0.000469959 |  | 42.0728569 | 33.5579834 | 30.40509605 | 45.50063324 | 48.99236679 | 48.2942543
2016.392578 | -0.146616225 | 56.20287418 | 0.000440177 |  | 42.04722595 | 33.53771973 | 30.34503555 | 45.50226593 | 48.97097397 | 48.26077271
2016.492188 | -0.146530497 | 60.09820271 | 0.000493158 |  | 42.05753326 | 33.55133057 | 30.33108902 | 45.53347397 | 48.99187088 | 48.29808807
2016.591797 | -0.146196101 | 61.90368748 | 0.000528477 |  | 42.04023743 | 33.5351181 | 30.33058167 | 45.56280136 | 48.96565628 | 48.29170227
2016.691406 | -0.145685141 | 58.16512012 | 0.000455762 |  | 42.00066757 | 33.555439 | 30.29253578 | 45.5915184 | 48.99184418 | 48.25535965
2016.791016 | -0.146018968 | 56.94110966 | 0.000455169 |  | 42.03023911 | 33.52724075 | 30.30945396 | 45.63603973 | 48.94260025 | 48.27488708
2016.890625 | -0.145710689 | 60.74438572 | 0.000480378 |  | 41.99099731 | 33.54273605 | 30.28057861 | 45.69174957 | 48.9704628 | 48.24510193
2016.990234 | -0.145261611 | 58.72563267 | 0.000441581 |  | 41.97364807 | 33.56274414 | 30.26371574 | 45.69684982 | 48.97002411 | 48.25755692
2017.089844 | -0.145661863 | 63.09556675 | 0.000478452 |  | 41.99121094 | 33.52739334 | 30.26297188 | 45.75399399 | 48.95392609 | 48.26053238
2017.189453 | -0.145554562 | 64.81356144 | 0.000458082 |  | 42.00481796 | 33.53736877 | 30.24992561 | 45.79478836 | 48.95150757 | 48.27412033
2017.289063 | -0.145614174 | 63.31225681 | 0.000498666 |  | 41.9624176 | 33.56111908 | 30.20731163 | 45.81033325 | 48.96137238 | 48.23954391
2017.388672 | -0.14542228 | 63.8392725 | 0.000451417 |  | 41.93324661 | 33.53118515 | 30.21553993 | 45.85793686 | 48.92665482 | 48.23233795
2017.488281 | -0.145223573 | 63.38994694 | 0.000447936 |  | 41.97526932 | 33.55936813 | 30.1991272 | 45.85877228 | 48.95233154 | 48.28045273
2017.587891 | -0.145987175 | 56.74515629 | 0.000449529 |  | 41.95733261 | 33.58892822 | 30.24629974 | 45.94266891 | 48.94113922 | 48.24663925
2017.6875 | -0.145191212 | 64.08101749 | 0.000447878 |  | 41.97105789 | 33.54197693 | 30.2289257 | 45.93335342 | 48.91677094 | 48.22836304
2017.787109 | -0.144463377 | 59.40599155 | 0.000432084 |  | 41.91846466 | 33.58827591 | 30.20878029 | 45.99055481 | 48.90075684 | 48.19334412
2017.886719 | -0.145180425 | 58.79148197 | 0.000423171 |  | 41.97259521 | 33.54066086 | 30.20503807 | 46.02202225 | 48.92384338 | 48.17438889
2017.986328 | -0.145026569 | 61.56441593 | 0.000437731 |  | 41.93701172 | 33.55127335 | 30.18426514 | 46.03582382 | 48.90608597 | 48.1582756
2018.085938 | -0.144961847 | 56.93746281 | 0.00048063 |  | 41.95816803 | 33.54110336 | 30.2085743 | 46.03955841 | 48.89883041 | 48.14850235
2018.185547 | -0.144842623 | 58.14666462 | 0.000472809 |  | 41.94913483 | 33.53826523 | 30.16662598 | 46.06435394 | 48.87778854 | 48.15568924
2018.285156 | -0.144881797 | 62.07366276 | 0.000446328 |  | 41.93954468 | 33.54163742 | 30.19200516 | 46.11970139 | 48.91139221 | 48.12172699
2018.384766 | -0.144419661 | 58.27380466 | 0.000463593 |  | 41.91207123 | 33.52863312 | 30.18569183 | 46.12481308 | 48.90697098 | 48.09815979
2018.484375 | -0.145065743 | 60.25199223 | 0.000422024 |  | 41.95814133 | 33.53442383 | 30.23441887 | 46.13576889 | 48.89884949 | 48.07474136
2018.583984 | -0.145082775 | 57.68162251 | 0.000467672 |  | 41.97922134 | 33.51945496 | 30.21556091 | 46.15865707 | 48.89884949 | 48.06129837
2018.683594 | -0.14429703 | 54.17067814 | 0.000447745 |  | 41.95492554 | 33.51670456 | 30.21602249 | 46.18518448 | 48.8849411 | 48.06895828
2018.783203 | -0.144383326 | 56.64786625 | 0.000428432 |  | 41.96687698 | 33.51224136 | 30.23212051 | 46.21382904 | 48.85591125 | 48.04486465
2018.882813 | -0.144721128 | 63.79803562 | 0.000466443 |  | 41.95726776 | 33.49386978 | 30.25603294 | 46.23376083 | 48.87818146 | 48.00051498
2018.982422 | -0.145152038 | 56.10968494 | 0.000461821 |  | 41.94699478 | 33.48474121 | 30.29149628 | 46.25724411 | 48.87343979 | 48.01065445
2019.082031 | -0.144265237 | 60.24015141 | 0.00043671 |  | 41.95137405 | 33.48899841 | 30.29591751 | 46.30996704 | 48.87654114 | 47.9884758
2019.181641 | -0.144791527 | 60.47985172 | 0.000479331 |  | 41.93604279 | 33.50762558 | 30.32298088 | 46.33336639 | 48.89584732 | 47.98799515
2019.28125 | -0.144605878 | 59.03437138 | 0.000469051 |  | 41.95914078 | 33.49684525 | 30.34252548 | 46.34143448 | 48.86317825 | 47.96486664
2019.380859 | -0.144758031 | 56.18510532 | 0.000455889 |  | 41.95016479 | 33.4929924 | 30.36503029 | 46.36995316 | 48.88860321 | 47.92724991
2019.480469 | -0.144927783 | 53.84166431 | 0.000429815 |  | 41.95662308 | 33.44723511 | 30.4003067 | 46.40990829 | 48.87362671 | 47.9450264
2019.580078 | -0.144481544 | 55.27393055 | 0.000471891 |  | 41.95777893 | 33.48159027 | 30.42547035 | 46.42702866 | 48.85215378 | 47.88618469
2019.679688 | -0.145119109 | 54.09845066 | 0.000477113 |  | 41.98246384 | 33.48228073 | 30.51284981 | 46.46969986 | 48.84687805 | 47.89588165
2019.779297 | -0.144643916 | 61.51019382 | 0.000442411 |  | 41.98132706 | 33.44499207 | 30.49464607 | 46.47746658 | 48.84179688 | 47.87211609
2019.878906 | -0.144739295 | 54.10460377 | 0.000489027 |  | 41.941185 | 33.46185684 | 30.48886681 | 46.52202988 | 48.85807037 | 47.85703659
2019.978516 | -0.144921538 | 59.51285267 | 0.000444677 |  | 41.93772888 | 33.44467163 | 30.54611397 | 46.51987076 | 48.83563232 | 47.85032272
2020.078125 | -0.144831836 | 53.12621784 | 0.000441068 |  | 41.94348907 | 33.48854828 | 30.59578133 | 46.55275345 | 48.85723114 | 47.82067108
2020.177734 | -0.144700122 | 59.60171604 | 0.000464912 |  | 41.96856308 | 33.44020462 | 30.58827019 | 46.56242752 | 48.8382225 | 47.83866882
2020.277344 | -0.14470807 | 59.44996357 | 0.000437439 |  | 41.96049881 | 33.43889999 | 30.55903435 | 46.61090088 | 48.81652832 | 47.83332443
2020.376953 | -0.145031679 | 59.23555851 | 0.00043793 |  | 41.98851013 | 33.42359543 | 30.63315773 | 46.64657974 | 48.84258652 | 47.78249741
2020.476563 | -0.144582601 | 59.14282703 | 0.000426174 |  | 41.95656967 | 33.46017456 | 30.59789848 | 46.64736557 | 48.86738968 | 47.81716537
2020.576172 | -0.14490848 | 58.08787632 | 0.000436682 |  | 41.95729065 | 33.4511795 | 30.64292526 | 46.68961334 | 48.81557465 | 47.78692627
2020.675781 | -0.14456784 | 60.53613377 | 0.00045147 |  | 41.96099091 | 33.42002487 | 30.62372208 | 46.69870377 | 48.81590652 | 47.82522964
2020.775391 | -0.144856816 | 56.90374088 | 0.000433261 |  | 41.9654007 | 33.41596222 | 30.65548325 | 46.72924423 | 48.82239151 | 47.80040741
2020.875 | -0.144740999 | 59.69148731 | 0.000427989 |  | 41.98477936 | 33.39835739 | 30.63761711 | 46.74014664 | 48.81838608 | 47.77548981
2020.974609 | -0.144913022 | 55.48446369 | 0.000457134 |  | 41.97919464 | 33.38584518 | 30.66220665 | 46.7929039 | 48.81884766 | 47.75773239
2021.074219 | -0.144991937 | 59.0204668 | 0.000460521 |  | 42.01460648 | 33.4096756 | 30.62877083 | 46.76071167 | 48.82202911 | 47.80308914
2021.173828 | -0.144578059 | 58.94778538 | 0.000435637 |  | 42.01313019 | 33.42541885 | 30.62998199 | 46.74837875 | 48.84350586 | 47.7603035
2021.273438 | -0.144562162 | 62.04061985 | 0.000456573 |  | 42.01224518 | 33.37403488 | 30.62569427 | 46.68979263 | 48.80057144 | 47.75643158
2021.373047 | -0.144633697 | 57.01926517 | 0.000483408 |  | 42.01069641 | 33.40342331 | 30.60531235 | 46.60001755 | 48.80916595 | 47.77933502
2021.472656 | -0.144019976 | 57.3997736 | 0.000430227 |  | 42.03126144 | 33.40452576 | 30.58282852 | 46.58065796 | 48.80402756 | 47.74947357
2021.572266 | -0.144512769 | 56.16915226 | 0.000436583 |  | 42.03281021 | 33.39968872 | 30.60534859 | 46.5331955 | 48.81067276 | 47.75046921
2021.671875 | -0.14434983 | 59.40325642 | 0.000474878 |  | 42.01838303 | 33.40242386 | 30.61184502 | 46.4838562 | 48.80478668 | 47.75705338
2021.771484 | -0.143880314 | 53.70222187 | 0.00045263 |  | 42.01851654 | 33.39997101 | 30.57596779 | 46.46088791 | 48.769104 | 47.76694107
2021.871094 | -0.144186322 | 58.91406727 | 0.000448006 |  | 42.02630997 | 33.43889999 | 30.58639908 | 46.48991013 | 48.83382797 | 47.72386932
2021.970703 | -0.144245367 | 62.02125645 | 0.000434489 |  | 42.01713562 | 33.39700317 | 30.55686378 | 46.4830246 | 48.81270599 | 47.71792984
2022.070313 | -0.144598497 | 60.42675877 | 0.000472768 |  | 42.02200317 | 33.40322876 | 30.5785656 | 46.4852562 | 48.80293274 | 47.75850677
2022.169922 | -0.144198812 | 57.98329258 | 0.000480737 |  | 42.01084137 | 33.39159012 | 30.6006012 | 46.4846077 | 48.77331161 | 47.74850464
2022.269531 | -0.144334501 | 56.9982996 | 0.000453962 |  | 42.04063416 | 33.43764496 | 30.59059143 | 46.49884033 | 48.81920242 | 47.71923447
2022.369141 | -0.144031899 | 50.86411762 | 0.000466483 |  | 42.04972458 | 33.37123871 | 30.56595612 | 46.52869797 | 48.80408096 | 47.72231293
2022.46875 | -0.144349262 | 58.1088419 | 0.000487466 |  | 42.02310181 | 33.38116074 | 30.55475807 | 46.52633286 | 48.78629684 | 47.75270081
2022.568359 | -0.145168503 | 53.37183475 | 0.000470802 |  | 42.02364731 | 33.37760925 | 30.5404129 | 46.56285858 | 48.78179932 | 47.74806976
2022.667969 | -0.144494034 | 52.9794817 | 0.000455409 |  | 42.03635025 | 33.40394211 | 30.51317787 | 46.55325317 | 48.77346802 | 47.7746048
2022.767578 | -0.144868171 | 55.02306843 | 0.000481719 |  | 42.06566238 | 33.38734055 | 30.52580261 | 46.58980942 | 48.80076599 | 47.76595306
2022.867188 | -0.144046092 | 58.46155262 | 0.000470572 |  | 42.06521225 | 33.38058853 | 30.44970894 | 46.60306168 | 48.79269409 | 47.722229
2022.966797 | -0.144733618 | 52.31187916 | 0.0004328 |  | 42.09459305 | 33.38792038 | 30.46849442 | 46.63237 | 48.7712822 | 47.74983597
2023.066406 | -0.14379856 | 56.26257038 | 0.000412001 |  | 42.1061554 | 33.4178772 | 30.46357155 | 46.60963058 | 48.75944901 | 47.75679016
2023.166016 | -0.14435721 | 56.41226673 | 0.000449283 |  | 42.10230255 | 33.40434265 | 30.43657303 | 46.62615967 | 48.79361343 | 47.76073837
2023.265625 | -0.144271482 | 50.69778919 | 0.000441371 |  | 42.0971756 | 33.40407562 | 30.38715744 | 46.60829926 | 48.75867844 | 47.75673294
2023.365234 | -0.144017137 | 49.31678867 | 0.000449071 |  | 42.1109848 | 33.41524506 | 30.37202644 | 46.56795883 | 48.7713356 | 47.74835205
2023.464844 | -0.144441803 | 54.04900837 | 0.000465311 |  | 42.11203003 | 33.38253784 | 30.32136536 | 46.52090836 | 48.7806778 | 47.78200531
2023.564453 | -0.144560459 | 53.34540653 | 0.000455723 |  | 42.11643982 | 33.41090775 | 30.34838104 | 46.50099182 | 48.76440048 | 47.78247833
2023.664063 | -0.144294759 | 53.52859974 | 0.000466721 |  | 42.08831787 | 33.41287231 | 30.33421326 | 46.4716835 | 48.75153732 | 47.79457855
2023.763672 | -0.144567272 | 58.41051579 | 0.000431254 |  | 42.10821533 | 33.40505219 | 30.27196884 | 46.45369339 | 48.78010941 | 47.81550598
2023.863281 | -0.144213006 | 52.38501835 | 0.000437232 |  | 42.11697006 | 33.42987442 | 30.25580597 | 46.46349335 | 48.73326874 | 47.82505798
2023.962891 | -0.143524344 | 56.79802036 | 0.000457342 |  | 42.1229248 | 33.43119049 | 30.22413635 | 46.41427612 | 48.75213623 | 47.80175018
2024.0625 | -0.144676277 | 55.05132008 | 0.000451224 |  | 42.15428925 | 33.38863754 | 30.21767616 | 46.3942337 | 48.75182724 | 47.81268692
2024.162109 | -0.144420797 | 55.14154911 | 0.000420217 |  | 42.13235092 | 33.40111923 | 30.21754456 | 46.36631012 | 48.72575378 | 47.81465149
2024.261719 | -0.144964686 | 51.56726551 | 0.000444005 |  | 42.12155151 | 33.40663147 | 30.14770889 | 46.36480331 | 48.73201752 | 47.77615738
2024.361328 | -0.144706935 | 57.14321232 | 0.000437492 |  | 42.15180969 | 33.39944458 | 30.15911102 | 46.34152222 | 48.71379089 | 47.81183243
2024.460938 | -0.14405915 | 50.35783863 | 0.000419518 |  | 42.15085983 | 33.382267 | 30.09652328 | 46.35144424 | 48.71865082 | 47.82317734
2024.560547 | -0.143393765 | 51.7071619 | 0.000425726 |  | 42.14453506 | 33.40806961 | 30.10619354 | 46.35413361 | 48.71233749 | 47.81708527
2024.660156 | -0.143749167 | 56.73125935 | 0.000442229 |  | 42.16854095 | 33.37876511 | 30.08435822 | 46.34366989 | 48.7240715 | 47.81800842
2024.759766 | -0.144607581 | 53.12302494 | 0.000442417 |  | 42.17868805 | 33.41279221 | 30.07572174 | 46.33200073 | 48.72536469 | 47.80117035
2024.859375 | -0.14439241 | 54.26181889 | 0.000437078 |  | 42.16773605 | 33.39068222 | 30.05715561 | 46.2735405 | 48.71651459 | 47.78649902
2024.958984 | -0.14485852 | 55.95702457 | 0.000412421 |  | 42.19779968 | 33.39722061 | 30.01854706 | 46.29624557 | 48.72935486 | 47.77141571
2025.058594 | -0.144329391 | 53.21690083 | 0.000440834 |  | 42.1801033 | 33.37800217 | 30.00586128 | 46.26262665 | 48.71895599 | 47.75450516
2025.158203 | -0.144603607 | 56.41409397 | 0.000429262 |  | 42.18857956 | 33.40016556 | 29.98010826 | 46.2749939 | 48.70562744 | 47.72219086
2025.257813 | -0.144786417 | 56.49110508 | 0.000451827 |  | 42.19765472 | 33.39243317 | 30.00850868 | 46.32742691 | 48.70802307 | 47.73679733
2025.357422 | -0.144897125 | 51.61830235 | 0.000430732 |  | 42.20976257 | 33.3782196 | 29.9613533 | 46.28093719 | 48.70685577 | 47.71558762
2025.457031 | -0.144098323 | 56.87412357 | 0.000437567 |  | 42.19788742 | 33.39622879 | 29.98867798 | 46.28845215 | 48.70781708 | 47.695961
2025.556641 | -0.144305546 | 57.11040211 | 0.00044637 |  | 42.18704224 | 33.36479568 | 29.94335175 | 46.27991867 | 48.68082047 | 47.71062469
2025.65625 | -0.144314062 | 58.76254368 | 0.000453215 |  | 42.21981812 | 33.39700317 | 29.93879318 | 46.28639221 | 48.70280838 | 47.70975113
2025.755859 | -0.14450766 | 58.56135273 | 0.000458267 |  | 42.21614075 | 33.3914032 | 29.9525547 | 46.27722168 | 48.67110443 | 47.68623734
2025.855469 | -0.144684225 | 50.11357975 | 0.000405043 |  | 42.22587967 | 33.38587189 | 29.92616081 | 46.30399323 | 48.68808746 | 47.66263199
2025.955078 | -0.14396377 | 61.38213444 | 0.000430491 |  | 42.20213318 | 33.37054825 | 29.91908455 | 46.33253479 | 48.66458893 | 47.67815781
2026.054688 | -0.144118762 | 54.15085697 | 0.000414905 |  | 42.22171783 | 33.40224075 | 29.89984322 | 46.34139633 | 48.66411209 | 47.66081619
2026.154297 | -0.144903938 | 57.15437794 | 0.000430472 |  | 42.21753311 | 33.39811325 | 29.88671303 | 46.34924698 | 48.66558456 | 47.64689636
2026.253906 | -0.144360049 | 56.35325718 | 0.000382406 |  | 42.22591782 | 33.44009781 | 29.86604309 | 46.36169434 | 48.66098404 | 47.66930389
2026.353516 | -0.144354372 | 62.6710825 | 0.000488771 |  | 42.21714401 | 33.44338226 | 29.8927784 | 46.40390778 | 48.65657425 | 47.6714592
2026.453125 | -0.144260128 | 55.52319813 | 0.000439681 |  | 42.19169617 | 33.42915344 | 29.86685562 | 46.42789078 | 48.64896393 | 47.66794586
2026.552734 | -0.143942196 | 53.86422062 | 0.00044347 |  | 42.22901917 | 33.39240646 | 29.85699844 | 46.48367691 | 48.65270615 | 47.66423798
2026.652344 | -0.144306114 | 54.97522068 | 0.000427465 |  | 42.22292328 | 33.40981674 | 29.84362984 | 46.52896881 | 48.63532257 | 47.64571762
2026.751953 | -0.144355507 | 53.42219257 | 0.000442922 |  | 42.22407532 | 33.43030167 | 29.80804634 | 46.50915146 | 48.6354866 | 47.65517807
2026.851563 | -0.144438396 | 47.39373493 | 0.00044413 |  | 42.2110939 | 33.45666885 | 29.82527542 | 46.50626755 | 48.64135742 | 47.66313553
2026.951172 | -0.14408413 | 56.85224628 | 0.00040716 |  | 42.20235443 | 33.40391922 | 29.81889725 | 46.50148773 | 48.61335373 | 47.6500206
2027.050781 | -0.144315766 | 56.57791615 | 0.000416431 |  | 42.22346878 | 33.44305038 | 29.82392883 | 46.45300674 | 48.60963058 | 47.64065933
2027.150391 | -0.144133523 | 56.36670017 | 0.000421091 |  | 42.22883987 | 33.4153595 | 29.792202 | 46.47236252 | 48.64174271 | 47.63344193
2027.25 | -0.144296463 | 53.50718021 | 0.000418734 |  | 42.21831131 | 33.43950272 | 29.82721519 | 46.52838516 | 48.63051224 | 47.62532806
2027.349609 | -0.145018053 | 58.0448122 | 0.000462136 |  | 42.2191925 | 33.44226837 | 29.79900932 | 46.51994324 | 48.62681198 | 47.60364914
2027.449219 | -0.144325417 | 57.84499073 | 0.000442072 |  | 42.21522522 | 33.43837738 | 29.78131485 | 46.53783417 | 48.63221741 | 47.57482147
2027.548828 | -0.144843758 | 52.70469379 | 0.00041467 |  | 42.20915222 | 33.41854095 | 29.81463242 | 46.56253815 | 48.63449097 | 47.54149628
2027.648438 | -0.144010892 | 55.17914677 | 0.000448875 |  | 42.25566483 | 33.44773483 | 29.77175522 | 46.60451889 | 48.62907028 | 47.50965118
2027.748047 | -0.143480061 | 61.25044346 | 0.000455187 |  | 42.20264435 | 33.42313385 | 29.80294037 | 46.6254425 | 48.6086235 | 47.49311066
2027.847656 | -0.144369133 | 49.97208881 | 0.00042685 |  | 42.18460083 | 33.45026779 | 29.79855156 | 46.66756821 | 48.64138031 | 47.43903732
2027.947266 | -0.143912107 | 54.01118565 | 0.000444773 |  | 42.25237274 | 33.4446106 | 29.78734589 | 46.65745926 | 48.61246109 | 47.37132645
2028.046875 | -0.144250476 | 51.84455967 | 0.000448142 |  | 42.2534523 | 33.45357513 | 29.78111267 | 46.69161606 | 48.61664581 | 47.32806396
2028.146484 | -0.144627452 | 56.40999317 | 0.000434027 |  | 42.24408722 | 33.42417145 | 29.78290558 | 46.70071411 | 48.57553482 | 47.33267975
2028.246094 | -0.144215277 | 54.92623234 | 0.00043552 |  | 42.25518036 | 33.50725555 | 29.77349663 | 46.70024109 | 48.59439468 | 47.30955887
2028.345703 | -0.143642433 | 57.82744694 | 0.00041046 |  | 42.29141617 | 33.49768066 | 29.81590652 | 46.73797989 | 48.58232117 | 47.26276398
2028.445313 | -0.143792882 | 56.04360676 | 0.000415515 |  | 42.25627136 | 33.4869194 | 29.78939629 | 46.71916199 | 48.5901413 | 47.26671982
2028.544922 | -0.143777554 | 59.56821918 | 0.000462065 |  | 42.28728485 | 33.48934555 | 29.77256012 | 46.72399139 | 48.57204819 | 47.25745392
2028.644531 | -0.144222657 | 52.03823185 | 0.000418968 |  | 42.28976822 | 33.43576431 | 29.78635216 | 46.73846436 | 48.58207703 | 47.2274704
2028.744141 | -0.144209032 | 55.84970951 | 0.000451137 |  | 42.30046463 | 33.5177002 | 29.78739929 | 46.7795105 | 48.56131744 | 47.24144363
2028.84375 | -0.143641865 | 54.88271427 | 0.000423561 |  | 42.30656815 | 33.50795746 | 29.81507111 | 46.81946945 | 48.5751152 | 47.21512222
2028.943359 | -0.143708858 | 52.01658726 | 0.000448084 |  | 42.29854965 | 33.48888779 | 29.80382538 | 46.83879471 | 48.56641006 | 47.19838333
2029.042969 | -0.144037008 | 54.63890934 | 0.000435052 |  | 42.29806519 | 33.48743439 | 29.81906128 | 46.83738708 | 48.56669998 | 47.21359634
2029.142578 | -0.144231173 | 52.11752415 | 0.000435813 |  | 42.3104248 | 33.48570633 | 29.79149055 | 46.84526825 | 48.55518341 | 47.17222214
2029.242188 | -0.143933681 | 55.33339787 | 0.000399758 |  | 42.29728699 | 33.51090622 | 29.8111515 | 46.8860817 | 48.56809616 | 47.22271347
2029.341797 | -0.144209032 | 55.42590427 | 0.00040055 |  | 42.31412125 | 33.52721405 | 29.83655167 | 46.92300797 | 48.5636673 | 47.21210861
2029.441406 | -0.143849088 | 51.59414768 | 0.000455688 |  | 42.31640625 | 33.49197388 | 29.84245491 | 46.91975403 | 48.56012726 | 47.1913147
2029.541016 | -0.144003512 | 54.81253147 | 0.000462694 |  | 42.29925156 | 33.5129776 | 29.85978317 | 46.97284317 | 48.56176376 | 47.18609238
2029.640625 | -0.143781528 | 50.44624043 | 0.000423844 |  | 42.30825806 | 33.49944305 | 29.84281731 | 46.96714783 | 48.53610611 | 47.18089294
2029.740234 | -0.143668549 | 52.52286625 | 0.000436408 |  | 42.2907753 | 33.53007507 | 29.84622765 | 46.98919296 | 48.54887009 | 47.17499924
2029.839844 | -0.143854765 | 54.49878407 | 0.000438452 |  | 42.32168961 | 33.49732208 | 29.84750366 | 47.01636505 | 48.55609512 | 47.14198685
2029.939453 | -0.143776418 | 54.44410038 | 0.00043728 |  | 42.30904388 | 33.50598907 | 29.88901329 | 47.02003479 | 48.5351944 | 47.15484619
2030.039063 | -0.143329611 | 52.34104252 | 0.000419489 |  | 42.29208374 | 33.51812744 | 29.86891556 | 47.05943298 | 48.55604935 | 47.15930176
2030.138672 | -0.14376336 | 59.18566227 | 0.000427092 |  | 42.27783966 | 33.51311493 | 29.87750816 | 47.07883453 | 48.52248764 | 47.17346954
2030.238281 | -0.143715103 | 55.15681553 | 0.000434993 |  | 42.29190826 | 33.51641846 | 29.91317749 | 47.12029648 | 48.5502739 | 47.15800095
2030.337891 | -0.143815592 | 58.11248875 | 0.00042809 |  | 42.26935959 | 33.51357651 | 29.89131737 | 47.11681747 | 48.52582169 | 47.1835289
2030.4375 | -0.143521505 | 53.39279652 | 0.00041318 |  | 42.30284119 | 33.51887894 | 29.9096489 | 47.11739731 | 48.5438385 | 47.16095352
2030.537109 | -0.144436693 | 53.0031786 | 0.000472685 |  | 42.26070404 | 33.48358154 | 29.9080143 | 47.14093781 | 48.51285172 | 47.2244072
2030.636719 | -0.143939926 | 56.50910664 | 0.000429185 |  | 42.27296448 | 33.50503159 | 29.90442276 | 47.17568207 | 48.53445816 | 47.21417618
2030.736328 | -0.143553299 | 54.55369663 | 0.000448852 |  | 42.292099 | 33.51608276 | 29.91610336 | 47.11144638 | 48.51025391 | 47.21664047
2030.835938 | -0.144107975 | 51.17604542 | 0.000412381 |  | 42.27659607 | 33.47483063 | 29.91649437 | 47.13234329 | 48.5116806 | 47.22028732
2030.935547 | -0.143404552 | 51.33052921 | 0.000433988 |  | 42.27129745 | 33.49760056 | 29.91711426 | 47.15717316 | 48.51439667 | 47.21390915
2031.035156 | -0.143382411 | 52.96922398 | 0.000412218 |  | 42.30831909 | 33.49343491 | 29.93259239 | 47.14155197 | 48.5065918 | 47.26374054
2031.134766 | -0.143418746 | 50.90877628 | 0.000424499 |  | 42.2951889 | 33.47416687 | 29.92222595 | 47.17961502 | 48.49534607 | 47.24974442
2031.234375 | -0.143161562 | 51.86506367 | 0.000440295 |  | 42.26422501 | 33.46766663 | 29.89211464 | 47.18005753 | 48.49048233 | 47.27425766
2031.333984 | -0.143492551 | 49.05635548 | 0.000440165 |  | 42.29241562 | 33.4819603 | 29.93326187 | 47.19281769 | 48.48089981 | 47.2532692
2031.433594 | -0.143188245 | 51.35194492 | 0.000424803 |  | 42.27367783 | 33.49088669 | 29.92927551 | 47.18269348 | 48.51849747 | 47.27566147
2031.533203 | -0.142592125 | 43.29812717 | 0.00045106 |  | 42.27003479 | 33.483078 | 29.93576431 | 47.21806717 | 48.50159836 | 47.3110199
2031.632813 | -0.143531725 | 52.06602955 | 0.000465833 |  | 42.27862549 | 33.48168564 | 29.92359543 | 47.16726685 | 48.50487137 | 47.27264023
2031.732422 | -0.142873721 | 49.61185551 | 0.000460312 |  | 42.26723862 | 33.4654808 | 29.93755722 | 47.19466019 | 48.51080704 | 47.33625793
2031.832031 | -0.143267728 | 50.58728123 | 0.000463809 |  | 42.25094986 | 33.48315048 | 29.91721153 | 47.18373489 | 48.47325134 | 47.31191254
2031.931641 | -0.143797992 | 47.64277363 | 0.000451591 |  | 42.28868103 | 33.4907608 | 29.92201424 | 47.17227173 | 48.4964447 | 47.33143997
2032.03125 | -0.144082995 | 51.70875645 | 0.000429646 |  | 42.26617813 | 33.44600296 | 29.94493675 | 47.20809174 | 48.49424744 | 47.30848694
2032.130859 | -0.143147369 | 46.88015842 | 0.000453882 |  | 42.26200104 | 33.47562027 | 29.90405846 | 47.16849899 | 48.50290298 | 47.33073425
2032.230469 | -0.142621079 | 48.09141254 | 0.00044592 |  | 42.27288437 | 33.4576149 | 29.93122673 | 47.18857574 | 48.48643494 | 47.35678864
2032.330078 | -0.143891668 | 47.4835062 | 0.000469895 |  | 42.26755905 | 33.45339203 | 29.92095375 | 47.15325928 | 48.4800148 | 47.35554886
2032.429688 | -0.142879398 | 47.34953022 | 0.000447772 |  | 42.24262619 | 33.45402145 | 29.9103775 | 47.19548416 | 48.4690094 | 47.38560486
2032.529297 | -0.143547054 | 48.96134281 | 0.000490344 |  | 42.26811981 | 33.47179413 | 29.93557358 | 47.18836594 | 48.49362946 | 47.36202621
2032.628906 | -0.142770961 | 49.0303812 | 0.000437941 |  | 42.25758362 | 33.46652603 | 29.92064476 | 47.14734268 | 48.48006058 | 47.38513565
2032.728516 | -0.144013731 | 49.86476994 | 0.000405375 |  | 42.25125885 | 33.45769119 | 29.92301369 | 47.1217804 | 48.48391342 | 47.34243393
2032.828125 | -0.143425558 | 47.81958485 | 0.000446604 |  | 42.23761749 | 33.4577179 | 29.88824463 | 47.11939621 | 48.51507568 | 47.33079147
2032.927734 | -0.143153046 | 49.80894566 | 0.0004507 |  | 42.21565247 | 33.42911148 | 29.9341259 | 47.07946396 | 48.50566483 | 47.35870361
2033.027344 | -0.143401146 | 53.95741367 | 0.000434037 |  | 42.2110672 | 33.44617462 | 29.88096809 | 47.06674194 | 48.48213959 | 47.29411316
2033.126953 | -0.14291403 | 45.99883366 | 0.00041992 |  | 42.2062912 | 33.47475433 | 29.94001007 | 47.00801849 | 48.45740128 | 47.34055328
2033.226563 | -0.143097976 | 51.67754459 | 0.00043468 |  | 42.2481308 | 33.46857071 | 29.93603897 | 46.96559525 | 48.44673157 | 47.30698776
2033.326172 | -0.14262846 | 48.60908604 | 0.00043728 |  | 42.19652939 | 33.46965027 | 29.9057827 | 46.9180336 | 48.4456749 | 47.32001114
2033.425781 | -0.14307186 | 50.30839252 | 0.0004298 |  | 42.20323181 | 33.43661118 | 29.93386841 | 46.86347198 | 48.4454422 | 47.28681564
2033.525391 | -0.14336254 | 52.64909458 | 0.000412905 |  | 42.21895599 | 33.47332764 | 29.93525124 | 46.75280762 | 48.43483353 | 47.30080414
2033.625 | -0.143009409 | 55.27301884 | 0.000450812 |  | 42.23430252 | 33.43254471 | 29.89268875 | 46.71224594 | 48.44348907 | 47.26961899
2033.724609 | -0.142873721 | 52.30025959 | 0.000408109 |  | 42.19261551 | 33.44128418 | 29.91178513 | 46.62599564 | 48.43998718 | 47.25721741
2033.824219 | -0.143208116 | 53.6730547 | 0.000403024 |  | 42.2299881 | 33.43674088 | 29.92953491 | 46.59859467 | 48.45742798 | 47.24922562
2033.923828 | -0.14299919 | 50.86070347 | 0.000423957 |  | 42.23106003 | 33.45341492 | 29.92863846 | 46.58355331 | 48.39887238 | 47.27532959
2034.023438 | -0.142711916 | 54.62364674 | 0.000407541 |  | 42.25934601 | 33.44708633 | 29.92599678 | 46.61087799 | 48.41543579 | 47.31282425
2034.123047 | -0.142705671 | 52.0509882 | 0.000470387 |  | 42.21731949 | 33.46493149 | 29.92909813 | 46.57128906 | 48.42401886 | 47.2799263
2034.222656 | -0.143040067 | 53.48006535 | 0.000409172 |  | 42.21546173 | 33.46339417 | 29.89895058 | 46.59391022 | 48.41570663 | 47.29423141
2034.322266 | -0.142803889 | 59.96239948 | 0.000426479 |  | 42.24279404 | 33.43896866 | 29.91480827 | 46.62611389 | 48.40946579 | 47.27977753
2034.421875 | -0.142920275 | 56.35029316 | 0.000412765 |  | 42.2354393 | 33.46463394 | 29.90962982 | 46.59579468 | 48.45417023 | 47.30558777
2034.521484 | -0.143072428 | 53.13829136 | 0.000404195 |  | 42.21997833 | 33.48809814 | 29.90207481 | 46.59140778 | 48.46068573 | 47.33040237
2034.621094 | -0.142759038 | 53.41285038 | 0.00043801 |  | 42.22517014 | 33.46243286 | 29.86793137 | 46.58314514 | 48.43645859 | 47.34583282
2034.720703 | -0.142855553 | 49.57198048 | 0.000435969 |  | 42.21725845 | 33.4960022 | 29.87688446 | 46.57755661 | 48.4523201 | 47.38442612
2034.820313 | -0.143502203 | 47.2087183 | 0.000399526 |  | 42.19711304 | 33.45101547 | 29.86245155 | 46.55010605 | 48.43520737 | 47.33982086
2034.919922 | -0.142317341 | 55.3609705 | 0.000442343 |  | 42.19143677 | 33.46361923 | 29.85441208 | 46.56881714 | 48.44452667 | 47.35312653
2035.019531 | -0.142784019 | 47.54730701 | 0.000462786 |  | 42.18563461 | 33.4658699 | 29.85982704 | 46.59543991 | 48.42879105 | 47.38637924
2035.119141 | -0.142802186 | 45.22665119 | 0.000405837 |  | 42.14453125 | 33.48442459 | 29.84136963 | 46.5701561 | 48.43535233 | 47.38217926
2035.21875 | -0.14226 | 48.42498493 | 0.000448257 |  | 42.12733841 | 33.46693039 | 29.8342495 | 46.57242966 | 48.40214157 | 47.37904739
2035.318359 | -0.142295767 | 42.87979221 | 0.00041606 |  | 42.1647644 | 33.49361038 | 29.80109596 | 46.58081436 | 48.42535019 | 47.38268661
2035.417969 | -0.142786857 | 48.79136753 | 0.000437563 |  | 42.14063644 | 33.5066185 | 29.8088932 | 46.58606339 | 48.42366409 | 47.37033081
2035.517578 | -0.143060505 | 47.21646595 | 0.000412937 |  | 42.14377594 | 33.49974442 | 29.78211784 | 46.62773895 | 48.41014099 | 47.39838409
2035.617188 | -0.142642653 | 45.66024876 | 0.000423701 |  | 42.1042366 | 33.49969482 | 29.77841377 | 46.60514069 | 48.43789673 | 47.40626526
2035.716797 | -0.142579634 | 45.16421986 | 0.000446829 |  | 42.09021378 | 33.49212646 | 29.76195526 | 46.58449936 | 48.43302155 | 47.39093399
2035.816406 | -0.143061073 | 49.84289265 | 0.000447818 |  | 42.08628464 | 33.47409058 | 29.74111938 | 46.55304337 | 48.41462708 | 47.38959885
2035.916016 | -0.142615402 | 46.15673542 | 0.000429121 |  | 42.06650925 | 33.4660759 | 29.73749924 | 46.48082352 | 48.40299606 | 47.38802338
2036.015625 | -0.142404205 | 44.41755772 | 0.000438319 |  | 42.06877518 | 33.49401474 | 29.72061157 | 46.40768814 | 48.43216324 | 47.39447784
2036.115234 | -0.142981023 | 49.31063557 | 0.000451394 |  | 42.0585022 | 33.49501801 | 29.75605965 | 46.36471558 | 48.39467239 | 47.41561127
2036.214844 | -0.142765284 | 46.59648609 | 0.000415516 |  | 42.03762054 | 33.43788147 | 29.69953346 | 46.27018356 | 48.40455627 | 47.41305161
2036.314453 | -0.142859527 | 42.80323887 | 0.000433939 |  | 42.02264786 | 33.47277451 | 29.71348 | 46.25786209 | 48.42969513 | 47.41896439
2036.414063 | -0.143124092 | 40.16723728 | 0.000459509 |  | 42.02731323 | 33.45751572 | 29.65725899 | 46.27215195 | 48.38230896 | 47.43331909
2036.513672 | -0.142445649 | 43.6191721 | 0.000434495 |  | 42.04881287 | 33.50004959 | 29.69540215 | 46.25404358 | 48.41110229 | 47.42059326
2036.613281 | -0.142240697 | 41.9538126 | 0.000414928 |  | 42.04143143 | 33.4590683 | 29.63793182 | 46.24410248 | 48.38236237 | 47.41929245
2036.712891 | -0.142199253 | 40.84782505 | 0.000438826 |  | 42.01961136 | 33.49225616 | 29.63045311 | 46.25490952 | 48.38627625 | 47.42542648
2036.8125 | -0.14255068 | 43.08075809 | 0.000421073 |  | 42.01418304 | 33.49318695 | 29.6297226 | 46.27185059 | 48.4080925 | 47.44103241
2036.912109 | -0.14271362 | 40.59195042 | 0.000424208 |  | 42.01211548 | 33.47607422 | 29.62382889 | 46.26325607 | 48.41521454 | 47.44529724
2037.011719 | -0.142625621 | 45.43718815 | 0.000395492 |  | 41.99868774 | 33.46965408 | 29.61869812 | 46.25139618 | 48.40942383 | 47.4389534
2037.111328 | -0.142324722 | 44.00172901 | 0.000454158 |  | 42.00094223 | 33.4925766 | 29.60797119 | 46.25713348 | 48.38985062 | 47.43588638
2037.210938 | -0.142980455 | 35.09393024 | 0.000446218 |  | 42.02336884 | 33.43826294 | 29.61033249 | 46.26433182 | 48.38611984 | 47.46849823
2037.310547 | -0.142942984 | 42.27075291 | 0.000427505 |  | 41.99672699 | 33.50617599 | 29.57258987 | 46.28050995 | 48.39363098 | 47.46985626
2037.410156 | -0.142527403 | 42.96250629 | 0.000414339 |  | 41.96802139 | 33.51414108 | 29.59844017 | 46.26647949 | 48.39009857 | 47.45993042
2037.509766 | -0.143058234 | 40.4461298 | 0.000448946 |  | 41.96049881 | 33.48958206 | 29.58217812 | 46.28744507 | 48.39647675 | 47.4588356
2037.609375 | -0.14341023 | 39.94554234 | 0.00046566 |  | 41.95448685 | 33.50956726 | 29.5874939 | 46.29518127 | 48.39631271 | 47.46653748
2037.708984 | -0.142550112 | 40.24698734 | 0.000425952 |  | 41.93321609 | 33.50835419 | 29.56102371 | 46.29930878 | 48.39876175 | 47.47512436
2037.808594 | -0.142456436 | 43.64104176 | 0.000463561 |  | 41.92308044 | 33.51779938 | 29.57997322 | 46.32276154 | 48.38046646 | 47.46950531
2037.908203 | -0.143305199 | 46.92709827 | 0.000424404 |  | 41.90535355 | 33.52696228 | 29.5715313 | 46.34526443 | 48.39587021 | 47.49584961
2038.007813 | -0.143248993 | 43.84269047 | 0.000413472 |  | 41.92424393 | 33.51842499 | 29.55177307 | 46.34402847 | 48.42422867 | 47.50242233
2038.107422 | -0.143061641 | 42.04221821 | 0.000422721 |  | 41.9007988 | 33.51518631 | 29.56003952 | 46.37252045 | 48.37785721 | 47.52000809
2038.207031 | -0.143075266 | 43.60435963 | 0.000425461 |  | 41.88305283 | 33.5315094 | 29.55644035 | 46.38734436 | 48.39711761 | 47.50994492
2038.306641 | -0.142873721 | 45.90291309 | 0.000402619 |  | 41.86550522 | 33.54616547 | 29.5959549 | 46.39654541 | 48.42877197 | 47.50325394
2038.40625 | -0.143494254 | 45.00654697 | 0.000394432 |  | 41.85245514 | 33.55812454 | 29.56093216 | 46.41524887 | 48.38348389 | 47.52144241
2038.505859 | -0.143203007 | 41.48762989 | 0.000435237 |  | 41.86743927 | 33.55385208 | 29.58663559 | 46.45712662 | 48.38048935 | 47.51349258
2038.605469 | -0.143268864 | 44.64836979 | 0.00041567 |  | 41.86509705 | 33.5480423 | 29.59665108 | 46.42211914 | 48.38282013 | 47.53042984
2038.705078 | -0.142644924 | 47.77674961 | 0.000432183 |  | 41.85292435 | 33.58008957 | 29.59016418 | 46.43804932 | 48.40709686 | 47.53544998
2038.804688 | -0.142752793 | 42.84835148 | 0.000408437 |  | 41.83948135 | 33.54559326 | 29.60937691 | 46.47386932 | 48.36864853 | 47.50570297
2038.904297 | -0.142853282 | 43.78687 | 0.000454089 |  | 41.81633759 | 33.55730438 | 29.61219978 | 46.45583344 | 48.3932991 | 47.51184464
2039.003906 | -0.143255238 | 44.71102619 | 0.000439112 |  | 41.81761551 | 33.53430557 | 29.65345955 | 46.4351387 | 48.3745079 | 47.53354263
2039.103516 | -0.143455081 | 47.93214512 | 0.000465542 |  | 41.81105423 | 33.53805542 | 29.6349659 | 46.48203659 | 48.37662506 | 47.53476334
2039.203125 | -0.143052557 | 47.51745701 | 0.000436619 |  | 41.80482864 | 33.57142258 | 29.66662407 | 46.44953918 | 48.38951874 | 47.5351944
2039.302734 | -0.142240129 | 46.62838459 | 0.000433186 |  | 41.82080841 | 33.5740242 | 29.65381432 | 46.41802979 | 48.40583038 | 47.53387451
2039.402344 | -0.143182 | 47.96973896 | 0.000468958 |  | 41.79958725 | 33.56512451 | 29.6709404 | 46.45051575 | 48.37961578 | 47.52619171
2039.501953 | -0.14296172 | 46.91251469 | 0.000458048 |  | 41.77164078 | 33.57706451 | 29.67539215 | 46.44707489 | 48.36084366 | 47.49211884
2039.601563 | -0.143556137 | 45.50212193 | 0.000430543 |  | 41.78601074 | 33.58389282 | 29.6870594 | 46.4302063 | 48.38196564 | 47.52509308
2039.701172 | -0.14307186 | 43.61529636 | 0.000455673 |  | 41.77777481 | 33.59383392 | 29.7121067 | 46.46287918 | 48.4056282 | 47.4865036
2039.800781 | -0.143509015 | 48.73303699 | 0.000442764 |  | 41.79401016 | 33.58198166 | 29.70024872 | 46.4160881 | 48.37411499 | 47.49948883
2039.900391 | -0.142970236 | 47.42221546 | 0.000434777 |  | 41.77722168 | 33.56659317 | 29.74533844 | 46.40388107 | 48.38675308 | 47.51451874
2040 | -0.143360269 | 44.42986012 | 0.000405191 |  | 41.78688431 | 33.55103302 | 29.71223259 | 46.41047287 | 48.39599991 | 47.50915909
2040.099609 | -0.142980455 | 46.37638569 | 0.000420014 |  | 41.78544998 | 33.5736618 | 29.74659157 | 46.40836716 | 48.38973618 | 47.50522232
2040.199219 | -0.143492551 | 47.1027689 | 0.000444045 |  | 41.79369736 | 33.57773972 | 29.74795723 | 46.427948 | 48.38706207 | 47.52978516
2040.298828 | -0.143385249 | 49.89552784 | 0.000450378 |  | 41.7823143 | 33.5655365 | 29.75643539 | 46.4034729 | 48.41281128 | 47.50600815
2040.398438 | -0.143730999 | 48.58744144 | 0.00041142 |  | 41.77455902 | 33.59049225 | 29.75882912 | 46.4234581 | 48.38936615 | 47.51123047
2040.498047 | -0.143012248 | 45.51602268 | 0.00043125 |  | 41.78124619 | 33.60120773 | 29.75409889 | 46.40245056 | 48.38190842 | 47.55252838
2040.597656 | -0.143271135 | 54.93443394 | 0.000401458 |  | 41.77489853 | 33.62991714 | 29.75500679 | 46.40824127 | 48.41580582 | 47.52662659
2040.697266 | -0.142609724 | 48.05928516 | 0.000408998 |  | 41.7795105 | 33.59353638 | 29.75183487 | 46.40146637 | 48.41461945 | 47.56319809
2040.796875 | -0.143636756 | 46.69241428 | 0.000421995 |  | 41.78802109 | 33.5908699 | 29.78385162 | 46.40808105 | 48.38811493 | 47.54191589
2040.896484 | -0.143290438 | 46.37182331 | 0.000426066 |  | 41.7638855 | 33.59150314 | 29.77895546 | 46.4019928 | 48.40799713 | 47.5370903
2040.996094 | -0.143384114 | 44.44011402 | 0.000434144 |  | 41.76868439 | 33.5655365 | 29.77440262 | 46.43304825 | 48.39408875 | 47.57130432
2041.095703 | -0.142553519 | 50.17714787 | 0.00042744 |  | 41.77767563 | 33.5276947 | 29.77530098 | 46.43376923 | 48.38286591 | 47.5692482
2041.195313 | -0.14307186 | 48.22014713 | 0.000411745 |  | 41.77710342 | 33.60251617 | 29.79224968 | 46.48537827 | 48.41778183 | 47.5750885
2041.294922 | -0.14293163 | 48.65306187 | 0.00042756 |  | 41.77051544 | 33.57569885 | 29.80459595 | 46.48848724 | 48.39963913 | 47.54401016
2041.394531 | -0.143565221 | 48.26640034 | 0.000451284 |  | 41.79797745 | 33.56467819 | 29.81466293 | 46.48934937 | 48.37892151 | 47.56833649
2041.494141 | -0.143264322 | 44.35056782 | 0.000438364 |  | 41.79362869 | 33.56877899 | 29.85289001 | 46.51835632 | 48.41179657 | 47.5776062
2041.59375 | -0.143474951 | 48.63073444 | 0.000449428 |  | 41.76415253 | 33.5868187 | 29.8496933 | 46.52560043 | 48.38293457 | 47.54977417
2041.693359 | -0.142823192 | 40.43587589 | 0.000467116 |  | 41.7359314 | 33.57931519 | 29.8690815 | 46.50531387 | 48.39123535 | 47.57302094
2041.792969 | -0.143093434 | 43.5439806 | 0.000419471 |  | 41.74103165 | 33.56672668 | 29.8657856 | 46.49104691 | 48.38961411 | 47.58176041
2041.892578 | -0.143831488 | 44.41436863 | 0.000434204 |  | 41.76226425 | 33.56308365 | 29.89806557 | 46.46878052 | 48.39744186 | 47.58681488
2041.992188 | -0.143694664 | 43.73081303 | 0.000439004 |  | 41.73985291 | 33.56558609 | 29.87097931 | 46.47204208 | 48.37932587 | 47.58688354
2042.091797 | -0.142898133 | 37.50253391 | 0.00042703 |  | 41.71472168 | 33.54911041 | 29.92061043 | 46.42322159 | 48.38184738 | 47.58945465
2042.191406 | -0.142414992 | 42.75562 | 0.000459606 |  | 41.73840714 | 33.52728653 | 29.89657211 | 46.41343307 | 48.40792847 | 47.60096741
2042.291016 | -0.143037228 | 46.63157368 | 0.000446987 |  | 41.70378494 | 33.55373001 | 29.94014359 | 46.38105774 | 48.36932755 | 47.57701111
2042.390625 | -0.143111034 | 44.63834476 | 0.000394803 |  | 41.69919968 | 33.54126358 | 29.93777275 | 46.36048889 | 48.35617447 | 47.60190201
2042.490234 | -0.142858392 | 43.82856083 | 0.000439979 |  | 41.68668365 | 33.52655792 | 29.94593048 | 46.33679199 | 48.37407684 | 47.59865952
2042.589844 | -0.143496525 | 40.86355305 | 0.000423537 |  | 41.65996552 | 33.5421257 | 29.98003197 | 46.31838608 | 48.37498856 | 47.61948776
2042.689453 | -0.143369353 | 42.78797245 | 0.00039381 |  | 41.63845825 | 33.50918961 | 29.96728516 | 46.27955246 | 48.40314865 | 47.61479568
2042.789063 | -0.143210955 | 42.62460423 | 0.000443301 |  | 41.63079834 | 33.52496338 | 29.98782349 | 46.29836655 | 48.40103531 | 47.60902786
2042.888672 | -0.143704884 | 43.41547108 | 0.000409402 |  | 41.6398201 | 33.54927826 | 30.01446724 | 46.2978363 | 48.39558411 | 47.63357544
2042.988281 | -0.142772664 | 42.64146519 | 0.000439551 |  | 41.63251877 | 33.54154587 | 30.05916214 | 46.28162384 | 48.37372589 | 47.6076889
2043.087891 | -0.143125795 | 41.57808781 | 0.000426804 |  | 41.62891006 | 33.52132416 | 30.07024956 | 46.28932953 | 48.35828018 | 47.58607101
2043.1875 | -0.143191084 | 39.28773975 | 0.000403204 |  | 41.57937622 | 33.54227066 | 30.10759926 | 46.27413177 | 48.3649559 | 47.59695053
2043.287109 | -0.142923114 | 43.67932224 | 0.000399394 |  | 41.56393814 | 33.52667999 | 30.10910797 | 46.30337524 | 48.38086319 | 47.6072731
2043.386719 | -0.143308605 | 42.41817188 | 0.000444766 |  | 41.56313324 | 33.56103897 | 30.1149292 | 46.33740616 | 48.35495758 | 47.60387039
2043.486328 | -0.143028712 | 40.33630466 | 0.000415107 |  | 41.54633331 | 33.54436111 | 30.14180756 | 46.32299805 | 48.36934662 | 47.57450485
2043.585938 | -0.144206761 | 37.76205158 | 0.000415228 |  | 41.52439499 | 33.53390884 | 30.13002014 | 46.33426285 | 48.33240128 | 47.62012863
2043.685547 | -0.143317121 | 40.45615482 | 0.000404977 |  | 41.51002884 | 33.54731369 | 30.20008469 | 46.34539032 | 48.33783722 | 47.60623932
2043.785156 | -0.143164968 | 41.52408695 | 0.000428048 |  | 41.4929657 | 33.56176758 | 30.22322655 | 46.36314774 | 48.36569595 | 47.62915421
2043.884766 | -0.142898701 | 41.35525227 | 0.000422455 |  | 41.46208954 | 33.57447433 | 30.23416519 | 46.35694885 | 48.34223938 | 47.62720871
2043.984375 | -0.143072995 | 38.92522907 | 0.000427299 |  | 41.45304871 | 33.56562424 | 30.26342201 | 46.39627838 | 48.36899567 | 47.59859848
2044.083984 | -0.143769605 | 39.07674885 | 0.000413746 |  | 41.44810486 | 33.59891891 | 30.29089737 | 46.38428116 | 48.37050629 | 47.61983871
2044.183594 | -0.143467571 | 40.98613071 | 0.000406702 |  | 41.45045471 | 33.58359909 | 30.3129406 | 46.42689133 | 48.37822723 | 47.60761261
2044.283203 | -0.142807864 | 41.67561054 | 0.000461 |  | 41.46696091 | 33.60836792 | 30.38043594 | 46.43801117 | 48.3491745 | 47.64498138
2044.382813 | -0.143050854 | 36.26576328 | 0.000422823 |  | 41.42426682 | 33.59025955 | 30.36155128 | 46.45331192 | 48.32670212 | 47.60546112
2044.482422 | -0.143758818 | 34.33518696 | 0.00044353 |  | 41.45419312 | 33.61261368 | 30.40595055 | 46.45439911 | 48.34230042 | 47.63431168
2044.582031 | -0.14306675 | 40.01959324 | 0.000426264 |  | 41.4254837 | 33.57834244 | 30.41284752 | 46.48516846 | 48.35334396 | 47.61138535
2044.681641 | -0.143460758 | 45.14918232 | 0.000426411 |  | 41.42310333 | 33.61727524 | 30.47098923 | 46.51610947 | 48.37244797 | 47.63620758
2044.78125 | -0.143213226 | 42.08778858 | 0.000470112 |  | 41.43577957 | 33.59217072 | 30.48010826 | 46.52064896 | 48.30382919 | 47.61953735
2044.880859 | -0.143026441 | 40.87243748 | 0.000477873 |  | 41.42232895 | 33.57532501 | 30.46585274 | 46.56689072 | 48.31071472 | 47.61470795
2044.980469 | -0.142696588 | 44.55768299 | 0.000436267 |  | 41.45342255 | 33.61539841 | 30.53433609 | 46.56503296 | 48.31112289 | 47.64191055
2045.080078 | -0.143050854 | 44.75454807 | 0.00042807 |  | 41.41432571 | 33.59643173 | 30.52048492 | 46.54101181 | 48.31509018 | 47.6304245
2045.179688 | -0.143304063 | 41.62981129 | 0.000450072 |  | 41.42964935 | 33.60290146 | 30.55212021 | 46.6162796 | 48.28738403 | 47.61835861
2045.279297 | -0.14361802 | 49.04655933 | 0.000453569 |  | 41.390728 | 33.59480286 | 30.57155991 | 46.6155014 | 48.29714966 | 47.62696457
2045.378906 | -0.142964558 | 42.24887943 | 0.000388233 |  | 41.40247345 | 33.62298584 | 30.60758972 | 46.63349533 | 48.32830811 | 47.61687469
2045.478516 | -0.143754844 | 45.57093143 | 0.000463098 |  | 41.40147781 | 33.59827042 | 30.60032845 | 46.63321304 | 48.29110336 | 47.58820724
2045.578125 | -0.143629943 | 44.22297382 | 0.000429237 |  | 41.41619873 | 33.61643219 | 30.5988102 | 46.65081024 | 48.29693604 | 47.59564209
2045.677734 | -0.143595311 | 43.79393101 | 0.000447819 |  | 41.38968658 | 33.55845642 | 30.63134766 | 46.70133591 | 48.28101349 | 47.58581543
2045.777344 | -0.143241045 | 41.5122385 | 0.000415657 |  | 41.37479019 | 33.60843658 | 30.66457367 | 46.69511032 | 48.28722 | 47.57832718
2045.876953 | -0.143032119 | 39.78604984 | 0.000434364 |  | 41.37558746 | 33.65445709 | 30.68908882 | 46.71784592 | 48.29001999 | 47.5519371
2045.976563 | -0.144192567 | 46.1250658 | 0.000421614 |  | 41.37498093 | 33.60136795 | 30.64548111 | 46.75784683 | 48.28282166 | 47.55767822
2046.076172 | -0.144711476 | 38.78829288 | 0.000435586 |  | 41.37946701 | 33.62897873 | 30.69551277 | 46.75836945 | 48.28850555 | 47.55709076
2046.175781 | -0.143834895 | 44.99766254 | 0.000468125 |  | 41.37141037 | 33.59700394 | 30.70584297 | 46.77108002 | 48.26833725 | 47.54823303
2046.275391 | -0.142791967 | 40.80134678 | 0.000435085 |  | 41.37012482 | 33.63607407 | 30.72906494 | 46.84021759 | 48.28072357 | 47.5482254
2046.375 | -0.143516964 | 44.55198765 | 0.000409621 |  | 41.36512756 | 33.61413193 | 30.71332359 | 46.84429932 | 48.28384018 | 47.54977417
2046.474609 | -0.144098891 | 42.22859669 | 0.000449961 |  | 41.31877136 | 33.6326561 | 30.73508072 | 46.85688019 | 48.25637054 | 47.55664063
2046.574219 | -0.14364073 | 41.76788807 | 0.000442484 |  | 41.32463074 | 33.646492 | 30.71817589 | 46.86215973 | 48.26502991 | 47.55749893
2046.673828 | -0.142890185 | 47.73573399 | 0.000394493 |  | 41.33161545 | 33.63998413 | 30.75675392 | 46.87547302 | 48.26545334 | 47.56829834
2046.773438 | -0.143175188 | 44.4444437 | 0.000463219 |  | 41.28491974 | 33.64660263 | 30.77267075 | 46.90999222 | 48.23669052 | 47.56650543
2046.873047 | -0.14297421 | 51.39705753 | 0.000435692 |  | 41.32320786 | 33.65649796 | 30.76711273 | 46.88837051 | 48.23980713 | 47.59819412
2046.972656 | -0.143791179 | 42.69683552 | 0.000454356 |  | 41.29345703 | 33.61241531 | 30.79862976 | 46.90541458 | 48.24661255 | 47.56189346
2047.072266 | -0.14336765 | 48.61706257 | 0.000432419 |  | 41.27934647 | 33.65364075 | 30.76544571 | 46.93817902 | 48.24527359 | 47.57718277
2047.171875 | -0.143541376 | 45.04870319 | 0.000430893 |  | 41.26414871 | 33.64770889 | 30.82496071 | 46.96160126 | 48.23917389 | 47.57260132
2047.271484 | -0.144113652 | 44.38793659 | 0.000450696 |  | 41.24872208 | 33.63259125 | 30.82835197 | 46.9567337 | 48.23700714 | 47.55022812
2047.371094 | -0.143543647 | 46.20549488 | 0.000404382 |  | 41.28249741 | 33.64543915 | 30.81946564 | 46.95892715 | 48.25814819 | 47.59922409
2047.470703 | -0.144048363 | 49.70048618 | 0.000470384 |  | 41.20674896 | 33.62480164 | 30.82376862 | 46.9785347 | 48.23419952 | 47.59176254
2047.570313 | -0.143210955 | 45.2161684 | 0.000472457 |  | 41.22428894 | 33.65784454 | 30.85147667 | 46.96228027 | 48.23583221 | 47.6020546
2047.669922 | -0.143636756 | 41.61340427 | 0.000463069 |  | 41.18141556 | 33.64740753 | 30.83669853 | 47.00226212 | 48.23542786 | 47.59996033
2047.769531 | -0.143566924 | 50.98579121 | 0.00044283 |  | 41.19701004 | 33.66267014 | 30.86395264 | 46.98109436 | 48.25925827 | 47.59090805
2047.869141 | -0.144010325 | 52.42033863 | 0.000444841 |  | 41.15813065 | 33.64602661 | 30.83143616 | 46.97208786 | 48.21287155 | 47.57125854
2047.96875 | -0.143439752 | 48.22743702 | 0.000468057 |  | 41.13727951 | 33.66694641 | 30.87220001 | 47.03326416 | 48.22347641 | 47.60161209
2048.068359 | -0.143738948 | 52.87444401 | 0.000436911 |  | 41.13648987 | 33.65221405 | 30.87098694 | 47.00979233 | 48.19516754 | 47.59357834
2048.167969 | -0.14266082 | 50.84953785 | 0.000437283 |  | 41.11699295 | 33.6557312 | 30.8587265 | 47.06297302 | 48.222435 | 47.58969879
2048.267578 | -0.143537402 | 49.97550297 | 0.00045778 |  | 41.12176132 | 33.61720657 | 30.87890053 | 47.04142761 | 48.19621277 | 47.60912323
2048.367188 | -0.144024518 | 49.05225468 | 0.000451229 |  | 41.0672493 | 33.65652084 | 30.86671638 | 47.06109619 | 48.20322418 | 47.55993271
2048.466797 | -0.143608937 | 47.62933064 | 0.000459762 |  | 41.04894257 | 33.66425323 | 30.87158966 | 47.04238892 | 48.22550583 | 47.5943718
2048.566406 | -0.143702613 | 49.14521885 | 0.000453716 |  | 41.06946945 | 33.64478302 | 30.85249138 | 47.04400253 | 48.20862961 | 47.5684166
2048.666016 | -0.143762225 | 49.75722218 | 0.000428741 |  | 41.07529068 | 33.63178635 | 30.88373375 | 47.07678223 | 48.21208572 | 47.56803513
2048.765625 | -0.14355784 | 55.80276966 | 0.000434312 |  | 41.0697937 | 33.61948013 | 30.87663078 | 47.06287766 | 48.19061279 | 47.56942749
2048.865234 | -0.143547054 | 51.92521763 | 0.000482258 |  | 41.04405594 | 33.65628815 | 30.90589905 | 47.08515167 | 48.18991089 | 47.57364273
2048.964844 | -0.143612911 | 50.0349741 | 0.000434132 |  | 41.01088333 | 33.63847351 | 30.92394257 | 47.12267685 | 48.16617203 | 47.57101059
2049.064453 | -0.14433223 | 45.6301775 | 0.000428839 |  | 41.022892 | 33.62900162 | 30.90449333 | 47.09997559 | 48.17583084 | 47.55495834
2049.164063 | -0.143637891 | 48.86860752 | 0.000468103 |  | 41.01724243 | 33.66022873 | 30.9026413 | 47.09275818 | 48.17308807 | 47.58416748
2049.263672 | -0.143604395 | 46.8434763 | 0.000476745 |  | 41.00152588 | 33.66241455 | 30.93486214 | 47.11407089 | 48.20201874 | 47.58377838
2049.363281 | -0.14307697 | 47.82892704 | 0.000473868 |  | 40.97803497 | 33.65984726 | 30.95650101 | 47.1088562 | 48.1884346 | 47.56128311
2049.462891 | -0.143638459 | 42.48470402 | 0.000475368 |  | 41.00188828 | 33.65099335 | 30.93613815 | 47.13108444 | 48.17762375 | 47.57109833
2049.5625 | -0.143531157 | 50.13819218 | 0.000435159 |  | 40.9826088 | 33.63676834 | 30.94003105 | 47.11507797 | 48.19136047 | 47.55376816
2049.662109 | -0.143282489 | 51.34078312 | 0.000443679 |  | 40.95210266 | 33.67682266 | 30.93146515 | 47.08437729 | 48.15691757 | 47.56322098
2049.761719 | -0.14382354 | 46.25698948 | 0.000466484 |  | 40.93714905 | 33.67562485 | 30.97871017 | 47.10486984 | 48.18412399 | 47.5648613
2049.861328 | -0.143595311 | 46.28615284 | 0.000476845 |  | 40.97299957 | 33.63071442 | 30.95419884 | 47.07621384 | 48.16297913 | 47.52809143
2049.960938 | -0.143587363 | 47.85421848 | 0.00045994 |  | 40.95296097 | 33.65998077 | 30.97181129 | 47.06114578 | 48.14671707 | 47.52304459
2050.060547 | -0.143426126 | 42.01168537 | 0.000486588 |  | 40.93978119 | 33.67665863 | 30.98255157 | 47.07106781 | 48.18112946 | 47.53089142
2050.160156 | -0.144236283 | 43.90489292 | 0.000444676 |  | 40.94099426 | 33.65948868 | 30.99391937 | 47.05778885 | 48.17071152 | 47.53523636
2050.259766 | -0.143531725 | 50.25598621 | 0.000487704 |  | 40.95645142 | 33.65367126 | 30.98477936 | 47.06787872 | 48.14627457 | 47.52692795
2050.359375 | -0.143734974 | 46.88722324 | 0.000439046 |  | 40.91278076 | 33.66217041 | 30.99935722 | 47.07115555 | 48.14325333 | 47.52214813
2050.458984 | -0.143834895 | 49.59704304 | 0.000487242 |  | 40.92956924 | 33.68293762 | 30.98918152 | 47.04124832 | 48.14539719 | 47.53733826
2050.558594 | -0.143467003 | 47.54547977 | 0.000451159 |  | 40.90748596 | 33.67442322 | 30.99199295 | 47.01305389 | 48.14984131 | 47.50290298
2050.658203 | -0.144143174 | 51.80513859 | 0.000439001 |  | 40.91575623 | 33.69343185 | 31.02468109 | 47.03311157 | 48.14397049 | 47.54228973
2050.757813 | -0.143411365 | 41.78406239 | 0.000449236 |  | 40.91287994 | 33.68509293 | 30.97233772 | 47.05105972 | 48.15101624 | 47.52122879
2050.857422 | -0.143448268 | 52.43970203 | 0.000486068 |  | 40.89475632 | 33.70488358 | 30.99829674 | 47.06955719 | 48.17246246 | 47.53898621
2050.957031 | -0.144138633 | 45.83250523 | 0.000427027 |  | 40.8800621 | 33.65799713 | 30.9959507 | 47.06937408 | 48.13683319 | 47.52067947
2051.056641 | -0.143987048 | 45.88354206 | 0.000473863 |  | 40.88937378 | 33.70312119 | 30.98752213 | 47.05265427 | 48.1542511 | 47.53193283
2051.15625 | -0.143029848 | 42.87136173 | 0.000448281 |  | 40.87575912 | 33.65699387 | 30.96674538 | 47.04956818 | 48.14055252 | 47.48040009
2051.255859 | -0.143158156 | 49.55648518 | 0.000455871 |  | 40.87117004 | 33.6892128 | 30.98457336 | 47.03872681 | 48.1659317 | 47.50395203
2051.355469 | -0.144135226 | 51.11133671 | 0.000458896 |  | 40.84239578 | 33.66976166 | 31.00800133 | 47.07881546 | 48.15638351 | 47.46074677
2051.455078 | -0.143038931 | 48.15179157 | 0.000462444 |  | 40.86786652 | 33.66298294 | 30.95851326 | 47.08349991 | 48.13718033 | 47.51673889
2051.554688 | -0.144060853 | 44.01175404 | 0.000423286 |  | 40.83414078 | 33.68049622 | 30.95850945 | 47.08559418 | 48.10172272 | 47.44645691
2051.654297 | -0.143754277 | 45.09426975 | 0.000455809 |  | 40.80495453 | 33.69200516 | 30.97802353 | 47.0872612 | 48.12190628 | 47.49212646
2051.753906 | -0.143742922 | 53.95695591 | 0.000504593 |  | 40.80017853 | 33.68001556 | 30.95531654 | 47.07389832 | 48.12747192 | 47.47484589
2051.853516 | -0.143141124 | 57.27035236 | 0.000489309 |  | 40.82102203 | 33.67643738 | 30.95821953 | 47.06041718 | 48.147686 | 47.45815277
2051.953125 | -0.14329498 | 53.95262623 | 0.000479539 |  | 40.80053711 | 33.69057465 | 30.93236542 | 47.0775795 | 48.13261795 | 47.43314743
2052.052734 | -0.143756547 | 55.70798206 | 0.00049757 |  | 40.80224991 | 33.68522263 | 30.92054558 | 47.09069824 | 48.15113831 | 47.41162872
2052.152344 | -0.143454513 | 50.75680256 | 0.000473422 |  | 40.82581711 | 33.67997742 | 30.96312523 | 47.10096741 | 48.16682053 | 47.42849731
2052.251953 | -0.143025874 | 46.85167789 | 0.000426125 |  | 40.80307007 | 33.69327164 | 30.93099976 | 47.08768845 | 48.16792679 | 47.41388321
2052.351563 | -0.143329611 | 47.64049625 | 0.000480243 |  | 40.79096603 | 33.6917572 | 30.91880035 | 47.08774567 | 48.12659836 | 47.40913773
2052.451172 | -0.142936171 | 47.0193758 | 0.000500164 |  | 40.79945755 | 33.671978 | 30.92523384 | 47.11533356 | 48.13435364 | 47.39909744
2052.550781 | -0.143454513 | 50.87983799 | 0.000493828 |  | 40.795578 | 33.67409897 | 30.92505074 | 47.10561371 | 48.1242485 | 47.38433075
2052.650391 | -0.143366514 | 48.98686314 | 0.000471486 |  | 40.7896843 | 33.69596863 | 30.94724846 | 47.10758209 | 48.11130905 | 47.38297653
2052.75 | -0.143306334 | 46.1066103 | 0.000478342 |  | 40.82327271 | 33.70654678 | 30.89340782 | 47.09189987 | 48.1290741 | 47.36688232
2052.849609 | -0.142970236 | 48.27369022 | 0.000464778 |  | 40.79854965 | 33.67057037 | 30.92794228 | 47.07312393 | 48.13143158 | 47.35305405
2052.949219 | -0.143722483 | 47.45639133 | 0.000461313 |  | 40.81000519 | 33.68990326 | 30.87111664 | 47.08702469 | 48.13074493 | 47.36635208
2053.048828 | -0.143404552 | 46.69241428 | 0.000480394 |  | 40.81248093 | 33.69194412 | 30.87964249 | 47.04371262 | 48.13369751 | 47.36250687
2053.148438 | -0.143517531 | 43.22658634 | 0.000399221 |  | 40.78897095 | 33.68609238 | 30.84560204 | 47.04574203 | 48.12572479 | 47.33538055
2053.248047 | -0.143558408 | 44.51826572 | 0.000450642 |  | 40.78420258 | 33.71379852 | 30.85928154 | 47.02703476 | 48.12054443 | 47.37134171
2053.347656 | -0.143221174 | 43.45967197 | 0.000432753 |  | 40.79853821 | 33.68665695 | 30.85355377 | 47.03144455 | 48.09606171 | 47.34978867
2053.447266 | -0.143080944 | 47.15107441 | 0.000458256 |  | 40.79645157 | 33.6959877 | 30.83676338 | 46.9949913 | 48.12443161 | 47.30983353
2053.546875 | -0.143739515 | 46.40623188 | 0.000451623 |  | 40.81018829 | 33.68488312 | 30.81418228 | 46.9877739 | 48.1092453 | 47.30851746
2053.646484 | -0.14351526 | 50.01173115 | 0.000477239 |  | 40.7712822 | 33.69768143 | 30.79136848 | 46.98149872 | 48.11256409 | 47.28798676
2053.746094 | -0.142967965 | 37.6046114 | 0.000476437 |  | 40.7987709 | 33.6944046 | 30.78758049 | 46.94438934 | 48.10502243 | 47.25719452
2053.845703 | -0.143549324 | 48.41974354 | 0.000474096 |  | 40.80770493 | 33.71139908 | 30.7695179 | 46.94085312 | 48.12409592 | 47.2723999
2053.945313 | -0.143308037 | 46.31144428 | 0.000474961 |  | 40.80897522 | 33.70677185 | 30.75964355 | 46.89817047 | 48.10208893 | 47.25127029
2054.044922 | -0.14341023 | 47.61679935 | 0.000457178 |  | 40.80072403 | 33.69547653 | 30.76085854 | 46.85617828 | 48.12881851 | 47.25402832
2054.144531 | -0.14313942 | 49.05909061 | 0.000455801 |  | 40.82355881 | 33.68755341 | 30.75625801 | 46.86011505 | 48.10853958 | 47.25892639
2054.244141 | -0.143802534 | 45.87716389 | 0.000502237 |  | 40.80300522 | 33.6803093 | 30.74315643 | 46.86767197 | 48.10012436 | 47.21925354
2054.34375 | -0.142828302 | 44.21659184 | 0.00049295 |  | 40.82590103 | 33.67989731 | 30.76113319 | 46.86500168 | 48.10289383 | 47.24926758
2054.443359 | -0.142719865 | 48.16637516 | 0.000507097 |  | 40.82954025 | 33.67923355 | 30.7556572 | 46.84516525 | 48.10516739 | 47.24523926
2054.542969 | -0.14356806 | 47.92416859 | 0.000446367 |  | 40.8322258 | 33.68715668 | 30.77006149 | 46.87475204 | 48.11763 | 47.22112274
2054.642578 | -0.143312579 | 47.86971378 | 0.000445316 |  | 40.87414169 | 33.6573143 | 30.75918198 | 46.8353157 | 48.11050415 | 47.21220779
2054.742188 | -0.143269999 | 51.01746464 | 0.000464127 |  | 40.85408783 | 33.67794418 | 30.80262947 | 46.82697678 | 48.10129929 | 47.20809174
2054.841797 | -0.143436345 | 52.4905138 | 0.000440873 |  | 40.85042191 | 33.65999222 | 30.76982307 | 46.78837204 | 48.09247208 | 47.22637939
2054.941406 | -0.143530021 | 53.56961155 | 0.000476661 |  | 40.91620636 | 33.66865158 | 30.77246666 | 46.75407028 | 48.09064102 | 47.24556351
2055.041016 | -0.143293844 | 52.13666248 | 0.000444707 |  | 40.86794662 | 33.64028931 | 30.77513885 | 46.76137924 | 48.08222961 | 47.20154572
2055.140625 | -0.143460758 | 52.05076313 | 0.000467067 |  | 40.90261841 | 33.65028381 | 30.74542046 | 46.7420845 | 48.07052231 | 47.23645401
2055.240234 | -0.143706019 | 50.51437092 | 0.000474225 |  | 40.90999603 | 33.63022995 | 30.76773453 | 46.67873764 | 48.07252121 | 47.21905518
2055.339844 | -0.143067886 | 51.47453022 | 0.00043067 |  | 40.93503189 | 33.61385727 | 30.74573135 | 46.65761566 | 48.07672119 | 47.21678162
2055.439453 | -0.14276358 | 45.77349186 | 0.000505093 |  | 40.92178726 | 33.63783264 | 30.7710743 | 46.61156464 | 48.10384369 | 47.25034714
2055.539063 | -0.143325637 | 53.42469883 | 0.000463561 |  | 40.9336319 | 33.6048584 | 30.74868011 | 46.59042358 | 48.09768677 | 47.25112152
2055.638672 | -0.143765064 | 50.77024555 | 0.000436881 |  | 40.94209671 | 33.58818817 | 30.75854301 | 46.55802155 | 48.07238007 | 47.26654816
2055.738281 | -0.143048015 | 55.25479221 | 0.000441401 |  | 40.95239639 | 33.5848999 | 30.75728607 | 46.49977112 | 48.06923294 | 47.23130798
2055.837891 | -0.143478925 | 49.79732609 | 0.000428062 |  | 40.95536804 | 33.59623718 | 30.75977707 | 46.46801376 | 48.07037735 | 47.2826004
2055.9375 | -0.143053125 | 56.30335712 | 0.000426689 |  | 41.00025177 | 33.60067368 | 30.75741196 | 46.43175507 | 48.08560562 | 47.2446022
2056.037109 | -0.143725322 | 49.8661356 | 0.000418314 |  | 40.97319031 | 33.52274704 | 30.77041435 | 46.37212753 | 48.0945549 | 47.24258423
2056.136719 | -0.143354592 | 51.66797352 | 0.000462059 |  | 40.96903992 | 33.53849411 | 30.79298592 | 46.30921173 | 48.07339859 | 47.25422668
2056.236328 | -0.143242748 | 52.96262074 | 0.000410775 |  | 41.00058365 | 33.54013443 | 30.78771973 | 46.27180481 | 48.08818436 | 47.2515831
2056.335938 | -0.143125795 | 52.88583469 | 0.000429239 |  | 41.00070953 | 33.53509903 | 30.856493 | 46.23188019 | 48.07704544 | 47.26409912
2056.435547 | -0.142837953 | 53.42879963 | 0.000467295 |  | 40.97557449 | 33.52950668 | 30.90199089 | 46.21372223 | 48.06230545 | 47.27219391
2056.535156 | -0.143314282 | 46.9134264 | 0.000472636 |  | 40.98838806 | 33.5046463 | 30.91205788 | 46.15303802 | 48.08702469 | 47.26172638
2056.634766 | -0.142726678 | 53.21553516 | 0.000468962 |  | 41.001297 | 33.49539566 | 30.9028492 | 46.06648254 | 48.05939484 | 47.26538467
2056.734375 | -0.143637891 | 49.59248829 | 0.000428061 |  | 40.98606873 | 33.50046539 | 30.9822731 | 46.01283264 | 48.06895065 | 47.26526642
2056.833984 | -0.14333756 | 54.47691059 | 0.000438416 |  | 40.98967361 | 33.45042038 | 30.99167633 | 45.97674561 | 48.07354736 | 47.27530289
2056.933594 | -0.143447132 | 57.46539402 | 0.00047207 |  | 40.98788834 | 33.4764595 | 31.00482941 | 45.92247009 | 48.06584549 | 47.30541229
2057.033203 | -0.143876339 | 41.14449024 | 0.000449787 |  | 40.94054031 | 33.43546295 | 31.02230453 | 45.85348511 | 48.05794144 | 47.25138855
2057.132813 | -0.143762225 | 50.69049931 | 0.000431092 |  | 40.97341919 | 33.45236588 | 31.06425858 | 45.79408646 | 48.06990051 | 47.28842926
2057.232422 | -0.143230258 | 51.45083332 | 0.000475713 |  | 40.97474289 | 33.44987869 | 31.07446098 | 45.7340126 | 48.04632187 | 47.26592255
2057.332031 | -0.143948442 | 53.0810976 | 0.000431116 |  | 40.96592331 | 33.43452835 | 31.11845016 | 45.65061569 | 48.05258942 | 47.29338837
2057.431641 | -0.143722483 | 49.56172657 | 0.00043677 |  | 40.97211456 | 33.38633728 | 31.19594193 | 45.61946106 | 48.08177185 | 47.27532196
2057.53125 | -0.143640162 | 51.45789814 | 0.000426238 |  | 40.97756577 | 33.43018723 | 31.15408707 | 45.56433868 | 48.05773544 | 47.30272293
2057.630859 | -0.143481764 | 45.36746311 | 0.000453413 |  | 40.95500183 | 33.42852783 | 31.20374107 | 45.52060318 | 48.07382202 | 47.29690933
2057.730469 | -0.143526615 | 49.52641392 | 0.000456359 |  | 40.96222305 | 33.38683701 | 31.24242973 | 45.43812943 | 48.0555687 | 47.29053116
2057.830078 | -0.143175755 | 48.98663425 | 0.000442089 |  | 40.95180511 | 33.38656235 | 31.23567772 | 45.41426086 | 48.06319809 | 47.26456451
2057.929688 | -0.143353456 | 52.01977634 | 0.00046193 |  | 40.92658997 | 33.37372208 | 31.26808548 | 45.36808395 | 48.03168488 | 47.28536224
2058.029297 | -0.143269999 | 48.6526041 | 0.000460265 |  | 40.9451561 | 33.36796188 | 31.27648354 | 45.35493851 | 48.05308914 | 47.28495789
2058.128906 | -0.142576796 | 42.04312992 | 0.000486427 |  | 40.93048477 | 33.36812592 | 31.26945496 | 45.2970047 | 48.08075714 | 47.2695694
2058.228516 | -0.143634485 | 47.1779604 | 0.000451149 |  | 40.9297905 | 33.33886337 | 31.25598526 | 45.26701736 | 48.06472778 | 47.2969017
2058.328125 | -0.143471545 | 47.04124928 | 0.000437156 |  | 40.92317963 | 33.35379028 | 31.22742844 | 45.25634384 | 48.03506851 | 47.25345993
2058.427734 | -0.143749735 | 45.83091068 | 0.000462752 |  | 40.93458939 | 33.34314728 | 31.21063805 | 45.25245667 | 48.06946945 | 47.28767776
2058.527344 | -0.143363108 | 47.02370548 | 0.000477756 |  | 40.93013 | 33.32785416 | 31.16466141 | 45.20624924 | 48.06201172 | 47.27899933
2058.626953 | -0.143876907 | 48.90369511 | 0.00047097 |  | 40.93844604 | 33.32600403 | 31.14115715 | 45.21482849 | 48.04378891 | 47.28433228
2058.726563 | -0.143561815 | 47.16224003 | 0.000468554 |  | 40.92777634 | 33.31883621 | 31.13967323 | 45.22379684 | 48.03045273 | 47.29816055
2058.826172 | -0.143385249 | 41.01849079 | 0.000431732 |  | 40.94985199 | 33.30446243 | 31.06453514 | 45.18949509 | 48.0405426 | 47.27441025
2058.925781 | -0.143699774 | 42.46214771 | 0.000436579 |  | 40.96793747 | 33.31090164 | 31.04505348 | 45.1495018 | 48.07490921 | 47.27937698
2059.025391 | -0.142880534 | 44.12453938 | 0.000441227 |  | 40.93553162 | 33.30563354 | 31.0280056 | 45.1825676 | 48.04537964 | 47.31174088
2059.125 | -0.143444294 | 41.29965687 | 0.000409904 |  | 40.92166901 | 33.2531929 | 31.01701927 | 45.17333984 | 48.02519226 | 47.27757645
2059.224609 | -0.142679556 | 49.47696781 | 0.000430102 |  | 40.94821548 | 33.26083374 | 30.93580818 | 45.09549332 | 48.04271698 | 47.26316452
2059.324219 | -0.143340398 | 41.61386204 | 0.000415004 |  | 40.9265976 | 33.25642014 | 30.92093658 | 45.12262344 | 48.00357056 | 47.27939224
2059.423828 | -0.14321209 | 47.09114933 | 0.000481728 |  | 40.94392776 | 33.2927742 | 30.87198448 | 45.11334991 | 48.03256989 | 47.23997879
2059.523438 | -0.143453377 | 47.75920582 | 0.000445455 |  | 40.9275589 | 33.28326797 | 30.84914398 | 45.08412552 | 48.01192474 | 47.23237991
2059.623047 | -0.143513557 | 44.3394022 | 0.000445226 |  | 40.94415283 | 33.24436951 | 30.8063755 | 45.06865311 | 48.00914001 | 47.24925995
2059.722656 | -0.143049718 | 43.59114552 | 0.000437647 |  | 40.92830276 | 33.24828339 | 30.79940987 | 45.06157303 | 47.9936676 | 47.23867416
2059.822266 | -0.143287031 | 43.4532938 | 0.000412622 |  | 40.93325424 | 33.22571182 | 30.77712631 | 45.02695847 | 48.00608063 | 47.21683884
2059.921875 | -0.143000893 | 41.39147663 | 0.000455135 |  | 40.91933823 | 33.23237991 | 30.73403549 | 44.99501801 | 48.02908707 | 47.23442841
2060.021484 | -0.143025306 | 46.83049107 | 0.000413275 |  | 40.92466736 | 33.2015686 | 30.68447876 | 44.98281097 | 48.00549698 | 47.23727036
2060.121094 | -0.143214361 | 48.86427784 | 0.000425896 |  | 40.93146896 | 33.23682022 | 30.62744713 | 44.91733932 | 47.99119949 | 47.23394394
2060.220703 | -0.143448268 | 44.92771244 | 0.00044327 |  | 40.95308685 | 33.2377739 | 30.63059235 | 44.93801117 | 47.98295593 | 47.24539566
2060.320313 | -0.142843063 | 41.19575214 | 0.000454122 |  | 40.93232727 | 33.21969986 | 30.60843849 | 44.93530655 | 48.0182457 | 47.24226379
2060.419922 | -0.143414204 | 45.48640156 | 0.000460433 |  | 40.93712616 | 33.18677139 | 30.56635094 | 44.95558929 | 48.00021744 | 47.25515366
2060.519531 | -0.143431804 | 43.72170353 | 0.000438279 |  | 40.92405319 | 33.22685623 | 30.54994392 | 44.94027328 | 47.9873085 | 47.24967957
2060.619141 | -0.143191084 | 44.22502232 | 0.000438112 |  | 40.94458389 | 33.22743988 | 30.50889587 | 44.94304276 | 47.9998436 | 47.25504303
2060.71875 | -0.143042906 | 46.41443348 | 0.00039802 |  | 40.94953918 | 33.19833374 | 30.47092628 | 44.96408463 | 48.02435303 | 47.23387909
2060.818359 | -0.142940713 | 49.38810825 | 0.000450021 |  | 40.95078278 | 33.19155884 | 30.46619034 | 44.89361954 | 47.98945236 | 47.21974945
2060.917969 | -0.143086053 | 49.53438282 | 0.000419972 |  | 40.95027924 | 33.17050934 | 30.43479156 | 44.91420364 | 47.97994995 | 47.23008728
2061.017578 | -0.142554654 | 44.96462345 | 0.000393402 |  | 40.9474144 | 33.1692009 | 30.41364479 | 44.88529968 | 47.98385239 | 47.23343277
2061.117188 | -0.143121253 | 46.44747257 | 0.000388541 |  | 40.92071152 | 33.18259811 | 30.38317299 | 44.89153671 | 47.99866486 | 47.2073822
2061.216797 | -0.143904726 | 45.20113468 | 0.000403653 |  | 40.93406677 | 33.15684509 | 30.32546616 | 44.92039108 | 47.97970963 | 47.19438934
2061.316406 | -0.143113872 | 48.49333668 | 0.000400748 |  | 40.94575882 | 33.15203094 | 30.34908104 | 44.88919449 | 47.97459793 | 47.18131638
2061.416016 | -0.143200168 | 45.64589787 | 0.000436642 |  | 40.93767929 | 33.15606308 | 30.29101944 | 44.90278244 | 47.98015213 | 47.15745926
2061.515625 | -0.143136014 | 44.27013493 | 0.000422457 |  | 40.91770935 | 33.16305923 | 30.25592995 | 44.92661285 | 47.98148727 | 47.14792252
2061.615234 | -0.143822972 | 47.98774052 | 0.000427304 |  | 40.93729401 | 33.17733002 | 30.24204445 | 44.9230957 | 47.9331398 | 47.15208817
2061.714844 | -0.142872585 | 45.75412464 | 0.000427803 |  | 40.92884827 | 33.15934753 | 30.20530128 | 44.92363358 | 47.98230362 | 47.18195724
2061.814453 | -0.142920275 | 48.1176157 | 0.000470825 |  | 40.9437294 | 33.09158707 | 30.19158363 | 44.89916229 | 47.9685173 | 47.09777832
2061.914063 | -0.143239909 | 47.17317677 | 0.000409916 |  | 40.91287231 | 33.14632797 | 30.18761444 | 44.90856171 | 47.95238113 | 47.10644531
2062.013672 | -0.143399443 | 48.59473133 | 0.000462257 |  | 40.96617508 | 33.10869598 | 30.16870499 | 44.9021225 | 47.94523239 | 47.0723877
2062.113281 | -0.143600988 | 44.49866962 | 0.000439857 |  | 40.93282318 | 33.15818024 | 30.17566872 | 44.89798355 | 47.95385742 | 47.10069275
2062.212891 | -0.143614614 | 46.48028278 | 0.000431121 |  | 40.94098663 | 33.15372849 | 30.19304848 | 44.91900253 | 47.94843292 | 47.10612488
2062.3125 | -0.143062209 | 47.24882221 | 0.000443839 |  | 40.93572617 | 33.11078262 | 30.15826988 | 44.94208145 | 47.94684219 | 47.03910828
2062.412109 | -0.143096273 | 47.57669926 | 0.000433568 |  | 40.92144394 | 33.10627365 | 30.14728928 | 44.96692276 | 47.95587921 | 47.04225922
2062.511719 | -0.142718729 | 45.38979435 | 0.000454882 |  | 40.91690826 | 33.09702682 | 30.12654495 | 45.00541306 | 47.93984985 | 47.07214737
2062.611328 | -0.142918004 | 53.69857502 | 0.000440672 |  | 40.93991852 | 33.09714508 | 30.11548805 | 45.01626968 | 47.94852829 | 47.04367065
2062.710938 | -0.143129201 | 48.36483479 | 0.00043772 |  | 40.93930054 | 33.09235764 | 30.11759186 | 45.07731628 | 47.91464996 | 47.02484894
2062.810547 | -0.142762445 | 50.75064945 | 0.00044185 |  | 40.90592957 | 33.05348969 | 30.1336422 | 45.10276031 | 47.92570114 | 47.03329468
2062.910156 | -0.143281922 | 52.49825764 | 0.000410602 |  | 40.87994766 | 33.06362534 | 30.09986496 | 45.08168793 | 47.93564987 | 47.02092361
2063.009766 | -0.14282887 | 50.62373829 | 0.000451328 |  | 40.90550995 | 33.05804443 | 30.14538574 | 45.14839172 | 47.91121674 | 47.00619125
2063.109375 | -0.143431236 | 57.55038166 | 0.00041574 |  | 40.90171051 | 33.05278778 | 30.10729218 | 45.15986252 | 47.92341614 | 47.0123291
2063.208984 | -0.142290658 | 53.70541096 | 0.000454738 |  | 40.92692184 | 33.05261612 | 30.0974102 | 45.18486023 | 47.89393997 | 47.0023613
2063.308594 | -0.142753361 | 54.8690424 | 0.00040582 |  | 40.91231537 | 33.02384186 | 30.09108925 | 45.19991302 | 47.9039917 | 46.98888397
2063.408203 | -0.142309393 | 54.13377094 | 0.000441572 |  | 40.92358017 | 33.03623199 | 30.10627747 | 45.25654221 | 47.90537262 | 47.02095032
2063.507813 | -0.142801051 | 53.23239231 | 0.000444329 |  | 40.95233917 | 33.02349854 | 30.08156013 | 45.21989059 | 47.90591431 | 46.98790741
2063.607422 | -0.143515828 | 52.63041401 | 0.000447217 |  | 40.97981644 | 33.03782272 | 30.06809425 | 45.24452209 | 47.89569855 | 46.99293518
2063.707031 | -0.143143394 | 53.39325428 | 0.000448062 |  | 40.96365356 | 33.03244019 | 30.05013466 | 45.20028687 | 47.88792038 | 46.98823166
2063.806641 | -0.143153046 | 48.69361973 | 0.000459261 |  | 40.98926926 | 32.98719406 | 30.04477882 | 45.25658417 | 47.91452408 | 46.99873352
2063.90625 | -0.142687504 | 55.2898798 | 0.000431254 |  | 41.03509521 | 33.01350403 | 30.05660057 | 45.26003265 | 47.87264252 | 47.01431274
2064.005859 | -0.142977048 | 56.4425745 | 0.000419312 |  | 41.04171753 | 33.00230789 | 30.02297211 | 45.25358582 | 47.88972092 | 46.98933411
2064.105469 | -0.142790264 | 57.77139759 | 0.000394869 |  | 41.05952454 | 32.98719025 | 30.02436066 | 45.29139328 | 47.89396667 | 47.01269913
2064.205078 | -0.142553519 | 55.82191181 | 0.000428868 |  | 41.09354782 | 32.98722458 | 29.98806572 | 45.27155304 | 47.87879562 | 46.99046326
2064.304688 | -0.142288387 | 54.86721897 | 0.000416535 |  | 41.12542343 | 32.9780159 | 29.9920826 | 45.26750946 | 47.86387253 | 46.96947861
2064.404297 | -0.142907217 | 56.22611713 | 0.000388731 |  | 41.15398788 | 32.95022583 | 29.99300385 | 45.27370834 | 47.86329651 | 46.98611069
2064.503906 | -0.142536487 | 54.76126957 | 0.000399454 |  | 41.15188599 | 32.95297623 | 30.01091385 | 45.26531601 | 47.87559891 | 46.98040009
2064.603516 | -0.143627104 | 58.19223499 | 0.00042206 |  | 41.18203735 | 32.94065094 | 29.99076271 | 45.23862839 | 47.87647629 | 46.96162033
2064.703125 | -0.142868611 | 54.15518665 | 0.000449286 |  | 41.19974136 | 32.97640991 | 29.99187088 | 45.22208023 | 47.87120819 | 46.98655701
2064.802734 | -0.142706239 | 56.2655344 | 0.000451894 |  | 41.21982193 | 32.95864105 | 30.01938438 | 45.20568085 | 47.86676788 | 46.98945618
2064.902344 | -0.143460758 | 58.21752644 | 0.000396061 |  | 41.24062347 | 32.95248413 | 30.00406647 | 45.20436478 | 47.85572815 | 46.99493408
2065.001953 | -0.142459842 | 55.443223 | 0.000472409 |  | 41.22641754 | 32.93587875 | 29.98302269 | 45.18672562 | 47.87225342 | 46.99043655
2065.101563 | -0.142757903 | 50.06208515 | 0.000417092 |  | 41.28216553 | 32.9497261 | 30.00855827 | 45.18983459 | 47.85830688 | 46.97584152
2065.201172 | -0.142607453 | 57.65131855 | 0.000450752 |  | 41.26593781 | 32.93079376 | 29.99869347 | 45.13873672 | 47.86951447 | 46.9944725
2065.300781 | -0.142431456 | 53.69014454 | 0.00045184 |  | 41.30025101 | 32.95577621 | 29.94514847 | 45.15043259 | 47.85811615 | 46.95231247
2065.400391 | -0.142622214 | 55.40950108 | 0.000475967 |  | 41.30534744 | 32.98507309 | 29.95955849 | 45.1400528 | 47.85743332 | 47.00976563
2065.5 | -0.142615402 | 56.37034321 | 0.000455859 |  | 41.34140778 | 32.96554947 | 29.9034462 | 45.11576462 | 47.84526825 | 47.00344467
2065.599609 | -0.142585312 | 50.53487492 | 0.000434256 |  | 41.34870529 | 32.95107269 | 29.91035652 | 45.09275818 | 47.84127045 | 47.02030563
2065.699219 | -0.142567144 | 51.36311054 | 0.00041355 |  | 41.32248688 | 32.96692276 | 29.87070847 | 45.06005859 | 47.81806183 | 47.00106812
2065.798828 | -0.14273349 | 52.77578068 | 0.000418245 |  | 41.33503723 | 32.9530983 | 29.84645653 | 45.00779724 | 47.87242126 | 46.99437332
2065.898438 | -0.14236787 | 46.84074116 | 0.000454207 |  | 41.35781479 | 32.93740845 | 29.8470726 | 44.97986221 | 47.84594345 | 46.98917389
2065.998047 | -0.142200388 | 48.9943819 | 0.000447269 |  | 41.34898758 | 32.9227829 | 29.83480453 | 44.96453857 | 47.83182907 | 47.02898407
2066.097656 | -0.142887914 | 45.88810062 | 0.000422022 |  | 41.34608841 | 32.94484329 | 29.81201172 | 44.93702316 | 47.84258652 | 46.95809937
2066.197266 | -0.14256317 | 50.11472034 | 0.00044823 |  | 41.33919525 | 32.95260239 | 29.81982231 | 44.90111542 | 47.82801056 | 46.99232864
2066.296875 | -0.142407043 | 51.56977177 | 0.000448394 |  | 41.35910416 | 32.92082596 | 29.79191017 | 44.86987686 | 47.84422684 | 46.98561478
2066.396484 | -0.142972506 | 48.78476048 | 0.000467876 |  | 41.40358734 | 32.93627548 | 29.79082489 | 44.88172531 | 47.84885406 | 46.98190308
2066.496094 | -0.142614266 | 46.62793064 | 0.000431162 |  | 41.38688278 | 32.92090225 | 29.79916954 | 44.86348343 | 47.83181763 | 46.97790909
2066.595703 | -0.142350838 | 48.55782032 | 0.000443357 |  | 41.40536499 | 32.88409042 | 29.76005936 | 44.85390091 | 47.81808472 | 46.98290253
2066.695313 | -0.142594396 | 47.97292805 | 0.00042875 |  | 41.42646027 | 32.91863632 | 29.77814484 | 44.86345291 | 47.82910538 | 46.97496414
2066.794922 | -0.14293901 | 53.90682697 | 0.000447433 |  | 41.44835281 | 32.91824341 | 29.73277664 | 44.86203766 | 47.8686676 | 46.97913742
2066.894531 | -0.14216973 | 50.03816319 | 0.000439545 |  | 41.46925354 | 32.90984344 | 29.74607277 | 44.89110565 | 47.83086395 | 46.9757576
2066.994141 | -0.141998842 | 48.16044712 | 0.00042149 |  | 41.46505737 | 32.89042664 | 29.75732422 | 44.8850975 | 47.80132294 | 46.94649506
2067.09375 | -0.141947179 | 45.57298374 | 0.000429313 |  | 41.46962738 | 32.89941025 | 29.76564217 | 44.91998672 | 47.82001114 | 46.95088577
2067.193359 | -0.142239562 | 46.01478672 | 0.000475676 |  | 41.46624374 | 32.90330124 | 29.73570442 | 44.91513062 | 47.8533783 | 46.96271515
2067.292969 | -0.142166324 | 46.43517017 | 0.000415807 |  | 41.45935822 | 32.90664673 | 29.76532745 | 44.92111969 | 47.83778381 | 46.9758606
2067.392578 | -0.142715323 | 51.09470463 | 0.000459738 |  | 41.4693985 | 32.87638855 | 29.69543076 | 44.93763733 | 47.83364868 | 46.97500992
2067.492188 | -0.142473468 | 51.04457569 | 0.000418751 |  | 41.51709366 | 32.92551422 | 29.77292633 | 44.96014786 | 47.80796432 | 46.95393753
2067.591797 | -0.142391147 | 47.59446812 | 0.000463569 |  | 41.50241089 | 32.89056778 | 29.70840073 | 44.96644211 | 47.83371353 | 46.96863174
2067.691406 | -0.142206633 | 46.77375507 | 0.0004755 |  | 41.51860428 | 32.91307449 | 29.74113655 | 44.98508835 | 47.80840683 | 46.97308731
2067.791016 | -0.142625621 | 51.78098774 | 0.000440565 |  | 41.49803162 | 32.88357925 | 29.67942429 | 44.97791672 | 47.82485962 | 46.96284866
2067.890625 | -0.142737465 | 49.14248371 | 0.000410003 |  | 41.50284195 | 32.93357468 | 29.69384956 | 44.97096252 | 47.78667068 | 46.97623444
2067.990234 | -0.14232018 | 55.32246113 | 0.000438469 |  | 41.53869247 | 32.90717316 | 29.7065506 | 44.97527313 | 47.79688644 | 46.9606781
2068.089844 | -0.142831708 | 56.52961063 | 0.000436462 |  | 41.54495239 | 32.90670395 | 29.66835022 | 44.97269058 | 47.80469894 | 46.95777893
2068.189453 | -0.142002816 | 51.56567097 | 0.000438266 |  | 41.5556221 | 32.87301254 | 29.70870399 | 44.97195816 | 47.81160355 | 46.94253922
2068.289063 | -0.142346296 | 50.18216419 | 0.000439903 |  | 41.55021286 | 32.89468765 | 29.69788742 | 44.98604965 | 47.81151962 | 47.00190353
2068.388672 | -0.141964211 | 49.1816721 | 0.000435449 |  | 41.55181503 | 32.8922348 | 29.71670532 | 44.96941376 | 47.81781769 | 46.98314285
2068.488281 | -0.142194143 | 46.53223133 | 0.00045739 |  | 41.5810318 | 32.87738037 | 29.6620636 | 45.00600815 | 47.80168915 | 46.94783783
2068.587891 | -0.142365031 | 49.65674305 | 0.000434851 |  | 41.60143661 | 32.90276337 | 29.67946053 | 45.03937531 | 47.78983688 | 46.94764328
2068.6875 | -0.141456088 | 47.70725727 | 0.000456582 |  | 41.58411407 | 32.88550186 | 29.68065834 | 45.07680511 | 47.81776047 | 46.95225143
2068.787109 | -0.141703053 | 50.88006687 | 0.0004295 |  | 41.56665039 | 32.89068222 | 29.68238449 | 45.1115303 | 47.80374908 | 46.9662323
2068.886719 | -0.142069241 | 46.11822987 | 0.000445407 |  | 41.63137436 | 32.89366913 | 29.6865654 | 45.13429642 | 47.80727768 | 46.96505356
2068.986328 | -0.141371496 | 53.39006901 | 0.000434275 |  | 41.59639359 | 32.90465546 | 29.71774292 | 45.13396835 | 47.813797 | 46.95713806
2069.085938 | -0.142303716 | 48.5828867 | 0.000418588 |  | 41.61689758 | 32.89912033 | 29.68160248 | 45.16618347 | 47.79748917 | 46.97887421
2069.185547 | -0.142366166 | 48.06589222 | 0.000434846 |  | 41.64780807 | 32.91069031 | 29.70405388 | 45.16382217 | 47.77126312 | 46.94151688
2069.285156 | -0.142366734 | 52.71403599 | 0.00042724 |  | 41.67202759 | 32.90126801 | 29.68965721 | 45.19197845 | 47.78778458 | 46.95166779
2069.384766 | -0.141872805 | 53.11048985 | 0.000459082 |  | 41.67524338 | 32.90363693 | 29.70014954 | 45.17997742 | 47.76409531 | 46.95695114
2069.484375 | -0.141626409 | 49.54782963 | 0.000435246 |  | 41.67905045 | 32.88691711 | 29.73187637 | 45.21056747 | 47.78559494 | 46.9242897
2069.583984 | -0.142160079 | 52.64978123 | 0.000438799 |  | 41.69832611 | 32.90659714 | 29.69178581 | 45.20022583 | 47.78307343 | 46.92260742
2069.683594 | -0.141789348 | 53.90250111 | 0.000470105 |  | 41.72537613 | 32.88882446 | 29.69324112 | 45.1896286 | 47.75580597 | 46.93387604
2069.783203 | -0.142240129 | 47.07975864 | 0.000400638 |  | 41.7273407 | 32.90444183 | 29.68987846 | 45.25294113 | 47.77075577 | 46.90205765
2069.882813 | -0.141699079 | 48.6970377 | 0.000444996 |  | 41.75187302 | 32.87677765 | 29.70331383 | 45.24720764 | 47.77783203 | 46.92140198
2069.982422 | -0.142540461 | 55.33522129 | 0.000446821 |  | 41.77067184 | 32.89630508 | 29.71000862 | 45.24718475 | 47.78855515 | 46.91223526
2070.082031 | -0.141280091 | 49.98119831 | 0.000442829 |  | 41.78031921 | 32.86409378 | 29.71100807 | 45.28016663 | 47.76749039 | 46.8825264
2070.181641 | -0.141711001 | 53.29140568 | 0.000482206 |  | 41.79258728 | 32.87434387 | 29.6899147 | 45.31689072 | 47.76940536 | 46.87820435
2070.28125 | -0.141789348 | 51.12956333 | 0.000454429 |  | 41.79662323 | 32.88021851 | 29.70433044 | 45.340065 | 47.75058365 | 46.89051819
2070.380859 | -0.142159511 | 47.7995348 | 0.000444531 |  | 41.81124878 | 32.9043045 | 29.67770195 | 45.36933136 | 47.77345657 | 46.8704834
2070.480469 | -0.141625841 | 56.09920216 | 0.000427542 |  | 41.82226944 | 32.88380814 | 29.68988419 | 45.41054535 | 47.77890015 | 46.86369324
2070.580078 | -0.141190389 | 48.5425539 | 0.000441203 |  | 41.82825851 | 32.85588837 | 29.66837502 | 45.3724556 | 47.74103928 | 46.79846191
2070.679688 | -0.142145318 | 54.87268543 | 0.000460443 |  | 41.88644409 | 32.87498093 | 29.65946579 | 45.45625687 | 47.75042343 | 46.81495667
2070.779297 | -0.141840444 | 52.05258274 | 0.000434749 |  | 41.89324188 | 32.89258194 | 29.62563896 | 45.4704361 | 47.73711777 | 46.82940674
2070.878906 | -0.141554306 | 51.76230717 | 0.000453535 |  | 41.88512421 | 32.87857437 | 29.6401329 | 45.48539734 | 47.74876785 | 46.82055664
2070.978516 | -0.14236787 | 50.78049564 | 0.000452685 |  | 41.91182709 | 32.87570572 | 29.64995956 | 45.50160217 | 47.72002411 | 46.8013382
2071.078125 | -0.14209706 | 52.71038914 | 0.000414427 |  | 41.91927719 | 32.87194061 | 29.61424828 | 45.53441238 | 47.7445755 | 46.81856155
2071.177734 | -0.142181653 | 48.92192554 | 0.000435058 |  | 41.92070007 | 32.87709808 | 29.62861633 | 45.53549957 | 47.72077942 | 46.80342484
2071.277344 | -0.142183924 | 50.39269733 | 0.0004614 |  | 41.90817261 | 32.84696198 | 29.61775589 | 45.55999374 | 47.72774506 | 46.80083847
2071.376953 | -0.141493559 | 52.03002644 | 0.000471602 |  | 41.9029808 | 32.85744858 | 29.62803078 | 45.56042099 | 47.73315811 | 46.78199387
2071.476563 | -0.141884728 | 48.67242908 | 0.00045427 |  | 41.88931274 | 32.85749817 | 29.60988426 | 45.53749084 | 47.72063828 | 46.77847672
2071.576172 | -0.141527055 | 49.84676838 | 0.000427881 |  | 41.88786316 | 32.86071014 | 29.59972191 | 45.51251984 | 47.728508 | 46.80345917
2071.675781 | -0.14180638 | 54.64119053 | 0.000434163 |  | 41.88315964 | 32.82692719 | 29.58410454 | 45.49996567 | 47.71941376 | 46.77381897
2071.775391 | -0.141810922 | 55.49038792 | 0.000441602 |  | 41.88496399 | 32.86423874 | 29.5930748 | 45.44665909 | 47.70240402 | 46.76379395
2071.875 | -0.14260575 | 57.10470676 | 0.000466981 |  | 41.84418106 | 32.83737946 | 29.57073212 | 45.42579651 | 47.69138718 | 46.74741745
2071.974609 | -0.142543299 | 53.55685139 | 0.00045174 |  | 41.85813904 | 32.82736206 | 29.58058357 | 45.37823105 | 47.73304749 | 46.76193619
2072.074219 | -0.141801271 | 50.33641529 | 0.000456571 |  | 41.86925125 | 32.8507309 | 29.57012939 | 45.31397629 | 47.68834686 | 46.76075745
2072.173828 | -0.141901192 | 52.01453495 | 0.000425906 |  | 41.85520935 | 32.86234665 | 29.57255745 | 45.26582718 | 47.69113159 | 46.75368118
2072.273438 | -0.141976133 | 54.07111073 | 0.000401573 |  | 41.86738586 | 32.85974121 | 29.52434731 | 45.25687408 | 47.68922043 | 46.76272202
2072.373047 | -0.142279871 | 51.83658314 | 0.000399982 |  | 41.81583786 | 32.87326813 | 29.54273033 | 45.20928192 | 47.69779968 | 46.73651886
2072.472656 | -0.141551468 | 58.9929018 | 0.000404541 |  | 41.83402634 | 32.87705612 | 29.51210403 | 45.12352753 | 47.70320129 | 46.73068619
2072.572266 | -0.142039719 | 55.43889332 | 0.000423042 |  | 41.84558105 | 32.90333939 | 29.55160141 | 45.08103561 | 47.6906662 | 46.72043991
2072.671875 | -0.141964778 | 51.29840183 | 0.000434083 |  | 41.79590225 | 32.89092636 | 29.55057716 | 45.04069519 | 47.6762619 | 46.74054718
2072.771484 | -0.141206853 | 52.86077213 | 0.000438368 |  | 41.78827286 | 32.89693069 | 29.53988838 | 44.98945236 | 47.67808151 | 46.71299744
2072.871094 | -0.141894379 | 56.48335743 | 0.000413159 |  | 41.76538849 | 32.90011978 | 29.51686668 | 44.9553833 | 47.69419479 | 46.70879745
2072.970703 | -0.141767207 | 53.72158909 | 0.000455509 |  | 41.76028824 | 32.88926697 | 29.54822159 | 44.92338562 | 47.67085266 | 46.70120239
2073.070313 | -0.141947746 | 55.78636265 | 0.000416298 |  | 41.7637558 | 32.90160751 | 29.57346153 | 44.85378647 | 47.69009399 | 46.69807053
2073.169922 | -0.142249213 | 51.72972202 | 0.000474189 |  | 41.76607895 | 32.921875 | 29.5725956 | 44.76161194 | 47.64156342 | 46.69607162
2073.269531 | -0.142418398 | 52.67416096 | 0.000446488 |  | 41.72938156 | 32.95120621 | 29.56841278 | 44.70518112 | 47.67731476 | 46.68406677
2073.369141 | -0.142141344 | 50.20654392 | 0.000474039 |  | 41.73002243 | 32.91994095 | 29.55514908 | 44.59861374 | 47.67638779 | 46.68876648
2073.46875 | -0.14244281 | 54.29417515 | 0.000445203 |  | 41.74987411 | 32.93138504 | 29.52269745 | 44.51755524 | 47.64361572 | 46.6488266
2073.568359 | -0.142351973 | 53.82457447 | 0.00043831 |  | 41.75408173 | 32.93330765 | 29.47970772 | 44.48427963 | 47.64022827 | 46.66598511
2073.667969 | -0.142545003 | 56.92926121 | 0.000433528 |  | 41.71770096 | 32.9250412 | 29.49195671 | 44.44247818 | 47.67394638 | 46.67901611
2073.767578 | -0.142363895 | 56.95477772 | 0.000398364 |  | 41.70487976 | 32.9270668 | 29.46763802 | 44.35151672 | 47.6539917 | 46.65149689
2073.867188 | -0.141544655 | 56.16391087 | 0.000440221 |  | 41.69427872 | 32.91887283 | 29.49256706 | 44.31157303 | 47.65578461 | 46.65856171
2073.966797 | -0.14237525 | 53.24720097 | 0.000432342 |  | 41.70921707 | 32.91504669 | 29.44676399 | 44.27626801 | 47.69533157 | 46.64567566
2074.066406 | -0.142106712 | 52.9566927 | 0.000421303 |  | 41.69268417 | 32.96692276 | 29.44320107 | 44.19799805 | 47.67493439 | 46.65237045
2074.166016 | -0.141637763 | 55.25228214 | 0.000406699 |  | 41.70747757 | 32.91818619 | 29.43867874 | 44.10970688 | 47.67952347 | 46.62820816
2074.265625 | -0.142226504 | 50.23274708 | 0.000412399 |  | 41.68083191 | 32.96057892 | 29.41757393 | 44.05334473 | 47.68411636 | 46.65262604
2074.365234 | -0.141845554 | 49.39243412 | 0.000411441 |  | 41.69403458 | 32.92412949 | 29.40750313 | 44.03085709 | 47.63109589 | 46.59754944
2074.464844 | -0.142188466 | 48.52090931 | 0.000441652 |  | 41.67595291 | 32.95591354 | 29.42145348 | 44.0640564 | 47.6725769 | 46.59674454
2074.564453 | -0.142397959 | 57.99081516 | 0.000477578 |  | 41.69584656 | 32.93083572 | 29.42100525 | 44.04980469 | 47.67489243 | 46.58653641
2074.664063 | -0.142915165 | 45.72154331 | 0.000462643 |  | 41.61766815 | 32.97610474 | 29.39433861 | 44.0528183 | 47.64749146 | 46.58335114
2074.763672 | -0.142107847 | 53.29961109 | 0.000479926 |  | 41.66975403 | 32.96613312 | 29.3888092 | 44.02540588 | 47.65356827 | 46.55186844
2074.863281 | -0.141831361 | 45.49506092 | 0.000425847 |  | 41.66199112 | 32.96850967 | 29.41503143 | 43.991436 | 47.63787842 | 46.58393478
2074.962891 | -0.142405908 | 47.51198673 | 0.000430796 |  | 41.66322708 | 32.97790909 | 29.38456345 | 44.01199341 | 47.67049408 | 46.52671814
2075.0625 | -0.142022687 | 41.9693079 | 0.000441456 |  | 41.6192627 | 32.97275162 | 29.36399269 | 43.98137283 | 47.62148666 | 46.52971649
2075.162109 | -0.142361624 | 43.82788181 | 0.000412011 |  | 41.64656448 | 32.97985458 | 29.37223244 | 43.95066833 | 47.63352203 | 46.56110382
2075.261719 | -0.142496177 | 45.23326206 | 0.000441837 |  | 41.62149811 | 32.9937439 | 29.34380722 | 43.91902161 | 47.65538025 | 46.52052307
2075.361328 | -0.141625841 | 47.6491518 | 0.000440027 |  | 41.58401108 | 33.00118637 | 29.3702774 | 43.84921265 | 47.62334061 | 46.52494431
2075.460938 | -0.142325289 | 44.06552601 | 0.000452685 |  | 41.59429169 | 32.98102951 | 29.34836769 | 43.87405777 | 47.60903549 | 46.56366348
2075.560547 | -0.141806948 | 42.90075779 | 0.000402792 |  | 41.58056641 | 32.97529602 | 29.37609673 | 43.82331085 | 47.63875198 | 46.51000214
2075.660156 | -0.141943204 | 42.79139042 | 0.000447864 |  | 41.58361053 | 32.99443817 | 29.35101891 | 43.75114822 | 47.61632919 | 46.54829407
2075.759766 | -0.142330967 | 46.96947575 | 0.0004479 |  | 41.55278397 | 32.95692825 | 29.33224487 | 43.71188354 | 47.60789108 | 46.51479721
2075.859375 | -0.14153841 | 43.3432436 | 0.000471216 |  | 41.54738617 | 32.98570251 | 29.36128998 | 43.60664749 | 47.61846161 | 46.51223373
2075.958984 | -0.142184491 | 46.90750217 | 0.000414259 |  | 41.55286789 | 32.96297836 | 29.3422699 | 43.54677582 | 47.64208984 | 46.51704407
2076.058594 | -0.142311664 | 46.07106495 | 0.000465597 |  | 41.55126572 | 32.98044586 | 29.34236526 | 43.50725937 | 47.61183929 | 46.52371216
2076.158203 | -0.141867696 | 44.36697483 | 0.000441334 |  | 41.56357193 | 32.97082901 | 29.34108925 | 43.43517685 | 47.58422852 | 46.50630188
2076.257813 | -0.14292141 | 51.20110798 | 0.000373643 |  | 41.5480423 | 32.9621048 | 29.3362236 | 43.48237228 | 47.59922028 | 46.52062988
2076.357422 | -0.142095925 | 48.62731266 | 0.000450795 |  | 41.53989029 | 32.94016266 | 29.32810593 | 43.47056961 | 47.62031174 | 46.52973938
2076.457031 | -0.142010765 | 46.25038242 | 0.000425197 |  | 41.51599503 | 32.98329163 | 29.33453369 | 43.44046021 | 47.61013794 | 46.51372528
2076.556641 | -0.142271922 | 43.34597492 | 0.000407673 |  | 41.49577332 | 32.95320892 | 29.29711151 | 43.45225525 | 47.61130142 | 46.52380753
2076.65625 | -0.141802406 | 55.69955158 | 0.000448655 |  | 41.50971222 | 32.95585251 | 29.31587219 | 43.47113037 | 47.59838104 | 46.53227615
2076.755859 | -0.141951153 | 55.23633671 | 0.00045253 |  | 41.49591827 | 32.96870422 | 29.29346657 | 43.46260452 | 47.61706924 | 46.52472687
2076.855469 | -0.142714755 | 47.40603733 | 0.000427798 |  | 41.48967361 | 32.93497467 | 29.27412033 | 43.44255447 | 47.61568832 | 46.51689529
2076.955078 | -0.14241045 | 53.49487782 | 0.000431105 |  | 41.47410583 | 32.98467636 | 29.29160118 | 43.44578934 | 47.61104965 | 46.46852112
2077.054688 | -0.142219123 | 50.49089909 | 0.000438967 |  | 41.48451996 | 32.94411087 | 29.2691288 | 43.42802048 | 47.62628174 | 46.44897079
2077.154297 | -0.14272611 | 56.62006855 | 0.000426839 |  | 41.46232986 | 32.92477036 | 29.28845215 | 43.43500519 | 47.59240723 | 46.45055389
2077.253906 | -0.142199253 | 50.4332552 | 0.000436077 |  | 41.4389267 | 32.94373322 | 29.27398109 | 43.37015533 | 47.59399414 | 46.42690659
2077.353516 | -0.142467223 | 47.37026691 | 0.000444214 |  | 41.45960236 | 32.94174576 | 29.27874374 | 43.35409164 | 47.5887413 | 46.41187668
2077.453125 | -0.142639814 | 47.89227009 | 0.000405146 |  | 41.45744705 | 32.96354675 | 29.22097206 | 43.2358551 | 47.59471512 | 46.37023163
2077.552734 | -0.142311664 | 50.05821323 | 0.000396228 |  | 41.45334625 | 32.94183731 | 29.25099564 | 43.18549728 | 47.5941658 | 46.37851334
2077.652344 | -0.14250299 | 48.85698795 | 0.000461325 |  | 41.45199203 | 32.91801453 | 29.23679352 | 43.10049438 | 47.58449936 | 46.36019135
2077.751953 | -0.142667065 | 52.43787861 | 0.000420906 |  | 41.46458054 | 32.94802094 | 29.26615524 | 43.06077194 | 47.60646057 | 46.35308075
2077.851563 | -0.142516616 | 50.75247288 | 0.000428331 |  | 41.45109558 | 32.92178345 | 29.23525238 | 43.06332779 | 47.58850861 | 46.32896423
2077.951172 | -0.142423508 | 49.28124332 | 0.000368864 |  | 41.49077988 | 32.92483139 | 29.25665283 | 43.05797195 | 47.58090973 | 46.33201218
2078.050781 | -0.141897786 | 50.23001194 | 0.000433869 |  | 41.47376633 | 32.91823578 | 29.21073532 | 43.07364655 | 47.59747314 | 46.30480194
2078.150391 | -0.14245303 | 52.17516804 | 0.000414354 |  | 41.48200226 | 32.92396545 | 29.23189735 | 43.09539413 | 47.58729935 | 46.31687164
2078.25 | -0.142715323 | 50.68115711 | 0.00045844 |  | 41.52184296 | 32.93712616 | 29.26077461 | 43.1596756 | 47.57445908 | 46.31577682
2078.349609 | -0.141830793 | 45.02910709 | 0.000402592 |  | 41.51143646 | 32.93815231 | 29.21508026 | 43.22566605 | 47.56468582 | 46.35863876
2078.449219 | -0.142606886 | 48.73850727 | 0.000406176 |  | 41.49786377 | 32.92095184 | 29.23928261 | 43.24119949 | 47.56779099 | 46.34046555
2078.548828 | -0.142405908 | 50.23912907 | 0.000395187 |  | 41.52719116 | 32.94994354 | 29.25714493 | 43.30870819 | 47.56135941 | 46.32894897
2078.648438 | -0.142652304 | 48.14677525 | 0.000412577 |  | 41.54509735 | 32.9235878 | 29.23459625 | 43.34307861 | 47.56986618 | 46.29628754
2078.748047 | -0.142523429 | 48.5354929 | 0.000424175 |  | 41.52968979 | 32.93418121 | 29.22378731 | 43.39470291 | 47.57347488 | 46.35839462
2078.847656 | -0.142694884 | 45.30753803 | 0.00044551 |  | 41.52093506 | 32.96475983 | 29.22746277 | 43.46305084 | 47.5625 | 46.35757446
2078.947266 | -0.142393418 | 46.88585377 | 0.000454449 |  | 41.57634735 | 32.94237137 | 29.22701263 | 43.49879456 | 47.55928421 | 46.36083603
2079.046875 | -0.141691698 | 48.42270374 | 0.000470448 |  | 41.55825424 | 32.97697449 | 29.23441315 | 43.53339767 | 47.53808594 | 46.36310959
2079.146484 | -0.142636408 | 42.72280598 | 0.000462397 |  | 41.54970169 | 32.97617722 | 29.20490456 | 43.60414886 | 47.53922653 | 46.3777771
2079.246094 | -0.142429185 | 48.13424778 | 0.000428561 |  | 41.55748749 | 32.99166489 | 29.1821785 | 43.66271591 | 47.56496429 | 46.3776474
2079.345703 | -0.142369573 | 44.56132984 | 0.000418167 |  | 41.59828568 | 33.00406265 | 29.21002769 | 43.69673157 | 47.52637482 | 46.40407562
2079.445313 | -0.142755064 | 48.41769123 | 0.000446051 |  | 41.58411407 | 32.98958206 | 29.23109436 | 43.81216049 | 47.5533638 | 46.4162178
2079.544922 | -0.142280438 | 49.94907093 | 0.000392323 |  | 41.5684166 | 32.96055984 | 29.21534538 | 43.79998398 | 47.55162048 | 46.39377594
2079.644531 | -0.141741091 | 46.6386385 | 0.000416121 |  | 41.62783432 | 32.9816246 | 29.21209717 | 43.86123276 | 47.50672913 | 46.43067169
2079.744141 | -0.142973074 | 48.31470585 | 0.000425497 |  | 41.55228424 | 33.01599121 | 29.19874001 | 43.9368248 | 47.54787445 | 46.42778778
2079.84375 | -0.143029848 | 42.49176884 | 0.000428642 |  | 41.59619141 | 33.00411606 | 29.21060944 | 43.94540787 | 47.54961014 | 46.42224884
2079.943359 | -0.142902107 | 46.20663548 | 0.000414062 |  | 41.59417343 | 33.0087204 | 29.20194626 | 43.9741745 | 47.53635406 | 46.43379211
2080.042969 | -0.14227249 | 44.84454441 | 0.000431368 |  | 41.59702301 | 33.00139236 | 29.213974 | 43.99609756 | 47.53032684 | 46.41987991
2080.142578 | -0.142016442 | 47.44819355 | 0.000415444 |  | 41.56975937 | 32.99034119 | 29.21673775 | 43.98880005 | 47.52805328 | 46.39651489
2080.242188 | -0.142609724 | 46.38937092 | 0.000420856 |  | 41.59064865 | 33.02549362 | 29.20248604 | 44.00081253 | 47.50567627 | 46.43204498
2080.341797 | -0.14274371 | 47.37573338 | 0.000446037 |  | 41.6144371 | 32.99647141 | 29.20425415 | 44.00971222 | 47.50793457 | 46.41098022
2080.441406 | -0.142821489 | 45.82931614 | 0.000421526 |  | 41.62673569 | 33.01406097 | 29.16871071 | 43.98720932 | 47.55032349 | 46.42325592
2080.541016 | -0.142511506 | 48.14905643 | 0.000443516 |  | 41.61853027 | 33.02940369 | 29.16091919 | 43.99966049 | 47.56337738 | 46.41121674
2080.640625 | -0.141888134 | 48.63232899 | 0.000462077 |  | 41.60097885 | 33.02379608 | 29.18291855 | 44.0148201 | 47.49200439 | 46.40775681
2080.740234 | -0.142403069 | 48.41245365 | 0.000467195 |  | 41.60868835 | 33.05189896 | 29.18913651 | 44.05504608 | 47.521492 | 46.41775513
2080.839844 | -0.142540461 | 41.73712635 | 0.000428919 |  | 41.60689163 | 33.04209518 | 29.17898941 | 44.06234741 | 47.52542877 | 46.40594101
2080.939453 | -0.142331535 | 44.75067234 | 0.000434153 |  | 41.64686203 | 33.06007767 | 29.15680695 | 44.09398651 | 47.52154922 | 46.40045166
2081.039063 | -0.142967397 | 46.40964985 | 0.000434228 |  | 41.6264534 | 33.05754852 | 29.14223671 | 44.15355682 | 47.50100708 | 46.40734482
2081.138672 | -0.142470629 | 50.36056995 | 0.000435757 |  | 41.65243149 | 33.04634857 | 29.13656616 | 44.15840149 | 47.51574326 | 46.40242767
2081.238281 | -0.143027009 | 45.67437458 | 0.000434163 |  | 41.61909866 | 33.03221893 | 29.16657066 | 44.16695404 | 47.50592041 | 46.3891983
2081.337891 | -0.142535351 | 48.83602619 | 0.000438338 |  | 41.65564728 | 33.07039642 | 29.13140488 | 44.16109085 | 47.51486206 | 46.41262436
2081.4375 | -0.142359354 | 50.03520298 | 0.000408185 |  | 41.66299438 | 33.03590775 | 29.13632774 | 44.14043427 | 47.49972534 | 46.41835403
2081.537109 | -0.141999978 | 44.95961094 | 0.000442872 |  | 41.65903473 | 33.04730988 | 29.14327621 | 44.15510941 | 47.48991394 | 46.40491867
2081.636719 | -0.142995784 | 46.42081165 | 0.000447206 |  | 41.66461182 | 33.03559494 | 29.17411613 | 44.10337448 | 47.48744965 | 46.44842148
2081.736328 | -0.142472333 | 48.04903126 | 0.000427048 |  | 41.67474747 | 33.04906845 | 29.13698959 | 44.09329224 | 47.47557449 | 46.39683914
2081.835938 | -0.142370708 | 45.65842915 | 0.000423102 |  | 41.6455574 | 33.02259827 | 29.13923645 | 44.08106995 | 47.50337601 | 46.42285919
2081.935547 | -0.142218555 | 43.67476368 | 0.000422393 |  | 41.68579483 | 33.05455017 | 29.13270569 | 44.07401657 | 47.50520706 | 46.42155075
2082.035156 | -0.142168027 | 44.33803654 | 0.000404427 |  | 41.64855194 | 33.05129242 | 29.11878014 | 44.11149979 | 47.49404144 | 46.46562958
2082.134766 | -0.142918572 | 45.19589329 | 0.000406857 |  | 41.64705658 | 33.02143478 | 29.13323975 | 44.11084366 | 47.48564529 | 46.42804337
2082.234375 | -0.142181653 | 46.05215549 | 0.000435999 |  | 41.65015793 | 33.02817535 | 29.16138268 | 44.13937378 | 47.47563171 | 46.45215988
2082.333984 | -0.1420471 | 42.89893436 | 0.000436891 |  | 41.64081955 | 33.04950714 | 29.1488018 | 44.14743042 | 47.47890091 | 46.45291138
2082.433594 | -0.142529106 | 48.04060078 | 0.000421111 |  | 41.6218338 | 33.05105972 | 29.13674736 | 44.18595505 | 47.47452164 | 46.46228409
2082.533203 | -0.142469494 | 43.64468861 | 0.000442693 |  | 41.60782623 | 33.0216217 | 29.11652184 | 44.19768143 | 47.46123123 | 46.48427963
2082.632813 | -0.142576228 | 44.15849018 | 0.000412036 |  | 41.60842514 | 33.070858 | 29.1688118 | 44.18511581 | 47.46733093 | 46.48480225
2082.732422 | -0.142837953 | 48.87544346 | 0.000455689 |  | 41.63765335 | 33.04338837 | 29.12941742 | 44.20425034 | 47.48476028 | 46.48388672
2082.832031 | -0.14264095 | 43.91993046 | 0.000434036 |  | 41.61258316 | 33.03114319 | 29.120924 | 44.23862839 | 47.47629547 | 46.47200394
2082.931641 | -0.142962287 | 45.81519032 | 0.000435961 |  | 41.56388474 | 33.02943039 | 29.1345005 | 44.22955322 | 47.45308304 | 46.49802017
2083.03125 | -0.141954559 | 44.4186945 | 0.000446184 |  | 41.57866287 | 33.039608 | 29.10253334 | 44.23792648 | 47.47942352 | 46.52626038
2083.130859 | -0.142466655 | 47.85854816 | 0.000428755 |  | 41.59181595 | 33.04268646 | 29.12368774 | 44.28215027 | 47.48299408 | 46.51086426
2083.230469 | -0.142438836 | 44.87097645 | 0.000447454 |  | 41.54639053 | 33.05765152 | 29.11856651 | 44.30274963 | 47.48062897 | 46.53194809
2083.330078 | -0.142443378 | 46.48871326 | 0.000419062 |  | 41.55820847 | 33.05028152 | 29.10640144 | 44.31261826 | 47.45038605 | 46.53305817
2083.429688 | -0.142728949 | 48.14974308 | 0.000394212 |  | 41.53462982 | 33.04683685 | 29.09138107 | 44.31223297 | 47.44739914 | 46.51877975
2083.529297 | -0.143024738 | 46.76851368 | 0.000428432 |  | 41.53492737 | 33.05569077 | 29.1327095 | 44.37817764 | 47.4270401 | 46.55999374
2083.628906 | -0.143018493 | 39.65343952 | 0.000448529 |  | 41.56325912 | 33.04944992 | 29.1128006 | 44.37752533 | 47.44747925 | 46.54007339
2083.728516 | -0.143335289 | 50.31522846 | 0.000445568 |  | 41.52790833 | 33.05176544 | 29.09742165 | 44.41010666 | 47.4407692 | 46.54686356
2083.828125 | -0.142352541 | 47.19892216 | 0.00046675 |  | 41.50859451 | 33.0583992 | 29.09645462 | 44.45787048 | 47.44011307 | 46.57587814
2083.927734 | -0.142997487 | 41.45755482 | 0.000405172 |  | 41.48889542 | 33.0903244 | 29.1358757 | 44.51710892 | 47.44409561 | 46.59127808
2084.027344 | -0.142610292 | 46.84552479 | 0.000468384 |  | 41.46773529 | 33.07017517 | 29.12547302 | 44.51343536 | 47.43272781 | 46.56054306
2084.126953 | -0.142664227 | 48.84741688 | 0.000451399 |  | 41.44893646 | 33.07485962 | 29.1056633 | 44.55115891 | 47.43803406 | 46.58558655
2084.226563 | -0.142617673 | 49.76770115 | 0.000433073 |  | 41.45976257 | 33.0809288 | 29.11344337 | 44.59247208 | 47.43803787 | 46.60001755
2084.326172 | -0.141851231 | 47.68674946 | 0.000408347 |  | 41.4203949 | 33.0883255 | 29.09806824 | 44.59734726 | 47.39641571 | 46.62414932
2084.425781 | -0.142924249 | 52.14942265 | 0.000412472 |  | 41.44842911 | 33.05356598 | 29.10993004 | 44.64351273 | 47.39781952 | 46.59757233
2084.525391 | -0.142820354 | 44.43190861 | 0.000410372 |  | 41.41328049 | 33.06389236 | 29.11881447 | 44.6994133 | 47.37549591 | 46.63400269
2084.625 | -0.142851579 | 48.11214542 | 0.000437674 |  | 41.43378448 | 33.07914352 | 29.1354866 | 44.69802094 | 47.41077042 | 46.59664917
2084.724609 | -0.142529106 | 51.75547123 | 0.000430111 |  | 41.4178772 | 33.03996658 | 29.1192379 | 44.69625473 | 47.41640091 | 46.60040665
2084.824219 | -0.143102518 | 52.23030949 | 0.000410939 |  | 41.38210297 | 33.0832634 | 29.16632652 | 44.68459702 | 47.39675522 | 46.62446594
2084.923828 | -0.14366571 | 51.00652409 | 0.000422174 |  | 41.3716774 | 33.07106781 | 29.16012383 | 44.70553589 | 47.38880539 | 46.62154007
2085.023438 | -0.142085706 | 48.28280735 | 0.000404913 |  | 41.37535095 | 33.0779953 | 29.17874527 | 44.74814987 | 47.37336731 | 46.61595154
2085.123047 | -0.143897913 | 54.45777225 | 0.000437449 |  | 41.37403488 | 33.08140564 | 29.16643143 | 44.77131653 | 47.35561752 | 46.65288544
2085.222656 | -0.142894727 | 50.46765995 | 0.000449681 |  | 41.37533569 | 33.07338333 | 29.20992661 | 44.77712631 | 47.40880203 | 46.65550613
2085.322266 | -0.14254557 | 50.19560719 | 0.00043949 |  | 41.36925125 | 33.06196976 | 29.20073509 | 44.76725769 | 47.36000061 | 46.64096832
2085.421875 | -0.142883372 | 47.6965456 | 0.000439517 |  | 41.34081268 | 33.05432892 | 29.19543266 | 44.77349472 | 47.33902359 | 46.65216446
2085.521484 | -0.142712484 | 47.23332691 | 0.000425662 |  | 41.36804962 | 33.04862595 | 29.18374443 | 44.78011322 | 47.36042786 | 46.66545868
2085.621094 | -0.143251264 | 51.66022968 | 0.000446139 |  | 41.35164261 | 33.06290817 | 29.22914124 | 44.82013321 | 47.35519028 | 46.65383148
2085.720703 | -0.143005435 | 49.27828312 | 0.000437965 |  | 41.34932327 | 33.05541992 | 29.21234512 | 44.83869171 | 47.37706375 | 46.6792717
2085.820313 | -0.142677852 | 52.16286182 | 0.000436286 |  | 41.33100891 | 33.07854462 | 29.20747185 | 44.84922791 | 47.33259583 | 46.62976074
2085.919922 | -0.143030415 | 47.6224947 | 0.000440458 |  | 41.34388351 | 33.02487183 | 29.23465538 | 44.89177322 | 47.3392868 | 46.65724182
2086.019531 | -0.142729516 | 50.3446207 | 0.000480783 |  | 41.3434906 | 33.05958557 | 29.19003296 | 44.87479401 | 47.33397675 | 46.66778564
2086.119141 | -0.142746548 | 44.37471867 | 0.000427797 |  | 41.35661316 | 33.06925964 | 29.21305847 | 44.91693878 | 47.37495804 | 46.69213486
2086.21875 | -0.143078673 | 53.04874516 | 0.000400371 |  | 41.35691452 | 33.07786179 | 29.17126274 | 44.94782257 | 47.3442688 | 46.67670059
2086.318359 | -0.143019061 | 50.19104862 | 0.00042735 |  | 41.36378098 | 33.05986786 | 29.19354057 | 44.94847107 | 47.30961227 | 46.68146133
2086.417969 | -0.143616885 | 52.99223804 | 0.000440023 |  | 41.35811234 | 33.07574463 | 29.20045471 | 44.98053741 | 47.31619644 | 46.68636322
2086.517578 | -0.14258077 | 47.99753666 | 0.00039801 |  | 41.35432053 | 33.07350159 | 29.18274879 | 45.00756073 | 47.3404808 | 46.68868256
2086.617188 | -0.142590989 | 48.34045124 | 0.000451995 |  | 41.36807251 | 33.06252289 | 29.16453171 | 45.0572052 | 47.32544327 | 46.68145752
2086.716797 | -0.142996351 | 44.89603901 | 0.000422205 |  | 41.32337189 | 33.06892395 | 29.2047348 | 45.04588699 | 47.33098221 | 46.68928146
2086.816406 | -0.141962507 | 47.29348087 | 0.00043191 |  | 41.37475586 | 33.06555939 | 29.1771946 | 45.09989929 | 47.3237381 | 46.64753342
2086.916016 | -0.142546706 | 42.33204746 | 0.0004441 |  | 41.36332703 | 33.06991196 | 29.15961838 | 45.08348465 | 47.30665588 | 46.6425209
2087.015625 | -0.142655711 | 45.73019886 | 0.000397149 |  | 41.33481216 | 33.085495 | 29.14856148 | 45.17711639 | 47.31011963 | 46.64943695
2087.115234 | -0.142785722 | 44.04251575 | 0.000435932 |  | 41.35253906 | 33.0680809 | 29.15865898 | 45.16435623 | 47.31012726 | 46.67792892
2087.214844 | -0.142562035 | 44.70647144 | 0.000471419 |  | 41.35976791 | 33.07679367 | 29.17535782 | 45.16588593 | 47.30698013 | 46.67089462
2087.314453 | -0.142932765 | 46.50329304 | 0.000465081 |  | 41.38135529 | 33.08415222 | 29.1751194 | 45.19271469 | 47.32082748 | 46.69039917
2087.414063 | -0.1425081 | 45.13118458 | 0.000396509 |  | 41.37361908 | 33.06814957 | 29.19737816 | 45.21411896 | 47.29866791 | 46.64648056
2087.513672 | -0.14305937 | 44.80421925 | 0.000407003 |  | 41.38481903 | 33.07964325 | 29.14993286 | 45.23161316 | 47.28997803 | 46.66144562
2087.613281 | -0.142972506 | 45.01953602 | 0.000433501 |  | 41.38113022 | 33.09636688 | 29.18405151 | 45.24113464 | 47.30610275 | 46.64525223
2087.712891 | -0.142741439 | 40.51289082 | 0.000432835 |  | 41.39785767 | 33.0715332 | 29.15501976 | 45.23480606 | 47.29587173 | 46.67683792
2087.8125 | -0.142317341 | 42.29923344 | 0.000435199 |  | 41.38935852 | 33.10874176 | 29.17363358 | 45.26539612 | 47.29467773 | 46.66504288
2087.912109 | -0.1430043 | 37.05776691 | 0.000427797 |  | 41.41150284 | 33.08199692 | 29.17111778 | 45.27546692 | 47.28113174 | 46.66131592
2088.011719 | -0.142807296 | 44.33734989 | 0.000448317 |  | 41.4042778 | 33.08081055 | 29.18725395 | 45.27026749 | 47.28876877 | 46.63935471
2088.111328 | -0.142443378 | 48.31857777 | 0.000410184 |  | 41.42904282 | 33.10088348 | 29.20074844 | 45.28679276 | 47.25147247 | 46.62406158
2088.210938 | -0.143556705 | 43.18283558 | 0.00038486 |  | 41.42946243 | 33.08657837 | 29.17928886 | 45.30405426 | 47.2712326 | 46.62366104
2088.310547 | -0.142960584 | 48.53298664 | 0.000428373 |  | 41.42185593 | 33.09212875 | 29.21205139 | 45.32208633 | 47.25857925 | 46.5871582
2088.410156 | -0.143050286 | 46.88904285 | 0.000449577 |  | 41.44254684 | 33.08919525 | 29.20376205 | 45.36914825 | 47.2572937 | 46.60588074
2088.509766 | -0.142633001 | 44.12545109 | 0.000421632 |  | 41.4492569 | 33.08581924 | 29.22387314 | 45.33679581 | 47.27289963 | 46.59704208
2088.609375 | -0.142817515 | 44.82973576 | 0.000409618 |  | 41.4173851 | 33.10912323 | 29.18562126 | 45.40222549 | 47.23976898 | 46.59207153
2088.708984 | -0.142788561 | 43.08030415 | 0.000406472 |  | 41.45869446 | 33.08162689 | 29.23524094 | 45.39085007 | 47.24227524 | 46.5933609
2088.808594 | -0.142823192 | 45.61285496 | 0.000423271 |  | 41.41790009 | 33.10720444 | 29.21165848 | 45.39959717 | 47.23932266 | 46.58128357
2088.908203 | -0.142732355 | 47.16405964 | 0.000412684 |  | 41.41750717 | 33.11415863 | 29.2358284 | 45.43727875 | 47.24531174 | 46.59841919
2089.007813 | -0.143031551 | 46.03825474 | 0.000394039 |  | 41.39725494 | 33.11156082 | 29.23148346 | 45.44739914 | 47.24168015 | 46.5906105
2089.107422 | -0.143028144 | 41.88955784 | 0.000408462 |  | 41.36216736 | 33.11956787 | 29.24104118 | 45.47146988 | 47.23193359 | 46.61491776
2089.207031 | -0.142586447 | 46.59785175 | 0.000381982 |  | 41.35975647 | 33.09842682 | 29.26008987 | 45.48036194 | 47.23508072 | 46.59920502
2089.306641 | -0.142839089 | 47.25998783 | 0.000439596 |  | 41.36893082 | 33.14143753 | 29.24067879 | 45.48449707 | 47.21911621 | 46.57759476
2089.40625 | -0.14291403 | 45.21799564 | 0.000401569 |  | 41.33780289 | 33.13968277 | 29.27012062 | 45.5099144 | 47.22546387 | 46.55573273
2089.505859 | -0.143038364 | 46.04167271 | 0.00041336 |  | 41.32152176 | 33.11545181 | 29.27298164 | 45.49839783 | 47.25059128 | 46.53622818
2089.605469 | -0.142605182 | 49.60091877 | 0.000396609 |  | 41.3074913 | 33.12133789 | 29.29595184 | 45.52720642 | 47.21697617 | 46.57422638
2089.705078 | -0.14299919 | 46.42514133 | 0.000410239 |  | 41.26599503 | 33.11974716 | 29.30536652 | 45.5338707 | 47.21679306 | 46.59926224
2089.804688 | -0.142750522 | 50.14251804 | 0.00045949 |  | 41.26782227 | 33.14321899 | 29.32769966 | 45.51895905 | 47.21781921 | 46.55503845
2089.904297 | -0.142817515 | 45.63564396 | 0.000407945 |  | 41.26101685 | 33.12704849 | 29.29835892 | 45.54957962 | 47.20595169 | 46.55836487
2090.003906 | -0.142615969 | 46.86534977 | 0.000395725 |  | 41.2368927 | 33.14325714 | 29.33592224 | 45.55690384 | 47.21278 | 46.59048462
2090.103516 | -0.142304851 | 44.81538486 | 0.000418032 |  | 41.23022461 | 33.13011932 | 29.32824898 | 45.5377388 | 47.2201004 | 46.57212448
2090.203125 | -0.142499584 | 49.21539402 | 0.000415484 |  | 41.21979523 | 33.12263489 | 29.37420273 | 45.57303238 | 47.17746353 | 46.56064606
2090.302734 | -0.142756768 | 43.77524662 | 0.000418322 |  | 41.20741272 | 33.14948654 | 29.33282089 | 45.56901169 | 47.23358154 | 46.5683136
2090.402344 | -0.143497661 | 47.69221592 | 0.000391435 |  | 41.20041275 | 33.15648651 | 29.33247566 | 45.5570755 | 47.19055557 | 46.58852005
2090.501953 | -0.142613131 | 44.24028873 | 0.000427375 |  | 41.19388199 | 33.13381958 | 29.3533268 | 45.58156586 | 47.18294525 | 46.5895195
2090.601563 | -0.143000325 | 47.06016254 | 0.000433522 |  | 41.21471405 | 33.13710022 | 29.34593391 | 45.57434845 | 47.2240181 | 46.58299255
2090.701172 | -0.142889617 | 44.59824085 | 0.00041098 |  | 41.16179276 | 33.14440918 | 29.35126495 | 45.54820251 | 47.19278717 | 46.55847931
2090.800781 | -0.143315418 | 46.07014942 | 0.000431422 |  | 41.14291 | 33.13682175 | 29.29799652 | 45.58173752 | 47.20505524 | 46.59599686
2090.900391 | -0.142413288 | 43.82332325 | 0.000456676 |  | 41.13538361 | 33.13872147 | 29.32480621 | 45.56114578 | 47.19529724 | 46.55577469
2091 | -0.142860663 | 42.74490833 | 0.000427448 |  | 41.1156044 | 33.11572647 | 29.32274437 | 45.58175659 | 47.2072258 | 46.58995819
2091.099609 | -0.142534783 | 48.27141285 | 0.00044662 |  | 41.12391663 | 33.12245178 | 29.32057571 | 45.57709503 | 47.18764496 | 46.58206558
2091.199219 | -0.14238036 | 48.45711231 | 0.000404094 |  | 41.08586884 | 33.11733627 | 29.33221817 | 45.57201385 | 47.16226196 | 46.58214188
2091.298828 | -0.14235765 | 46.23693943 | 0.000467559 |  | 41.08156967 | 33.13251114 | 29.31420135 | 45.55052567 | 47.18747711 | 46.55301285
2091.398438 | -0.142919707 | 42.84698582 | 0.000438185 |  | 41.04040527 | 33.11901474 | 29.31370544 | 45.55606842 | 47.1559639 | 46.58180237
2091.498047 | -0.142396256 | 48.7473917 | 0.00041525 |  | 41.04051208 | 33.14451599 | 29.28017426 | 45.56364822 | 47.17399979 | 46.59136581
2091.597656 | -0.14240534 | 50.1769228 | 0.000443287 |  | 41.01626587 | 33.14624023 | 29.30379868 | 45.55684662 | 47.15873718 | 46.60150909
2091.697266 | -0.142563738 | 53.71908283 | 0.000438214 |  | 41.00459671 | 33.12915039 | 29.28904724 | 45.53725433 | 47.16303635 | 46.5810585
2091.796875 | -0.142068674 | 47.81844807 | 0.000429518 |  | 41.02470398 | 33.13318253 | 29.26559067 | 45.54630661 | 47.11424637 | 46.59125137
2091.896484 | -0.142504694 | 43.98714924 | 0.000469262 |  | 40.98361969 | 33.11659622 | 29.27334213 | 45.56048584 | 47.14109421 | 46.56495285
2091.996094 | -0.142735761 | 51.41938877 | 0.00041227 |  | 40.96255875 | 33.14387131 | 29.26816559 | 45.56469345 | 47.14457321 | 46.5993042
2092.095703 | -0.142152698 | 51.80331516 | 0.00042215 |  | 40.9631691 | 33.13669586 | 29.26064873 | 45.56933594 | 47.17652893 | 46.58272171
2092.195313 | -0.142382631 | 46.91684437 | 0.000387568 |  | 40.93295288 | 33.14596176 | 29.2777729 | 45.57007217 | 47.13462067 | 46.58846283
2092.294922 | -0.142712484 | 49.76132679 | 0.000455702 |  | 40.91221619 | 33.12278366 | 29.26385117 | 45.5929451 | 47.12574005 | 46.55332565
2092.394531 | -0.141993733 | 49.24934483 | 0.000388417 |  | 40.92385864 | 33.16448593 | 29.23944473 | 45.58358765 | 47.14370728 | 46.54975891
2092.494141 | -0.142270219 | 55.49494648 | 0.000418047 |  | 40.90212631 | 33.12391663 | 29.2560463 | 45.60866165 | 47.1374054 | 46.56910324
2092.59375 | -0.141985784 | 50.31978321 | 0.000398265 |  | 40.90956116 | 33.12607956 | 29.24660492 | 45.58435822 | 47.12102509 | 46.54052353
2092.693359 | -0.141469146 | 48.20192051 | 0.000425446 |  | 40.86870956 | 33.13368225 | 29.27832031 | 45.62394333 | 47.12133408 | 46.51442337
2092.792969 | -0.142501287 | 52.00496387 | 0.00040508 |  | 40.90665436 | 33.11904907 | 29.26473236 | 45.62121964 | 47.11574936 | 46.55382538
2092.892578 | -0.14320471 | 51.49184513 | 0.00040004 |  | 40.87947464 | 33.10218048 | 29.26626015 | 45.61756134 | 47.1342926 | 46.54164505
2092.992188 | -0.141921063 | 49.15683842 | 0.000459598 |  | 40.8726387 | 33.13487244 | 29.25404358 | 45.60839844 | 47.08647156 | 46.53642654
2093.091797 | -0.142528538 | 50.27672291 | 0.000412019 |  | 40.84749222 | 33.14106369 | 29.29618073 | 45.61299133 | 47.11953354 | 46.54274368
2093.191406 | -0.142884508 | 50.6296587 | 0.000400575 |  | 40.83909988 | 33.14019775 | 29.26876831 | 45.63199997 | 47.10926437 | 46.54643631
2093.291016 | -0.142554654 | 53.21416569 | 0.000408078 |  | 40.82121658 | 33.12316132 | 29.2614212 | 45.635849 | 47.08134079 | 46.53687668
2093.390625 | -0.141989759 | 59.07241917 | 0.000422864 |  | 40.85375214 | 33.12931442 | 29.23822021 | 45.60851288 | 47.09657288 | 46.55146408
2093.490234 | -0.14289643 | 53.18089771 | 0.000431488 |  | 40.84000015 | 33.1319313 | 29.25241089 | 45.62701416 | 47.09983444 | 46.55514145
2093.589844 | -0.142668201 | 50.48565769 | 0.000401911 |  | 40.83325958 | 33.13640594 | 29.22671127 | 45.61235428 | 47.12345886 | 46.5549202
2093.689453 | -0.141955695 | 52.14486408 | 0.000389785 |  | 40.80090332 | 33.16991425 | 29.25370598 | 45.64724731 | 47.07527924 | 46.54748154
2093.789063 | -0.142380927 | 54.72230625 | 0.000407336 |  | 40.82042694 | 33.16011429 | 29.28606796 | 45.63037491 | 47.10512924 | 46.55054092
2093.888672 | -0.142166324 | 49.00281239 | 0.000412063 |  | 40.8503418 | 33.15820694 | 29.23444939 | 45.63183975 | 47.06700897 | 46.54494476
2093.988281 | -0.142864637 | 56.85566425 | 0.000448122 |  | 40.81043243 | 33.1438446 | 29.21697617 | 45.61857605 | 47.07623672 | 46.5399704
2094.087891 | -0.142396824 | 52.29820728 | 0.000415818 |  | 40.82446671 | 33.16174698 | 29.24131584 | 45.67336655 | 47.08544159 | 46.53642273
2094.1875 | -0.142920843 | 52.19453526 | 0.000398408 |  | 40.83779907 | 33.14203644 | 29.25504112 | 45.6557045 | 47.10559082 | 46.50050354
2094.287109 | -0.142561467 | 49.81008625 | 0.000418526 |  | 40.87103653 | 33.13718796 | 29.22195816 | 45.65355682 | 47.07897949 | 46.51419067
2094.386719 | -0.142282142 | 51.54562092 | 0.000390894 |  | 40.84662247 | 33.16108704 | 29.23339653 | 45.64172745 | 47.07876205 | 46.52781677
2094.486328 | -0.142461546 | 52.92980671 | 0.000386231 |  | 40.87353516 | 33.13298798 | 29.18721962 | 45.61556625 | 47.08101654 | 46.47506332
2094.585938 | -0.142393418 | 51.01290226 | 0.000437421 |  | 40.8382225 | 33.16435242 | 29.22504044 | 45.63827896 | 47.04633331 | 46.49136353
2094.685547 | -0.14193923 | 51.36766529 | 0.00042125 |  | 40.84977722 | 33.12360382 | 29.2006588 | 45.64175797 | 47.04256058 | 46.46046829
2094.785156 | -0.142423508 | 46.11868382 | 0.000448838 |  | 40.87232971 | 33.16976547 | 29.18322372 | 45.64526749 | 47.06220627 | 46.45864105
2094.884766 | -0.142211743 | 53.30416584 | 0.000438589 |  | 40.8428421 | 33.12590027 | 29.19170761 | 45.62257767 | 47.07098007 | 46.45155716
2094.984375 | -0.142808999 | 45.51830006 | 0.000389927 |  | 40.86541748 | 33.16836166 | 29.20261955 | 45.68352509 | 47.08001328 | 46.43018723
2095.083984 | -0.142053912 | 51.37359333 | 0.000460357 |  | 40.87975311 | 33.13518524 | 29.17259979 | 45.66110992 | 47.03721237 | 46.45920563
2095.183594 | -0.142088544 | 52.62380314 | 0.000407701 |  | 40.85556412 | 33.15987396 | 29.20207024 | 45.62242889 | 47.05552292 | 46.44886398
2095.283203 | -0.142561467 | 48.36619663 | 0.000430018 |  | 40.88269043 | 33.16461182 | 29.17254829 | 45.59072495 | 47.01619339 | 46.44187927
2095.382813 | -0.14217995 | 45.13004398 | 0.000456526 |  | 40.88142395 | 33.15618134 | 29.16103745 | 45.59975433 | 47.03815842 | 46.41753769
2095.482422 | -0.142034042 | 43.46240711 | 0.000425408 |  | 40.88032913 | 33.16958618 | 29.15995026 | 45.61051178 | 47.0164299 | 46.40287018
2095.582031 | -0.142590421 | 48.08617115 | 0.00041235 |  | 40.89121246 | 33.16125107 | 29.13706779 | 45.58185196 | 47.00735092 | 46.40102768
2095.681641 | -0.142641517 | 46.19114017 | 0.000432732 |  | 40.87075424 | 33.12548065 | 29.15737152 | 45.59086227 | 47.01430893 | 46.41947174
2095.78125 | -0.142181653 | 42.74604893 | 0.000420675 |  | 40.86584091 | 33.13075256 | 29.14764404 | 45.59939194 | 47.01242828 | 46.41617203
2095.880859 | -0.143324502 | 44.35603809 | 0.000459095 |  | 40.8826561 | 33.15852356 | 29.14292526 | 45.59948349 | 47.01261902 | 46.40207672
2095.980469 | -0.142274761 | 45.0835619 | 0.000402478 |  | 40.8938446 | 33.10876083 | 29.13374901 | 45.58221817 | 47.00219727 | 46.3848877
2096.080078 | -0.142671607 | 48.22105885 | 0.000435074 |  | 40.9080162 | 33.16168594 | 29.19374657 | 45.63547897 | 47.01192474 | 46.39696121
2096.179688 | -0.142053912 | 49.2033205 | 0.000432494 |  | 40.89605331 | 33.1219368 | 29.16338921 | 45.5858078 | 46.97398758 | 46.37028503
2096.279297 | -0.141868263 | 54.56622791 | 0.000421828 |  | 40.89619827 | 33.17359924 | 29.1450882 | 45.61845398 | 46.98329544 | 46.37768936
2096.378906 | -0.142388308 | 47.77925587 | 0.000420645 |  | 40.87805176 | 33.14188766 | 29.16853142 | 45.56106186 | 46.97706604 | 46.3678093
2096.478516 | -0.142867476 | 49.85155201 | 0.000456206 |  | 40.88026428 | 33.15739059 | 29.15228081 | 45.61298752 | 46.96583557 | 46.33069992
2096.578125 | -0.142485958 | 42.13814259 | 0.000433879 |  | 40.89216614 | 33.15703583 | 29.16909981 | 45.64124298 | 46.97532654 | 46.35120773
2096.677734 | -0.142248078 | 42.32771397 | 0.000428911 |  | 40.85784149 | 33.12301636 | 29.17146301 | 45.64946747 | 46.96394348 | 46.36361694
2096.777344 | -0.141897218 | 49.53735065 | 0.000398096 |  | 40.89580917 | 33.17014694 | 29.19865608 | 45.65245819 | 46.9615097 | 46.35819626
2096.876953 | -0.142585312 | 46.28683949 | 0.000440585 |  | 40.89925003 | 33.11787415 | 29.14236259 | 45.6417923 | 46.9557724 | 46.36216354
2096.976563 | -0.14170362 | 52.958745 | 0.000433107 |  | 40.88008881 | 33.12688446 | 29.18486023 | 45.70317841 | 46.97953415 | 46.35654068
2097.076172 | -0.142803889 | 46.99066639 | 0.000409468 |  | 40.91871643 | 33.13266373 | 29.18769073 | 45.71068573 | 46.93673706 | 46.37260818
2097.175781 | -0.142078325 | 44.64381123 | 0.000426804 |  | 40.90426254 | 33.15142822 | 29.19249153 | 45.71810913 | 46.9474678 | 46.36236191
2097.275391 | -0.143078105 | 46.79972935 | 0.000424365 |  | 40.90950775 | 33.1312561 | 29.20567703 | 45.74711609 | 46.9420433 | 46.33738708
2097.375 | -0.142040855 | 50.25803852 | 0.000442026 |  | 40.93097305 | 33.14809036 | 29.203022 | 45.71796036 | 46.94317627 | 46.36587524
2097.474609 | -0.142329831 | 44.42940235 | 0.000429244 |  | 40.89897156 | 33.13436508 | 29.20601654 | 45.74894333 | 46.92309189 | 46.37215042
2097.574219 | -0.142518319 | 46.3082552 | 0.000408007 |  | 40.91474152 | 33.1362648 | 29.22969627 | 45.76172638 | 46.93875885 | 46.37194824
2097.673828 | -0.142496177 | 50.37264347 | 0.000459663 |  | 40.92564011 | 33.14807129 | 29.26421356 | 45.79984665 | 46.93560791 | 46.38203049
2097.773438 | -0.142982726 | 49.99418736 | 0.000436761 |  | 40.92172241 | 33.16246414 | 29.24923515 | 45.80556488 | 46.92960739 | 46.39051819
2097.873047 | -0.142190736 | 51.47361851 | 0.000437425 |  | 40.93234253 | 33.13863754 | 29.26800919 | 45.83280182 | 46.93542862 | 46.33722305
2097.972656 | -0.142621079 | 43.95160007 | 0.000395575 |  | 40.92289352 | 33.15460968 | 29.26051903 | 45.82020569 | 46.9107933 | 46.36307907
2098.072266 | -0.142600073 | 49.02126789 | 0.00040695 |  | 40.91959381 | 33.16231537 | 29.31170654 | 45.83565521 | 46.94126511 | 46.35771561
2098.171875 | -0.142311096 | 45.01087666 | 0.000460194 |  | 40.93255234 | 33.13675308 | 29.29863358 | 45.83261871 | 46.91087723 | 46.36546707
2098.271484 | -0.141915953 | 43.0354166 | 0.000412708 |  | 40.93128967 | 33.15923691 | 29.30844116 | 45.84103394 | 46.93371582 | 46.37205124
2098.371094 | -0.142128286 | 49.37352085 | 0.000406165 |  | 40.95907593 | 33.15569687 | 29.29758072 | 45.85064316 | 46.93606949 | 46.32760239
2098.470703 | -0.142688072 | 54.19574451 | 0.000453413 |  | 40.94398499 | 33.15444946 | 29.31307793 | 45.84705734 | 46.94230652 | 46.32525635
2098.570313 | -0.142927655 | 53.56528187 | 0.000465471 |  | 40.95950699 | 33.14651108 | 29.34037209 | 45.86248398 | 46.92468262 | 46.32844543
2098.669922 | -0.142656279 | 52.86441517 | 0.000428562 |  | 40.9363327 | 33.16996765 | 29.34971428 | 45.83531189 | 46.92276382 | 46.30973434
2098.769531 | -0.142116931 | 50.63626957 | 0.000401388 |  | 40.96445847 | 33.16868591 | 29.33555031 | 45.87509537 | 46.93220139 | 46.29079437
2098.869141 | -0.142356515 | 48.86746693 | 0.000384756 |  | 40.96227264 | 33.15885544 | 29.37120819 | 45.88954544 | 46.91298294 | 46.28707123
2098.96875 | -0.142826599 | 50.531003 | 0.000357091 |  | 40.95817566 | 33.18272018 | 29.37006378 | 45.89956284 | 46.90397644 | 46.29256821
2099.068359 | -0.142559764 | 50.3343668 | 0.000432655 |  | 40.97249603 | 33.17256927 | 29.36897659 | 45.91740417 | 46.91237259 | 46.27710342
2099.167969 | -0.142268516 | 47.81161213 | 0.000402598 |  | 40.94586182 | 33.17061615 | 29.36912346 | 45.92686844 | 46.9152565 | 46.25420761
2099.267578 | -0.141956262 | 52.86555195 | 0.000416802 |  | 40.9470253 | 33.13186646 | 29.35749245 | 45.95062637 | 46.91098022 | 46.26165771
2099.367188 | -0.142156105 | 45.54723454 | 0.000439367 |  | 40.96778488 | 33.17629242 | 29.38847351 | 45.93244553 | 46.9017868 | 46.26726913
2099.466797 | -0.142163485 | 48.84719181 | 0.000424224 |  | 40.98694611 | 33.18703461 | 29.37974739 | 45.99445724 | 46.92586899 | 46.25371552
2099.566406 | -0.142386605 | 57.15073109 | 0.000451937 |  | 40.9552269 | 33.12311172 | 29.3952961 | 45.98740005 | 46.90717697 | 46.22509766
2099.666016 | -0.142445081 | 55.09757328 | 0.00042718 |  | 40.96060562 | 33.18220901 | 29.3940258 | 45.9703064 | 46.92407608 | 46.24970245
2099.765625 | -0.142505261 | 53.82799244 | 0.000446458 |  | 41.00525665 | 33.16825104 | 29.41994858 | 45.99099731 | 46.88356781 | 46.23600006
2099.865234 | -0.142383766 | 53.52609348 | 0.000411268 |  | 40.99022675 | 33.17069626 | 29.40319824 | 46.01216507 | 46.89028931 | 46.20139694
2099.964844 | -0.142771529 | 52.83411121 | 0.000405269 |  | 40.99292755 | 33.17226791 | 29.4163723 | 45.99719238 | 46.91646957 | 46.21072006
2100.064453 | -0.142407043 | 50.982831 | 0.000411084 |  | 40.97954178 | 33.17424393 | 29.38829994 | 45.98568726 | 46.91570663 | 46.19170761
2100.164063 | -0.143310308 | 53.86171436 | 0.000380196 |  | 40.99408722 | 33.1975174 | 29.42817688 | 46.01997757 | 46.92016602 | 46.19874573
2100.263672 | -0.142725542 | 48.90255451 | 0.000406054 |  | 40.98863602 | 33.17539215 | 29.42048264 | 46.01808548 | 46.88810349 | 46.1872139
2100.363281 | -0.142358218 | 57.63582706 | 0.000435596 |  | 40.9676857 | 33.16318893 | 29.43172836 | 46.03412247 | 46.8969574 | 46.1914978
2100.462891 | -0.142738032 | 49.82922077 | 0.000475399 |  | 40.99085236 | 33.15904236 | 29.43353462 | 46.0304718 | 46.93699646 | 46.21765518
2100.5625 | -0.141911411 | 53.06150532 | 0.000415416 |  | 40.98712158 | 33.17513275 | 29.48110199 | 46.04819107 | 46.90139389 | 46.18452072
2100.662109 | -0.142939578 | 50.68821812 | 0.000407363 |  | 41.00274277 | 33.1788826 | 29.47073364 | 46.01885986 | 46.9130249 | 46.20088577
2100.761719 | -0.142982726 | 56.71622181 | 0.000405448 |  | 41.01629639 | 33.19955826 | 29.48125458 | 46.0355072 | 46.92180252 | 46.17971039
2100.861328 | -0.142482552 | 54.50607395 | 0.00046932 |  | 41.01470184 | 33.16627502 | 29.53093147 | 46.03334808 | 46.93658447 | 46.162117
2100.960938 | -0.142684665 | 51.48614979 | 0.000422888 |  | 41.03549194 | 33.17752838 | 29.50860786 | 46.04821014 | 46.90034485 | 46.18913651
2101.060547 | -0.142298038 | 47.10254002 | 0.000402438 |  | 40.98074341 | 33.21243286 | 29.55158234 | 46.02963257 | 46.92517471 | 46.18492508
2101.160156 | -0.142583041 | 50.94910908 | 0.000415046 |  | 41.03775024 | 33.17818832 | 29.54899406 | 46.00180817 | 46.9146347 | 46.1584053
2101.259766 | -0.142308257 | 49.6221056 | 0.000425683 |  | 41.01298523 | 33.19501495 | 29.57139778 | 46.02064896 | 46.91793442 | 46.13550186
2101.359375 | -0.142516048 | 50.29586124 | 0.000402057 |  | 41.01912689 | 33.18067169 | 29.5843029 | 46.01193237 | 46.92878723 | 46.15219116
2101.458984 | -0.143069021 | 52.77486897 | 0.00041859 |  | 41.04825974 | 33.2142334 | 29.61747169 | 46.02770615 | 46.93458939 | 46.161026
2101.558594 | -0.142791967 | 53.8840456 | 0.000383452 |  | 41.02358627 | 33.19047546 | 29.63885498 | 46.0094223 | 46.93809128 | 46.15277863
2101.658203 | -0.142075486 | 54.70931721 | 0.000392644 |  | 40.98523331 | 33.23360062 | 29.63123894 | 45.99535751 | 46.960495 | 46.15348816
2101.757813 | -0.142579634 | 45.80675983 | 0.000422356 |  | 41.0207901 | 33.194767 | 29.63274956 | 45.99051285 | 46.93679428 | 46.14568329
2101.857422 | -0.142165188 | 45.27222157 | 0.000413128 |  | 41.03222656 | 33.19278336 | 29.66872597 | 45.98958969 | 46.92707062 | 46.10771942
2101.957031 | -0.142613698 | 47.49307728 | 0.000394154 |  | 41.04089737 | 33.21751785 | 29.6807766 | 46.01849747 | 46.94202805 | 46.11317062
2102.056641 | -0.142526835 | 49.85838795 | 0.000405449 |  | 41.02206421 | 33.22883606 | 29.70390701 | 45.96841431 | 46.94113159 | 46.13130569
2102.15625 | -0.142546138 | 42.39151096 | 0.00043907 |  | 41.05876541 | 33.22458267 | 29.67554283 | 45.95926285 | 46.94714355 | 46.0952034
2102.255859 | -0.142576796 | 50.20198536 | 0.000441395 |  | 41.03205872 | 33.23684311 | 29.72776222 | 45.95284653 | 46.96579361 | 46.09727859
2102.355469 | -0.142462681 | 47.73300266 | 0.000455223 |  | 41.0308609 | 33.26369095 | 29.78293991 | 45.92651367 | 46.96302032 | 46.07104111
2102.455078 | -0.142938442 | 51.49617481 | 0.00041301 |  | 41.04279709 | 33.20482635 | 29.75955963 | 45.91968155 | 46.94737625 | 46.08396912
2102.554688 | -0.142344025 | 46.16129398 | 0.000446141 |  | 41.03161621 | 33.24076462 | 29.78302002 | 45.92320251 | 46.94060135 | 46.04292297
2102.654297 | -0.142387173 | 44.259202 | 0.000409887 |  | 41.03074265 | 33.23643112 | 29.77055359 | 45.86880112 | 46.92295456 | 46.03138733
2102.753906 | -0.142887914 | 44.48818684 | 0.000407421 |  | 41.03353119 | 33.27878189 | 29.7747364 | 45.84392548 | 46.95820618 | 46.052948
2102.853516 | -0.142715323 | 52.97970676 | 0.000385658 |  | 41.04309845 | 33.25510025 | 29.77178192 | 45.81492233 | 46.90467834 | 46.00196457
2102.953125 | -0.142256594 | 52.00861073 | 0.000427123 |  | 41.036129 | 33.24640656 | 29.80589104 | 45.79721451 | 46.94011307 | 46.0453949
2103.052734 | -0.142631866 | 49.50863743 | 0.000440801 |  | 41.01630783 | 33.27212524 | 29.83642578 | 45.75531769 | 46.91613388 | 46.00553513
2103.152344 | -0.142198685 | 49.79823399 | 0.000427283 |  | 41.01895523 | 33.30137253 | 29.80133057 | 45.77561951 | 46.94280624 | 46.01593781
2103.251953 | -0.142783451 | 49.88914585 | 0.00044994 |  | 41.04950714 | 33.26832962 | 29.82719994 | 45.71382904 | 46.91074371 | 46.0116272
2103.351563 | -0.142504694 | 45.26971531 | 0.00045543 |  | 41.04057693 | 33.29698944 | 29.81723213 | 45.72698212 | 46.90201187 | 46.04781723
2103.451172 | -0.142604047 | 49.64717197 | 0.000451436 |  | 41.02886963 | 33.27361679 | 29.83076859 | 45.72802353 | 46.9235611 | 46.0318222
2103.550781 | -0.142761309 | 48.90461063 | 0.000412069 |  | 41.04771805 | 33.27003098 | 29.8260231 | 45.70591736 | 46.89530182 | 46.02502823
2103.650391 | -0.143214361 | 55.97001362 | 0.000439203 |  | 41.01204681 | 33.26023865 | 29.82193375 | 45.68093109 | 46.93132401 | 46.00492477
2103.75 | -0.142141911 | 44.61077213 | 0.000445928 |  | 41.03739929 | 33.28353119 | 29.82785606 | 45.68373489 | 46.92147446 | 46.03843689
2103.849609 | -0.142219691 | 46.14238071 | 0.000442312 |  | 41.01678848 | 33.30041504 | 29.83781433 | 45.63822937 | 46.91445923 | 46.04751587
2103.949219 | -0.142519455 | 47.01869297 | 0.000431582 |  | 41.01831055 | 33.2926178 | 29.81330109 | 45.64704895 | 46.93084335 | 46.02287674
2104.048828 | -0.142829437 | 42.85450459 | 0.000425449 |  | 41.02561569 | 33.30489731 | 29.82084274 | 45.66381454 | 46.93906403 | 46.04309082
2104.148438 | -0.142431456 | 48.23085499 | 0.000430303 |  | 40.99517441 | 33.30694199 | 29.79589653 | 45.62388229 | 46.92874527 | 46.0388031
2104.248047 | -0.142514345 | 45.00290394 | 0.000431193 |  | 41.00271225 | 33.33475113 | 29.80200577 | 45.6533432 | 46.90720367 | 46.01852417
2104.347656 | -0.142753929 | 46.24628162 | 0.000439663 |  | 40.99442673 | 33.32507324 | 29.78658295 | 45.65180588 | 46.91839218 | 46.04549026
2104.447266 | -0.143028712 | 45.46931553 | 0.000460835 |  | 41.00701523 | 33.33820724 | 29.83395004 | 45.64548111 | 46.88983536 | 46.0568161
2104.546875 | -0.142394553 | 43.72329807 | 0.000402191 |  | 41.00180054 | 33.31437683 | 29.80609894 | 45.60984421 | 46.89548874 | 46.08171463
2104.646484 | -0.142558061 | 50.98396778 | 0.000424042 |  | 41.00008774 | 33.33419418 | 29.81420135 | 45.63678741 | 46.95674896 | 46.06158829
2104.746094 | -0.142920843 | 44.02679157 | 0.000486748 |  | 40.9816246 | 33.32878113 | 29.77558708 | 45.62769318 | 46.91418839 | 46.08312988
2104.845703 | -0.14276358 | 49.31268787 | 0.000433767 |  | 41.00801468 | 33.33262634 | 29.77373695 | 45.59870529 | 46.91706085 | 46.09966278
2104.945313 | -0.142748819 | 49.14658451 | 0.000455716 |  | 40.98563766 | 33.32659531 | 29.78637886 | 45.63384247 | 46.89816666 | 46.09685516
2105.044922 | -0.143015654 | 50.245965 | 0.000427896 |  | 40.98682785 | 33.33747482 | 29.78876495 | 45.60454559 | 46.90507507 | 46.13328934
2105.144531 | -0.142564873 | 49.40382862 | 0.000451505 |  | 41.00702286 | 33.34144974 | 29.79166985 | 45.64684296 | 46.88572693 | 46.14885712
2105.244141 | -0.142442243 | 53.11527729 | 0.000403915 |  | 40.98641205 | 33.33271408 | 29.75818253 | 45.58484268 | 46.8879776 | 46.15056992
2105.34375 | -0.142873153 | 48.34933567 | 0.000405382 |  | 40.97077942 | 33.34722137 | 29.7876091 | 45.66867828 | 46.88167191 | 46.15664673
2105.443359 | -0.142409314 | 50.90649891 | 0.00042766 |  | 40.96598053 | 33.32661819 | 29.8073616 | 45.66423798 | 46.89241028 | 46.16215897
2105.542969 | -0.142396256 | 47.51563358 | 0.000443518 |  | 40.98395538 | 33.34780884 | 29.80861473 | 45.66458893 | 46.89419174 | 46.1437645
2105.642578 | -0.142428049 | 51.89810276 | 0.000414263 |  | 40.98284149 | 33.32927704 | 29.82288742 | 45.67656326 | 46.9092598 | 46.15666199
2105.742188 | -0.142344592 | 55.22562504 | 0.000408627 |  | 40.95921707 | 33.32761002 | 29.85319901 | 45.70062256 | 46.86061096 | 46.1699295
2105.841797 | -0.142743142 | 52.34104252 | 0.00045347 |  | 40.90788651 | 33.34430695 | 29.82882309 | 45.71757507 | 46.87504196 | 46.18105316
2105.941406 | -0.142598937 | 54.60336781 | 0.000450305 |  | 40.95900726 | 33.34490585 | 29.86533737 | 45.68738174 | 46.88901901 | 46.16356659
2106.041016 | -0.142523429 | 51.89605045 | 0.000432294 |  | 40.92114639 | 33.36817551 | 29.86102676 | 45.71422195 | 46.87141037 | 46.17628479
2106.140625 | -0.143085486 | 52.85780811 | 0.000414155 |  | 40.92259598 | 33.33047104 | 29.87605476 | 45.73595047 | 46.89165497 | 46.2019043
2106.240234 | -0.14232756 | 53.98544025 | 0.000401927 |  | 40.88922501 | 33.345047 | 29.88905144 | 45.72361755 | 46.87440491 | 46.1894722
2106.339844 | -0.142873153 | 49.84357929 | 0.000421285 |  | 40.88217926 | 33.37630081 | 29.9209404 | 45.7537384 | 46.85958862 | 46.18459702
2106.439453 | -0.14281638 | 55.37031269 | 0.000433422 |  | 40.90530396 | 33.35894012 | 29.96901894 | 45.76060104 | 46.85654068 | 46.1766243
2106.539063 | -0.143013951 | 52.70332432 | 0.000350061 |  | 40.8901329 | 33.38338852 | 29.99582291 | 45.75795746 | 46.84710693 | 46.19864655
2106.638672 | -0.142739168 | 50.9313364 | 0.000428917 |  | 40.86604309 | 33.35977173 | 30.0135479 | 45.77306747 | 46.8372345 | 46.17166901
2106.738281 | -0.14263073 | 56.28216648 | 0.000445183 |  | 40.85873795 | 33.37303162 | 30.0026226 | 45.79196167 | 46.84963608 | 46.2142601
2106.837891 | -0.143117846 | 55.4124651 | 0.00041632 |  | 40.85784912 | 33.37276459 | 30.07471085 | 45.8140831 | 46.86859512 | 46.23075485
2106.9375 | -0.142250349 | 58.37086964 | 0.000421458 |  | 40.84395218 | 33.37112808 | 30.07963181 | 45.79187775 | 46.82686615 | 46.1961937
2107.037109 | -0.14205959 | 61.79795933 | 0.000429149 |  | 40.83769989 | 33.36486816 | 30.14159966 | 45.77230835 | 46.80820847 | 46.20426559
2107.136719 | -0.142478578 | 59.44836903 | 0.000427048 |  | 40.83818436 | 33.36898041 | 30.14555168 | 45.77097321 | 46.8274231 | 46.20438766
2107.236328 | -0.142478578 | 57.60369968 | 0.000449721 |  | 40.82644272 | 33.38933945 | 30.19664955 | 45.77865601 | 46.79192352 | 46.17781448
2107.335938 | -0.142035177 | 58.52717686 | 0.000422207 |  | 40.79782867 | 33.37034225 | 30.2324543 | 45.7696991 | 46.77990341 | 46.18532562
2107.435547 | -0.142246942 | 56.33981037 | 0.000439378 |  | 40.81054688 | 33.37517548 | 30.31490517 | 45.71417999 | 46.79961777 | 46.17765808
2107.535156 | -0.143113305 | 51.97215366 | 0.000466333 |  | 40.82043839 | 33.36578751 | 30.33540154 | 45.69252014 | 46.77680588 | 46.21245575
2107.634766 | -0.142705671 | 56.51890659 | 0.000448535 |  | 40.77658463 | 33.37423325 | 30.39323807 | 45.66005325 | 46.76078415 | 46.21176529
2107.734375 | -0.142773232 | 54.51997471 | 0.000441751 |  | 40.80255508 | 33.34105301 | 30.43323898 | 45.62660599 | 46.76892471 | 46.18803406
2107.833984 | -0.142390579 | 53.31464863 | 0.000411354 |  | 40.80540085 | 33.36209488 | 30.45141792 | 45.60112 | 46.77477646 | 46.21717072
2107.933594 | -0.142891321 | 59.29298115 | 0.000432162 |  | 40.78572083 | 33.34992981 | 30.50750923 | 45.5626564 | 46.76213074 | 46.25031662
2108.033203 | -0.142569415 | 62.4878931 | 0.000422511 |  | 40.77621078 | 33.35797882 | 30.5381546 | 45.58624649 | 46.75476837 | 46.20784378
2108.132813 | -0.142520022 | 55.60704517 | 0.000469751 |  | 40.76234818 | 33.36698914 | 30.58899117 | 45.57678986 | 46.78742599 | 46.23163986
2108.232422 | -0.142749387 | 55.73281956 | 0.000399279 |  | 40.77059555 | 33.33929825 | 30.61672974 | 45.53619003 | 46.77048492 | 46.25006485
2108.332031 | -0.142902107 | 54.61020374 | 0.000442422 |  | 40.77617264 | 33.35271835 | 30.64920616 | 45.53004456 | 46.73833466 | 46.23145294
2108.431641 | -0.142345728 | 54.26660633 | 0.000425959 |  | 40.78990555 | 33.35427094 | 30.67713165 | 45.51137161 | 46.74729919 | 46.22974396
2108.53125 | -0.142032906 | 56.0773325 | 0.000466013 |  | 40.75764847 | 33.34600067 | 30.68742371 | 45.47613144 | 46.73471069 | 46.2196846
2108.630859 | -0.14237525 | 58.7304163 | 0.000446237 |  | 40.78860855 | 33.35426331 | 30.66665649 | 45.45270157 | 46.7238121 | 46.23997498
2108.730469 | -0.142145885 | 57.73151875 | 0.000425472 |  | 40.75138855 | 33.33848953 | 30.6892128 | 45.43748093 | 46.7449913 | 46.23727417
2108.830078 | -0.142698859 | 54.66397572 | 0.000449816 |  | 40.76603317 | 33.36379623 | 30.69721222 | 45.43761063 | 46.71805573 | 46.23061371
2108.929688 | -0.142100467 | 62.31130314 | 0.000400525 |  | 40.75440979 | 33.32789612 | 30.70414925 | 45.46873093 | 46.71230698 | 46.21520615
2109.029297 | -0.142228207 | 65.06943607 | 0.000463021 |  | 40.72027206 | 33.35037613 | 30.65091896 | 45.43994522 | 46.7395134 | 46.22075653
2109.128906 | -0.142467223 | 62.75766087 | 0.000410228 |  | 40.73119736 | 33.37161255 | 30.71252251 | 45.46119308 | 46.7073288 | 46.23800278
2109.228516 | -0.142008494 | 58.85756016 | 0.000408595 |  | 40.73604202 | 33.33997345 | 30.64286041 | 45.43186951 | 46.70819855 | 46.21654892
2109.328125 | -0.142072648 | 60.31602573 | 0.000438945 |  | 40.7220726 | 33.35331345 | 30.62860298 | 45.40914536 | 46.71563339 | 46.21474457
2109.427734 | -0.14250299 | 60.26430607 | 0.000457884 |  | 40.73662949 | 33.3590126 | 30.61268997 | 45.41886139 | 46.70054626 | 46.23858643
2109.527344 | -0.142707942 | 60.21394444 | 0.000416317 |  | 40.71873856 | 33.35166168 | 30.62888336 | 45.41301727 | 46.7037468 | 46.2447052
2109.626953 | -0.142727813 | 61.87657261 | 0.000430228 |  | 40.69344711 | 33.35755157 | 30.60941887 | 45.39062119 | 46.69465256 | 46.24625778
2109.726563 | -0.142764148 | 54.22308826 | 0.000422143 |  | 40.70675659 | 33.34884262 | 30.59504128 | 45.39373016 | 46.68856812 | 46.23888016
2109.826172 | -0.142081164 | 56.19170856 | 0.000399346 |  | 40.68382263 | 33.35193634 | 30.62021828 | 45.4546051 | 46.70677185 | 46.24780655
2109.925781 | -0.141986352 | 62.02125645 | 0.000425123 |  | 40.71999359 | 33.37467957 | 30.57304192 | 45.37985229 | 46.68633652 | 46.23812103
2110.025391 | -0.142221962 | 56.11811543 | 0.000418047 |  | 40.67536545 | 33.38382721 | 30.56640053 | 45.40179825 | 46.67572021 | 46.24315262
2110.125 | -0.142554654 | 56.44508076 | 0.000410108 |  | 40.66358566 | 33.36263657 | 30.54328346 | 45.37680054 | 46.67934799 | 46.24046326
2110.224609 | -0.142424075 | 58.48160267 | 0.00038332 |  | 40.66719818 | 33.36809158 | 30.56433487 | 45.4141922 | 46.67871857 | 46.23613739
2110.324219 | -0.142668769 | 61.42611027 | 0.000449744 |  | 40.6504097 | 33.38832092 | 30.55723953 | 45.37358475 | 46.66468048 | 46.21091843
2110.423828 | -0.141820574 | 60.26794529 | 0.00047049 |  | 40.67556 | 33.4151001 | 30.61115646 | 45.36429596 | 46.66895676 | 46.2532692
2110.523438 | -0.142140776 | 55.35754871 | 0.000401947 |  | 40.65123367 | 33.37501144 | 30.60891151 | 45.35350418 | 46.66806412 | 46.23406982
2110.623047 | -0.142010197 | 55.9968996 | 0.000408393 |  | 40.6448555 | 33.38732147 | 30.59724808 | 45.39333344 | 46.67224121 | 46.24701691
2110.722656 | -0.142675014 | 59.85713673 | 0.000433849 |  | 40.63012695 | 33.39266586 | 30.6416893 | 45.37601852 | 46.68333054 | 46.24689102
2110.822266 | -0.142320748 | 56.90237522 | 0.000401488 |  | 40.60868073 | 33.3756218 | 30.66457367 | 45.40130234 | 46.65272141 | 46.21876907
2110.921875 | -0.142805593 | 54.84579945 | 0.000429663 |  | 40.63402939 | 33.38667297 | 30.62521362 | 45.36021042 | 46.66572952 | 46.23305511
2111.021484 | -0.142048803 | 59.91569233 | 0.000410615 |  | 40.60220718 | 33.36344528 | 30.68972588 | 45.37557983 | 46.71099091 | 46.20982742
2111.121094 | -0.142532512 | 60.17453098 | 0.000444212 |  | 40.5788002 | 33.3880043 | 30.6811161 | 45.38353729 | 46.65217972 | 46.16593552
2111.220703 | -0.142356515 | 58.03091526 | 0.000412143 |  | 40.5689621 | 33.42925644 | 30.69211006 | 45.37745285 | 46.66627502 | 46.17815018
2111.320313 | -0.142321883 | 55.39833927 | 0.000429619 |  | 40.55802155 | 33.40661621 | 30.77596855 | 45.38739395 | 46.64602661 | 46.1358757
2111.419922 | -0.142378657 | 57.5303278 | 0.000420349 |  | 40.59821701 | 33.41788864 | 30.7556572 | 45.42590332 | 46.65694427 | 46.15625763
2111.519531 | -0.142361057 | 49.24911594 | 0.000439458 |  | 40.56064224 | 33.37765121 | 30.75716972 | 45.42506409 | 46.64995193 | 46.13171387
2111.619141 | -0.142742006 | 54.55255604 | 0.000443344 |  | 40.53884506 | 33.40729904 | 30.77509689 | 45.45343399 | 46.64479446 | 46.07920074
2111.71875 | -0.142156672 | 51.14391804 | 0.000443434 |  | 40.55632019 | 33.3886795 | 30.83658028 | 45.48197937 | 46.66186142 | 46.0831604
2111.818359 | -0.142752226 | 54.62022877 | 0.000400521 |  | 40.58134842 | 33.41812897 | 30.83037376 | 45.51051331 | 46.64987564 | 46.05448914
2111.917969 | -0.142267948 | 54.24359226 | 0.000442873 |  | 40.53696823 | 33.40426636 | 30.84897995 | 45.49050903 | 46.61901855 | 46.03799438
2112.017578 | -0.14241045 | 57.41025257 | 0.000447317 |  | 40.55517578 | 33.35688019 | 30.83420181 | 45.52825546 | 46.62345123 | 46.00689316
2112.117188 | -0.141906869 | 56.65287876 | 0.000451193 |  | 40.53344727 | 33.41363144 | 30.85756683 | 45.55889511 | 46.64319992 | 45.99580765
2112.216797 | -0.142178246 | 51.49321079 | 0.000475927 |  | 40.54567337 | 33.37774658 | 30.85679626 | 45.55108643 | 46.6191864 | 45.99304962
2112.316406 | -0.142158943 | 50.12839222 | 0.000433974 |  | 40.53824615 | 33.40941238 | 30.86721039 | 45.53504944 | 46.62469482 | 46.02568054
2112.416016 | -0.14213964 | 53.74255085 | 0.000420582 |  | 40.52768326 | 33.41069031 | 30.85770798 | 45.53678513 | 46.62644958 | 45.99380493
2112.515625 | -0.14247801 | 55.28144932 | 0.000415773 |  | 40.50951004 | 33.40058136 | 30.87252426 | 45.55482101 | 46.61868668 | 45.98583984
2112.615234 | -0.142308825 | 51.01700687 | 0.000397191 |  | 40.52529907 | 33.40585327 | 30.88698387 | 45.56079102 | 46.64222717 | 45.98246765
2112.714844 | -0.14210728 | 51.17900562 | 0.000428289 |  | 40.4929657 | 33.42562103 | 30.88957024 | 45.55144119 | 46.63961792 | 45.98091125
2112.814453 | -0.142825463 | 51.31161594 | 0.000433718 |  | 40.50520325 | 33.46768951 | 30.86645508 | 45.55805969 | 46.62585068 | 45.9808197
2112.914063 | -0.142512642 | 50.92335987 | 0.000441764 |  | 40.52125168 | 33.41404343 | 30.87304306 | 45.55308914 | 46.63220215 | 45.98220825
2113.013672 | -0.142190169 | 54.45184422 | 0.000427638 |  | 40.47553253 | 33.44472504 | 30.86069489 | 45.59326172 | 46.62854767 | 45.96377182
2113.113281 | -0.142418966 | 50.5278101 | 0.000401963 |  | 40.4919548 | 33.39893341 | 30.82989693 | 45.58837891 | 46.66166687 | 45.98294449
2113.212891 | -0.141853502 | 49.02559376 | 0.00037336 |  | 40.47276688 | 33.41098785 | 30.84943581 | 45.59400177 | 46.63550186 | 45.97538757
2113.3125 | -0.142500719 | 58.26400471 | 0.000419858 |  | 40.48022842 | 33.39175797 | 30.78151321 | 45.62971115 | 46.62623215 | 45.98410034
2113.412109 | -0.141988055 | 56.65538502 | 0.000424663 |  | 40.46486664 | 33.36883545 | 30.81349754 | 45.60242081 | 46.61619186 | 45.95370483
2113.511719 | -0.142398527 | 56.25299931 | 0.000409586 |  | 40.4681778 | 33.38417053 | 30.74982262 | 45.56949615 | 46.59800339 | 45.93537903
2113.611328 | -0.142038016 | 59.91409779 | 0.00041383 |  | 40.48033905 | 33.38982391 | 30.75092697 | 45.57686234 | 46.628479 | 45.95705414
2113.710938 | -0.142567144 | 64.35466862 | 0.000381658 |  | 40.44354248 | 33.37122726 | 30.73327827 | 45.58675766 | 46.61504364 | 45.93821335
2113.810547 | -0.141715543 | 55.16569996 | 0.000413381 |  | 40.43864059 | 33.3907814 | 30.7245903 | 45.60025024 | 46.62931824 | 45.92651749
2113.910156 | -0.142099899 | 60.38164616 | 0.000394422 |  | 40.41427231 | 33.38716125 | 30.6875515 | 45.56064606 | 46.65949631 | 45.92396164
2114.009766 | -0.142474604 | 56.88779163 | 0.000416317 |  | 40.43898392 | 33.37791061 | 30.66634178 | 45.56003189 | 46.62236404 | 45.91015625
2114.109375 | -0.142224801 | 56.82763767 | 0.000442847 |  | 40.44823074 | 33.39823914 | 30.64368248 | 45.53864288 | 46.61735916 | 45.88161087
2114.208984 | -0.142102738 | 61.74054813 | 0.000431778 |  | 40.4295845 | 33.38152695 | 30.61612129 | 45.54136276 | 46.63141632 | 45.90111923
2114.308594 | -0.14196194 | 54.66442966 | 0.000399907 |  | 40.41469574 | 33.38727188 | 30.58167839 | 45.49278259 | 46.62617111 | 45.84976196
2114.408203 | -0.142557493 | 58.34056568 | 0.000413304 |  | 40.41049957 | 33.40459061 | 30.54655647 | 45.48035049 | 46.6280899 | 45.88810349
2114.507813 | -0.14270851 | 54.98273563 | 0.000400449 |  | 40.41133499 | 33.36353302 | 30.51768684 | 45.48077393 | 46.63299179 | 45.87925339
2114.607422 | -0.142303716 | 57.73858356 | 0.000410302 |  | 40.41083527 | 33.38476563 | 30.51792336 | 45.46055984 | 46.64011002 | 45.86678314
2114.707031 | -0.142421804 | 61.14198399 | 0.000444823 |  | 40.42715073 | 33.39536667 | 30.48448181 | 45.46810913 | 46.62094498 | 45.89581299
2114.806641 | -0.142182788 | 57.3368845 | 0.00044055 |  | 40.43515778 | 33.38789368 | 30.4294548 | 45.47024536 | 46.6178093 | 45.87741089
2114.90625 | -0.141963075 | 52.66140079 | 0.00042292 |  | 40.42634201 | 33.40590668 | 30.44472885 | 45.46218491 | 46.64702606 | 45.86752701
2115.005859 | -0.141835335 | 57.28812504 | 0.00044183 |  | 40.4364624 | 33.43574524 | 30.41707993 | 45.45724869 | 46.62548065 | 45.9034729
2115.105469 | -0.143072428 | 55.93309879 | 0.000470227 |  | 40.44046402 | 33.41067505 | 30.39366531 | 45.47293091 | 46.60689926 | 45.89588165
2115.205078 | -0.142919707 | 59.52105808 | 0.000413317 |  | 40.44394684 | 33.38576889 | 30.36812401 | 45.47872925 | 46.60753632 | 45.93172455
2115.304688 | -0.142701697 | 55.82828999 | 0.000422518 |  | 40.45075989 | 33.40427017 | 30.39319992 | 45.47223282 | 46.60939789 | 45.89988708
2115.404297 | -0.142027229 | 61.77472019 | 0.000422738 |  | 40.45379639 | 33.42558289 | 30.34298134 | 45.4812355 | 46.60371399 | 45.89620209
2115.503906 | -0.142649466 | 59.52014637 | 0.000424343 |  | 40.43454361 | 33.40564728 | 30.37376785 | 45.47338486 | 46.61297989 | 45.90579224
2115.603516 | -0.141865425 | 59.77784061 | 0.000454845 |  | 40.45212936 | 33.4083519 | 30.34653091 | 45.46379852 | 46.59772491 | 45.87236786
2115.703125 | -0.142021552 | 59.21117878 | 0.000409612 |  | 40.45771027 | 33.4096489 | 30.36214638 | 45.4202919 | 46.58568192 | 45.88222504
2115.802734 | -0.141826251 | 58.2817812 | 0.000437178 |  | 40.47113419 | 33.38718796 | 30.31855011 | 45.38688278 | 46.59420013 | 45.87220383
2115.902344 | -0.142785154 | 57.91562366 | 0.00046333 |  | 40.4955368 | 33.40455627 | 30.33459663 | 45.36230469 | 46.58840561 | 45.90462494
2116.001953 | -0.141770613 | 58.27312183 | 0.000438408 |  | 40.49139404 | 33.37922668 | 30.31858253 | 45.27452087 | 46.58752441 | 45.91330338
2116.101563 | -0.14158837 | 55.73304844 | 0.000429443 |  | 40.50664139 | 33.4131813 | 30.32250977 | 45.24845886 | 46.588871 | 45.92378616
2116.201172 | -0.142044829 | 58.88603687 | 0.000390977 |  | 40.50962448 | 33.39177704 | 30.32928467 | 45.20737839 | 46.5615387 | 45.90818024
2116.300781 | -0.142168027 | 56.42958927 | 0.00046292 |  | 40.49715805 | 33.39167404 | 30.3449173 | 45.13356018 | 46.57775879 | 45.9164772
2116.400391 | -0.142085706 | 59.31963825 | 0.000456675 |  | 40.52292633 | 33.38648605 | 30.37028503 | 45.0539093 | 46.5925827 | 45.92770767
2116.5 | -0.142941849 | 57.39521503 | 0.000439854 |  | 40.50275421 | 33.40128708 | 30.36386299 | 44.97073746 | 46.59449387 | 45.91831207
2116.599609 | -0.142514345 | 56.20105076 | 0.000422029 |  | 40.50890732 | 33.38867569 | 30.36312485 | 44.95014954 | 46.57646179 | 45.92905045
2116.699219 | -0.142504694 | 53.4764185 | 0.000457989 |  | 40.53093719 | 33.41860199 | 30.35695267 | 44.95615768 | 46.57032776 | 45.91772842
2116.798828 | -0.142699426 | 57.17921162 | 0.000444091 |  | 40.53332901 | 33.36912918 | 30.38697243 | 44.94556808 | 46.57894516 | 45.93527603
2116.898438 | -0.142372979 | 55.87887287 | 0.000448891 |  | 40.49703217 | 33.38121414 | 30.37060356 | 44.90314865 | 46.56217957 | 45.92429733
2116.998047 | -0.142180517 | 54.29417515 | 0.000429029 |  | 40.47781754 | 33.37746811 | 30.39809036 | 44.88891983 | 46.56003571 | 45.91334915
2117.097656 | -0.142499016 | 51.73428059 | 0.000440733 |  | 40.49770737 | 33.36854172 | 30.3915596 | 44.89421844 | 46.53275299 | 45.9229126
2117.197266 | -0.141647415 | 58.76391315 | 0.000440056 |  | 40.50291443 | 33.33993149 | 30.39505386 | 44.80307007 | 46.56946182 | 45.92963791
2117.296875 | -0.142555222 | 53.28981113 | 0.000446242 |  | 40.48612976 | 33.34109116 | 30.40361977 | 44.79169464 | 46.55304337 | 45.96033096
2117.396484 | -0.142579067 | 54.89410496 | 0.000429692 |  | 40.50368118 | 33.35900879 | 30.39262199 | 44.752285 | 46.56285858 | 45.95687866
2117.496094 | -0.142747116 | 51.64108753 | 0.000441396 |  | 40.50287628 | 33.34989166 | 30.40815926 | 44.78373718 | 46.53596878 | 45.95702744
2117.595703 | -0.142864069 | 52.24284077 | 0.000421025 |  | 40.53329468 | 33.33650208 | 30.35986137 | 44.75632858 | 46.54392624 | 45.96690369
2117.695313 | -0.142815244 | 52.15694141 | 0.000427188 |  | 40.52841187 | 33.34406662 | 30.37901878 | 44.72971725 | 46.54127121 | 45.98799896
2117.794922 | -0.142371844 | 57.00809956 | 0.000454972 |  | 40.51750946 | 33.34298325 | 30.38854599 | 44.71404648 | 46.5922966 | 45.99891281
2117.894531 | -0.142170866 | 58.45790577 | 0.00045671 |  | 40.50302124 | 33.3285675 | 30.38703918 | 44.6959877 | 46.53595352 | 46.01109695
2117.994141 | -0.142425778 | 62.68976688 | 0.000445409 |  | 40.50643921 | 33.34755325 | 30.37225342 | 44.66787338 | 46.52732468 | 46.01947021
2118.09375 | -0.142732923 | 49.50567722 | 0.000432212 |  | 40.51254654 | 33.32725143 | 30.39245224 | 44.69954681 | 46.51194382 | 46.01095581
2118.193359 | -0.142484255 | 59.20434666 | 0.000402109 |  | 40.54948044 | 33.36064529 | 30.39123535 | 44.67524338 | 46.53491592 | 46.01383972
2118.292969 | -0.142510371 | 57.66795063 | 0.000420162 |  | 40.54211807 | 33.3429451 | 30.42487717 | 44.69486618 | 46.5331955 | 46.01397705
2118.392578 | -0.142943552 | 56.14841557 | 0.000400395 |  | 40.52804184 | 33.33200073 | 30.37623596 | 44.6864357 | 46.5287323 | 46.05875778
2118.492188 | -0.142431456 | 55.54734898 | 0.00044514 |  | 40.54143906 | 33.32537079 | 30.4095974 | 44.67707825 | 46.52530289 | 46.02825928
2118.591797 | -0.143065615 | 56.83083057 | 0.000427429 |  | 40.53728485 | 33.31752777 | 30.39665222 | 44.67280579 | 46.52537918 | 46.02359772
2118.691406 | -0.142594963 | 54.07611942 | 0.000435179 |  | 40.55224991 | 33.34231567 | 30.36693954 | 44.68128967 | 46.51228714 | 46.0640564
2118.791016 | -0.142619944 | 52.98859119 | 0.000442629 |  | 40.57723236 | 33.32614136 | 30.36271858 | 44.65345383 | 46.51990128 | 46.03650665
2118.890625 | -0.142106144 | 59.82682896 | 0.000415223 |  | 40.61440659 | 33.33712387 | 30.3703022 | 44.64929581 | 46.51913834 | 46.05041122
2118.990234 | -0.142713052 | 56.9664011 | 0.000413538 |  | 40.57934952 | 33.32165527 | 30.35324669 | 44.63571167 | 46.53136063 | 46.03955841
2119.089844 | -0.142521726 | 52.31916904 | 0.000410535 |  | 40.63634872 | 33.29642868 | 30.34150124 | 44.63013458 | 46.4853096 | 46.06308365
2119.189453 | -0.142509235 | 52.4545145 | 0.00039693 |  | 40.59573746 | 33.30917358 | 30.34280396 | 44.64149094 | 46.52918243 | 46.04452896
2119.289063 | -0.142155537 | 55.18370152 | 0.000431116 |  | 40.60094452 | 33.30295944 | 30.32758713 | 44.59727859 | 46.48155594 | 46.06861115
2119.388672 | -0.142509235 | 51.66433048 | 0.000404853 |  | 40.64960861 | 33.29901886 | 30.36124039 | 44.61717606 | 46.51517487 | 46.06163025
2119.488281 | -0.142133963 | 54.07270527 | 0.000447914 |  | 40.63772202 | 33.28595352 | 30.32305717 | 44.56610107 | 46.53639984 | 46.05799484
2119.587891 | -0.142614266 | 54.13946629 | 0.000439226 |  | 40.63703537 | 33.27960587 | 30.3673954 | 44.57500076 | 46.48703384 | 46.04571152
2119.6875 | -0.142164621 | 50.27512836 | 0.000445288 |  | 40.62840652 | 33.27828979 | 30.33950806 | 44.51491928 | 46.48991776 | 46.08185196
2119.787109 | -0.142791399 | 51.66523838 | 0.000448131 |  | 40.67180634 | 33.30026627 | 30.37825203 | 44.47805023 | 46.51872253 | 46.06602478
2119.886719 | -0.142585879 | 53.10958195 | 0.000446276 |  | 40.6300087 | 33.29185867 | 30.37534523 | 44.47235107 | 46.49933624 | 46.08077621
2119.986328 | -0.142548977 | 52.62653828 | 0.000429569 |  | 40.66020203 | 33.29379272 | 30.42896843 | 44.42483902 | 46.47848892 | 46.07865143
2120.085938 | -0.142428049 | 49.44803333 | 0.000425774 |  | 40.64066696 | 33.27959824 | 30.44475365 | 44.3822403 | 46.50563049 | 46.06019974
2120.185547 | -0.141627544 | 52.78011036 | 0.000456941 |  | 40.67927933 | 33.30364227 | 30.49084091 | 44.3764267 | 46.49896622 | 46.0567627
2120.285156 | -0.142270219 | 54.16156864 | 0.000425571 |  | 40.65767288 | 33.28371048 | 30.46709061 | 44.35826492 | 46.49547577 | 46.0095253
2120.384766 | -0.142799348 | 50.63718128 | 0.000393218 |  | 40.62628555 | 33.29792404 | 30.47900772 | 44.35429001 | 46.47183228 | 46.04219055
2120.484375 | -0.142495042 | 52.14008045 | 0.00042361 |  | 40.66065216 | 33.25700378 | 30.48091316 | 44.33324432 | 46.48608398 | 46.0521965
2120.583984 | -0.142545003 | 56.77797031 | 0.00041013 |  | 40.64409256 | 33.26472855 | 30.50504875 | 44.33166122 | 46.49813843 | 46.05689621
2120.683594 | -0.143007706 | 55.32382679 | 0.000427736 |  | 40.62239838 | 33.2971611 | 30.52761078 | 44.34621811 | 46.48419952 | 46.00972748
2120.783203 | -0.142684098 | 51.71126652 | 0.000452701 |  | 40.62500381 | 33.30455017 | 30.52968407 | 44.33470535 | 46.48545837 | 46.02033997
2120.882813 | -0.142300309 | 55.64099598 | 0.000415144 |  | 40.64078903 | 33.26380539 | 30.54089355 | 44.30862045 | 46.47455597 | 46.01074982
2120.982422 | -0.142884508 | 57.21225071 | 0.00041922 |  | 40.61403275 | 33.27911758 | 30.50246429 | 44.35936356 | 46.4936676 | 46.00564575
2121.082031 | -0.142751658 | 54.74440861 | 0.000450676 |  | 40.6218605 | 33.29345322 | 30.53543854 | 44.34443283 | 46.49055481 | 45.99505615
2121.181641 | -0.142261703 | 58.38020802 | 0.000446301 |  | 40.58936691 | 33.29771042 | 30.52355003 | 44.35475159 | 46.45394135 | 45.97326279
2121.28125 | -0.14238774 | 55.89823627 | 0.000419027 |  | 40.60354233 | 33.26593781 | 30.51910782 | 44.37075806 | 46.46363831 | 45.9670372
2121.380859 | -0.142706239 | 55.33157825 | 0.000448797 |  | 40.5911293 | 33.26757813 | 30.51252937 | 44.37932968 | 46.48243713 | 45.9681778
2121.480469 | -0.141902895 | 55.09848499 | 0.00043912 |  | 40.59881592 | 33.25281143 | 30.5501461 | 44.4237442 | 46.44563675 | 45.98167801
2121.580078 | -0.142407043 | 54.8287096 | 0.00043703 |  | 40.57458496 | 33.25284958 | 30.4907074 | 44.46232224 | 46.46660614 | 45.96587372
2121.679688 | -0.142349134 | 49.58815861 | 0.000466518 |  | 40.55843735 | 33.27565384 | 30.4720192 | 44.47359467 | 46.46178818 | 45.96302032
2121.779297 | -0.142978752 | 58.44150257 | 0.000410976 |  | 40.5565834 | 33.24448395 | 30.48428917 | 44.47604752 | 46.46564102 | 46.0102272
2121.878906 | -0.142649466 | 52.73112202 | 0.000476299 |  | 40.54326248 | 33.23765564 | 30.49905968 | 44.46971893 | 46.44274139 | 45.97599411
2121.978516 | -0.142463817 | 51.7083025 | 0.000433981 |  | 40.51917267 | 33.22397995 | 30.45600128 | 44.45041656 | 46.47122192 | 45.94329453
2122.078125 | -0.14214475 | 53.87083149 | 0.000441064 |  | 40.5394516 | 33.215168 | 30.459795 | 44.50430679 | 46.44659424 | 45.99453354
2122.177734 | -0.142168595 | 53.49145985 | 0.000409195 |  | 40.56462479 | 33.2456398 | 30.46475792 | 44.49629974 | 46.52418518 | 45.95349884
2122.277344 | -0.142211175 | 55.81667042 | 0.000420139 |  | 40.53456879 | 33.24315262 | 30.4494381 | 44.50543594 | 46.50526428 | 45.96297455
2122.376953 | -0.142539325 | 59.57528019 | 0.000405636 |  | 40.52667236 | 33.2469368 | 30.4523983 | 44.54980087 | 46.47715759 | 45.94991684
2122.476563 | -0.141944908 | 52.90930271 | 0.000418057 |  | 40.54472733 | 33.26755142 | 30.38098907 | 44.57286453 | 46.46292114 | 45.92511368
2122.576172 | -0.142281574 | 55.31904316 | 0.00038395 |  | 40.54431534 | 33.277771 | 30.36398697 | 44.58888626 | 46.44936371 | 45.95752716
2122.675781 | -0.142193007 | 55.76358128 | 0.000400782 |  | 40.54188919 | 33.21197128 | 30.36727715 | 44.62461853 | 46.48468399 | 45.92081833
2122.775391 | -0.142673311 | 50.26009083 | 0.000420874 |  | 40.5330925 | 33.25090027 | 30.35047722 | 44.61306763 | 46.47698212 | 45.92302704
2122.875 | -0.142533648 | 56.16755772 | 0.000435773 |  | 40.52781296 | 33.2586174 | 30.31669044 | 44.56147003 | 46.46384048 | 45.91975021
2122.974609 | -0.142227639 | 52.68760395 | 0.000484975 |  | 40.55775452 | 33.25283051 | 30.30742645 | 44.53282166 | 46.477314 | 45.93821716
2123.074219 | -0.142438836 | 53.60925388 | 0.000442186 |  | 40.5260582 | 33.25455856 | 30.31454086 | 44.53943253 | 46.45719147 | 45.91539764
2123.173828 | -0.141587803 | 59.11023808 | 0.000461765 |  | 40.50747299 | 33.22686768 | 30.26934242 | 44.46305847 | 46.46934891 | 45.92933273
2123.273438 | -0.142534783 | 53.13099766 | 0.000447602 |  | 40.52298355 | 33.26817322 | 30.28556061 | 44.43788147 | 46.43089294 | 45.92481232
2123.373047 | -0.142130557 | 55.04835606 | 0.000448374 |  | 40.53517151 | 33.24265671 | 30.25135422 | 44.38438416 | 46.44439697 | 45.92044067
2123.472656 | -0.142366166 | 50.92199039 | 0.000456954 |  | 40.51944733 | 33.26686478 | 30.27103233 | 44.35411453 | 46.44861603 | 45.93543243
2123.572266 | -0.14259326 | 48.69726276 | 0.000401332 |  | 40.51626587 | 33.26230621 | 30.22563362 | 44.33504868 | 46.47861481 | 45.93358231
2123.671875 | -0.142346863 | 51.63744068 | 0.00044982 |  | 40.50808334 | 33.26075745 | 30.19254875 | 44.29278183 | 46.45619965 | 45.92271423
2123.771484 | -0.142242968 | 57.76113987 | 0.000425086 |  | 40.54215622 | 33.23511505 | 30.16000366 | 44.23305511 | 46.43677902 | 45.93569183
2123.871094 | -0.141798432 | 55.22881413 | 0.000413435 |  | 40.53462982 | 33.24959946 | 30.18046761 | 44.17622757 | 46.42246628 | 45.93110275
2123.970703 | -0.142797644 | 56.55490208 | 0.000410884 |  | 40.51194 | 33.27205658 | 30.14760399 | 44.11352539 | 46.43920517 | 45.94288635
2124.070313 | -0.142548977 | 49.1755228 | 0.000404497 |  | 40.53439713 | 33.23890305 | 30.13715744 | 44.08472061 | 46.43284225 | 45.92838669
2124.169922 | -0.141613351 | 52.15101719 | 0.000444507 |  | 40.47150421 | 33.23067474 | 30.09439468 | 44.06149673 | 46.44607925 | 45.92245102
2124.269531 | -0.142691478 | 58.89970875 | 0.000447298 |  | 40.49814987 | 33.27151489 | 30.10570717 | 44.09725189 | 46.42392349 | 45.94290161
2124.369141 | -0.142442243 | 53.15446949 | 0.000435692 |  | 40.48967743 | 33.27288055 | 30.08272934 | 44.09880066 | 46.43977356 | 45.93429184
2124.46875 | -0.141662176 | 55.70411015 | 0.000441872 |  | 40.48924637 | 33.25816727 | 30.05802536 | 44.14077759 | 46.44030762 | 45.94638443
2124.568359 | -0.142436565 | 54.97863483 | 0.000481429 |  | 40.45310211 | 33.27715302 | 30.09003067 | 44.17453003 | 46.43309784 | 45.94567871
2124.667969 | -0.142291793 | 50.00352955 | 0.000404079 |  | 40.48337173 | 33.25934219 | 30.02186394 | 44.18704987 | 46.44165802 | 45.94955826
2124.767578 | -0.142507532 | 49.33934498 | 0.000435046 |  | 40.43984604 | 33.29594803 | 30.04213142 | 44.21930313 | 46.43828583 | 45.9262085
2124.867188 | -0.142474036 | 45.86759663 | 0.000432199 |  | 40.43417358 | 33.25705719 | 30.02677917 | 44.24926758 | 46.44573212 | 45.95986938
2124.966797 | -0.142627324 | 47.4846468 | 0.000454956 |  | 40.42568588 | 33.27183151 | 30.00318527 | 44.27965546 | 46.41746902 | 45.97527695
2125.066406 | -0.142220826 | 50.27649021 | 0.00044292 |  | 40.45314789 | 33.22809982 | 29.96731949 | 44.28831863 | 46.41060257 | 45.99229813
2125.166016 | -0.141809787 | 54.57579899 | 0.000434503 |  | 40.42963791 | 33.30437851 | 29.98624992 | 44.32538986 | 46.4465332 | 45.98023987
2125.265625 | -0.142799915 | 52.70537663 | 0.000447042 |  | 40.40630722 | 33.27444077 | 29.94540596 | 44.32637405 | 46.42967987 | 45.94209671
2125.365234 | -0.142441675 | 53.32968235 | 0.000403129 |  | 40.43125916 | 33.28099823 | 29.93447876 | 44.34850693 | 46.38465118 | 45.97054672
2125.464844 | -0.14281127 | 54.49582386 | 0.000421824 |  | 40.40061569 | 33.26319122 | 29.91379738 | 44.38463211 | 46.42376709 | 45.96705627
2125.564453 | -0.142635272 | 50.33778477 | 0.000411463 |  | 40.37741089 | 33.26206207 | 29.89757538 | 44.38199997 | 46.42647934 | 45.98321915
2125.664063 | -0.142218555 | 51.87987614 | 0.000452411 |  | 40.38975143 | 33.288311 | 29.85920334 | 44.37329483 | 46.40972519 | 45.99468613
2125.763672 | -0.142308257 | 49.51706791 | 0.000404894 |  | 40.43112564 | 33.26301193 | 29.86626625 | 44.38945007 | 46.4111557 | 45.99559402
2125.863281 | -0.142531377 | 53.22715092 | 0.000422916 |  | 40.39011002 | 33.2686882 | 29.86935997 | 44.46616364 | 46.41875458 | 45.97955704
2125.962891 | -0.142878263 | 49.50066471 | 0.000414356 |  | 40.38264847 | 33.27924347 | 29.80140114 | 44.42251205 | 46.38702011 | 46.01250839
2126.0625 | -0.142386037 | 49.94861698 | 0.00043226 |  | 40.38098526 | 33.27676392 | 29.81835365 | 44.44218445 | 46.37609863 | 46.03056335
2126.162109 | -0.142123744 | 50.24368382 | 0.000429685 |  | 40.41753769 | 33.2486496 | 29.78807068 | 44.45264816 | 46.4288559 | 46.04687881
2126.261719 | -0.142540461 | 45.67004871 | 0.000419422 |  | 40.40881729 | 33.25852585 | 29.79055786 | 44.47984695 | 46.40737534 | 46.02835464
2126.361328 | -0.141678072 | 53.42446995 | 0.000420601 |  | 40.40027618 | 33.24702454 | 29.76467133 | 44.48661423 | 46.42599487 | 45.99202347
2126.460938 | -0.142319612 | 47.6646471 | 0.00042591 |  | 40.38381577 | 33.27405167 | 29.77541542 | 44.53115463 | 46.37836838 | 46.05578613
2126.560547 | -0.142223097 | 50.67887592 | 0.000428091 |  | 40.39315033 | 33.24065781 | 29.77133369 | 44.50875092 | 46.39023972 | 46.00130844
2126.660156 | -0.142573957 | 48.81437778 | 0.000451937 |  | 40.39597321 | 33.23818207 | 29.75954247 | 44.50082397 | 46.34501266 | 46.01228714
2126.759766 | -0.142340618 | 50.79234791 | 0.000437452 |  | 40.40324402 | 33.24560547 | 29.76701164 | 44.49832916 | 46.35998917 | 46.01243591
2126.859375 | -0.142747684 | 51.55587101 | 0.000468412 |  | 40.41043091 | 33.23341751 | 29.73651314 | 44.51839066 | 46.34998322 | 46.02612305
2126.958984 | -0.142533648 | 50.58796406 | 0.000416428 |  | 40.3994751 | 33.20040894 | 29.73542404 | 44.54959488 | 46.38983154 | 46.0351944
2127.058594 | -0.142002816 | 49.74514484 | 0.000410552 |  | 40.41799927 | 33.21100998 | 29.67938995 | 44.52492905 | 46.37859344 | 46.05129623
2127.158203 | -0.142919139 | 53.38596439 | 0.000425075 |  | 40.41238785 | 33.21788025 | 29.69368553 | 44.56217957 | 46.37702942 | 46.01221848
2127.257813 | -0.142438269 | 47.42039204 | 0.000414317 |  | 40.4097023 | 33.20671463 | 29.68630028 | 44.5623703 | 46.32897186 | 46.03562164
2127.357422 | -0.142657414 | 50.13317585 | 0.000402779 |  | 40.41959763 | 33.25469971 | 29.68260765 | 44.54999161 | 46.3741188 | 46.04301071
2127.457031 | -0.143304063 | 55.70092106 | 0.000414568 |  | 40.44741821 | 33.24195862 | 29.72540283 | 44.52350616 | 46.35789871 | 46.03111267
2127.556641 | -0.142694884 | 49.48220921 | 0.000442113 |  | 40.41819763 | 33.21491241 | 29.69184875 | 44.54426575 | 46.35641098 | 46.07170868
2127.65625 | -0.143120685 | 49.42205524 | 0.00041372 |  | 40.43740845 | 33.23809814 | 29.69787216 | 44.53112793 | 46.33844757 | 46.05804825
2127.755859 | -0.142517184 | 50.57269764 | 0.000420944 |  | 40.44277191 | 33.21552277 | 29.69802475 | 44.53432083 | 46.35196304 | 45.9846611
2127.855469 | -0.143167807 | 48.8688364 | 0.000441765 |  | 40.47499466 | 33.22587204 | 29.67926025 | 44.4981308 | 46.35575485 | 46.02335358
2127.955078 | -0.14324218 | 47.19208622 | 0.000445686 |  | 40.45013809 | 33.22278976 | 29.68677902 | 44.49430847 | 46.36522675 | 45.99903488
2128.054688 | -0.142516048 | 46.426507 | 0.000449482 |  | 40.4767952 | 33.2237854 | 29.68529701 | 44.48738861 | 46.36336899 | 46.02566147
2128.154297 | -0.142943552 | 47.1820612 | 0.000427423 |  | 40.49117661 | 33.17873383 | 29.66113853 | 44.4274826 | 46.36534882 | 46.02499771
2128.253906 | -0.142839657 | 42.86999607 | 0.000429538 |  | 40.49074173 | 33.18956375 | 29.65612411 | 44.46630859 | 46.36133194 | 45.98432541
2128.353516 | -0.143045744 | 45.58802128 | 0.000449278 |  | 40.47317123 | 33.21497345 | 29.65375328 | 44.39387131 | 46.35436249 | 45.98006058
2128.453125 | -0.14200452 | 49.97276783 | 0.000471938 |  | 40.49774933 | 33.20472717 | 29.65155983 | 44.40089417 | 46.3506546 | 45.98395538
2128.552734 | -0.142831708 | 52.52764988 | 0.00044404 |  | 40.54149628 | 33.18291092 | 29.64958382 | 44.39160919 | 46.33262253 | 45.97747803
2128.652344 | -0.142541028 | 48.72255802 | 0.000438034 |  | 40.48678207 | 33.19005585 | 29.60071754 | 44.38251114 | 46.33837128 | 45.93704224
2128.751953 | -0.142706239 | 53.86536121 | 0.00041815 |  | 40.52526474 | 33.1744957 | 29.62918091 | 44.33031845 | 46.30904007 | 45.93235397
2128.851563 | -0.142703968 | 50.7192049 | 0.000437268 |  | 40.52999878 | 33.18761826 | 29.58525276 | 44.31641388 | 46.3229332 | 45.95730972
2128.951172 | -0.143178026 | 53.31350803 | 0.000438758 |  | 40.49786758 | 33.23501968 | 29.61200523 | 44.27703476 | 46.34215927 | 45.93018723
2129.050781 | -0.141967617 | 57.5139246 | 0.000422123 |  | 40.52519608 | 33.17382813 | 29.59102821 | 44.26266861 | 46.31340408 | 45.88554001
2129.150391 | -0.142013036 | 55.61912251 | 0.000441873 |  | 40.50891876 | 33.17625046 | 29.56349564 | 44.23576355 | 46.32018661 | 45.90952301
2129.25 | -0.14262335 | 51.5579195 | 0.000433745 |  | 40.50996399 | 33.18352509 | 29.54339027 | 44.1827774 | 46.32488632 | 45.88662338
2129.349609 | -0.141299961 | 51.59096241 | 0.000449147 |  | 40.54956818 | 33.21361542 | 29.54903793 | 44.14247131 | 46.30910873 | 45.88746643
2129.449219 | -0.141850664 | 44.95619297 | 0.000479862 |  | 40.53913116 | 33.19377136 | 29.5105896 | 44.07577133 | 46.30646133 | 45.87092209
2129.548828 | -0.142351405 | 51.46905994 | 0.000441715 |  | 40.52967834 | 33.2117691 | 29.51331329 | 44.01427078 | 46.32285309 | 45.87306213
2129.648438 | -0.143115576 | 45.53766727 | 0.000461105 |  | 40.55039215 | 33.19165039 | 29.50685883 | 43.91451263 | 46.29906082 | 45.8503418
2129.748047 | -0.142333806 | 49.20195484 | 0.000424146 |  | 40.56867218 | 33.18115616 | 29.47714424 | 43.78052902 | 46.31657028 | 45.86808777
2129.847656 | -0.142047667 | 53.42082691 | 0.000431671 |  | 40.55628967 | 33.18475723 | 29.48661041 | 43.65317154 | 46.30947113 | 45.88159943
2129.947266 | -0.142318477 | 49.38742161 | 0.000446194 |  | 40.54551315 | 33.18911362 | 29.47101402 | 43.52495575 | 46.31523514 | 45.83990097
2130.046875 | -0.14286634 | 51.32460499 | 0.00043869 |  | 40.56725693 | 33.19326019 | 29.48193359 | 43.50178909 | 46.30023956 | 45.87033081
2130.146484 | -0.142420669 | 50.95731068 | 0.000421457 |  | 40.53886032 | 33.19539261 | 29.47374535 | 43.39576721 | 46.31494904 | 45.84827042
2130.246094 | -0.14256317 | 48.52386951 | 0.000443112 |  | 40.52021408 | 33.20185089 | 29.50535202 | 43.30039978 | 46.31734085 | 45.87041092
2130.345703 | -0.142766987 | 53.72477818 | 0.000425742 |  | 40.53800964 | 33.20460129 | 29.4811821 | 43.20324707 | 46.29646301 | 45.82050323
2130.445313 | -0.142224801 | 54.61453342 | 0.000383144 |  | 40.5448761 | 33.18370056 | 29.54395485 | 43.162117 | 46.27366257 | 45.81962967
2130.544922 | -0.142203794 | 52.68942738 | 0.000406054 |  | 40.53154373 | 33.17980957 | 29.53083992 | 43.1019783 | 46.30345917 | 45.80147171
2130.644531 | -0.142638679 | 59.78171635 | 0.000452336 |  | 40.54410172 | 33.2028389 | 29.56133461 | 43.04339981 | 46.28555679 | 45.77005768
2130.744141 | -0.142076054 | 54.28665638 | 0.0004081 |  | 40.52869797 | 33.18554306 | 29.57791519 | 43.00888062 | 46.3061676 | 45.7654953
2130.84375 | -0.143364811 | 58.94596195 | 0.000433259 |  | 40.50230789 | 33.18636322 | 29.57952881 | 42.93514633 | 46.28327179 | 45.76484299
2130.943359 | -0.142211743 | 56.96844959 | 0.00046041 |  | 40.51691437 | 33.1517868 | 29.59594154 | 42.91586685 | 46.27960968 | 45.75157928
2131.042969 | -0.143074699 | 52.9753809 | 0.000429552 |  | 40.52903366 | 33.1687851 | 29.58786011 | 42.88388443 | 46.31240082 | 45.73236084
2131.142578 | -0.142776638 | 51.62012577 | 0.000447607 |  | 40.54433823 | 33.16524124 | 29.63738441 | 42.88161087 | 46.25521469 | 45.73107529
2131.242188 | -0.142413856 | 52.17083836 | 0.000451157 |  | 40.56393814 | 33.17292023 | 29.58179092 | 42.8371048 | 46.27574158 | 45.69314575
2131.341797 | -0.142287251 | 55.48492146 | 0.000409207 |  | 40.54415512 | 33.13791656 | 29.61640358 | 42.84632874 | 46.2747612 | 45.67346191
2131.441406 | -0.142933333 | 54.26159 | 0.000462091 |  | 40.55373764 | 33.13512802 | 29.55070305 | 42.84200287 | 46.2796936 | 45.63437653
2131.541016 | -0.142769825 | 50.62624454 | 0.000439936 |  | 40.53165817 | 33.14205551 | 29.57661057 | 42.8168869 | 46.27406693 | 45.62945938
2131.640625 | -0.141787077 | 49.46740055 | 0.000444356 |  | 40.5819397 | 33.13062286 | 29.53794479 | 42.81616974 | 46.24934769 | 45.59992599
2131.740234 | -0.142172569 | 48.38146305 | 0.00043223 |  | 40.57183456 | 33.13368988 | 29.54605865 | 42.84547043 | 46.24951553 | 45.57386398
2131.839844 | -0.142924249 | 47.02894688 | 0.000443968 |  | 40.57464981 | 33.11087799 | 29.53802872 | 42.81420898 | 46.29452896 | 45.55176926
2131.939453 | -0.142765284 | 49.121068 | 0.00041949 |  | 40.58961868 | 33.124897 | 29.52429199 | 42.82294464 | 46.26939774 | 45.52320099
2132.039063 | -0.142177679 | 48.42293262 | 0.000458095 |  | 40.58911896 | 33.07506943 | 29.50854301 | 42.87501907 | 46.24349594 | 45.49652481
2132.138672 | -0.142425211 | 46.28888798 | 0.000377437 |  | 40.59444427 | 33.10079193 | 29.47640038 | 42.87517929 | 46.30250931 | 45.49127579
2132.238281 | -0.142244671 | 52.54565144 | 0.00043937 |  | 40.61285019 | 33.06437302 | 29.4586792 | 42.89982224 | 46.26779556 | 45.49609756
2132.337891 | -0.142857824 | 51.55450535 | 0.000451702 |  | 40.60521698 | 33.06990814 | 29.45320892 | 42.94921494 | 46.25680542 | 45.49625015
2132.4375 | -0.142237858 | 50.00785923 | 0.000442548 |  | 40.63241959 | 33.07947159 | 29.42832375 | 42.95305252 | 46.23799515 | 45.49841309
2132.537109 | -0.142454733 | 51.64131641 | 0.00043862 |  | 40.62790298 | 33.06494141 | 29.40995598 | 42.97670746 | 46.22826385 | 45.47055054
2132.636719 | -0.142874288 | 53.42652225 | 0.000430952 |  | 40.62770081 | 33.08242798 | 29.42790222 | 42.97817612 | 46.24243164 | 45.50304413
2132.736328 | -0.142984429 | 46.12984943 | 0.000452319 |  | 40.59806442 | 33.04582596 | 29.40146255 | 42.99290848 | 46.25548553 | 45.44736862
2132.835938 | -0.142374682 | 49.19124317 | 0.000476166 |  | 40.62665176 | 33.0766983 | 29.40076637 | 42.95764542 | 46.21904373 | 45.45655441
2132.935547 | -0.142254323 | 49.18281269 | 0.000437878 |  | 40.6151886 | 33.06698227 | 29.39231682 | 43.00687027 | 46.24842834 | 45.41658783
2133.035156 | -0.142506964 | 49.88800907 | 0.000459356 |  | 40.65132523 | 33.05821991 | 29.38230324 | 42.99793625 | 46.22613907 | 45.42220306
2133.134766 | -0.143578847 | 42.05748463 | 0.000458852 |  | 40.66795349 | 33.07126999 | 29.39395523 | 42.98337936 | 46.22164536 | 45.43187714
2133.234375 | -0.14288394 | 45.55407047 | 0.000420771 |  | 40.64946365 | 33.04190063 | 29.38841438 | 42.99631882 | 46.22861099 | 45.41806412
2133.333984 | -0.14237014 | 47.3178606 | 0.000411516 |  | 40.64447021 | 33.03794098 | 29.39756966 | 42.99214172 | 46.22221756 | 45.37769318
2133.433594 | -0.142914598 | 45.2667551 | 0.000443332 |  | 40.69299316 | 33.04278564 | 29.39369965 | 42.98081207 | 46.21229172 | 45.39029312
2133.533203 | -0.143499932 | 43.27557087 | 0.00044275 |  | 40.66741943 | 33.05912018 | 29.36635399 | 43.00548172 | 46.22629166 | 45.37257767
2133.632813 | -0.143250129 | 52.03321934 | 0.000437253 |  | 40.68982697 | 33.046772 | 29.34931755 | 42.97894669 | 46.20959091 | 45.33564758
2133.732422 | -0.142810135 | 41.6389246 | 0.000418849 |  | 40.68742752 | 33.02343369 | 29.33774185 | 42.95511246 | 46.20233917 | 45.35528564
2133.832031 | -0.142494474 | 48.63665485 | 0.000410337 |  | 40.6534462 | 33.01371765 | 29.34725761 | 42.91744614 | 46.2118454 | 45.34696579
2133.931641 | -0.143325637 | 43.10194874 | 0.000423046 |  | 40.66882706 | 32.99758148 | 29.35281754 | 42.86468506 | 46.22481918 | 45.35814285
2134.03125 | -0.143000325 | 49.21858311 | 0.000434736 |  | 40.68029404 | 33.0108757 | 29.34324837 | 42.85482788 | 46.20338821 | 45.36727524
2134.130859 | -0.142945823 | 40.12918949 | 0.000481921 |  | 40.68063736 | 33.01699066 | 29.32145119 | 42.81219482 | 46.23022842 | 45.33686447
2134.230469 | -0.143000893 | 42.24454975 | 0.000450964 |  | 40.69069672 | 32.99682617 | 29.29143333 | 42.80939865 | 46.19336319 | 45.3293457
2134.330078 | -0.14290154 | 44.6779871 | 0.000426224 |  | 40.68478394 | 32.97938156 | 29.26674461 | 42.76157379 | 46.20589066 | 45.36666489
2134.429688 | -0.142642653 | 44.08284092 | 0.000477272 |  | 40.69748688 | 32.98985672 | 29.26358986 | 42.77706146 | 46.2039299 | 45.35621262
2134.529297 | -0.14293901 | 43.1065073 | 0.000415724 |  | 40.65496826 | 32.94319534 | 29.23553848 | 42.76366425 | 46.20231247 | 45.36881638
2134.628906 | -0.143134878 | 44.55813694 | 0.000446626 |  | 40.65668488 | 32.95328903 | 29.26582336 | 42.76713943 | 46.18632507 | 45.37097931
2134.728516 | -0.142695452 | 45.16558552 | 0.000446344 |  | 40.66358566 | 32.88898849 | 29.22186661 | 42.71403122 | 46.20222473 | 45.37425232
2134.828125 | -0.142324154 | 51.54835606 | 0.000457158 |  | 40.63829803 | 32.90775299 | 29.20475197 | 42.73641968 | 46.18273163 | 45.42555618
2134.927734 | -0.143124092 | 47.76421833 | 0.000426478 |  | 40.66268539 | 32.92264557 | 29.21673775 | 42.69874191 | 46.19808578 | 45.39217758
2135.027344 | -0.142890753 | 52.15375233 | 0.000448361 |  | 40.63908768 | 32.89480591 | 29.19416237 | 42.67644501 | 46.19903946 | 45.40618896
2135.126953 | -0.142860663 | 47.18661594 | 0.000448928 |  | 40.61552811 | 32.87228775 | 29.19732857 | 42.63345337 | 46.16164398 | 45.4026413
2135.226563 | -0.142479713 | 50.7759409 | 0.000463205 |  | 40.60884857 | 32.86813354 | 29.1815052 | 42.67052841 | 46.18224716 | 45.43498993
2135.326172 | -0.143023603 | 43.88757801 | 0.000439899 |  | 40.60214996 | 32.86233902 | 29.20743752 | 42.61500168 | 46.19485092 | 45.43632889
2135.425781 | -0.143352888 | 47.12031269 | 0.000462977 |  | 40.58807373 | 32.84739304 | 29.16426086 | 42.59924698 | 46.20548248 | 45.43132401
2135.525391 | -0.143000893 | 49.3938036 | 0.000457726 |  | 40.58205032 | 32.84934998 | 29.17507172 | 42.61198044 | 46.19127655 | 45.426651
2135.625 | -0.14267104 | 53.42173481 | 0.000463372 |  | 40.55524063 | 32.84487915 | 29.15304565 | 42.55602264 | 46.18312073 | 45.44258881
2135.724609 | -0.14353797 | 51.41574574 | 0.000483797 |  | 40.56607819 | 32.84190369 | 29.13412285 | 42.48423386 | 46.1831398 | 45.44920731
2135.824219 | -0.142821489 | 55.23450947 | 0.000452647 |  | 40.54124451 | 32.84592438 | 29.14332008 | 42.4558754 | 46.19076538 | 45.4345665
2135.923828 | -0.142625053 | 56.92379093 | 0.000423052 |  | 40.53448486 | 32.84561157 | 29.11140251 | 42.43865585 | 46.16051102 | 45.44929886
2136.023438 | -0.142502423 | 51.51964283 | 0.000472696 |  | 40.52313995 | 32.83286667 | 29.1019783 | 42.43551636 | 46.16703796 | 45.43111038
2136.123047 | -0.143267728 | 54.72321796 | 0.000456786 |  | 40.48595047 | 32.86120224 | 29.09056282 | 42.41524506 | 46.16024399 | 45.42288971
2136.222656 | -0.143271135 | 55.82692051 | 0.000455931 |  | 40.48667145 | 32.84827423 | 29.10459518 | 42.378582 | 46.17447662 | 45.40227127
2136.322266 | -0.142701697 | 55.52388096 | 0.000454892 |  | 40.5155983 | 32.83168411 | 29.08672142 | 42.30672073 | 46.16446686 | 45.39706039
2136.421875 | -0.142366166 | 50.51482487 | 0.00043257 |  | 40.51042938 | 32.86703491 | 29.08120537 | 42.29296875 | 46.15155411 | 45.36071014
2136.521484 | -0.142496177 | 50.60710239 | 0.000422645 |  | 40.49602127 | 32.86641693 | 29.06239891 | 42.28176117 | 46.15158844 | 45.37355042
2136.621094 | -0.142538758 | 48.42042637 | 0.000428185 |  | 40.48983765 | 32.88551331 | 29.08387375 | 42.24840164 | 46.16215134 | 45.36656952
2136.720703 | -0.143493119 | 51.28268147 | 0.000470351 |  | 40.48882294 | 32.84522629 | 29.04702568 | 42.1669693 | 46.15361786 | 45.35502625
2136.820313 | -0.14336254 | 50.66589069 | 0.000472483 |  | 40.46060181 | 32.84635544 | 29.07630539 | 42.18432236 | 46.14893341 | 45.34393692
2136.919922 | -0.142698291 | 53.77581882 | 0.000453943 |  | 40.47099304 | 32.85179138 | 29.06529999 | 42.16259766 | 46.16708374 | 45.34432602
2137.019531 | -0.143171781 | 51.15895557 | 0.000438789 |  | 40.469841 | 32.83796692 | 29.07897377 | 42.13773727 | 46.13493729 | 45.32091904
2137.119141 | -0.142554654 | 52.59532642 | 0.000441359 |  | 40.49881363 | 32.8552742 | 29.08511734 | 42.06874466 | 46.15973282 | 45.30888367
2137.21875 | -0.142812405 | 51.98787403 | 0.000431363 |  | 40.47733688 | 32.85741806 | 29.06535149 | 42.04336929 | 46.15201187 | 45.33902359
2137.318359 | -0.142439404 | 51.24713612 | 0.000455705 |  | 40.49153137 | 32.81729889 | 29.11020851 | 42.01298523 | 46.13851547 | 45.30140305
2137.417969 | -0.142511506 | 53.64844608 | 0.00041903 |  | 40.46633911 | 32.85142899 | 29.11731911 | 41.9791832 | 46.13996887 | 45.28837204
2137.517578 | -0.142812973 | 51.45060825 | 0.000459616 |  | 40.53181458 | 32.83406448 | 29.1644249 | 41.93312454 | 46.14549637 | 45.26779938
2137.617188 | -0.142420101 | 53.23376179 | 0.000487639 |  | 40.4753685 | 32.83191681 | 29.14366531 | 41.83182907 | 46.14617538 | 45.26006699
2137.716797 | -0.143067318 | 54.44136524 | 0.000427766 |  | 40.47586823 | 32.83480072 | 29.17033768 | 41.70970154 | 46.1305275 | 45.25350189
2137.816406 | -0.142638679 | 50.87414265 | 0.000433291 |  | 40.45125198 | 32.85259247 | 29.19172478 | 41.67683792 | 46.11253357 | 45.23526001
2137.916016 | -0.142631866 | 54.20872974 | 0.000435911 |  | 40.46001816 | 32.82334137 | 29.202528 | 41.5869751 | 46.11304092 | 45.19246292
2138.015625 | -0.142311096 | 47.71135807 | 0.000443253 |  | 40.46426773 | 32.8141098 | 29.18478203 | 41.53182983 | 46.11237717 | 45.18693542
2138.115234 | -0.143011112 | 50.47016621 | 0.000437195 |  | 40.45341873 | 32.8310051 | 29.18515778 | 41.50532532 | 46.11056519 | 45.19595718
2138.214844 | -0.142965694 | 46.64866352 | 0.000423958 |  | 40.48862076 | 32.85257339 | 29.17411613 | 41.43873978 | 46.13225555 | 45.20017624
2138.314453 | -0.143080376 | 49.78616047 | 0.000454271 |  | 40.49165726 | 32.81066895 | 29.22107124 | 41.39414978 | 46.13005066 | 45.16585159
2138.414063 | -0.142965694 | 54.77288914 | 0.000450686 |  | 40.48815536 | 32.8546257 | 29.23068619 | 41.34131241 | 46.11372375 | 45.13141251
2138.513672 | -0.142894727 | 53.25540638 | 0.000392861 |  | 40.46022415 | 32.8301506 | 29.29194641 | 41.29066849 | 46.12907028 | 45.13705826
2138.613281 | -0.143062209 | 53.78971577 | 0.0004153 |  | 40.48061752 | 32.82576752 | 29.29172325 | 41.20462036 | 46.12028122 | 45.14624786
2138.712891 | -0.142454165 | 57.56906605 | 0.000429485 |  | 40.50096893 | 32.86354828 | 29.33157539 | 41.16017914 | 46.10996628 | 45.11049271
2138.8125 | -0.142421237 | 57.64584827 | 0.000480322 |  | 40.50335693 | 32.83554459 | 29.37576675 | 41.1247406 | 46.12374496 | 45.15803146
2138.912109 | -0.142821489 | 56.27328205 | 0.000451162 |  | 40.50615692 | 32.84928894 | 29.35951614 | 41.08349609 | 46.09592819 | 45.15015793
2139.011719 | -0.142568847 | 53.79928303 | 0.000457322 |  | 40.53269577 | 32.84165955 | 29.32845688 | 41.04465866 | 46.12745285 | 45.14363098
2139.111328 | -0.142727813 | 57.20974445 | 0.000407388 |  | 40.52784729 | 32.8467865 | 29.3484745 | 41.02122116 | 46.09231949 | 45.14876938
2139.210938 | -0.14196194 | 55.91623783 | 0.000391684 |  | 40.52070236 | 32.83403397 | 29.33509636 | 40.99815369 | 46.12758255 | 45.13441086
2139.310547 | -0.143053125 | 48.18323612 | 0.000432184 |  | 40.55628204 | 32.87348938 | 29.35579109 | 40.99830627 | 46.10084534 | 45.14074707
2139.410156 | -0.142642653 | 54.41356754 | 0.000418951 |  | 40.58444214 | 32.87670135 | 29.332407 | 40.97697449 | 46.09660339 | 45.12761688
2139.509766 | -0.142597802 | 48.20784092 | 0.000438304 |  | 40.60039139 | 32.873703 | 29.33131218 | 40.98493958 | 46.09384155 | 45.11650085
2139.609375 | -0.142531377 | 55.45279408 | 0.000430517 |  | 40.62257004 | 32.86642838 | 29.29188156 | 40.98057175 | 46.11414337 | 45.10095978
2139.708984 | -0.142106712 | 52.54702091 | 0.000433456 |  | 40.60946655 | 32.86593628 | 29.24494553 | 40.95727539 | 46.08710861 | 45.10694504
2139.808594 | -0.142236155 | 54.83622837 | 0.000406498 |  | 40.61791992 | 32.8843956 | 29.2489357 | 40.94601059 | 46.11524582 | 45.08893585
2139.908203 | -0.142454733 | 53.50513172 | 0.000410406 |  | 40.6374855 | 32.86193848 | 29.18699646 | 40.95966721 | 46.11116028 | 45.07513046
2140.007813 | -0.142945255 | 48.00893116 | 0.000432732 |  | 40.66333008 | 32.87767792 | 29.14892197 | 40.96370697 | 46.09724045 | 45.06385422
2140.107422 | -0.142904378 | 50.4435091 | 0.000433419 |  | 40.6614151 | 32.87724686 | 29.13365555 | 40.98905563 | 46.11404419 | 45.06541443
2140.207031 | -0.142295767 | 52.31894016 | 0.000456154 |  | 40.69635773 | 32.86489105 | 29.09733009 | 41.03425217 | 46.11106491 | 45.08223724
2140.306641 | -0.142718162 | 52.91864109 | 0.000422163 |  | 40.68361664 | 32.88367462 | 29.09943008 | 41.02803802 | 46.11410904 | 45.03935242
2140.40625 | -0.143424991 | 45.5631876 | 0.000441487 |  | 40.70653915 | 32.88132477 | 29.09962273 | 41.11253357 | 46.10056686 | 45.06254578
2140.505859 | -0.142681259 | 48.26025105 | 0.000428057 |  | 40.73983383 | 32.88934326 | 29.06386185 | 41.11689377 | 46.10330963 | 45.00083923
2140.605469 | -0.143287599 | 48.03444767 | 0.000452538 |  | 40.73631668 | 32.87857437 | 29.06238747 | 41.13673401 | 46.11779785 | 45.03853989
2140.705078 | -0.142240697 | 47.54798985 | 0.000474171 |  | 40.73361588 | 32.88675308 | 29.02531052 | 41.18654633 | 46.10305405 | 45.04428864
2140.804688 | -0.14307186 | 43.2721529 | 0.000417057 |  | 40.75409317 | 32.90774918 | 29.01383972 | 41.20131302 | 46.09191895 | 45.02017593
2140.904297 | -0.142575093 | 46.45134449 | 0.000439725 |  | 40.78649902 | 32.87911606 | 29.00418854 | 41.23936081 | 46.11731339 | 45.01475525
2141.003906 | -0.142351973 | 49.15638447 | 0.000453812 |  | 40.8001442 | 32.90293121 | 28.99453926 | 41.25695801 | 46.09540939 | 45.01056671
2141.103516 | -0.142940146 | 49.17005634 | 0.000435424 |  | 40.79342651 | 32.90093613 | 28.98122025 | 41.28742218 | 46.08409882 | 44.99891281
2141.203125 | -0.14292652 | 52.1015749 | 0.000439948 |  | 40.80715179 | 32.88845825 | 28.92623138 | 41.34878159 | 46.07097244 | 45.00836945
2141.302734 | -0.143383546 | 48.64690876 | 0.000420647 |  | 40.84960938 | 32.90687561 | 28.92745018 | 41.38719177 | 46.0867157 | 44.99890518
2141.402344 | -0.142803322 | 45.51442814 | 0.000451531 |  | 40.85180664 | 32.85220718 | 28.89415169 | 41.45192337 | 46.05791473 | 45.00167847
2141.501953 | -0.143390927 | 51.67913914 | 0.000421812 |  | 40.85893631 | 32.88957596 | 28.91672325 | 41.52932739 | 46.07258987 | 44.97305679
2141.601563 | -0.142613131 | 49.35734653 | 0.000440871 |  | 40.84411621 | 32.90514374 | 28.90990639 | 41.57651901 | 46.09278107 | 44.9894104
2141.701172 | -0.142441675 | 46.11800098 | 0.000404094 |  | 40.86592865 | 32.8926239 | 28.87787056 | 41.65583038 | 46.04082108 | 45.00600815
2141.800781 | -0.142459842 | 44.89217091 | 0.00043072 |  | 40.87670135 | 32.90282059 | 28.89196777 | 41.68455887 | 46.09434509 | 45.02302933
2141.900391 | -0.142921978 | 49.85929966 | 0.000416515 |  | 40.90248108 | 32.89096832 | 28.90199852 | 41.74219131 | 46.07391357 | 44.98971939
2142 | -0.14187167 | 46.02526569 | 0.000452584 |  | 40.87623215 | 32.89852142 | 28.8979702 | 41.80713654 | 46.06027222 | 44.98734665
2142.099609 | -0.142659685 | 46.53131962 | 0.000472753 |  | 40.89347076 | 32.89393997 | 28.89516258 | 41.83467102 | 46.07564545 | 44.93716049
2142.199219 | -0.142950365 | 48.40288258 | 0.000459123 |  | 40.87936401 | 32.90198898 | 28.91976357 | 41.9125061 | 46.04067993 | 44.94827271
2142.298828 | -0.142563738 | 46.3030138 | 0.000431972 |  | 40.90406799 | 32.89846039 | 28.90341759 | 41.92552948 | 46.06983185 | 44.9224968
2142.398438 | -0.142468926 | 49.54031086 | 0.00046077 |  | 40.89530563 | 32.88946533 | 28.92201614 | 41.94982529 | 46.08304977 | 44.93005371
2142.498047 | -0.14259326 | 49.57904148 | 0.000435459 |  | 40.91503906 | 32.8782692 | 28.96750069 | 41.97186661 | 46.03759766 | 44.9179306
2142.597656 | -0.142615402 | 48.77336597 | 0.00044322 |  | 40.90009689 | 32.91770172 | 28.97466278 | 41.98108292 | 46.07428741 | 44.93133926
2142.697266 | -0.142460978 | 51.74179935 | 0.000411788 |  | 40.91133881 | 32.91488266 | 29.00116539 | 41.96907806 | 46.05199051 | 44.92807388
2142.796875 | -0.142960584 | 48.07956028 | 0.000439105 |  | 40.89664841 | 32.88546753 | 29.01340675 | 42.02492142 | 46.0424118 | 44.93781662
2142.896484 | -0.1422424 | 49.15342045 | 0.000441432 |  | 40.88912582 | 32.8829422 | 29.01756859 | 41.9932518 | 46.05052567 | 44.90690994
2142.996094 | -0.142301445 | 51.74817753 | 0.000421565 |  | 40.86740112 | 32.84553146 | 29.01739502 | 42.01596451 | 46.04455185 | 44.9172554
2143.095703 | -0.1432348 | 52.46841145 | 0.000459866 |  | 40.87749863 | 32.87099838 | 29.03697777 | 42.08734131 | 46.03268433 | 44.94331741
2143.195313 | -0.142368437 | 46.91775608 | 0.000398524 |  | 40.8847084 | 32.86449051 | 29.06517601 | 42.09978485 | 46.022686 | 44.91389847
2143.294922 | -0.142867476 | 54.05629826 | 0.000396191 |  | 40.87571716 | 32.87297058 | 29.1153183 | 42.15008926 | 46.04673386 | 44.97674561
2143.394531 | -0.14271362 | 52.32828617 | 0.000450254 |  | 40.84534073 | 32.89907074 | 29.10985565 | 42.1703949 | 46.00924683 | 44.9178009
2143.494141 | -0.142111821 | 54.47918797 | 0.000415618 |  | 40.8706665 | 32.87503815 | 29.08156586 | 42.21323013 | 46.01935959 | 44.96227264
2143.59375 | -0.142818651 | 53.71361256 | 0.000421403 |  | 40.84181595 | 32.90590668 | 29.11811638 | 42.26279068 | 46.04188919 | 44.92302322
2143.693359 | -0.14295661 | 58.85345554 | 0.000416196 |  | 40.84104156 | 32.89600372 | 29.13325691 | 42.30384445 | 46.04148483 | 44.907341
2143.792969 | -0.142277032 | 55.24226093 | 0.000414934 |  | 40.84555435 | 32.88326645 | 29.15320396 | 42.36378479 | 46.01212311 | 44.87877274
2143.892578 | -0.142618808 | 58.06304264 | 0.000430885 |  | 40.83426285 | 32.87331772 | 29.18585014 | 42.38733673 | 46.02511215 | 44.8652153
2143.992188 | -0.142195846 | 57.51483631 | 0.000424853 |  | 40.83427048 | 32.91572571 | 29.18416023 | 42.42351913 | 46.01812744 | 44.92167664
2144.091797 | -0.142748819 | 58.46428776 | 0.000423632 |  | 40.81700897 | 32.89307404 | 29.21840286 | 42.46269226 | 46.01649094 | 44.89631271
2144.191406 | -0.142418966 | 58.3959322 | 0.000451616 |  | 40.80414963 | 32.89094543 | 29.20175934 | 42.51173782 | 46.00642776 | 44.91903305
2144.291016 | -0.143050286 | 49.74332523 | 0.000427942 |  | 40.84634781 | 32.88107681 | 29.24584389 | 42.56765366 | 45.992836 | 44.92067719
2144.390625 | -0.142151563 | 55.01896381 | 0.000414449 |  | 40.82164001 | 32.88150024 | 29.1952076 | 42.60348892 | 45.98707199 | 44.91399765
2144.490234 | -0.142668769 | 56.18396473 | 0.000442411 |  | 40.82587051 | 32.88306427 | 29.22494507 | 42.66112137 | 46.00046158 | 44.91975021
2144.589844 | -0.142660253 | 59.82182026 | 0.000438224 |  | 40.81424713 | 32.89538956 | 29.18974495 | 42.69335938 | 45.99064636 | 44.90180969
2144.689453 | -0.143009977 | 59.90931416 | 0.000441521 |  | 40.8381691 | 32.90240479 | 29.22715569 | 42.74764633 | 46.00325394 | 44.92675018
2144.789063 | -0.142919139 | 57.77709293 | 0.000446217 |  | 40.82043839 | 32.9127388 | 29.22195816 | 42.71364594 | 45.99654388 | 44.91923523
2144.888672 | -0.142712484 | 57.88714314 | 0.000426823 |  | 40.83885574 | 32.92778778 | 29.21948433 | 42.74931717 | 45.98913193 | 44.9419899
2144.988281 | -0.142587015 | 56.70140934 | 0.000434746 |  | 40.80706787 | 32.88736343 | 29.20793533 | 42.73139572 | 45.97741318 | 44.90393829
2145.087891 | -0.142353676 | 54.95288944 | 0.000400799 |  | 40.84032059 | 32.88829803 | 29.21053696 | 42.70832825 | 45.99936676 | 44.94185257
2145.1875 | -0.142814109 | 56.14454746 | 0.000464501 |  | 40.7887764 | 32.90209961 | 29.22554207 | 42.70567322 | 46.00056076 | 44.96058273
2145.287109 | -0.142907785 | 57.04728794 | 0.000450527 |  | 40.81008911 | 32.91474915 | 29.21341896 | 42.72076035 | 45.95585251 | 44.94148636
2145.386719 | -0.142810135 | 54.02599812 | 0.000508341 |  | 40.788517 | 32.89992142 | 29.21321297 | 42.74183655 | 45.96458054 | 44.95202255
2145.486328 | -0.142444514 | 59.43789387 | 0.000444754 |  | 40.81021118 | 32.90458679 | 29.20934296 | 42.76932907 | 45.97492218 | 44.95759964
2145.585938 | -0.142988403 | 57.46539402 | 0.000421445 |  | 40.78631592 | 32.92296219 | 29.24011421 | 42.79353333 | 45.97092056 | 44.9414444
2145.685547 | -0.142940713 | 56.70095539 | 0.000408602 |  | 40.8096962 | 32.90632248 | 29.23918152 | 42.81592178 | 45.96394348 | 44.99008179
2145.785156 | -0.141897218 | 57.60802555 | 0.000447779 |  | 40.83646393 | 32.9161644 | 29.25257683 | 42.84814072 | 45.96746445 | 44.98506165
2145.884766 | -0.143316553 | 53.29914951 | 0.000421067 |  | 40.80384445 | 32.90478134 | 29.21196938 | 42.87712479 | 45.96186447 | 44.99607086
2145.984375 | -0.142584176 | 53.44953251 | 0.000425524 |  | 40.82279205 | 32.93528366 | 29.2638588 | 42.92080307 | 45.94683838 | 44.98351288
2146.083984 | -0.142655143 | 50.37173557 | 0.000401096 |  | 40.81985474 | 32.8909111 | 29.28598595 | 42.94207764 | 45.94037628 | 44.98987198
2146.183594 | -0.142882237 | 51.57318592 | 0.000409673 |  | 40.82294464 | 32.92753983 | 29.27552986 | 42.96558762 | 45.95186996 | 44.98815536
2146.283203 | -0.142390011 | 53.57986164 | 0.000438889 |  | 40.7994194 | 32.93099594 | 29.31187248 | 43.00648499 | 45.96378326 | 44.98831558
2146.382813 | -0.143036093 | 51.10472965 | 0.000450721 |  | 40.84586334 | 32.91674042 | 29.31723976 | 42.98642349 | 45.94556427 | 44.98276901
2146.482422 | -0.142917436 | 55.75629139 | 0.00041733 |  | 40.82875443 | 32.88572693 | 29.34128571 | 43.00165176 | 45.92556381 | 44.97060013
2146.582031 | -0.142317909 | 55.81644154 | 0.000432918 |  | 40.85038757 | 32.92823792 | 29.35850525 | 43.05113602 | 45.92282867 | 44.98457336
2146.681641 | -0.142670472 | 52.1200304 | 0.000428851 |  | 40.8218956 | 32.91277313 | 29.373106 | 43.06851196 | 45.93363953 | 44.97286224
2146.78125 | -0.142557493 | 59.3212328 | 0.000423827 |  | 40.81169891 | 32.92457581 | 29.42014503 | 43.08707047 | 45.93318939 | 44.99345016
2146.880859 | -0.142561467 | 51.54835606 | 0.000398901 |  | 40.83887863 | 32.91632843 | 29.44344711 | 43.10855484 | 45.93815231 | 44.97940826
2146.980469 | -0.142699994 | 54.4315691 | 0.000415132 |  | 40.82337952 | 32.92194366 | 29.4409256 | 43.12308502 | 45.92025375 | 44.97645187
2147.080078 | -0.143086621 | 50.56746006 | 0.00043422 |  | 40.83535004 | 32.9216156 | 29.49949837 | 43.17597198 | 45.91322708 | 44.98041916
2147.179688 | -0.142781748 | 58.18494511 | 0.000435381 |  | 40.81552124 | 32.9393158 | 29.51951027 | 43.16675186 | 45.92018509 | 44.9719429
2147.279297 | -0.14331485 | 56.32591343 | 0.000418061 |  | 40.86359406 | 32.92118835 | 29.57517624 | 43.2338295 | 45.96256256 | 44.97216797
2147.378906 | -0.143164401 | 53.58647251 | 0.000406064 |  | 40.8372879 | 32.91807556 | 29.56664848 | 43.23387909 | 45.91892242 | 44.98987198
2147.478516 | -0.142582473 | 50.9169817 | 0.000402674 |  | 40.84489441 | 32.9058075 | 29.60434532 | 43.25728607 | 45.93162918 | 44.98351288
2147.578125 | -0.142296903 | 58.01952076 | 0.000424129 |  | 40.85944366 | 32.94783401 | 29.65913963 | 43.32471466 | 45.90233994 | 44.95621109
2147.677734 | -0.142942984 | 51.7782526 | 0.000435777 |  | 40.86220932 | 32.90943146 | 29.66851425 | 43.33245468 | 45.9005928 | 44.95131302
2147.777344 | -0.142798212 | 51.80787373 | 0.000458769 |  | 40.84059525 | 32.9272995 | 29.72426796 | 43.37529755 | 45.92934418 | 44.95794678
2147.876953 | -0.142644356 | 49.03721714 | 0.000443917 |  | 40.82421112 | 32.94024658 | 29.73186111 | 43.37433243 | 45.92245865 | 44.94439697
2147.976563 | -0.143068454 | 53.58943272 | 0.0004454 |  | 40.83930588 | 32.91240692 | 29.77187157 | 43.41635513 | 45.91858673 | 44.98620987
2148.076172 | -0.142462113 | 53.26998997 | 0.000402775 |  | 40.85326385 | 32.89932632 | 29.76016426 | 43.42105484 | 45.94623184 | 44.96192551
2148.175781 | -0.142255458 | 55.76768208 | 0.000437853 |  | 40.82717133 | 32.93450928 | 29.75735092 | 43.41674042 | 45.9209137 | 44.92658997
2148.275391 | -0.142379224 | 51.05346012 | 0.000421909 |  | 40.81103134 | 32.91861725 | 29.82746887 | 43.48925781 | 45.89019394 | 44.95734787
2148.375 | -0.142310528 | 52.42808247 | 0.000417102 |  | 40.8375206 | 32.90861893 | 29.82069778 | 43.43461609 | 45.91233444 | 44.96769333
2148.474609 | -0.142744277 | 51.13844776 | 0.000429208 |  | 40.84412384 | 32.93874359 | 29.83917618 | 43.43370056 | 45.90231323 | 44.98307419
2148.574219 | -0.142293496 | 54.58810139 | 0.000434514 |  | 40.85078049 | 32.93003464 | 29.85187531 | 43.42071915 | 45.89038086 | 44.95682144
2148.673828 | -0.14306675 | 52.89881992 | 0.000432844 |  | 40.84874725 | 32.93457413 | 29.83498383 | 43.41510391 | 45.89123917 | 44.9499054
2148.773438 | -0.143315986 | 54.76514149 | 0.000424953 |  | 40.85243607 | 32.92362213 | 29.83756065 | 43.43643188 | 45.88021088 | 44.96500015
2148.873047 | -0.142296335 | 55.32952213 | 0.000476567 |  | 40.81461334 | 32.92837906 | 29.86812592 | 43.46261597 | 45.89093018 | 44.95740128
2148.972656 | -0.143059938 | 52.62676716 | 0.000450037 |  | 40.82683945 | 32.93762207 | 29.87403107 | 43.42286682 | 45.90029907 | 44.94299698
2149.072266 | -0.1425081 | 50.26236439 | 0.000414692 |  | 40.80116272 | 32.94233704 | 29.86097717 | 43.39005661 | 45.8916893 | 44.9696846
2149.171875 | -0.14267104 | 49.32430744 | 0.000490756 |  | 40.78892136 | 32.90799713 | 29.87459946 | 43.37905502 | 45.90253448 | 44.9562912
2149.271484 | -0.142176543 | 52.60922337 | 0.000423375 |  | 40.80193329 | 32.92428589 | 29.87269211 | 43.42351151 | 45.86436462 | 44.96789551
2149.371094 | -0.142261136 | 48.01553822 | 0.000412616 |  | 40.79793167 | 32.92516327 | 29.90182495 | 43.42090988 | 45.92113495 | 44.97286224
2149.470703 | -0.142531377 | 54.07931232 | 0.000430567 |  | 40.8003006 | 32.90589905 | 29.88525963 | 43.41687775 | 45.88439178 | 44.94541168
2149.570313 | -0.142503558 | 50.98146152 | 0.000418812 |  | 40.79660797 | 32.92346954 | 29.89837265 | 43.47792816 | 45.86717224 | 44.95038986
2149.669922 | -0.1427562 | 54.47873402 | 0.000435023 |  | 40.78115463 | 32.91721344 | 29.8757 | 43.46917725 | 45.88688278 | 44.9383049
2149.769531 | -0.142575093 | 47.42768574 | 0.000420498 |  | 40.78084564 | 32.93815231 | 29.92648888 | 43.44595718 | 45.92485046 | 44.93801117
2149.869141 | -0.142394553 | 54.20782185 | 0.000368524 |  | 40.77236176 | 32.9249115 | 29.88605118 | 43.48563385 | 45.873909 | 44.91669083
2149.96875 | -0.142826599 | 49.43299198 | 0.000423541 |  | 40.74106979 | 32.92272568 | 29.88105774 | 43.42692947 | 45.8871727 | 44.93892288
2150.068359 | -0.142621647 | 45.46179295 | 0.000466179 |  | 40.75602341 | 32.90807343 | 29.92234421 | 43.44118118 | 45.88640976 | 44.91096497
2150.167969 | -0.143107627 | 47.41856861 | 0.000436545 |  | 40.73881531 | 32.96313477 | 29.91446304 | 43.47005844 | 45.88008499 | 44.91150665
2150.267578 | -0.142684098 | 48.72210026 | 0.000414048 |  | 40.74416351 | 32.90821838 | 29.93598175 | 43.42229843 | 45.89107895 | 44.92565536
2150.367188 | -0.142658549 | 48.82623005 | 0.000427366 |  | 40.74489594 | 32.91199875 | 29.92615318 | 43.44022751 | 45.88769913 | 44.91735077
2150.466797 | -0.142676717 | 47.23811054 | 0.000434109 |  | 40.76054001 | 32.91916656 | 29.93547058 | 43.463871 | 45.87653732 | 44.9117012
2150.566406 | -0.142722703 | 43.93269062 | 0.00042282 |  | 40.73209381 | 32.89549255 | 29.96707726 | 43.46338272 | 45.90313339 | 44.89726257
2150.666016 | -0.142893024 | 45.60556507 | 0.000426811 |  | 40.74544144 | 32.90006638 | 29.97060585 | 43.48091125 | 45.86373138 | 44.91836166
2150.765625 | -0.142558628 | 48.73896122 | 0.000434429 |  | 40.73912811 | 32.91664124 | 29.96076584 | 43.43287277 | 45.90447617 | 44.89601517
2150.865234 | -0.143082647 | 46.47025776 | 0.000469932 |  | 40.74895477 | 32.89158249 | 29.98032379 | 43.45589828 | 45.86864853 | 44.92324066
2150.964844 | -0.142321315 | 51.90516758 | 0.0004572 |  | 40.7228775 | 32.89803696 | 29.98060417 | 43.46151733 | 45.90192032 | 44.89995956
2151.064453 | -0.142595531 | 42.78660679 | 0.000443909 |  | 40.74359512 | 32.90873337 | 30.007061 | 43.45145798 | 45.85551453 | 44.91041183
2151.164063 | -0.143156452 | 48.27278233 | 0.000411098 |  | 40.73833466 | 32.89724731 | 30.01816177 | 43.42340851 | 45.89275742 | 44.90125656
2151.263672 | -0.143174052 | 49.4874506 | 0.000392647 |  | 40.73703766 | 32.92042542 | 30.0455761 | 43.44829941 | 45.87524796 | 44.90399933
2151.363281 | -0.142680691 | 49.21949482 | 0.000454239 |  | 40.72855377 | 32.90481949 | 30.06215286 | 43.40990448 | 45.90416718 | 44.87064743
2151.462891 | -0.142706807 | 45.47432423 | 0.000425572 |  | 40.73519897 | 32.89801788 | 30.0513401 | 43.41495514 | 45.90571976 | 44.86285782
2151.5625 | -0.142762445 | 49.88755131 | 0.000452669 |  | 40.71841431 | 32.93004608 | 30.11491966 | 43.42087936 | 45.88196564 | 44.85890198
2151.662109 | -0.143193355 | 49.62985706 | 0.000421201 |  | 40.75338745 | 32.90121078 | 30.12892532 | 43.46165085 | 45.88645172 | 44.86436462
2151.761719 | -0.142594396 | 54.41858387 | 0.000441332 |  | 40.72920609 | 32.91770554 | 30.11620331 | 43.47320175 | 45.89339828 | 44.85749054
2151.861328 | -0.142397959 | 52.55157948 | 0.000434615 |  | 40.72756195 | 32.8815918 | 30.14256668 | 43.46317291 | 45.89759827 | 44.85643768
2151.960938 | -0.142424075 | 55.85449314 | 0.000418604 |  | 40.73358154 | 32.92093277 | 30.16947365 | 43.45706177 | 45.87842178 | 44.84716797
2152.060547 | -0.14314453 | 50.24231434 | 0.000402915 |  | 40.70637894 | 32.92401123 | 30.18846512 | 43.47335434 | 45.87412643 | 44.77363205
2152.160156 | -0.142166324 | 53.85761356 | 0.000444962 |  | 40.71010971 | 32.91791534 | 30.18674469 | 43.45151138 | 45.85390472 | 44.81438828
2152.259766 | -0.142925385 | 52.2868166 | 0.000411507 |  | 40.7262764 | 32.94437408 | 30.20675659 | 43.40589905 | 45.85454941 | 44.79799652
2152.359375 | -0.142550112 | 56.74128437 | 0.000448546 |  | 40.70927429 | 32.93055725 | 30.19757462 | 43.42067719 | 45.85074234 | 44.79437637
2152.458984 | -0.143109898 | 52.1519289 | 0.000446547 |  | 40.72603226 | 32.95349503 | 30.21026039 | 43.38224411 | 45.86499023 | 44.7650528
2152.558594 | -0.142429753 | 61.74259281 | 0.000390913 |  | 40.71073532 | 32.9225235 | 30.24650383 | 43.36785126 | 45.83316422 | 44.75980377
2152.658203 | -0.142299174 | 55.65876865 | 0.000448857 |  | 40.72224045 | 32.96644592 | 30.24375343 | 43.32154465 | 45.85044098 | 44.75901031
2152.757813 | -0.142449056 | 53.48462391 | 0.000411192 |  | 40.73421097 | 32.96254349 | 30.28587914 | 43.29468918 | 45.87864304 | 44.74064255
2152.857422 | -0.1420471 | 56.26325703 | 0.000442263 |  | 40.72681427 | 33.001297 | 30.32737923 | 43.27655029 | 45.87781906 | 44.76576233
2152.957031 | -0.142941849 | 48.79569721 | 0.00044909 |  | 40.72602463 | 32.95164871 | 30.32324409 | 43.26641464 | 45.86757278 | 44.7996254
2153.056641 | -0.142642085 | 56.57905674 | 0.000429685 |  | 40.71366501 | 32.98563385 | 30.34311295 | 43.28174591 | 45.85865784 | 44.75035858
2153.15625 | -0.14252059 | 56.01284504 | 0.000395743 |  | 40.73688889 | 33.01068115 | 30.3777256 | 43.24317932 | 45.86492157 | 44.76557922
2153.255859 | -0.142987268 | 55.23793125 | 0.000396454 |  | 40.74611664 | 33.01189423 | 30.40304565 | 43.2536087 | 45.86788559 | 44.77890396
2153.355469 | -0.142523996 | 55.63689518 | 0.000445307 |  | 40.73716736 | 33.02018738 | 30.39743614 | 43.23961639 | 45.87641525 | 44.77107239
2153.455078 | -0.142744845 | 55.18643665 | 0.000397405 |  | 40.74166107 | 33.04838943 | 30.44742012 | 43.23160172 | 45.85507965 | 44.74307632
2153.554688 | -0.142889617 | 58.50142765 | 0.000441144 |  | 40.73195267 | 33.03251648 | 30.46239281 | 43.20093536 | 45.86569595 | 44.77480316
2153.654297 | -0.141946611 | 52.24876499 | 0.000436858 |  | 40.74926376 | 33.05070496 | 30.51760292 | 43.16225433 | 45.84223938 | 44.72504807
2153.753906 | -0.142618808 | 54.24883366 | 0.000428997 |  | 40.72447586 | 33.04914856 | 30.53950119 | 43.13274002 | 45.86036682 | 44.73240662
2153.853516 | -0.141934121 | 50.32434177 | 0.000412645 |  | 40.73330307 | 33.0397377 | 30.56585121 | 43.13516998 | 45.84434128 | 44.73801041
2153.953125 | -0.142856121 | 56.88391972 | 0.000425065 |  | 40.70669937 | 33.07113266 | 30.55904579 | 43.11977005 | 45.83170319 | 44.7366066
2154.052734 | -0.142492203 | 53.03849125 | 0.000444282 |  | 40.68621826 | 33.088974 | 30.60726166 | 43.09412766 | 45.86587906 | 44.71370697
2154.152344 | -0.142580202 | 54.254529 | 0.000451865 |  | 40.69371033 | 33.09758377 | 30.6454525 | 43.08180618 | 45.84334946 | 44.73042679
2154.251953 | -0.142609724 | 50.48976231 | 0.000422116 |  | 40.694664 | 33.0909729 | 30.68703651 | 43.0582695 | 45.85894775 | 44.72008133
2154.351563 | -0.142463817 | 52.87968159 | 0.000440625 |  | 40.69223022 | 33.06807327 | 30.70255661 | 43.02122498 | 45.86323547 | 44.75395966
2154.451172 | -0.142551248 | 52.39367771 | 0.000447019 |  | 40.69345474 | 33.10160828 | 30.74575424 | 42.98204041 | 45.85168457 | 44.74068451
2154.550781 | -0.142654575 | 52.93869495 | 0.000428804 |  | 40.69065094 | 33.08607483 | 30.71217918 | 42.92510986 | 45.85395813 | 44.69441605
2154.650391 | -0.142532512 | 48.42384434 | 0.000442564 |  | 40.67802429 | 33.1243248 | 30.77867317 | 42.92443466 | 45.83527374 | 44.74169159
2154.75 | -0.142674446 | 49.88755131 | 0.000421938 |  | 40.63647842 | 33.09795761 | 30.7990303 | 42.90189743 | 45.81156158 | 44.73744202
2154.849609 | -0.142882237 | 50.24573231 | 0.000470999 |  | 40.64645767 | 33.11999512 | 30.83022118 | 42.85936737 | 45.84612274 | 44.70853806
2154.949219 | -0.143058802 | 51.68483448 | 0.000414533 |  | 40.67021561 | 33.10948181 | 30.88788033 | 42.85904312 | 45.8381424 | 44.70191193
2155.048828 | -0.142510939 | 48.10804462 | 0.000437788 |  | 40.64706039 | 33.10969162 | 30.91702461 | 42.78038406 | 45.84869003 | 44.69853973
2155.148438 | -0.142468926 | 52.91727543 | 0.00045283 |  | 40.64569473 | 33.09697342 | 30.95378494 | 42.73219299 | 45.83810043 | 44.70439148
2155.248047 | -0.142511506 | 50.58932972 | 0.00042506 |  | 40.61730576 | 33.12997055 | 30.97137451 | 42.66358566 | 45.83306503 | 44.68458176
2155.347656 | -0.142289522 | 50.20790958 | 0.000440414 |  | 40.61488342 | 33.11355209 | 31.00294495 | 42.68396378 | 45.83907318 | 44.68770981
2155.447266 | -0.142848173 | 51.35239887 | 0.000418786 |  | 40.60582352 | 33.11804199 | 31.01695251 | 42.64134216 | 45.84287643 | 44.67528915
2155.546875 | -0.141883025 | 53.32353306 | 0.000454854 |  | 40.60995483 | 33.11520767 | 31.06720924 | 42.6475029 | 45.84371567 | 44.65201187
2155.646484 | -0.14241783 | 47.29484653 | 0.000450527 |  | 40.60323334 | 33.11278534 | 31.0666275 | 42.60945129 | 45.82932663 | 44.65348434
2155.746094 | -0.142680691 | 52.50692081 | 0.000443272 |  | 40.59541321 | 33.16305923 | 31.09811974 | 42.6219368 | 45.84544754 | 44.64636993
2155.845703 | -0.142602344 | 48.1299181 | 0.000455159 |  | 40.58909988 | 33.15161514 | 31.14258003 | 42.5533905 | 45.82804489 | 44.59685135
2155.945313 | -0.142559764 | 49.79163074 | 0.000447365 |  | 40.58195877 | 33.13214493 | 31.11988449 | 42.49084473 | 45.82839203 | 44.62604904
2156.044922 | -0.142583609 | 48.94083881 | 0.000421419 |  | 40.54917908 | 33.14511871 | 31.188797 | 42.4470787 | 45.82205582 | 44.61271286
2156.144531 | -0.142761309 | 46.53086567 | 0.000449286 |  | 40.53947449 | 33.12599564 | 31.15407944 | 42.42985916 | 45.81653214 | 44.58768463
2156.244141 | -0.142522293 | 45.86303425 | 0.000490228 |  | 40.54444504 | 33.14935684 | 31.19169426 | 42.41020584 | 45.82451248 | 44.62178802
2156.34375 | -0.142386037 | 45.58528996 | 0.000477153 |  | 40.52381134 | 33.18232346 | 31.21423149 | 42.33017349 | 45.80483627 | 44.61283493
2156.443359 | -0.143078105 | 45.22847462 | 0.000405359 |  | 40.5022583 | 33.18419266 | 31.22591591 | 42.35883713 | 45.83835983 | 44.62312317
2156.542969 | -0.142391714 | 47.5422945 | 0.000409023 |  | 40.49848938 | 33.14426041 | 31.21397209 | 42.31901169 | 45.8073616 | 44.6430397
2156.642578 | -0.143057667 | 49.06774998 | 0.000465888 |  | 40.47802353 | 33.17333603 | 31.23239899 | 42.31259537 | 45.80947113 | 44.64673233
2156.742188 | -0.142715891 | 50.21611118 | 0.000450229 |  | 40.45934677 | 33.1989975 | 31.23592377 | 42.3092041 | 45.78432465 | 44.65614319
2156.841797 | -0.142703968 | 48.2955637 | 0.00042508 |  | 40.44618607 | 33.19266891 | 31.26530075 | 42.32035065 | 45.80569077 | 44.66585922
2156.941406 | -0.142246374 | 42.21401691 | 0.000423818 |  | 40.44400787 | 33.17910767 | 31.25435638 | 42.34249496 | 45.81863785 | 44.63644791
2157.041016 | -0.142587015 | 49.97368336 | 0.000398547 |  | 40.4365654 | 33.21516418 | 31.27730179 | 42.32798004 | 45.78018188 | 44.6271553
2157.140625 | -0.142528538 | 51.86871052 | 0.000444183 |  | 40.40101242 | 33.18241119 | 31.27286148 | 42.31468201 | 45.81311798 | 44.62469101
2157.240234 | -0.142146453 | 48.56123829 | 0.000443679 |  | 40.40989685 | 33.18797302 | 31.28769684 | 42.3263092 | 45.7715416 | 44.65972137
2157.339844 | -0.143179729 | 51.87167072 | 0.000439325 |  | 40.37261963 | 33.19868851 | 31.26276398 | 42.31598663 | 45.78645325 | 44.63896942
2157.439453 | -0.142874288 | 47.95720768 | 0.00045136 |  | 40.37835312 | 33.19760513 | 31.24165726 | 42.33167648 | 45.78175735 | 44.66173553
2157.539063 | -0.142008494 | 52.03800297 | 0.000444697 |  | 40.35942841 | 33.20066071 | 31.28893661 | 42.32729721 | 45.81820297 | 44.65002823
2157.638672 | -0.142210039 | 44.44558048 | 0.000429488 |  | 40.35774994 | 33.23107529 | 31.24653244 | 42.31639481 | 45.79944611 | 44.62284851
2157.738281 | -0.142513777 | 40.49170017 | 0.000452259 |  | 40.33351898 | 33.20259476 | 31.27335739 | 42.33451462 | 45.76112747 | 44.61100769
2157.837891 | -0.141994868 | 47.33677387 | 0.000447868 |  | 40.33934784 | 33.19705963 | 31.2421627 | 42.3503685 | 45.79115677 | 44.6297226
2157.9375 | -0.141987488 | 50.36740589 | 0.000436534 |  | 40.34806061 | 33.21209717 | 31.27562141 | 42.35900879 | 45.78381348 | 44.626091
2158.037109 | -0.142984997 | 49.80666447 | 0.000430691 |  | 40.30908585 | 33.20914459 | 31.27136803 | 42.3548584 | 45.76834869 | 44.60853577
2158.136719 | -0.14239285 | 50.93794346 | 0.000460514 |  | 40.31106186 | 33.24179459 | 31.21736908 | 42.37612152 | 45.77657318 | 44.58628464
2158.236328 | -0.142119202 | 52.91704655 | 0.000443222 |  | 40.28989792 | 33.20401001 | 31.25312042 | 42.33840942 | 45.76110458 | 44.55591202
2158.335938 | -0.142558628 | 59.9232111 | 0.00043834 |  | 40.32181549 | 33.23597717 | 31.21920586 | 42.35969925 | 45.74988556 | 44.58213425
2158.435547 | -0.142844766 | 52.92365742 | 0.000424088 |  | 40.3163681 | 33.2602272 | 31.21000862 | 42.34024429 | 45.77288818 | 44.57937241
2158.535156 | -0.142419533 | 55.45210743 | 0.000459944 |  | 40.29506302 | 33.24992371 | 31.22446823 | 42.39255524 | 45.74766922 | 44.57962036
2158.634766 | -0.142424075 | 51.86232853 | 0.000432688 |  | 40.30501556 | 33.25657272 | 31.1942997 | 42.39448166 | 45.76970673 | 44.57036972
2158.734375 | -0.142834547 | 51.93729496 | 0.000490042 |  | 40.28782654 | 33.2408371 | 31.19850159 | 42.38414764 | 45.75087357 | 44.55208588
2158.833984 | -0.142185627 | 52.43924809 | 0.000450869 |  | 40.30237579 | 33.24571228 | 31.18509674 | 42.37040329 | 45.75945282 | 44.57316208
2158.933594 | -0.142881101 | 51.06280231 | 0.000446331 |  | 40.31897736 | 33.2265625 | 31.21478653 | 42.44480896 | 45.7630806 | 44.52612686
2159.033203 | -0.142221962 | 50.86001682 | 0.000457523 |  | 40.29156494 | 33.27763748 | 31.20921326 | 42.42516708 | 45.75137329 | 44.53916931
2159.132813 | -0.142686368 | 53.90546131 | 0.000446633 |  | 40.30713272 | 33.23776245 | 31.21951294 | 42.47289276 | 45.7547226 | 44.49337387
2159.232422 | -0.142722703 | 50.19902515 | 0.000442057 |  | 40.31328201 | 33.24632645 | 31.21396065 | 42.47312927 | 45.76704788 | 44.51000214
2159.332031 | -0.143150207 | 53.29778767 | 0.000447152 |  | 40.28633118 | 33.24591064 | 31.21429825 | 42.48077011 | 45.71830368 | 44.50165558
2159.431641 | -0.142729516 | 52.64886951 | 0.000442835 |  | 40.29937363 | 33.24436951 | 31.18535995 | 42.50939178 | 45.74219131 | 44.53004456
2159.53125 | -0.142632434 | 54.00093174 | 0.000439009 |  | 40.29537582 | 33.27930832 | 31.22361755 | 42.54701614 | 45.72251129 | 44.5127449
2159.630859 | -0.141831928 | 56.15183735 | 0.000438586 |  | 40.32299423 | 33.25341034 | 31.22633362 | 42.5586319 | 45.71961212 | 44.48797226
2159.730469 | -0.143033254 | 53.64639759 | 0.000443514 |  | 40.30564117 | 33.22686386 | 31.21400642 | 42.60651779 | 45.72942734 | 44.5253067
2159.830078 | -0.143019628 | 53.00864506 | 0.000467724 |  | 40.30315018 | 33.22673798 | 31.19852448 | 42.62042618 | 45.73888397 | 44.48862457
2159.929688 | -0.143040067 | 54.80979633 | 0.000430439 |  | 40.29668808 | 33.24088669 | 31.16916656 | 42.67197037 | 45.76702118 | 44.53415298
2160.029297 | -0.14246552 | 57.64995289 | 0.000508022 |  | 40.27663422 | 33.23890305 | 31.18780708 | 42.6874733 | 45.74368668 | 44.5255928
2160.128906 | -0.14187905 | 59.86465549 | 0.000460479 |  | 40.28858948 | 33.26164246 | 31.16221619 | 42.70520401 | 45.72066879 | 44.57165146
2160.228516 | -0.141863154 | 54.73119068 | 0.000426735 |  | 40.27664566 | 33.25637436 | 31.18098831 | 42.73932266 | 45.70218658 | 44.53449631
2160.328125 | -0.142887914 | 55.32884312 | 0.000450334 |  | 40.2673111 | 33.27649689 | 31.15160942 | 42.75892258 | 45.71994019 | 44.55332565
2160.427734 | -0.142276464 | 58.43079472 | 0.000439317 |  | 40.26057816 | 33.25101471 | 31.14143562 | 42.75521088 | 45.72626114 | 44.56827164
2160.527344 | -0.142347999 | 55.48674107 | 0.000443088 |  | 40.27465439 | 33.25818634 | 31.11700821 | 42.79484558 | 45.72085571 | 44.54063416
2160.626953 | -0.141880186 | 57.84271336 | 0.000454349 |  | 40.245121 | 33.26981354 | 31.1405983 | 42.81651688 | 45.73322296 | 44.57896805
2160.726563 | -0.142505829 | 59.34287739 | 0.000453402 |  | 40.23254013 | 33.24416351 | 31.10560608 | 42.84235382 | 45.72843933 | 44.5344429
2160.826172 | -0.143059938 | 56.48244572 | 0.000468367 |  | 40.21144104 | 33.21768951 | 31.13213921 | 42.82045364 | 45.75816727 | 44.5705452
2160.925781 | -0.142835683 | 52.01407719 | 0.000454482 |  | 40.20433044 | 33.25073624 | 31.07158089 | 42.8482933 | 45.71377563 | 44.51582336
2161.025391 | -0.143019061 | 54.02804661 | 0.00047816 |  | 40.16547394 | 33.24071884 | 31.03814125 | 42.85039902 | 45.72217941 | 44.54603195
2161.125 | -0.143075834 | 53.81386662 | 0.000452141 |  | 40.18462372 | 33.27218246 | 31.04693794 | 42.86315155 | 45.70252991 | 44.53487396
2161.224609 | -0.141849528 | 58.83431339 | 0.000430607 |  | 40.15883255 | 33.22622681 | 31.04438591 | 42.86898041 | 45.71551132 | 44.56635666
2161.324219 | -0.142957745 | 51.42781925 | 0.000426651 |  | 40.16753006 | 33.24703598 | 31.01847458 | 42.89248657 | 45.72436142 | 44.52500916
2161.423828 | -0.143282489 | 56.49133396 | 0.000444664 |  | 40.13908386 | 33.24150085 | 30.97673607 | 42.87692642 | 45.71230698 | 44.53235245
2161.523438 | -0.142452462 | 50.99057484 | 0.000455117 |  | 40.10464478 | 33.2180748 | 30.99473 | 42.90743637 | 45.74670792 | 44.52124405
2161.623047 | -0.142511506 | 58.54540348 | 0.000434277 |  | 40.06706619 | 33.21951675 | 30.94209099 | 42.9381752 | 45.69533539 | 44.53104019
2161.722656 | -0.143399443 | 53.70130634 | 0.000421269 |  | 40.05030823 | 33.20125198 | 30.97354507 | 42.90494156 | 45.72682953 | 44.51673889
2161.822266 | -0.142541028 | 54.40764332 | 0.000419086 |  | 40.04091644 | 33.18488312 | 30.94010925 | 42.95098114 | 45.71881104 | 44.52419281
2161.921875 | -0.142014171 | 50.21269703 | 0.000441055 |  | 39.99766922 | 33.2029686 | 30.95145035 | 42.97154617 | 45.71374893 | 44.53423309
2162.021484 | -0.142304283 | 52.66914845 | 0.000509642 |  | 40.03773499 | 33.20038986 | 30.899786 | 42.95957184 | 45.72637939 | 44.48405838
2162.121094 | -0.142663091 | 53.56004047 | 0.000446365 |  | 40.01301193 | 33.20503616 | 30.92745781 | 42.98486328 | 45.68387604 | 44.50446701
2162.220703 | -0.142151563 | 55.64919758 | 0.000439298 |  | 39.98951721 | 33.18822479 | 30.86899948 | 43.03947067 | 45.7075882 | 44.48215103
2162.320313 | -0.141967049 | 52.77372837 | 0.000459996 |  | 40.02582169 | 33.19664764 | 30.87458611 | 43.04537964 | 45.69877243 | 44.47896194
2162.419922 | -0.142575093 | 50.83517933 | 0.000436352 |  | 39.94574738 | 33.17273331 | 30.86607742 | 43.06477737 | 45.72005463 | 44.47702026
2162.519531 | -0.14255068 | 51.52397251 | 0.000434052 |  | 39.95354462 | 33.19551468 | 30.84318924 | 43.06404495 | 45.70277786 | 44.46551132
2162.619141 | -0.142865772 | 55.38512135 | 0.000475467 |  | 39.95692444 | 33.18241882 | 30.85901451 | 43.10993576 | 45.69397354 | 44.44292068
2162.71875 | -0.143020196 | 54.49969578 | 0.000431541 |  | 39.96211243 | 33.19754791 | 30.85533333 | 43.10444641 | 45.70580292 | 44.45041656
2162.818359 | -0.142642085 | 56.78001881 | 0.000470866 |  | 39.94174957 | 33.17939758 | 30.81826591 | 43.12168121 | 45.69670868 | 44.44293213
2162.917969 | -0.142626756 | 57.79463291 | 0.000463463 |  | 39.9466362 | 33.17699051 | 30.80305862 | 43.09609222 | 45.70549774 | 44.43816376
2163.017578 | -0.142596099 | 51.93000126 | 0.000462089 |  | 39.93888092 | 33.16272354 | 30.79930878 | 43.14764404 | 45.69167328 | 44.42692184
2163.117188 | -0.14266593 | 48.49356937 | 0.000436735 |  | 39.9381752 | 33.13437653 | 30.77985191 | 43.11607742 | 45.67890549 | 44.43795013
2163.216797 | -0.142830573 | 59.98450565 | 0.000418896 |  | 39.94566727 | 33.15880203 | 30.78812027 | 43.09601593 | 45.70790863 | 44.4358902
2163.316406 | -0.142640382 | 51.1915369 | 0.000440266 |  | 39.95352936 | 33.15518951 | 30.74504089 | 43.1028862 | 45.70239639 | 44.45251465
2163.416016 | -0.142562035 | 53.15424061 | 0.000480526 |  | 39.96790695 | 33.16991806 | 30.76453781 | 43.02391815 | 45.6736908 | 44.47212219
2163.515625 | -0.142345728 | 52.95555592 | 0.00046065 |  | 39.9466362 | 33.15005112 | 30.75016975 | 43.00754547 | 45.67002106 | 44.47176361
2163.615234 | -0.142279871 | 57.49615192 | 0.000454715 |  | 39.95641327 | 33.1492424 | 30.73524666 | 42.94442368 | 45.67293549 | 44.47696304
2163.714844 | -0.142111821 | 54.75716496 | 0.000432912 |  | 39.96958542 | 33.17017746 | 30.71759605 | 42.91643524 | 45.69012833 | 44.48192978
2163.814453 | -0.142993513 | 55.84514713 | 0.000442778 |  | 39.97210312 | 33.146595 | 30.68937874 | 42.91362 | 45.67375183 | 44.47747803
2163.914063 | -0.142813541 | 54.04057789 | 0.000493529 |  | 39.98302078 | 33.15227127 | 30.70664597 | 42.90946579 | 45.68266678 | 44.49368668
2164.013672 | -0.142125447 | 59.27816868 | 0.000476463 |  | 39.99975967 | 33.10326385 | 30.67040825 | 42.90168762 | 45.65380478 | 44.49608612
2164.113281 | -0.14240534 | 53.51333332 | 0.000455534 |  | 40.00657654 | 33.1496582 | 30.67153358 | 42.8914032 | 45.64798355 | 44.51248169
2164.212891 | -0.142749387 | 56.59067631 | 0.000461323 |  | 39.99420166 | 33.11181641 | 30.64409447 | 42.90409851 | 45.6813736 | 44.53884506
2164.3125 | -0.143164401 | 56.51913166 | 0.000455808 |  | 40.02806091 | 33.11989212 | 30.66918755 | 42.90514374 | 45.68822861 | 44.53430176
2164.412109 | -0.143049151 | 55.72416401 | 0.000473047 |  | 40.00783539 | 33.1056633 | 30.61376572 | 42.89519501 | 45.67075729 | 44.55535889
2164.511719 | -0.1427738 | 56.19694996 | 0.000475577 |  | 40.02526474 | 33.13175583 | 30.65808296 | 42.89384079 | 45.64387131 | 44.57707214
2164.611328 | -0.142961152 | 56.38242054 | 0.000451549 |  | 40.02755356 | 33.07831192 | 30.60611725 | 42.84702682 | 45.66083527 | 44.57008743
2164.710938 | -0.142261136 | 59.5846262 | 0.000480302 |  | 40.04679489 | 33.10020828 | 30.56471634 | 42.82598114 | 45.65328598 | 44.57055664
2164.810547 | -0.143185407 | 56.97232533 | 0.000448446 |  | 40.03380585 | 33.10018921 | 30.59054947 | 42.78148651 | 45.63737869 | 44.57605362
2164.910156 | -0.14226 | 53.82024479 | 0.000499976 |  | 40.01917267 | 33.10002899 | 30.52687454 | 42.77686691 | 45.66201401 | 44.58385086
2165.009766 | -0.142095357 | 58.00015354 | 0.000466573 |  | 40.0414505 | 33.07891083 | 30.54699326 | 42.74760437 | 45.66390991 | 44.57921982
2165.109375 | -0.142872018 | 51.98650837 | 0.00049621 |  | 40.03261185 | 33.09936523 | 30.54201317 | 42.72941589 | 45.67927933 | 44.58119202
2165.208984 | -0.142543867 | 61.66011143 | 0.000439098 |  | 40.03248215 | 33.0935936 | 30.52892113 | 42.74609375 | 45.67087936 | 44.61643982
2165.308594 | -0.142643788 | 56.75518513 | 0.000456834 |  | 40.06519318 | 33.07253647 | 30.50500679 | 42.7306366 | 45.6746254 | 44.58127213
2165.408203 | -0.143206413 | 54.318326 | 0.000484772 |  | 40.03277206 | 33.09840012 | 30.51746368 | 42.70480728 | 45.6679306 | 44.56822205
2165.507813 | -0.142382631 | 54.54640293 | 0.00044021 |  | 40.0216217 | 33.051651 | 30.44575882 | 42.69908142 | 45.66059875 | 44.54940033
2165.607422 | -0.142471197 | 56.78366566 | 0.000445355 |  | 40.02169037 | 33.06571198 | 30.44197845 | 42.69484711 | 45.68769836 | 44.56822968
2165.707031 | -0.142796509 | 54.58741474 | 0.00046496 |  | 40.0156517 | 33.0662117 | 30.4189949 | 42.68301392 | 45.65884781 | 44.56872559
2165.806641 | -0.142840224 | 60.87676334 | 0.000448766 |  | 40.00337601 | 33.0569725 | 30.34862709 | 42.66835403 | 45.67977142 | 44.5526123
2165.90625 | -0.142858392 | 60.95901585 | 0.000436608 |  | 39.97532654 | 33.03230667 | 30.34170723 | 42.63189316 | 45.67090607 | 44.54005432
2166.005859 | -0.142451894 | 59.90293598 | 0.000522638 |  | 39.98008728 | 33.03856659 | 30.28985214 | 42.58494949 | 45.66431427 | 44.56945419
2166.105469 | -0.142042558 | 63.53942204 | 0.000455479 |  | 39.99631119 | 33.05339813 | 30.2654686 | 42.54586029 | 45.64229584 | 44.54950714
2166.205078 | -0.142471197 | 60.20141697 | 0.00048227 |  | 39.97272491 | 33.02497482 | 30.20912361 | 42.48672104 | 45.63209534 | 44.58633041
2166.304688 | -0.143007138 | 61.47190952 | 0.000465005 |  | 39.9485054 | 33.04143143 | 30.224226 | 42.42061996 | 45.63554382 | 44.58641052
2166.404297 | -0.142356515 | 63.39952183 | 0.000444519 |  | 39.95927811 | 33.01849365 | 30.1786499 | 42.32197952 | 45.65263748 | 44.59248352
2166.503906 | -0.142514913 | 58.20021152 | 0.000413023 |  | 39.94852829 | 33.05234528 | 30.19394112 | 42.27471161 | 45.64718628 | 44.58641052
2166.603516 | -0.143117846 | 57.9944582 | 0.000478093 |  | 39.92099762 | 33.03142929 | 30.12591553 | 42.16898727 | 45.63228226 | 44.59777069
2166.703125 | -0.142105576 | 62.5560236 | 0.000437498 |  | 39.94893646 | 33.05122757 | 30.12359047 | 42.13124466 | 45.64032364 | 44.62306976
2166.802734 | -0.142913462 | 63.65152073 | 0.000465344 |  | 39.93517685 | 33.03243256 | 30.10542679 | 42.04854965 | 45.63151932 | 44.60458755
2166.902344 | -0.142443378 | 59.50510502 | 0.000469093 |  | 39.93544388 | 33.05659103 | 30.05905914 | 41.99704361 | 45.61713409 | 44.60845947
2167.001953 | -0.142215149 | 64.61100101 | 0.000491067 |  | 39.88805771 | 33.05292892 | 30.06871414 | 41.99398422 | 45.63892365 | 44.58457184
2167.101563 | -0.142173137 | 60.70883274 | 0.000466734 |  | 39.91146469 | 33.04653931 | 30.04664803 | 41.9982338 | 45.64004898 | 44.6063118
2167.201172 | -0.142506397 | 61.12740421 | 0.000472825 |  | 39.8900032 | 33.00987625 | 30.02885437 | 42.01080704 | 45.63725281 | 44.60725403
2167.300781 | -0.142946958 | 66.74162388 | 0.000460036 |  | 39.90359497 | 33.00749969 | 29.99077988 | 41.99819565 | 45.62620544 | 44.61877441
2167.400391 | -0.142815244 | 61.62001133 | 0.000498369 |  | 39.94055557 | 33.00678635 | 29.98935509 | 42.0124321 | 45.62221909 | 44.61239624
2167.5 | -0.143137717 | 65.09221745 | 0.000448629 |  | 39.91996002 | 33.0274353 | 29.96844864 | 41.99066162 | 45.63080597 | 44.62172318
2167.599609 | -0.142501855 | 61.23107243 | 0.00048959 |  | 39.91945648 | 33.00402832 | 29.93910408 | 41.99322891 | 45.6381073 | 44.60569382
2167.699219 | -0.143626536 | 61.00277042 | 0.000483461 |  | 39.94271469 | 33.01242828 | 29.91823006 | 41.96372986 | 45.63533401 | 44.60676193
2167.798828 | -0.142433159 | 64.81378269 | 0.000442736 |  | 39.93894196 | 33.01560211 | 29.90726471 | 41.92362976 | 45.61867523 | 44.61659241
2167.898438 | -0.142347999 | 59.87946796 | 0.000472289 |  | 39.94628143 | 32.98485565 | 29.91705132 | 41.91515732 | 45.61994553 | 44.61405182
2167.998047 | -0.143124092 | 55.3083353 | 0.000494782 |  | 39.93507385 | 33.03936386 | 29.88095284 | 41.91362381 | 45.63009262 | 44.58717728
2168.097656 | -0.142636408 | 53.63363743 | 0.000497541 |  | 39.96546936 | 32.98706436 | 29.85062981 | 41.84292603 | 45.60998535 | 44.59844971
2168.197266 | -0.142258865 | 62.1317606 | 0.000482311 |  | 39.96779633 | 33.01115417 | 29.82889175 | 41.83559799 | 45.59262085 | 44.58838272
2168.296875 | -0.143183136 | 65.21890354 | 0.000505697 |  | 39.98527908 | 32.9859581 | 29.81759453 | 41.7790451 | 45.59126663 | 44.58315659
2168.396484 | -0.142779477 | 62.77977085 | 0.000458907 |  | 39.9913559 | 33.00482178 | 29.82983971 | 41.75450516 | 45.58816528 | 44.61435699
2168.496094 | -0.142279303 | 59.39231968 | 0.000481106 |  | 40.00439072 | 32.96473312 | 29.77370262 | 41.75300217 | 45.60072327 | 44.60145187
2168.595703 | -0.143236503 | 61.0255518 | 0.000527159 |  | 39.98604202 | 33.01466751 | 29.73962021 | 41.75061798 | 45.60089111 | 44.59555435
2168.695313 | -0.142711916 | 62.913064 | 0.000444406 |  | 39.98466873 | 32.98795319 | 29.75621986 | 41.7141304 | 45.54898834 | 44.59686279
2168.794922 | -0.142760174 | 64.29588413 | 0.000473568 |  | 40.00542068 | 32.98762894 | 29.72988701 | 41.72343826 | 45.55207825 | 44.56359863
2168.894531 | -0.143108195 | 64.88327885 | 0.000480271 |  | 39.98706818 | 32.99873734 | 29.77929688 | 41.76062012 | 45.55782318 | 44.59809113
2168.994141 | -0.141725762 | 67.40353489 | 0.000468475 |  | 39.99381256 | 32.97669601 | 29.76978683 | 41.71633911 | 45.52352905 | 44.5997963
2169.09375 | -0.142673311 | 68.72824955 | 0.000475727 |  | 40.01163101 | 33.00423431 | 29.75678062 | 41.68988419 | 45.58946228 | 44.64110565
2169.193359 | -0.141891541 | 66.70903873 | 0.000501149 |  | 40.02074432 | 32.97826385 | 29.78089714 | 41.69103241 | 45.5720787 | 44.65462494
2169.292969 | -0.142668201 | 64.70282078 | 0.000504847 |  | 39.99023438 | 33.00909042 | 29.82052994 | 41.69261169 | 45.53332138 | 44.64902878
2169.392578 | -0.143410797 | 65.28087711 | 0.000455255 |  | 40.00076294 | 32.95842743 | 29.84707069 | 41.69491577 | 45.52603531 | 44.64934158
2169.492188 | -0.14296172 | 63.36853886 | 0.000479178 |  | 40.03176117 | 32.99249649 | 29.87024498 | 41.68791199 | 45.55420685 | 44.6705513
2169.591797 | -0.1434477 | 63.52803135 | 0.000459284 |  | 40.02108002 | 32.96274185 | 29.89089203 | 41.72571945 | 45.54518127 | 44.67810059
2169.691406 | -0.142824328 | 68.73690891 | 0.000466074 |  | 39.99632645 | 32.96262741 | 29.90398788 | 41.71100998 | 45.52444839 | 44.68951797
2169.791016 | -0.143078673 | 61.7840662 | 0.000475882 |  | 39.95704651 | 32.9548378 | 29.94917679 | 41.72394562 | 45.54304504 | 44.66866684
2169.890625 | -0.142481984 | 61.31902409 | 0.000455346 |  | 40.00170898 | 32.94684219 | 29.96648979 | 41.70344543 | 45.51659012 | 44.69121552
2169.990234 | -0.143303496 | 65.53334141 | 0.0004447 |  | 39.97902679 | 32.97200775 | 29.98655701 | 41.70484161 | 45.5370903 | 44.70466614
2170.089844 | -0.143009409 | 68.63688755 | 0.000472935 |  | 39.99970245 | 32.93008804 | 30.01145554 | 41.73163986 | 45.55958939 | 44.70330811
2170.189453 | -0.142788561 | 69.17050266 | 0.00046577 |  | 39.98068237 | 32.93504715 | 30.03552818 | 41.71369934 | 45.52017975 | 44.71935654
2170.289063 | -0.142764716 | 61.99778843 | 0.000496002 |  | 39.98622131 | 32.90945435 | 30.05025673 | 41.69470978 | 45.55106735 | 44.73065948
2170.388672 | -0.14346019 | 64.52395725 | 0.000486155 |  | 39.96651459 | 32.94654846 | 30.11556053 | 41.75262833 | 45.51575851 | 44.70524597
2170.488281 | -0.14263584 | 67.55983829 | 0.000446345 |  | 39.97143555 | 32.90608215 | 30.13652611 | 41.72597122 | 45.52534866 | 44.74288177
2170.587891 | -0.142815244 | 59.2273531 | 0.000490231 |  | 39.9943924 | 32.92310715 | 30.1994915 | 41.73232651 | 45.54593277 | 44.72911835
2170.6875 | -0.143191652 | 62.15363407 | 0.000500232 |  | 39.99112701 | 32.90171051 | 30.25029564 | 41.72071838 | 45.5312767 | 44.74118042
2170.787109 | -0.142206633 | 62.98323917 | 0.00047654 |  | 39.99680328 | 32.90049744 | 30.2648983 | 41.73828125 | 45.52849579 | 44.7537384
2170.886719 | -0.142702265 | 61.54299259 | 0.000489126 |  | 39.99872589 | 32.87881088 | 30.30461693 | 41.71414566 | 45.52832794 | 44.78538895
2170.986328 | -0.14279367 | 58.45425892 | 0.000489849 |  | 39.98361969 | 32.89741516 | 30.33418655 | 41.71033096 | 45.51908112 | 44.77042007
2171.085938 | -0.142496177 | 65.65523624 | 0.000486564 |  | 39.94388199 | 32.8693924 | 30.33289528 | 41.70556259 | 45.50663376 | 44.77923203
2171.185547 | -0.142962855 | 63.583848 | 0.000452238 |  | 39.96290588 | 32.862957 | 30.37024307 | 41.70341873 | 45.50598145 | 44.78049469
2171.285156 | -0.142474036 | 62.96660709 | 0.000487281 |  | 39.95922852 | 32.82585907 | 30.37709808 | 41.70280457 | 45.52431107 | 44.78090286
2171.384766 | -0.142759606 | 62.036973 | 0.000442749 |  | 39.98186111 | 32.86351776 | 30.43234634 | 41.64501572 | 45.51485443 | 44.79285049
2171.484375 | -0.142542164 | 59.53130817 | 0.000491186 |  | 39.97659302 | 32.8690834 | 30.49704933 | 41.64693832 | 45.5267601 | 44.7949791
2171.583984 | -0.142601208 | 60.91709232 | 0.000482534 |  | 39.95055008 | 32.8650856 | 30.48554611 | 41.61769867 | 45.51218033 | 44.76398849
2171.683594 | -0.142745981 | 65.50508213 | 0.000446509 |  | 39.9234848 | 32.87400436 | 30.57254028 | 41.61256027 | 45.50799942 | 44.75716782
2171.783203 | -0.142890185 | 60.84554386 | 0.000488707 |  | 39.94224167 | 32.87915039 | 30.57455444 | 41.6112175 | 45.49619293 | 44.74336243
2171.882813 | -0.14287145 | 61.50767612 | 0.000459528 |  | 39.92932129 | 32.86803818 | 30.59218597 | 41.58553314 | 45.47019577 | 44.73267365
2171.982422 | -0.142954907 | 62.94017124 | 0.000470741 |  | 39.92274857 | 32.88238144 | 30.58930397 | 41.58200455 | 45.4864769 | 44.75156784
2172.082031 | -0.142494474 | 60.25518894 | 0.000463257 |  | 39.88859558 | 32.91048813 | 30.6037426 | 41.55625534 | 45.51201248 | 44.74388504
2172.181641 | -0.142695452 | 61.19188023 | 0.000445843 |  | 39.92674637 | 32.83856201 | 30.60884476 | 41.50168991 | 45.49089813 | 44.7037468
2172.28125 | -0.142454165 | 60.69881535 | 0.00048961 |  | 39.91450882 | 32.86377335 | 30.59925461 | 41.45324707 | 45.47198486 | 44.7364769
2172.380859 | -0.142370708 | 57.96597767 | 0.000458028 |  | 39.85467529 | 32.86568451 | 30.56033516 | 41.41635513 | 45.50365448 | 44.69365692
2172.480469 | -0.142842495 | 63.65311527 | 0.0004985 |  | 39.88189697 | 32.83638 | 30.57004166 | 41.37286377 | 45.49493408 | 44.69927597
2172.580078 | -0.14293901 | 64.56497288 | 0.000470305 |  | 39.87984848 | 32.8543396 | 30.52643204 | 41.31323624 | 45.46390152 | 44.7141037
2172.679688 | -0.143109898 | 58.36266804 | 0.00044423 |  | 39.8902359 | 32.85837555 | 30.48758316 | 41.31795883 | 45.47446823 | 44.68481445
2172.779297 | -0.142843631 | 58.858922 | 0.000454024 |  | 39.86808014 | 32.85058594 | 30.46431351 | 41.34673691 | 45.51148605 | 44.69734573
2172.878906 | -0.143765631 | 61.12762547 | 0.000463837 |  | 39.87245941 | 32.85909653 | 30.43351555 | 41.3874588 | 45.48286057 | 44.69655609
2172.978516 | -0.143343805 | 56.19945621 | 0.000462085 |  | 39.87140656 | 32.87953568 | 30.43611526 | 41.35478592 | 45.47942734 | 44.69726181
2173.078125 | -0.142535351 | 59.49326038 | 0.00052913 |  | 39.85290909 | 32.87322617 | 30.38062859 | 41.31051254 | 45.49637222 | 44.68962479
2173.177734 | -0.143351185 | 60.09249973 | 0.000488484 |  | 39.87966537 | 32.8969574 | 30.38688278 | 41.3411293 | 45.47036362 | 44.72393799
2173.277344 | -0.142735761 | 58.62970829 | 0.000518048 |  | 39.84626389 | 32.90597534 | 30.3347702 | 41.30292892 | 45.44598389 | 44.72314835
2173.376953 | -0.143013951 | 59.81589222 | 0.000460992 |  | 39.85933304 | 32.90829086 | 30.29523659 | 41.28613281 | 45.49766541 | 44.72285461
2173.476563 | -0.142782316 | 62.01624393 | 0.000478206 |  | 39.85230255 | 32.89159775 | 30.2897644 | 41.29445267 | 45.47011566 | 44.70336151
2173.576172 | -0.143084918 | 56.64285374 | 0.000451134 |  | 39.86812973 | 32.90584946 | 30.28025436 | 41.26221848 | 45.45720673 | 44.70648575
2173.675781 | -0.14260575 | 64.02291965 | 0.000430593 |  | 39.88072968 | 32.92889023 | 30.24020958 | 41.2888031 | 45.4663353 | 44.72911072
2173.775391 | -0.142273626 | 57.88691425 | 0.000457028 |  | 39.87331009 | 32.93376541 | 30.22112083 | 41.30858994 | 45.43626022 | 44.71576691
2173.875 | -0.142895862 | 62.28191471 | 0.000469231 |  | 39.89229965 | 32.92374039 | 30.26197243 | 41.33348465 | 45.4716301 | 44.71615982
2173.974609 | -0.143214929 | 56.76315784 | 0.000472382 |  | 39.86409378 | 32.90773392 | 30.1795845 | 41.34560013 | 45.48249435 | 44.71895599
2174.074219 | -0.142594963 | 58.75343037 | 0.00047917 |  | 39.89543915 | 32.93766785 | 30.19945145 | 41.37340927 | 45.49662018 | 44.68493652
2174.173828 | -0.142840224 | 62.90828037 | 0.000493669 |  | 39.89522934 | 32.89664459 | 30.11499214 | 41.36317444 | 45.46486664 | 44.68693542
2174.273438 | -0.142771529 | 61.23653507 | 0.000457458 |  | 39.86571121 | 32.9297142 | 30.13486862 | 41.39460754 | 45.4679718 | 44.71180344
2174.373047 | -0.142340051 | 61.82621098 | 0.000463948 |  | 39.9133606 | 32.90499115 | 30.11881447 | 41.39792633 | 45.4621582 | 44.71587753
2174.472656 | -0.142967397 | 61.50380802 | 0.000471427 |  | 39.9065094 | 32.89868164 | 30.09565163 | 41.40935135 | 45.43562698 | 44.72719193
2174.572266 | -0.142623918 | 63.03359318 | 0.000481488 |  | 39.87901306 | 32.92832184 | 30.07003403 | 41.46495056 | 45.45206833 | 44.68952942
2174.671875 | -0.143328476 | 65.88353825 | 0.000455268 |  | 39.8804512 | 32.89525223 | 30.04903603 | 41.49555206 | 45.45293045 | 44.70059204
2174.771484 | -0.142376953 | 62.04745579 | 0.000486711 |  | 39.86191177 | 32.92127609 | 30.07165718 | 41.49208069 | 45.45457458 | 44.71392822
2174.871094 | -0.142457572 | 57.98056126 | 0.000471605 |  | 39.87829971 | 32.91879654 | 30.04323006 | 41.5510025 | 45.44010162 | 44.73641205
2174.970703 | -0.143030983 | 64.75090122 | 0.000470015 |  | 39.86914063 | 32.9254303 | 30.06608391 | 41.56394958 | 45.42564774 | 44.71799088
2175.070313 | -0.14282376 | 62.56695652 | 0.000453715 |  | 39.84145355 | 32.92832947 | 30.06412888 | 41.60870743 | 45.45513153 | 44.71298218
2175.169922 | -0.14344032 | 64.08763218 | 0.000464721 |  | 39.83951569 | 32.94747925 | 30.02838135 | 41.6445961 | 45.43447113 | 44.70423126
2175.269531 | -0.142452462 | 63.71395206 | 0.00049549 |  | 39.80842209 | 32.94377899 | 30.02423477 | 41.67485046 | 45.42999649 | 44.73710632
2175.369141 | -0.142995216 | 61.8973093 | 0.00048262 |  | 39.82677078 | 32.93428421 | 30.01601601 | 41.70287323 | 45.42956543 | 44.72674561
2175.46875 | -0.143063344 | 59.71177006 | 0.000460161 |  | 39.83596039 | 32.92630386 | 29.98517227 | 41.77971649 | 45.40514374 | 44.76154709
2175.568359 | -0.142297471 | 60.18523884 | 0.000463627 |  | 39.81099319 | 32.93678665 | 30.00925064 | 41.81620789 | 45.43190002 | 44.74980164
2175.667969 | -0.14301679 | 62.8747797 | 0.000495583 |  | 39.78915024 | 32.91948318 | 29.91350937 | 41.8242836 | 45.40468597 | 44.75951767
2175.767578 | -0.142460978 | 63.68410587 | 0.000483662 |  | 39.76328659 | 32.96829987 | 29.93406487 | 41.89364624 | 45.43013382 | 44.77629471
2175.867188 | -0.142439404 | 63.78504276 | 0.000468577 |  | 39.76577759 | 32.94514847 | 29.88437843 | 41.92642593 | 45.43989944 | 44.72508621
2175.966797 | -0.142784019 | 60.36204624 | 0.000462012 |  | 39.71630859 | 32.93632126 | 29.87841034 | 41.93663406 | 45.424366 | 44.75880051
2176.066406 | -0.142792535 | 59.85713673 | 0.00043917 |  | 39.68821335 | 32.94471359 | 29.86229515 | 41.96628189 | 45.3895607 | 44.7644577
2176.166016 | -0.143587363 | 59.33057499 | 0.00046904 |  | 39.69813156 | 32.97563553 | 29.85605812 | 41.99516678 | 45.39494705 | 44.75579071
2176.265625 | -0.14284136 | 60.43382359 | 0.000474615 |  | 39.67592239 | 32.91940689 | 29.83058357 | 41.99819946 | 45.37919998 | 44.76852417
2176.365234 | -0.14315702 | 59.72498035 | 0.000476212 |  | 39.66845703 | 32.95472336 | 29.79387093 | 42.01608658 | 45.41690826 | 44.77214813
2176.464844 | -0.142834547 | 63.42823124 | 0.000479473 |  | 39.65848541 | 32.9454155 | 29.78250504 | 42.02931976 | 45.39324951 | 44.7853508
2176.564453 | -0.142722703 | 60.48372746 | 0.000495809 |  | 39.66971207 | 32.95639801 | 29.76510239 | 42.01998901 | 45.37856293 | 44.78680801
2176.664063 | -0.142553519 | 60.38256168 | 0.000441807 |  | 39.66003036 | 32.96709061 | 29.74379349 | 42.05593109 | 45.39374542 | 44.78396606
2176.763672 | -0.142727245 | 58.69258976 | 0.000452022 |  | 39.66230392 | 32.97124863 | 29.72744751 | 42.05002975 | 45.41870117 | 44.79010773
2176.863281 | -0.143174052 | 59.44108295 | 0.000449052 |  | 39.65538406 | 32.94578934 | 29.71410561 | 42.05533218 | 45.41062927 | 44.78422928
2176.962891 | -0.142738032 | 66.134408 | 0.000451444 |  | 39.64089203 | 32.99339294 | 29.68420792 | 42.06004333 | 45.38328171 | 44.76119614
2177.0625 | -0.143122388 | 66.1364603 | 0.000449772 |  | 39.63616943 | 32.96493912 | 29.68734741 | 42.05691528 | 45.41915512 | 44.7689476
2177.162109 | -0.143113305 | 65.74478245 | 0.000487657 |  | 39.62639618 | 32.99852371 | 29.65101624 | 42.10501099 | 45.39225006 | 44.74259186
2177.261719 | -0.142819218 | 59.2521944 | 0.000460909 |  | 39.61195374 | 33.01169586 | 29.64571762 | 42.11153793 | 45.3723259 | 44.75912094
2177.361328 | -0.142590989 | 58.50780582 | 0.000482825 |  | 39.62577438 | 32.99546051 | 29.62590599 | 42.11438751 | 45.37882996 | 44.74279404
2177.460938 | -0.143182568 | 58.78691959 | 0.000510707 |  | 39.60691071 | 33.00544739 | 29.63116837 | 42.16952515 | 45.40115738 | 44.75655746
2177.560547 | -0.143371056 | 67.65097141 | 0.000479156 |  | 39.58884811 | 33.01622772 | 29.59125137 | 42.12273788 | 45.36579895 | 44.7420845
2177.660156 | -0.142562602 | 66.54681492 | 0.000501406 |  | 39.59450531 | 33.0214119 | 29.59647179 | 42.15418625 | 45.38261414 | 44.73422241
2177.759766 | -0.142984429 | 56.61072636 | 0.000463655 |  | 39.59133148 | 33.02222061 | 29.60009575 | 42.16431427 | 45.35749054 | 44.71169662
2177.859375 | -0.142870314 | 61.88704777 | 0.000434964 |  | 39.61179352 | 33.03930283 | 29.59469604 | 42.17578888 | 45.39907074 | 44.7399025
2177.958984 | -0.142909488 | 54.64437962 | 0.000493308 |  | 39.59180832 | 33.00053406 | 29.5854969 | 42.15102005 | 45.38440323 | 44.72962189
2178.058594 | -0.142573957 | 61.55757999 | 0.000453691 |  | 39.57803726 | 33.05673599 | 29.54858589 | 42.17882919 | 45.37210464 | 44.77442169
2178.158203 | -0.142578499 | 61.47760105 | 0.000479848 |  | 39.5748291 | 33.0162468 | 29.55087471 | 42.20367813 | 45.38419724 | 44.74152756
2178.257813 | -0.142561467 | 62.38330936 | 0.000432562 |  | 39.58039856 | 32.99905777 | 29.5252018 | 42.18371964 | 45.35100174 | 44.74145508
2178.357422 | -0.142617673 | 62.01669407 | 0.000455001 |  | 39.57381439 | 33.03407669 | 29.52765846 | 42.22128677 | 45.39468384 | 44.73975754
2178.457031 | -0.142727245 | 59.85417271 | 0.000468347 |  | 39.5425148 | 33.00455093 | 29.51132774 | 42.20704651 | 45.35886383 | 44.73868561
2178.556641 | -0.142509803 | 65.32417393 | 0.000456723 |  | 39.54002762 | 33.03911591 | 29.52710533 | 42.23731613 | 45.36227417 | 44.73912048
2178.65625 | -0.14273349 | 58.96692753 | 0.000487534 |  | 39.50352859 | 33.03731155 | 29.47633171 | 42.25707245 | 45.36673737 | 44.71048355
2178.755859 | -0.142631866 | 62.13313389 | 0.000472581 |  | 39.50164413 | 33.0535202 | 29.47520447 | 42.27650833 | 45.35109711 | 44.73937988
2178.855469 | -0.14217995 | 62.15226841 | 0.000464518 |  | 39.4943428 | 33.01343536 | 29.46826363 | 42.30597305 | 45.3812561 | 44.72153854
2178.955078 | -0.142525132 | 61.15496922 | 0.00052222 |  | 39.53764343 | 33.06713104 | 29.45878983 | 42.30377579 | 45.391819 | 44.75605392
2179.054688 | -0.142572822 | 60.63114262 | 0.000451627 |  | 39.47522736 | 33.05384064 | 29.46029854 | 42.37157059 | 45.36277008 | 44.75293732
2179.154297 | -0.142795373 | 60.01230335 | 0.000459738 |  | 39.48649216 | 33.03451157 | 29.41316032 | 42.4013443 | 45.36737823 | 44.7686615
2179.253906 | -0.142309393 | 63.49317265 | 0.000486602 |  | 39.50290298 | 33.01882172 | 29.40753746 | 42.40679932 | 45.35420227 | 44.75731277
2179.353516 | -0.142777774 | 63.46673679 | 0.000466778 |  | 39.51045227 | 33.06007767 | 29.38971329 | 42.43734741 | 45.3884201 | 44.73851776
2179.453125 | -0.142156672 | 58.99973392 | 0.000466998 |  | 39.48340607 | 33.03889084 | 29.40540314 | 42.43378448 | 45.36925125 | 44.75508118
2179.552734 | -0.142413856 | 59.79037189 | 0.000478117 |  | 39.49006653 | 33.06698227 | 29.37029266 | 42.43722534 | 45.37937927 | 44.73569489
2179.652344 | -0.142552951 | 63.57952213 | 0.000479899 |  | 39.49447632 | 33.02771759 | 29.3629818 | 42.43997574 | 45.38097763 | 44.73627472
2179.751953 | -0.142792535 | 56.75085163 | 0.000463156 |  | 39.48939514 | 33.03318787 | 29.3437233 | 42.45846939 | 45.38156891 | 44.73077011
2179.851563 | -0.142522861 | 53.84986973 | 0.000470904 |  | 39.46781921 | 33.0607338 | 29.35453987 | 42.49304962 | 45.35147476 | 44.70627594
2179.951172 | -0.142261136 | 56.43345737 | 0.00044105 |  | 39.52299118 | 33.02835846 | 29.33797836 | 42.44645309 | 45.37665176 | 44.72488785
2180.050781 | -0.142170866 | 62.09827518 | 0.000439902 |  | 39.54292679 | 33.03874207 | 29.33148575 | 42.49566269 | 45.36982727 | 44.72680283
2180.150391 | -0.142296335 | 60.65985203 | 0.000476136 |  | 39.51074982 | 33.00919724 | 29.34276199 | 42.47280121 | 45.36840439 | 44.69928741
2180.25 | -0.143064479 | 60.22647953 | 0.000501811 |  | 39.52852631 | 33.03345108 | 29.32028389 | 42.47390366 | 45.33317947 | 44.71199799
2180.349609 | -0.142618808 | 60.24174595 | 0.000498341 |  | 39.55334473 | 32.99121094 | 29.31685066 | 42.49321747 | 45.34181213 | 44.71159363
2180.449219 | -0.143173484 | 56.74629688 | 0.000471594 |  | 39.56946945 | 33.04553223 | 29.26505852 | 42.4781189 | 45.37195206 | 44.70199203
2180.548828 | -0.142646059 | 58.20203114 | 0.000508871 |  | 39.5655098 | 32.99157715 | 29.31678963 | 42.44576645 | 45.35124207 | 44.68518829
2180.648438 | -0.142292361 | 59.10226536 | 0.000492411 |  | 39.54312897 | 33.02065277 | 29.25701141 | 42.45360947 | 45.36923599 | 44.67930984
2180.748047 | -0.142924249 | 59.2325983 | 0.00047059 |  | 39.5786171 | 33.01167679 | 29.29626465 | 42.45430374 | 45.34910583 | 44.66646957
2180.847656 | -0.143210955 | 61.48466587 | 0.000472264 |  | 39.59531403 | 33.02177811 | 29.29315758 | 42.46432495 | 45.34665298 | 44.71136475
2180.947266 | -0.142906649 | 64.85366154 | 0.000463584 |  | 39.58279037 | 33.01818085 | 29.27485466 | 42.46344376 | 45.35047531 | 44.70139313
2181.046875 | -0.142622782 | 53.16996098 | 0.000496946 |  | 39.58800888 | 32.9906311 | 29.25620461 | 42.41171646 | 45.35412598 | 44.70289612
2181.146484 | -0.142658549 | 53.80429554 | 0.000488715 |  | 39.60222626 | 33.01408386 | 29.26855659 | 42.45848083 | 45.34744263 | 44.68084717
2181.246094 | -0.142811838 | 53.12416172 | 0.000470153 |  | 39.59978104 | 32.99931335 | 29.23927307 | 42.41877365 | 45.34772873 | 44.68212891
2181.345703 | -0.142906082 | 58.06623554 | 0.000453256 |  | 39.63059616 | 32.98474884 | 29.26540565 | 42.38789368 | 45.32853699 | 44.70133972
2181.445313 | -0.14240023 | 54.00616932 | 0.00047007 |  | 39.64152527 | 33.00063705 | 29.24742508 | 42.34967041 | 45.32826996 | 44.68756104
2181.544922 | -0.143177459 | 57.19812489 | 0.000496985 |  | 39.62174988 | 33.01204681 | 29.25572395 | 42.35649109 | 45.34302139 | 44.69022369
2181.644531 | -0.142321883 | 57.683671 | 0.000460801 |  | 39.66501236 | 32.99601364 | 29.23513985 | 42.35437775 | 45.34496307 | 44.69676208
2181.744141 | -0.142882805 | 52.22187901 | 0.000506563 |  | 39.64897537 | 32.98471069 | 29.22206879 | 42.30696106 | 45.34615707 | 44.65743637
2181.84375 | -0.142732355 | 55.13289356 | 0.000463009 |  | 39.66504669 | 32.98514557 | 29.23803711 | 42.30537033 | 45.33105469 | 44.67980957
2181.943359 | -0.143209252 | 51.36219883 | 0.000445602 |  | 39.68649673 | 32.97425079 | 29.1984787 | 42.27455139 | 45.33031845 | 44.70193863
2182.042969 | -0.142680691 | 60.16381931 | 0.000458263 |  | 39.66287231 | 32.95150757 | 29.23152351 | 42.26758575 | 45.35346222 | 44.66746902
2182.142578 | -0.142961152 | 60.31078434 | 0.000430531 |  | 39.67454529 | 32.96802521 | 29.18533897 | 42.23631287 | 45.34025574 | 44.68305588
2182.242188 | -0.142817515 | 58.03205585 | 0.000423308 |  | 39.6578331 | 32.96123123 | 29.18032646 | 42.22616577 | 45.34355927 | 44.66984177
2182.341797 | -0.142813541 | 58.59735203 | 0.000445665 |  | 39.69961548 | 32.95292664 | 29.18767548 | 42.13830566 | 45.30878067 | 44.67940521
2182.441406 | -0.142487661 | 52.00040531 | 0.000424694 |  | 39.69309235 | 32.93992233 | 29.16191483 | 42.14605331 | 45.31432724 | 44.6655159
2182.541016 | -0.142329264 | 60.98977757 | 0.000445785 |  | 39.69459534 | 32.93317413 | 29.11733818 | 42.0891037 | 45.31687546 | 44.70491409
2182.640625 | -0.142198685 | 59.35131168 | 0.0004556 |  | 39.68891144 | 32.96432495 | 29.14932442 | 42.03691101 | 45.3279686 | 44.63819504
2182.740234 | -0.142750522 | 55.34843922 | 0.000478684 |  | 39.69967651 | 32.96140671 | 29.14816284 | 42.02505112 | 45.32842255 | 44.64845276
2182.839844 | -0.142421804 | 57.07872868 | 0.000441358 |  | 39.68202591 | 32.95960999 | 29.13145828 | 42.0266037 | 45.30848694 | 44.67325592
2182.939453 | -0.142667633 | 61.90664005 | 0.000453783 |  | 39.71553421 | 32.92602921 | 29.11224556 | 41.99700928 | 45.32875824 | 44.66299438
2183.039063 | -0.142938442 | 60.19435215 | 0.000464338 |  | 39.7359314 | 32.92300415 | 29.1434021 | 41.97972488 | 45.31899261 | 44.68043518
2183.138672 | -0.142547841 | 57.55744648 | 0.000467219 |  | 39.73397446 | 32.9213562 | 29.11286163 | 41.978508 | 45.31134033 | 44.67106247
2183.238281 | -0.143073563 | 59.25993443 | 0.000445741 |  | 39.72950363 | 32.91815948 | 29.10078621 | 41.95360184 | 45.31777954 | 44.67329788
2183.337891 | -0.143116143 | 58.64519978 | 0.000460079 |  | 39.75611115 | 32.91007996 | 29.10856628 | 41.97063065 | 45.31603241 | 44.67944717
2183.4375 | -0.14312693 | 55.88912678 | 0.000425496 |  | 39.74121094 | 32.92650223 | 29.0908699 | 41.9696579 | 45.33274841 | 44.68370438
2183.537109 | -0.142636976 | 55.84173298 | 0.000487058 |  | 39.76182938 | 32.89748383 | 29.10495377 | 41.98939514 | 45.29058838 | 44.68943405
2183.636719 | -0.142882237 | 53.81386662 | 0.000437638 |  | 39.76348114 | 32.90790176 | 29.09072113 | 41.9916153 | 45.31072998 | 44.66255188
2183.736328 | -0.143223445 | 54.37392521 | 0.000449661 |  | 39.75214005 | 32.89869308 | 29.08411789 | 42.00670624 | 45.28757095 | 44.68955231
2183.835938 | -0.142691478 | 53.93621922 | 0.000425375 |  | 39.75640869 | 32.89155579 | 29.08659172 | 42.01749802 | 45.30505753 | 44.66300583
2183.935547 | -0.142954339 | 53.36386204 | 0.000405504 |  | 39.75910187 | 32.90803528 | 29.12726593 | 42.00157928 | 45.29706573 | 44.71213913
2184.035156 | -0.142555222 | 62.87204838 | 0.000444188 |  | 39.77246475 | 32.89334488 | 29.09131241 | 42.02536392 | 45.2947731 | 44.68628693
2184.134766 | -0.142952636 | 53.08497334 | 0.000464726 |  | 39.76846313 | 32.92315674 | 29.08746719 | 42.05847549 | 45.27274323 | 44.67765045
2184.234375 | -0.14307697 | 59.66801929 | 0.000452605 |  | 39.75206757 | 32.88881683 | 29.13795471 | 42.04351425 | 45.28795242 | 44.69956207
2184.333984 | -0.143090595 | 51.11407185 | 0.000426781 |  | 39.77318954 | 32.88009644 | 29.11426926 | 42.0530777 | 45.2997551 | 44.69241333
2184.433594 | -0.143196761 | 58.41256809 | 0.00041568 |  | 39.75819397 | 32.91517258 | 29.11016464 | 42.09313202 | 45.27944565 | 44.6921463
2184.533203 | -0.14284647 | 55.09962559 | 0.000427669 |  | 39.77774811 | 32.86059189 | 29.10816193 | 42.08700943 | 45.27918243 | 44.69990921
2184.632813 | -0.142352541 | 55.29899693 | 0.000453154 |  | 39.8138504 | 32.89250183 | 29.1169529 | 42.15032196 | 45.27562714 | 44.67222595
2184.732422 | -0.143124659 | 54.69473362 | 0.000441597 |  | 39.80355453 | 32.88773346 | 29.15022278 | 42.19437408 | 45.2720108 | 44.66076279
2184.832031 | -0.142543867 | 57.58751774 | 0.000448965 |  | 39.81206894 | 32.91440201 | 29.18123436 | 42.20902634 | 45.24777603 | 44.65840149
2184.931641 | -0.142542164 | 57.06847858 | 0.000462769 |  | 39.80664063 | 32.88969803 | 29.12296867 | 42.20509338 | 45.27385712 | 44.63721848
2185.03125 | -0.142484255 | 59.00360584 | 0.000447738 |  | 39.81460953 | 32.90794373 | 29.13945961 | 42.28001404 | 45.27033997 | 44.64544678
2185.130859 | -0.142912894 | 61.40036106 | 0.000454638 |  | 39.81651688 | 32.90283585 | 29.15877724 | 42.25168228 | 45.27319336 | 44.63020706
2185.230469 | -0.142551815 | 58.10997868 | 0.00041884 |  | 39.81784821 | 32.91143036 | 29.17598343 | 42.29981232 | 45.27370071 | 44.63819504
2185.330078 | -0.142654575 | 64.95140171 | 0.000434228 |  | 39.82561874 | 32.87433243 | 29.1688633 | 42.28567123 | 45.26491928 | 44.60295486
2185.429688 | -0.142992377 | 63.39063358 | 0.000423899 |  | 39.81646347 | 32.88907242 | 29.1985836 | 42.38654327 | 45.27191162 | 44.61413574
2185.529297 | -0.143247858 | 58.52899647 | 0.000447795 |  | 39.84222412 | 32.89774704 | 29.18774223 | 42.39074707 | 45.2420578 | 44.61061859
2185.628906 | -0.142957745 | 62.27895451 | 0.000452911 |  | 39.82816696 | 32.87010193 | 29.16428947 | 42.38767242 | 45.27183151 | 44.60314178
2185.728516 | -0.142257161 | 61.91712284 | 0.000452429 |  | 39.84000778 | 32.88702011 | 29.19106483 | 42.43356323 | 45.23847961 | 44.58475494
2185.828125 | -0.143226851 | 63.2960825 | 0.000443481 |  | 39.8441124 | 32.84958267 | 29.18237877 | 42.44504166 | 45.23365784 | 44.60321808
2185.927734 | -0.142609157 | 56.64923573 | 0.000426173 |  | 39.84550095 | 32.86905289 | 29.19118118 | 42.4879837 | 45.24411011 | 44.58402634
2186.027344 | -0.142348567 | 62.42250156 | 0.000487384 |  | 39.85250473 | 32.85629272 | 29.16711617 | 42.50221634 | 45.23468399 | 44.58010864
2186.126953 | -0.142720433 | 56.41500187 | 0.000464655 |  | 39.87109756 | 32.83139038 | 29.20696068 | 42.5307045 | 45.25960541 | 44.5730629
2186.226563 | -0.142650601 | 61.33246708 | 0.000441488 |  | 39.85923386 | 32.82696915 | 29.16906548 | 42.51769257 | 45.23680496 | 44.56973648
2186.326172 | -0.141976133 | 59.35017109 | 0.000446636 |  | 39.88185883 | 32.87103653 | 29.18503571 | 42.54048538 | 45.24282837 | 44.60029221
2186.425781 | -0.142826599 | 59.99088383 | 0.000421191 |  | 39.86091995 | 32.84322357 | 29.18659592 | 42.50310898 | 45.2551651 | 44.5874939
2186.525391 | -0.142176543 | 54.49696445 | 0.000407963 |  | 39.89272308 | 32.82237244 | 29.1979351 | 42.48284149 | 45.21174622 | 44.58483505
2186.625 | -0.142872018 | 60.63797855 | 0.000409535 |  | 39.86929321 | 32.81917953 | 29.20545959 | 42.40623093 | 45.24391174 | 44.56085968
2186.724609 | -0.142418398 | 56.99624729 | 0.000445313 |  | 39.86533356 | 32.81556702 | 29.21436119 | 42.32054138 | 45.24528122 | 44.57769394
2186.824219 | -0.142692614 | 59.237607 | 0.000448039 |  | 39.86640167 | 32.79174423 | 29.19507217 | 42.25551224 | 45.23330688 | 44.58213425
2186.923828 | -0.142074919 | 64.07759953 | 0.000429601 |  | 39.86700439 | 32.81191635 | 29.21822929 | 42.17547989 | 45.25267029 | 44.56453705
2187.023438 | -0.142631866 | 58.75274372 | 0.000441006 |  | 39.8860817 | 32.80632019 | 29.21096611 | 42.10169983 | 45.26875687 | 44.59387207
2187.123047 | -0.142812973 | 59.2934351 | 0.000448089 |  | 39.88829803 | 32.77044678 | 29.21920395 | 42.0541153 | 45.22989655 | 44.59007645
2187.222656 | -0.142622782 | 59.83457661 | 0.000450254 |  | 39.86041641 | 32.78495026 | 29.19655228 | 41.99682617 | 45.22941589 | 44.56548309
2187.322266 | -0.142763013 | 63.1083231 | 0.000429084 |  | 39.87220383 | 32.78013229 | 29.20347404 | 41.89248657 | 45.22711945 | 44.58825684
2187.421875 | -0.142499584 | 62.68360996 | 0.000459068 |  | 39.85488892 | 32.76409912 | 29.22317696 | 41.83243942 | 45.22312164 | 44.60173416
2187.521484 | -0.143012248 | 61.78930759 | 0.000440272 |  | 39.84704208 | 32.76002884 | 29.20932007 | 41.76018906 | 45.21389771 | 44.56464767
2187.621094 | -0.142442243 | 57.20359135 | 0.000493988 |  | 39.83753586 | 32.78943253 | 29.24601555 | 41.70136261 | 45.25863647 | 44.58211136
2187.720703 | -0.142629595 | 62.6318903 | 0.000476495 |  | 39.84270096 | 32.74690247 | 29.22497559 | 41.62590027 | 45.23100281 | 44.538517
2187.820313 | -0.143384114 | 64.84796238 | 0.000450955 |  | 39.83227921 | 32.78185654 | 29.25134277 | 41.55318069 | 45.24988937 | 44.54070663
2187.919922 | -0.14305426 | 63.92357731 | 0.000443221 |  | 39.85132599 | 32.74552917 | 29.28634453 | 41.43259811 | 45.26213074 | 44.54254913
2188.019531 | -0.141862018 | 56.61027241 | 0.000467993 |  | 39.83454514 | 32.76709747 | 29.30156898 | 41.35735703 | 45.23641586 | 44.54029083
2188.119141 | -0.142586447 | 63.93793583 | 0.000430187 |  | 39.83146667 | 32.7443428 | 29.33421516 | 41.26401138 | 45.23571014 | 44.50406647
2188.21875 | -0.142711349 | 64.11428928 | 0.00047485 |  | 39.84613419 | 32.74206924 | 29.35159111 | 41.18605804 | 45.22203827 | 44.51925659
2188.318359 | -0.143442023 | 61.99595737 | 0.000441707 |  | 39.85447311 | 32.72782898 | 29.35339928 | 41.13430786 | 45.23341751 | 44.50695038
2188.417969 | -0.143247858 | 65.1690073 | 0.000442197 |  | 39.85131454 | 32.73072433 | 29.38832092 | 41.08065033 | 45.22543716 | 44.51769638
2188.517578 | -0.142831141 | 56.88004398 | 0.000481556 |  | 39.85376358 | 32.7211647 | 29.385149 | 41.05760574 | 45.23617172 | 44.53089523
2188.617188 | -0.142676149 | 62.86953831 | 0.000475851 |  | 39.84801865 | 32.69793701 | 29.36281395 | 41.03179932 | 45.23033142 | 44.51068878
2188.716797 | -0.142862934 | 58.6069231 | 0.000440238 |  | 39.85056305 | 32.71538162 | 29.37914467 | 41.01072311 | 45.22899246 | 44.54684448
2188.816406 | -0.142843063 | 61.6737833 | 0.000461777 |  | 39.87739563 | 32.69207382 | 29.37756538 | 41.00680161 | 45.23416901 | 44.51688766
2188.916016 | -0.142568847 | 53.88951206 | 0.000470509 |  | 39.86259842 | 32.66911697 | 29.36999321 | 41.01519394 | 45.25238419 | 44.5320015
2189.015625 | -0.141946043 | 53.46115208 | 0.000446861 |  | 39.84732056 | 32.67120361 | 29.35712814 | 40.98212814 | 45.20053101 | 44.50456619
2189.115234 | -0.142379792 | 61.72003269 | 0.000455112 |  | 39.86284637 | 32.66603088 | 29.36396027 | 40.96893311 | 45.23803711 | 44.52212143
2189.214844 | -0.142822057 | 57.67501545 | 0.0004456 |  | 39.86854553 | 32.65376282 | 29.36496353 | 40.98789215 | 45.25159454 | 44.51667786
2189.314453 | -0.142744845 | 57.4398737 | 0.000466983 |  | 39.84915924 | 32.63814545 | 29.35959625 | 40.967556 | 45.22508621 | 44.5013504
2189.414063 | -0.142290658 | 55.58061695 | 0.000459434 |  | 39.79191971 | 32.63363266 | 29.36668015 | 40.98145294 | 45.18707275 | 44.49892044
2189.513672 | -0.142844199 | 61.35912418 | 0.000456548 |  | 39.84019089 | 32.62421036 | 29.39484406 | 40.97993469 | 45.18183517 | 44.48889923
2189.613281 | -0.142431456 | 55.29169941 | 0.000445053 |  | 39.8455658 | 32.61060715 | 29.40669632 | 40.95730209 | 45.21072769 | 44.50215149
2189.712891 | -0.142199253 | 53.11801243 | 0.000453212 |  | 39.84659958 | 32.62578583 | 29.42012215 | 40.96257782 | 45.20707703 | 44.52069855
2189.8125 | -0.143053125 | 55.69340229 | 0.000431139 |  | 39.83539581 | 32.63951111 | 29.43718338 | 40.98613739 | 45.22307205 | 44.53435898
2189.912109 | -0.142814676 | 52.72177982 | 0.000480055 |  | 39.83058167 | 32.62843704 | 29.471035 | 40.94958878 | 45.22861862 | 44.49634933
2190.011719 | -0.142798212 | 63.99807835 | 0.000461673 |  | 39.82935333 | 32.62083054 | 29.47861099 | 40.92557526 | 45.23348999 | 44.50611877
2190.111328 | -0.142924817 | 57.40569401 | 0.000465345 |  | 39.85010147 | 32.61708069 | 29.50235176 | 40.93665314 | 45.1811676 | 44.54822159
2190.210938 | -0.142929359 | 58.25124836 | 0.000442157 |  | 39.84514618 | 32.62672043 | 29.53395844 | 40.94920731 | 45.20337677 | 44.5318222
2190.310547 | -0.14210217 | 58.07534504 | 0.000402277 |  | 39.85445786 | 32.64836502 | 29.51748466 | 40.91678238 | 45.21743774 | 44.51860428
2190.410156 | -0.143309741 | 56.5619669 | 0.000486889 |  | 39.86952591 | 32.63898849 | 29.49586678 | 40.90207291 | 45.20430374 | 44.52467728
2190.509766 | -0.142155537 | 61.5398035 | 0.00045322 |  | 39.87092972 | 32.60774231 | 29.49074745 | 40.91935349 | 45.21122742 | 44.53827667
2190.609375 | -0.143206981 | 63.41455936 | 0.000454229 |  | 39.86637497 | 32.60567474 | 29.46430397 | 40.8903389 | 45.19924164 | 44.53903198
2190.708984 | -0.142869747 | 57.4749651 | 0.00045953 |  | 39.85074997 | 32.62858963 | 29.48034668 | 40.86512375 | 45.21008301 | 44.53675461
2190.808594 | -0.142470629 | 64.53717136 | 0.000428991 |  | 39.85759735 | 32.60322571 | 29.47646332 | 40.84265518 | 45.20904922 | 44.55924225
2190.908203 | -0.142300877 | 56.64946079 | 0.000462376 |  | 39.85980225 | 32.63065338 | 29.44865417 | 40.83675766 | 45.18134689 | 44.54285431
2191.007813 | -0.142371844 | 57.47929096 | 0.000454244 |  | 39.84716797 | 32.62439346 | 29.44698143 | 40.81215668 | 45.20046234 | 44.54566574
2191.107422 | -0.142933333 | 55.29922199 | 0.000455949 |  | 39.85892868 | 32.64536285 | 29.44204903 | 40.79657364 | 45.19998932 | 44.55307388
2191.207031 | -0.142809567 | 52.15853596 | 0.000461346 |  | 39.86844635 | 32.59734726 | 29.44962502 | 40.77442932 | 45.1883316 | 44.52085114
2191.306641 | -0.142312232 | 52.6684618 | 0.000493424 |  | 39.87607956 | 32.62128067 | 29.45806694 | 40.74612045 | 45.16422272 | 44.56775665
2191.40625 | -0.143205845 | 53.16107655 | 0.000459774 |  | 39.86243439 | 32.61089706 | 29.52452469 | 40.74121475 | 45.20502472 | 44.55207443
2191.505859 | -0.142641517 | 56.07140446 | 0.000498757 |  | 39.86333847 | 32.63859558 | 29.52946091 | 40.74391556 | 45.20247269 | 44.55873871
2191.605469 | -0.142514345 | 48.97638035 | 0.000485763 |  | 39.88948822 | 32.65325165 | 29.5943222 | 40.76327896 | 45.21545029 | 44.57859039
2191.705078 | -0.142147021 | 51.41323948 | 0.000494247 |  | 39.87088394 | 32.63320541 | 29.60579491 | 40.72106934 | 45.19538879 | 44.52976608
2191.804688 | -0.142138505 | 58.63768101 | 0.000426707 |  | 39.87967682 | 32.63450241 | 29.65879631 | 40.72832489 | 45.21028519 | 44.57683182
2191.904297 | -0.142466655 | 53.11710072 | 0.000466813 |  | 39.86500931 | 32.64984894 | 29.628685 | 40.6967926 | 45.19677734 | 44.54219437
2192.003906 | -0.142292361 | 52.08858585 | 0.000448248 |  | 39.8807869 | 32.65149689 | 29.72493935 | 40.71769333 | 45.17137146 | 44.55755997
2192.103516 | -0.142748819 | 56.16117954 | 0.000461641 |  | 39.89310837 | 32.62401581 | 29.70639801 | 40.68836594 | 45.20742798 | 44.55833817
2192.203125 | -0.142300309 | 57.25599766 | 0.000469443 |  | 39.89730453 | 32.64910507 | 29.73324966 | 40.69332886 | 45.1921463 | 44.54607391
2192.302734 | -0.142629027 | 56.7668047 | 0.000459141 |  | 39.89936447 | 32.62374115 | 29.7578907 | 40.69187164 | 45.18035126 | 44.57968903
2192.402344 | -0.142681259 | 60.41673374 | 0.000448012 |  | 39.88974762 | 32.65955734 | 29.7682457 | 40.68755341 | 45.15904236 | 44.56095886
2192.501953 | -0.143059938 | 58.64930058 | 0.00047464 |  | 39.85308456 | 32.64008713 | 29.80784035 | 40.73745346 | 45.18283081 | 44.54782867
2192.601563 | -0.141676937 | 56.33890247 | 0.000477711 |  | 39.85864639 | 32.63264084 | 29.82310867 | 40.76412964 | 45.18165207 | 44.54875946
2192.701172 | -0.142880534 | 49.78410816 | 0.000450331 |  | 39.86023331 | 32.62388611 | 29.83808327 | 40.78966522 | 45.17354202 | 44.52163315
2192.800781 | -0.142480281 | 55.15385532 | 0.000431132 |  | 39.84565735 | 32.6095314 | 29.8455143 | 40.78829956 | 45.1516304 | 44.55117798
2192.900391 | -0.142378657 | 51.83954716 | 0.000470327 |  | 39.81819534 | 32.6256218 | 29.83841324 | 40.84835052 | 45.18383408 | 44.55699158
2193 | -0.143354024 | 53.9148035 | 0.000491086 |  | 39.82554245 | 32.5666275 | 29.80826378 | 40.89172363 | 45.17893982 | 44.57246399
2193.099609 | -0.142746548 | 55.61525059 | 0.000458203 |  | 39.82928467 | 32.59144211 | 29.81289864 | 40.91320801 | 45.16439438 | 44.57368469
2193.199219 | -0.142664227 | 51.31435108 | 0.000431228 |  | 39.83233643 | 32.55721283 | 29.7853775 | 40.9074173 | 45.17907333 | 44.54262161
2193.298828 | -0.143043473 | 55.11147022 | 0.000470952 |  | 39.8370285 | 32.58242035 | 29.75822639 | 40.85959625 | 45.15912628 | 44.52039337
2193.398438 | -0.143017925 | 47.72753239 | 0.000467216 |  | 39.80945587 | 32.56375504 | 29.74157524 | 40.86526871 | 45.13715744 | 44.56144714
2193.498047 | -0.142610292 | 54.77972507 | 0.000469576 |  | 39.82672119 | 32.58861923 | 29.67633629 | 40.83136749 | 45.15299988 | 44.57063293
2193.597656 | -0.142771529 | 58.14552784 | 0.000469711 |  | 39.80214691 | 32.55018616 | 29.69426918 | 40.85074615 | 45.14596558 | 44.53967667
2193.697266 | -0.142899269 | 50.33254719 | 0.000474972 |  | 39.77588654 | 32.5968895 | 29.65889549 | 40.86759949 | 45.15815735 | 44.5381012
2193.796875 | -0.141573042 | 54.49809742 | 0.000469672 |  | 39.79735184 | 32.59103012 | 29.65388489 | 40.88026047 | 45.13793182 | 44.5245018
2193.896484 | -0.142676717 | 51.31366825 | 0.000452168 |  | 39.77695847 | 32.57574081 | 29.63713837 | 40.92208481 | 45.14651489 | 44.56180191
2193.996094 | -0.142446217 | 51.10085392 | 0.000466746 |  | 39.79935455 | 32.58192444 | 29.63326454 | 40.95210266 | 45.15570068 | 44.58895111
2194.095703 | -0.142839657 | 56.5526247 | 0.000436347 |  | 39.77228928 | 32.61436844 | 29.60874748 | 40.96058655 | 45.14218903 | 44.54392242
2194.195313 | -0.143230826 | 53.00385761 | 0.000490635 |  | 39.77554321 | 32.57320023 | 29.61833382 | 40.98465347 | 45.14427567 | 44.53296661
2194.294922 | -0.14165877 | 52.8290987 | 0.000486003 |  | 39.78711319 | 32.62235641 | 29.58262825 | 40.98706436 | 45.12749481 | 44.53602219
2194.394531 | -0.142248645 | 49.19374943 | 0.000487005 |  | 39.78105164 | 32.62150192 | 29.5531044 | 40.99119949 | 45.15442276 | 44.56712723
2194.494141 | -0.142086841 | 54.24472904 | 0.000449075 |  | 39.83437729 | 32.60380554 | 29.54638863 | 40.91399765 | 45.14374161 | 44.53165436
2194.59375 | -0.142724407 | 53.41148472 | 0.000455354 |  | 39.77840042 | 32.60816193 | 29.50231171 | 40.89089203 | 45.12981415 | 44.53696442
2194.693359 | -0.142351973 | 52.22552204 | 0.000473853 |  | 39.77715302 | 32.61114883 | 29.53169632 | 40.8765831 | 45.11442947 | 44.53359222
2194.792969 | -0.143014519 | 56.38675022 | 0.000449159 |  | 39.79580688 | 32.60751343 | 29.46845055 | 40.84153366 | 45.11460114 | 44.53129578
2194.892578 | -0.14301679 | 55.94358158 | 0.000456611 |  | 39.81149292 | 32.62176132 | 29.47019577 | 40.80925751 | 45.12454987 | 44.48748779
2194.992188 | -0.14258815 | 52.12936878 | 0.000443276 |  | 39.78500366 | 32.62490845 | 29.37184525 | 40.77854919 | 45.13848495 | 44.47341919
2195.091797 | -0.141957398 | 48.50496006 | 0.000479588 |  | 39.81351089 | 32.63902664 | 29.4079361 | 40.75272369 | 45.11987686 | 44.47815323
2195.191406 | -0.142080596 | 57.67478657 | 0.000442584 |  | 39.80201721 | 32.62282562 | 29.36871338 | 40.71302795 | 45.12516022 | 44.48690033
2195.291016 | -0.142253187 | 64.66385746 | 0.000424195 |  | 39.77500534 | 32.64297867 | 29.35099792 | 40.67668533 | 45.12168503 | 44.44034195
2195.390625 | -0.142787425 | 54.83189869 | 0.000475463 |  | 39.80001831 | 32.64499283 | 29.33890724 | 40.66578293 | 45.06916428 | 44.43516922
2195.490234 | -0.142581338 | 58.80310535 | 0.000468785 |  | 39.76520157 | 32.66018677 | 29.31361961 | 40.66579056 | 45.1043663 | 44.40412521
2195.589844 | -0.142091951 | 57.02245426 | 0.000487788 |  | 39.75683212 | 32.64644241 | 29.31336975 | 40.66172409 | 45.09716034 | 44.41378784
2195.689453 | -0.142433159 | 60.54524326 | 0.000481693 |  | 39.77875137 | 32.67653275 | 29.25925446 | 40.69062042 | 45.0924263 | 44.41437531
2195.789063 | -0.142676717 | 58.71446323 | 0.000442135 |  | 39.79080963 | 32.68746567 | 29.28948593 | 40.65309143 | 45.10055161 | 44.40536499
2195.888672 | -0.14250299 | 51.04731083 | 0.00045749 |  | 39.7843895 | 32.64354324 | 29.23408318 | 40.67100906 | 45.10059357 | 44.39887238
2195.988281 | -0.142115228 | 56.11538029 | 0.000466582 |  | 39.77763748 | 32.67779541 | 29.2703476 | 40.66468048 | 45.08905792 | 44.41048813
2196.087891 | -0.142598937 | 57.3316431 | 0.000467603 |  | 39.76954651 | 32.68642044 | 29.23648453 | 40.67137909 | 45.07856369 | 44.38348389
2196.1875 | -0.142770393 | 56.75062656 | 0.000432466 |  | 39.77696609 | 32.70899963 | 29.22864723 | 40.66784286 | 45.07325363 | 44.42128754
2196.287109 | -0.142328696 | 60.26065922 | 0.00047612 |  | 39.78231049 | 32.68178558 | 29.23995972 | 40.6629715 | 45.04555893 | 44.37673569
2196.386719 | -0.142454165 | 57.44351673 | 0.000496827 |  | 39.75743103 | 32.69400787 | 29.18601799 | 40.66373825 | 45.05171204 | 44.38031387
2196.486328 | -0.143491983 | 55.67244053 | 0.000454687 |  | 39.7607193 | 32.72270966 | 29.17714119 | 40.66134644 | 45.04956436 | 44.35325241
2196.585938 | -0.142448488 | 53.66052341 | 0.000492215 |  | 39.74243927 | 32.71984863 | 29.17503929 | 40.63961792 | 45.06053543 | 44.35094833
2196.685547 | -0.143200736 | 58.08537006 | 0.000487975 |  | 39.76163483 | 32.73439789 | 29.15044022 | 40.67386627 | 45.02842331 | 44.34799576
2196.785156 | -0.142005087 | 50.42710209 | 0.000485378 |  | 39.75156784 | 32.73266602 | 29.13810158 | 40.66977692 | 45.06905746 | 44.36555099
2196.884766 | -0.141574745 | 52.22711658 | 0.000467505 |  | 39.75019455 | 32.72980881 | 29.13232613 | 40.71058655 | 45.0503273 | 44.3558197
2196.984375 | -0.142598937 | 57.90104389 | 0.000487422 |  | 39.72063065 | 32.75595474 | 29.12701797 | 40.72210312 | 45.01908112 | 44.33916855
2197.083984 | -0.141973294 | 58.86940479 | 0.000422387 |  | 39.73506927 | 32.7422905 | 29.12098122 | 40.73559189 | 45.03104401 | 44.3420105
2197.183594 | -0.142019281 | 64.65315342 | 0.000450983 |  | 39.74015808 | 32.74052429 | 29.10196877 | 40.74584961 | 45.01825333 | 44.33511353
2197.283203 | -0.142562035 | 58.03957462 | 0.000479574 |  | 39.72948456 | 32.75757599 | 29.0823555 | 40.81858826 | 45.01938629 | 44.33844376
2197.382813 | -0.142673878 | 57.62033176 | 0.000462492 |  | 39.71056747 | 32.74923706 | 29.10821342 | 40.84963608 | 45.01117706 | 44.32674408
2197.482422 | -0.142606886 | 59.08882618 | 0.000491939 |  | 39.68901443 | 32.75463486 | 29.09516144 | 40.88928223 | 44.99160767 | 44.33893967
2197.582031 | -0.141571338 | 54.26956654 | 0.000465559 |  | 39.71910095 | 32.75270081 | 29.09768867 | 40.89760208 | 44.98684692 | 44.32729721
2197.681641 | -0.141978972 | 59.80974293 | 0.000449792 |  | 39.70711517 | 32.760952 | 29.11005592 | 40.91831207 | 44.99703979 | 44.32058716
2197.78125 | -0.142220826 | 58.96032047 | 0.000457466 |  | 39.71443939 | 32.71889114 | 29.08660698 | 40.94187164 | 44.98780823 | 44.28842926
2197.880859 | -0.142670472 | 62.31039524 | 0.000459285 |  | 39.7069397 | 32.71912003 | 29.05371666 | 40.90333557 | 44.97671509 | 44.31184006
2197.980469 | -0.142379792 | 56.26735783 | 0.000453659 |  | 39.6833725 | 32.75813675 | 29.05583191 | 40.90718842 | 44.96964645 | 44.29496002
2198.080078 | -0.141925037 | 53.0585413 | 0.000460808 |  | 39.72050095 | 32.72754288 | 29.02856255 | 40.88713837 | 44.98510361 | 44.29681396
2198.179688 | -0.142857256 | 58.73634052 | 0.000451086 |  | 39.70827866 | 32.71578217 | 29.02088165 | 40.87378693 | 44.96165848 | 44.31244659
2198.279297 | -0.142173137 | 57.32777119 | 0.000435599 |  | 39.66633606 | 32.75300217 | 29.00501442 | 40.84732819 | 44.96696472 | 44.27487946
2198.378906 | -0.141775723 | 58.00608158 | 0.000470704 |  | 39.69415665 | 32.72232819 | 29.06237984 | 40.81045532 | 44.98585129 | 44.28255081
2198.478516 | -0.142285548 | 63.53691196 | 0.000432533 |  | 39.68830109 | 32.72212601 | 29.04375267 | 40.76066208 | 44.9890976 | 44.27546692
2198.578125 | -0.142590421 | 61.14267063 | 0.000453629 |  | 39.67448044 | 32.73436356 | 29.04066849 | 40.70909882 | 44.96702957 | 44.28124619
2198.677734 | -0.142748819 | 64.12772465 | 0.000446928 |  | 39.66910172 | 32.72049332 | 29.02871513 | 40.64623642 | 44.93959045 | 44.25228882
2198.777344 | -0.142526267 | 62.712327 | 0.000456156 |  | 39.6713562 | 32.71912003 | 29.04316139 | 40.61476517 | 44.96102524 | 44.27656174
2198.876953 | -0.142220826 | 61.14721775 | 0.000442395 |  | 39.67289352 | 32.72913361 | 29.03310204 | 40.56364822 | 44.93743134 | 44.26974106
2198.976563 | -0.141971591 | 56.0966959 | 0.000478484 |  | 39.69347382 | 32.76930618 | 29.02388382 | 40.48654556 | 44.93583298 | 44.25479889
2199.076172 | -0.142915733 | 58.27813053 | 0.000495045 |  | 39.71206665 | 32.74254227 | 29.03626823 | 40.48945236 | 44.93712234 | 44.21736526
2199.175781 | -0.142849308 | 61.31993198 | 0.000402447 |  | 39.65751266 | 32.69064331 | 28.98180771 | 40.45414352 | 44.90978241 | 44.24947357
2199.275391 | -0.142386605 | 61.52546024 | 0.000459977 |  | 39.67963791 | 32.74020004 | 29.00395203 | 40.48775864 | 44.90523911 | 44.25574112
2199.375 | -0.14227249 | 55.71254063 | 0.000433447 |  | 39.70536041 | 32.74898911 | 29.00315094 | 40.44844818 | 44.92514038 | 44.26229858
2199.474609 | -0.142470062 | 60.61610508 | 0.000428548 |  | 39.68772888 | 32.74072647 | 28.99849892 | 40.43222046 | 44.89444733 | 44.25328064
2199.574219 | -0.142432024 | 52.89881992 | 0.000439506 |  | 39.71421432 | 32.74399185 | 28.99665451 | 40.43291855 | 44.9240036 | 44.24546051
2199.673828 | -0.142540461 | 59.0874567 | 0.000447129 |  | 39.75027847 | 32.75232697 | 28.9636631 | 40.42810059 | 44.94093323 | 44.24800491
2199.773438 | -0.142644924 | 62.35527897 | 0.00046018 |  | 39.7220726 | 32.73367691 | 29.0059967 | 40.47846222 | 44.91821289 | 44.25777435
2199.873047 | -0.142373547 | 52.98403645 | 0.000427231 |  | 39.75862503 | 32.74241638 | 28.95918274 | 40.50531006 | 44.91513824 | 44.26811981
2199.972656 | -0.142643788 | 56.26348591 | 0.000449456 |  | 39.72184372 | 32.70661545 | 29.00107193 | 40.56414413 | 44.93641281 | 44.25148392
2200.072266 | -0.14228498 | 58.54130268 | 0.000403914 |  | 39.75935364 | 32.68806076 | 28.97190475 | 40.60710144 | 44.94480133 | 44.24868393
2200.171875 | -0.142382631 | 56.51593876 | 0.000430989 |  | 39.76719666 | 32.72058868 | 28.95217705 | 40.59167099 | 44.91931915 | 44.24976349
2200.271484 | -0.14264833 | 54.10255146 | 0.000476808 |  | 39.74839401 | 32.72623444 | 28.97566032 | 40.59194183 | 44.91591644 | 44.25726318
2200.371094 | -0.141495262 | 56.41386127 | 0.000476287 |  | 39.75118637 | 32.70462036 | 28.95760536 | 40.58298111 | 44.90187836 | 44.23176575
2200.470703 | -0.142665362 | 50.48155689 | 0.000406105 |  | 39.75812912 | 32.67508316 | 28.93431091 | 40.55712509 | 44.89654541 | 44.23756027
2200.570313 | -0.143436913 | 53.83391666 | 0.00046427 |  | 39.74986649 | 32.71055603 | 28.91761589 | 40.56965256 | 44.89254761 | 44.225811
2200.669922 | -0.142546138 | 57.01903248 | 0.000475111 |  | 39.75046921 | 32.71060562 | 28.96336174 | 40.60156631 | 44.91488266 | 44.21837616
2200.769531 | -0.142354812 | 54.32903385 | 0.000428187 |  | 39.73374176 | 32.67782593 | 28.97216034 | 40.57282257 | 44.89793396 | 44.19789886
2200.869141 | -0.141751878 | 55.6243639 | 0.000428495 |  | 39.75496674 | 32.69395828 | 29.01400375 | 40.5798111 | 44.88176346 | 44.21937561
2200.96875 | -0.142408746 | 57.56564808 | 0.000463098 |  | 39.75772858 | 32.67958069 | 28.98039436 | 40.60215378 | 44.86573029 | 44.15285492
2201.068359 | -0.142840224 | 56.72214603 | 0.000415651 |  | 39.71791458 | 32.67737198 | 28.99703407 | 40.64697647 | 44.86917496 | 44.17834473
2201.167969 | -0.141881321 | 56.53485203 | 0.000442006 |  | 39.71523666 | 32.67098618 | 28.94207764 | 40.65372086 | 44.9044075 | 44.14709473
2201.267578 | -0.142328128 | 55.50702 | 0.000456408 |  | 39.72348404 | 32.67937469 | 28.9669075 | 40.69077682 | 44.88043213 | 44.15966415
2201.367188 | -0.142579634 | 50.23274708 | 0.000412792 |  | 39.68621826 | 32.67648315 | 28.94493866 | 40.71075439 | 44.86936188 | 44.13144684
2201.466797 | -0.142212878 | 52.27405643 | 0.00041095 |  | 39.70462036 | 32.67759705 | 28.95722961 | 40.80422592 | 44.86491013 | 44.1128273
2201.566406 | -0.142061293 | 49.93859196 | 0.000416198 |  | 39.72037506 | 32.68730164 | 28.93951416 | 40.80272293 | 44.88373947 | 44.09073639
2201.666016 | -0.142546138 | 53.35748386 | 0.00042265 |  | 39.68046951 | 32.69340897 | 28.96222878 | 40.85974503 | 44.86628342 | 44.08286667
2201.765625 | -0.142424075 | 51.48500919 | 0.000396829 |  | 39.69668961 | 32.72055817 | 28.96793938 | 40.87360382 | 44.84778595 | 44.1154747
2201.865234 | -0.142716458 | 53.06150532 | 0.00044926 |  | 39.68664551 | 32.67958069 | 28.96590233 | 40.87611389 | 44.83626938 | 44.08335876
2201.964844 | -0.142356515 | 55.12537098 | 0.000453515 |  | 39.66422653 | 32.70798492 | 28.98703957 | 40.94185638 | 44.82840729 | 44.07958221
2202.064453 | -0.142447352 | 56.59956074 | 0.000473515 |  | 39.63347244 | 32.70717621 | 28.95982933 | 40.95943832 | 44.84654999 | 44.08745575
2202.164063 | -0.142361057 | 49.94861698 | 0.000437488 |  | 39.64987183 | 32.70845795 | 28.98046303 | 41.01622009 | 44.84896469 | 44.07234192
2202.263672 | -0.142960584 | 48.6639986 | 0.000435011 |  | 39.6704483 | 32.70423889 | 28.96792412 | 41.02351761 | 44.83950043 | 44.04988861
2202.363281 | -0.14211466 | 53.30644703 | 0.000417076 |  | 39.64342499 | 32.68975449 | 28.91825104 | 41.07640076 | 44.82493973 | 44.03521347
2202.462891 | -0.14185918 | 61.06655979 | 0.000474779 |  | 39.64740753 | 32.69523239 | 28.91687775 | 41.10855484 | 44.82204819 | 44.02576065
2202.5625 | -0.14256828 | 55.95451832 | 0.000425953 |  | 39.61672974 | 32.71184158 | 28.89526939 | 41.15130997 | 44.83248138 | 44.00529099
2202.662109 | -0.142601208 | 54.66784763 | 0.000435813 |  | 39.63419724 | 32.71973801 | 28.94040489 | 41.19813919 | 44.84321213 | 44.02430344
2202.761719 | -0.14295661 | 55.95497608 | 0.000448264 |  | 39.58655548 | 32.69395828 | 28.8871994 | 41.21985626 | 44.83106995 | 44.02615356
2202.861328 | -0.142535351 | 54.12305927 | 0.000422171 |  | 39.61062241 | 32.727211 | 28.92287064 | 41.2860527 | 44.81791687 | 44.01379776
2202.960938 | -0.142393985 | 59.34903049 | 0.000470368 |  | 39.57661057 | 32.72204208 | 28.91490555 | 41.31086731 | 44.82808685 | 43.99335861
2203.060547 | -0.142118066 | 56.88232517 | 0.000444111 |  | 39.57602692 | 32.72941208 | 28.88181114 | 41.35845947 | 44.82010269 | 43.97257614
2203.160156 | -0.141955127 | 59.29935551 | 0.000402326 |  | 39.58276367 | 32.71585464 | 28.92990685 | 41.38664246 | 44.83480835 | 44.0062561
2203.259766 | -0.142439404 | 59.98336506 | 0.000446294 |  | 39.58667374 | 32.7365303 | 28.88770485 | 41.43894196 | 44.82003403 | 44.01634598
2203.359375 | -0.142469494 | 57.98169804 | 0.000458324 |  | 39.5744133 | 32.73886871 | 28.92046165 | 41.49436188 | 44.82041931 | 44.00405884
2203.458984 | -0.142396256 | 60.36090946 | 0.000421285 |  | 39.54687119 | 32.75914383 | 28.91534615 | 41.51929855 | 44.79598618 | 44.01395798
2203.558594 | -0.142899837 | 61.96247196 | 0.000450848 |  | 39.55667114 | 32.77244186 | 28.90509605 | 41.58121109 | 44.82424927 | 43.97425079
2203.658203 | -0.143045744 | 62.0021143 | 0.000443269 |  | 39.55805206 | 32.76897049 | 28.88676071 | 41.63312149 | 44.82707214 | 43.98799133
2203.757813 | -0.142556925 | 62.27963352 | 0.000452479 |  | 39.54091644 | 32.75909042 | 28.89331436 | 41.65801239 | 44.85064697 | 43.96953964
2203.857422 | -0.142582473 | 63.07278538 | 0.000435031 |  | 39.56818008 | 32.77218246 | 28.87378502 | 41.66172028 | 44.82289124 | 43.98033524
2203.957031 | -0.142372979 | 67.29233646 | 0.000423352 |  | 39.54708481 | 32.79466629 | 28.86769867 | 41.74225616 | 44.8293457 | 43.97491074
2204.056641 | -0.142674446 | 69.43048191 | 0.000427947 |  | 39.57616806 | 32.77998352 | 28.8754921 | 41.75262833 | 44.80991364 | 43.95583344
2204.15625 | -0.14258077 | 64.73631382 | 0.000456905 |  | 39.55308914 | 32.77008438 | 28.8687191 | 41.73743439 | 44.83792114 | 43.9671669
2204.255859 | -0.142363895 | 64.95323277 | 0.000445153 |  | 39.51875687 | 32.79565811 | 28.84189987 | 41.78790283 | 44.83069992 | 43.97478867
2204.355469 | -0.142279871 | 63.90876102 | 0.000462343 |  | 39.55164719 | 32.80830002 | 28.84172821 | 41.80521774 | 44.8188858 | 44.0087471
2204.455078 | -0.142673878 | 62.77088261 | 0.000418474 |  | 39.50647354 | 32.81222534 | 28.83779907 | 41.80894852 | 44.79739761 | 43.96361923
2204.554688 | -0.142535351 | 65.4025507 | 0.00044304 |  | 39.53876877 | 32.78612518 | 28.82024193 | 41.80644608 | 44.78694153 | 43.98601532
2204.654297 | -0.142508668 | 60.8031702 | 0.000447819 |  | 39.49555206 | 32.79526901 | 28.8389225 | 41.80109024 | 44.83143997 | 43.98534393
2204.753906 | -0.142263974 | 62.2049036 | 0.000422226 |  | 39.498703 | 32.8098259 | 28.79368401 | 41.80956268 | 44.81932449 | 43.98685837
2204.853516 | -0.142071512 | 62.27439976 | 0.000455423 |  | 39.51239777 | 32.81217194 | 28.79071426 | 41.81387711 | 44.83092117 | 44.01841736
2204.953125 | -0.142246374 | 59.97128773 | 0.000478286 |  | 39.5108223 | 32.81979752 | 28.78615189 | 41.80657959 | 44.82843399 | 44.03097916
2205.052734 | -0.142049938 | 64.43783665 | 0.000428118 |  | 39.46530151 | 32.81767273 | 28.77706909 | 41.85800171 | 44.80863571 | 44.0495224
2205.152344 | -0.141949449 | 62.13199711 | 0.000467563 |  | 39.48083496 | 32.83024597 | 28.80996323 | 41.84757996 | 44.82952118 | 44.04892731
2205.251953 | -0.141993165 | 62.57333469 | 0.000450046 |  | 39.50900269 | 32.85063171 | 28.79859924 | 41.91926193 | 44.85221481 | 44.04894257
2205.351563 | -0.142143047 | 64.27036381 | 0.000456059 |  | 39.49578476 | 32.83723068 | 28.81513786 | 41.89677048 | 44.81753922 | 44.04158401
2205.451172 | -0.142715891 | 59.44222355 | 0.000458124 |  | 39.46696472 | 32.84337997 | 28.80248833 | 41.90816879 | 44.84037399 | 44.05817413
2205.550781 | -0.142543867 | 61.50927067 | 0.000470854 |  | 39.51836395 | 32.86016464 | 28.88115311 | 41.92285919 | 44.83200073 | 44.00873184
2205.650391 | -0.142838521 | 57.20951939 | 0.000435825 |  | 39.52656937 | 32.82059097 | 28.84486008 | 41.92767715 | 44.84932709 | 44.0413475
2205.75 | -0.141855206 | 61.67651463 | 0.000431577 |  | 39.49692917 | 32.85778809 | 28.85205841 | 41.95141983 | 44.83859253 | 44.04541016
2205.849609 | -0.1420647 | 56.85748768 | 0.000425666 |  | 39.48879623 | 32.83398819 | 28.87952805 | 41.99848557 | 44.8324585 | 44.05211258
2205.949219 | -0.142568847 | 57.42939091 | 0.000443571 |  | 39.53732681 | 32.85860443 | 28.88839149 | 41.971035 | 44.82833481 | 44.01210403
2206.048828 | -0.142414992 | 60.77286625 | 0.000430103 |  | 39.48448181 | 32.85983658 | 28.91888428 | 41.99578476 | 44.80741882 | 43.99116135
2206.148438 | -0.142397392 | 62.13131046 | 0.000440223 |  | 39.53292465 | 32.8651886 | 28.9542141 | 42.0152359 | 44.83437347 | 43.99423218
2206.248047 | -0.142120905 | 65.78966618 | 0.000444018 |  | 39.50793457 | 32.84090042 | 28.97002411 | 41.98748016 | 44.83098221 | 43.98644257
2206.347656 | -0.14221231 | 57.38701344 | 0.000455736 |  | 39.5215683 | 32.84291077 | 28.99396515 | 42.0214119 | 44.82287598 | 43.98138428
2206.447266 | -0.142309961 | 61.55074406 | 0.000451484 |  | 39.52903366 | 32.87628555 | 29.03399086 | 41.99945068 | 44.81561661 | 43.97763062
2206.546875 | -0.1422776 | 56.39039707 | 0.000457331 |  | 39.53978348 | 32.86042404 | 29.03945732 | 41.98290253 | 44.84083939 | 43.95333862
2206.646484 | -0.142383198 | 64.01289463 | 0.000433511 |  | 39.56198883 | 32.87439346 | 29.07469559 | 42.05456543 | 44.82661438 | 43.93969727
2206.746094 | -0.142166892 | 62.24682713 | 0.000455748 |  | 39.56882858 | 32.85046387 | 29.03707123 | 42.02072525 | 44.85631561 | 43.94770813
2206.845703 | -0.141990894 | 64.03840733 | 0.000455011 |  | 39.55797958 | 32.8850174 | 29.0456562 | 42.03366852 | 44.83403778 | 43.95302582
2206.945313 | -0.142556357 | 61.34545231 | 0.000463762 |  | 39.57209396 | 32.8814621 | 29.02180099 | 42.04692841 | 44.83459473 | 43.93144989
2207.044922 | -0.142027229 | 63.32022953 | 0.000438541 |  | 39.54088211 | 32.89105988 | 29.02514839 | 42.06045532 | 44.82179642 | 43.94722366
2207.144531 | -0.14238036 | 60.978158 | 0.000452004 |  | 39.58528137 | 32.8869133 | 29.06012154 | 42.07633591 | 44.8437233 | 43.90343094
2207.244141 | -0.142115796 | 55.85130405 | 0.000442097 |  | 39.5697403 | 32.85419464 | 29.01037788 | 42.06026077 | 44.83634949 | 43.94208527
2207.34375 | -0.142432591 | 62.50748539 | 0.000465727 |  | 39.61398697 | 32.88427734 | 29.01145554 | 42.08544922 | 44.82041931 | 43.9444809
2207.443359 | -0.142226504 | 57.45331669 | 0.000465871 |  | 39.61164856 | 32.8917923 | 28.99155998 | 42.08800125 | 44.82723999 | 43.92781067
2207.542969 | -0.142273058 | 63.01559544 | 0.000481934 |  | 39.62719345 | 32.8707962 | 29.0050621 | 42.09905243 | 44.81985092 | 43.92394257
2207.642578 | -0.141980107 | 60.59992313 | 0.000433174 |  | 39.61489487 | 32.87794113 | 29.00060654 | 42.10052109 | 44.82975388 | 43.9146843
2207.742188 | -0.142049938 | 59.05806446 | 0.000463243 |  | 39.61853409 | 32.89931488 | 29.01956177 | 42.10377884 | 44.82631302 | 43.89308167
2207.841797 | -0.142282142 | 59.31006336 | 0.000461056 |  | 39.60757446 | 32.91036987 | 28.98008728 | 42.11534119 | 44.83071136 | 43.89887619
2207.941406 | -0.142788561 | 63.27853489 | 0.000463096 |  | 39.6269722 | 32.92544556 | 28.97571373 | 42.08264923 | 44.81845093 | 43.90829086
2208.041016 | -0.142057887 | 62.48288059 | 0.00042787 |  | 39.64864731 | 32.90545273 | 28.99046707 | 42.08368301 | 44.81809616 | 43.88245773
2208.140625 | -0.141923901 | 58.04686451 | 0.000458498 |  | 39.6212616 | 32.88700867 | 28.98830032 | 42.11624908 | 44.82844925 | 43.90542984
2208.240234 | -0.142412153 | 57.54810047 | 0.000430959 |  | 39.63677597 | 32.89637756 | 28.97917366 | 42.12018585 | 44.83804321 | 43.90708923
2208.339844 | -0.142302012 | 58.95029163 | 0.000464005 |  | 39.61252213 | 32.91622543 | 28.9832077 | 42.11980438 | 44.82326126 | 43.88828659
2208.439453 | -0.142442243 | 58.27357578 | 0.000421026 |  | 39.63032913 | 32.92820358 | 28.97870827 | 42.14628601 | 44.82597733 | 43.88961029
2208.539063 | -0.142643221 | 50.22704792 | 0.000403652 |  | 39.64930725 | 32.92438889 | 28.94431305 | 42.13402939 | 44.81230164 | 43.88948822
2208.638672 | -0.142950365 | 50.34211445 | 0.000407207 |  | 39.64154816 | 32.96044159 | 28.94588089 | 42.12607956 | 44.82223892 | 43.87749481
2208.738281 | -0.141847257 | 52.54565144 | 0.000433194 |  | 39.65693665 | 32.91639328 | 28.9392128 | 42.10617447 | 44.81732941 | 43.86461258
2208.837891 | -0.142827734 | 56.07459736 | 0.000456361 |  | 39.64861298 | 32.92325592 | 28.92304802 | 42.10506058 | 44.80727768 | 43.87482834
2208.9375 | -0.14343521 | 53.44725513 | 0.000444376 |  | 39.66222763 | 32.93652344 | 28.92920685 | 42.06008911 | 44.82222366 | 43.82891846
2209.037109 | -0.142581338 | 51.59506321 | 0.000481583 |  | 39.65868759 | 32.91165161 | 28.9076519 | 42.06747055 | 44.82633209 | 43.82692719
2209.136719 | -0.141988055 | 51.65931416 | 0.0004785 |  | 39.65293503 | 32.92224884 | 28.93055725 | 42.07987213 | 44.83598709 | 43.83278656
2209.236328 | -0.142110118 | 52.65638828 | 0.000454927 |  | 39.6679039 | 32.92423248 | 28.88707352 | 42.06386948 | 44.84201813 | 43.80726242
2209.335938 | -0.142379224 | 52.01339436 | 0.000442725 |  | 39.69251251 | 32.92510605 | 28.93304253 | 42.05060959 | 44.79727173 | 43.79177856
2209.435547 | -0.142333806 | 55.8929987 | 0.000497148 |  | 39.68003464 | 32.92115021 | 28.8864994 | 42.0866127 | 44.82173538 | 43.77643585
2209.535156 | -0.142709646 | 51.117486 | 0.000453332 |  | 39.67954254 | 32.92432785 | 28.89345741 | 42.06893921 | 44.81392288 | 43.73385239
2209.634766 | -0.142931062 | 55.92125416 | 0.000444619 |  | 39.69409561 | 32.87378311 | 28.89572716 | 42.09027481 | 44.78037643 | 43.72739792
2209.734375 | -0.142664795 | 56.10467243 | 0.00044604 |  | 39.70267868 | 32.92030716 | 28.90590286 | 42.09959412 | 44.82092285 | 43.77170944
2209.833984 | -0.142439404 | 50.46242237 | 0.000456585 |  | 39.67612457 | 32.90947342 | 28.8710537 | 42.10360336 | 44.79252625 | 43.73189163
2209.933594 | -0.143009409 | 53.56551075 | 0.000494811 |  | 39.67745209 | 32.90364838 | 28.87102127 | 42.10265732 | 44.80155945 | 43.75660324
2210.033203 | -0.142589286 | 52.96033955 | 0.000448353 |  | 39.75278854 | 32.92385101 | 28.88394928 | 42.12240982 | 44.803936 | 43.72312164
2210.132813 | -0.142976481 | 54.05857944 | 0.000440236 |  | 39.74785995 | 32.88543701 | 28.89542198 | 42.08281326 | 44.81100464 | 43.7035408
2210.232422 | -0.142287251 | 48.03513432 | 0.000420295 |  | 39.74663162 | 32.94155884 | 28.90042305 | 42.07779312 | 44.82149124 | 43.71996307
2210.332031 | -0.142539893 | 56.19580936 | 0.000438815 |  | 39.75897217 | 32.91351318 | 28.8783474 | 42.02214813 | 44.81288147 | 43.70476913
2210.431641 | -0.142288387 | 57.54285908 | 0.000428468 |  | 39.73547745 | 32.90041351 | 28.88962746 | 41.97686005 | 44.80500412 | 43.68196106
2210.53125 | -0.142863502 | 52.77008533 | 0.000447 |  | 39.73535919 | 32.94142532 | 28.88478088 | 41.90813828 | 44.80065536 | 43.65548706
2210.630859 | -0.142374682 | 58.15987873 | 0.000453206 |  | 39.74138641 | 32.94569778 | 28.893713 | 41.85258865 | 44.80167007 | 43.6564827
2210.730469 | -0.14285896 | 54.18116093 | 0.000446972 |  | 39.75852203 | 32.93284607 | 28.86494827 | 41.80502319 | 44.81040955 | 43.60305786
2210.830078 | -0.142263974 | 55.34114552 | 0.000419372 |  | 39.75082397 | 32.93634033 | 28.87472725 | 41.70940399 | 44.79268265 | 43.62601852
2210.929688 | -0.143014519 | 50.94614506 | 0.00041779 |  | 39.78514481 | 32.92374039 | 28.88426018 | 41.66480637 | 44.77202225 | 43.61351395
2211.029297 | -0.143163833 | 50.02016163 | 0.000434952 |  | 39.75366211 | 32.95713806 | 28.88069725 | 41.60368347 | 44.77786255 | 43.61232376
2211.128906 | -0.14220493 | 52.10316944 | 0.000423343 |  | 39.74370575 | 32.93224335 | 28.88680267 | 41.58877945 | 44.78929901 | 43.59155273
2211.228516 | -0.142613131 | 53.02391148 | 0.000444941 |  | 39.77869415 | 32.933918 | 28.86941338 | 41.55334091 | 44.78280258 | 43.60746765
2211.328125 | -0.142496177 | 52.76416111 | 0.000453617 |  | 39.78785324 | 32.93853378 | 28.92910957 | 41.57268143 | 44.78414536 | 43.59763336
2211.427734 | -0.143063344 | 51.39979267 | 0.000453396 |  | 39.80583572 | 32.96163177 | 28.90127945 | 41.56581497 | 44.76925278 | 43.59568787
2211.527344 | -0.142879398 | 51.40321445 | 0.000408923 |  | 39.79733658 | 32.97166443 | 28.92034149 | 41.5819664 | 44.75120544 | 43.56409073
2211.626953 | -0.142678988 | 55.34456348 | 0.000418877 |  | 39.84079361 | 32.95972824 | 28.89028549 | 41.57969666 | 44.76344299 | 43.51575089
2211.726563 | -0.142661388 | 51.18629932 | 0.000456253 |  | 39.79919434 | 32.97189331 | 28.92096329 | 41.67708969 | 44.76622009 | 43.53269196
2211.826172 | -0.142596666 | 53.72021961 | 0.000369145 |  | 39.82195663 | 32.99098587 | 28.89826775 | 41.69586563 | 44.75653839 | 43.50543213
2211.925781 | -0.142466088 | 54.26887989 | 0.000477727 |  | 39.79813004 | 32.95927048 | 28.90779877 | 41.6983757 | 44.77357864 | 43.49449921
2212.025391 | -0.142762445 | 54.02508259 | 0.000462423 |  | 39.79684067 | 32.99247742 | 28.89699936 | 41.73374557 | 44.77158737 | 43.50248337
2212.125 | -0.142830005 | 59.25721073 | 0.000423109 |  | 39.82472229 | 32.96325684 | 28.87565613 | 41.72950363 | 44.75597763 | 43.50188828
2212.224609 | -0.142521158 | 57.87141895 | 0.000435179 |  | 39.84225845 | 32.9336853 | 28.91017532 | 41.73083115 | 44.7618103 | 43.48616028
2212.324219 | -0.142518887 | 59.67940998 | 0.000414403 |  | 39.8219986 | 32.97937012 | 28.90556908 | 41.78149033 | 44.74111176 | 43.46183395
2212.423828 | -0.14292652 | 58.36927509 | 0.000433155 |  | 39.8222084 | 32.9667778 | 28.9090271 | 41.77722168 | 44.74104309 | 43.48394775
2212.523438 | -0.142498448 | 60.99935246 | 0.000442718 |  | 39.83672714 | 32.94701004 | 28.91824532 | 41.7665596 | 44.74860001 | 43.45519638
2212.623047 | -0.142159511 | 59.25492954 | 0.000433814 |  | 39.80814743 | 32.99792099 | 28.96078491 | 41.76958084 | 44.74350739 | 43.47279739
2212.722656 | -0.142437701 | 60.95993137 | 0.000438107 |  | 39.8221817 | 32.97098541 | 28.95584297 | 41.76313019 | 44.73068237 | 43.45758438
2212.822266 | -0.142527403 | 55.29033375 | 0.000417865 |  | 39.81815338 | 33.0086174 | 28.98597527 | 41.82366562 | 44.75801468 | 43.45576477
2212.921875 | -0.142390011 | 60.59058475 | 0.000430081 |  | 39.80640411 | 32.97974777 | 28.95575333 | 41.83636093 | 44.73042297 | 43.4280014
2213.021484 | -0.142303148 | 61.80502415 | 0.000409932 |  | 39.75949097 | 33.00428772 | 28.93763161 | 41.87807465 | 44.73231888 | 43.43723679
2213.121094 | -0.14242294 | 58.29499149 | 0.000416019 |  | 39.78973389 | 32.99087906 | 28.96819496 | 41.84604645 | 44.7268219 | 43.42053223
2213.220703 | -0.142501287 | 57.57954502 | 0.000386657 |  | 39.79114914 | 32.96419144 | 28.92065048 | 41.83495331 | 44.75243759 | 43.41156769
2213.320313 | -0.142718729 | 59.96490955 | 0.000419792 |  | 39.77218628 | 33.01027679 | 28.92742157 | 41.83865738 | 44.711586 | 43.42199707
2213.419922 | -0.142669904 | 60.28299046 | 0.000449255 |  | 39.78946686 | 32.96324158 | 28.89437294 | 41.81668854 | 44.71903229 | 43.4076767
2213.519531 | -0.142233317 | 59.26746082 | 0.000448077 |  | 39.75072479 | 32.99501038 | 28.91009903 | 41.78144073 | 44.71904373 | 43.39259338
2213.619141 | -0.142412721 | 59.10477161 | 0.000414315 |  | 39.7958107 | 32.99679184 | 28.85505104 | 41.75753403 | 44.71521378 | 43.37288284
2213.71875 | -0.142329264 | 58.55360508 | 0.000404427 |  | 39.78553772 | 33.01808548 | 28.8365593 | 41.73757935 | 44.69390869 | 43.36639023
2213.818359 | -0.142500719 | 61.24907017 | 0.000439274 |  | 39.79922867 | 32.9833374 | 28.81628227 | 41.73654938 | 44.71720123 | 43.35604095
2213.917969 | -0.142273058 | 57.92337132 | 0.000421404 |  | 39.76369095 | 32.99841309 | 28.82247353 | 41.66920853 | 44.72039032 | 43.3406105
2214.017578 | -0.142899269 | 58.10906696 | 0.000452244 |  | 39.7567749 | 32.99796677 | 28.8186264 | 41.68053436 | 44.70393372 | 43.31471634
2214.117188 | -0.142307122 | 61.064744 | 0.000444316 |  | 39.76361465 | 33.02243042 | 28.78166008 | 41.67534256 | 44.6823082 | 43.29787827
2214.216797 | -0.141770613 | 62.11353397 | 0.000424384 |  | 39.7767601 | 32.99817657 | 28.7814045 | 41.62637711 | 44.70507813 | 43.29898453
2214.316406 | -0.143373895 | 57.84362125 | 0.000417147 |  | 39.76738358 | 33.0116272 | 28.77727699 | 41.62265778 | 44.69456863 | 43.26329803
2214.416016 | -0.141880186 | 62.94336033 | 0.000452918 |  | 39.77885437 | 33.00478745 | 28.78279495 | 41.63243484 | 44.67261505 | 43.30025482
2214.515625 | -0.143023035 | 60.6951685 | 0.000427056 |  | 39.72750092 | 33.01908112 | 28.75683022 | 41.63746643 | 44.70318222 | 43.29708862
2214.615234 | -0.142191872 | 57.80078983 | 0.000438483 |  | 39.76292419 | 33.04145432 | 28.7471981 | 41.66360092 | 44.6836586 | 43.2720108
2214.714844 | -0.142941849 | 60.53863621 | 0.000402363 |  | 39.77767563 | 33.02219009 | 28.75537682 | 41.64800262 | 44.68576813 | 43.22343063
2214.814453 | -0.142631866 | 61.05471134 | 0.00041941 |  | 39.74375534 | 33.01051712 | 28.73078346 | 41.64826202 | 44.67969894 | 43.23207092
2214.914063 | -0.143027009 | 62.55716038 | 0.000456107 |  | 39.76266098 | 33.01516724 | 28.70057297 | 41.66635513 | 44.69210815 | 43.22422791
2215.013672 | -0.142186762 | 65.83387089 | 0.000426694 |  | 39.7570343 | 33.00045013 | 28.7213974 | 41.60610962 | 44.67076111 | 43.20062637
2215.113281 | -0.143009977 | 62.59680271 | 0.000409925 |  | 39.73852158 | 33.04352951 | 28.69324112 | 41.62522507 | 44.66214371 | 43.19610977
2215.212891 | -0.142710781 | 66.0150156 | 0.000456128 |  | 39.74839401 | 33.05171204 | 28.67913628 | 41.58627701 | 44.65243149 | 43.15906525
2215.3125 | -0.142449056 | 65.40573978 | 0.000456132 |  | 39.77455902 | 33.04161072 | 28.70688248 | 41.58128738 | 44.66170883 | 43.16425705
2215.412109 | -0.142413856 | 62.80323887 | 0.00043102 |  | 39.77069855 | 33.03707123 | 28.69192314 | 41.507061 | 44.68379211 | 43.11216736
2215.511719 | -0.141712136 | 61.59426212 | 0.000412723 |  | 39.77494812 | 33.01759338 | 28.71822929 | 41.51064682 | 44.63140869 | 43.10661316
2215.611328 | -0.14221742 | 53.61381626 | 0.000396846 |  | 39.79821396 | 33.01610184 | 28.72253418 | 41.48340607 | 44.66261673 | 43.10259628
2215.710938 | -0.142299174 | 58.73975849 | 0.000408758 |  | 39.80503464 | 33.03472137 | 28.74186325 | 41.48936081 | 44.64648438 | 43.09477615
2215.810547 | -0.142686368 | 60.16359425 | 0.000442119 |  | 39.795681 | 32.99097061 | 28.77111816 | 41.44436264 | 44.63084793 | 43.04286194
2215.910156 | -0.142562602 | 56.46467686 | 0.000441402 |  | 39.77288437 | 33.03491211 | 28.7604847 | 41.41784668 | 44.60354614 | 43.0364151
2216.009766 | -0.142844199 | 61.93512821 | 0.000443457 |  | 39.80033875 | 33.00629044 | 28.76371956 | 41.40467834 | 44.60704422 | 43.02333832
2216.109375 | -0.141933553 | 57.92952442 | 0.000432338 |  | 39.81282806 | 33.02835083 | 28.800354 | 41.3527832 | 44.61493301 | 42.97214127
2216.208984 | -0.142876559 | 64.57386112 | 0.000399194 |  | 39.82603455 | 33.00841522 | 28.8053875 | 41.33369446 | 44.64564896 | 42.97977448
2216.308594 | -0.142485958 | 59.35609531 | 0.000464012 |  | 39.81652069 | 32.97484589 | 28.81781006 | 41.27186584 | 44.61791229 | 42.96895218
2216.408203 | -0.14232756 | 56.97163868 | 0.000450468 |  | 39.83922195 | 32.9987793 | 28.82225609 | 41.2138443 | 44.60874557 | 42.97386932
2216.507813 | -0.142738032 | 58.99927616 | 0.000457227 |  | 39.8397789 | 33.00587463 | 28.79009438 | 41.16341019 | 44.62222672 | 42.98040009
2216.607422 | -0.141819438 | 57.28584385 | 0.000431468 |  | 39.84902954 | 33.03596497 | 28.86627197 | 41.16497421 | 44.59834671 | 42.99274445
2216.707031 | -0.142101034 | 62.31791782 | 0.000447379 |  | 39.85348892 | 32.97887802 | 28.87706566 | 41.15917969 | 44.61101151 | 42.96966171
2216.806641 | -0.14216973 | 61.48899937 | 0.000410108 |  | 39.83567429 | 32.9848671 | 28.88252258 | 41.1060257 | 44.59485245 | 42.97660065
2216.90625 | -0.142707942 | 62.31814671 | 0.000464978 |  | 39.85046387 | 32.98862839 | 28.88385963 | 41.08219528 | 44.6004715 | 42.98604965
2217.005859 | -0.142296335 | 64.14846134 | 0.000402284 |  | 39.86302567 | 32.99572372 | 28.90856361 | 41.00279236 | 44.59429169 | 43.031353
2217.105469 | -0.141936392 | 69.76360416 | 0.000455286 |  | 39.89449692 | 32.98884583 | 28.90642738 | 40.99256134 | 44.58829498 | 42.99131393
2217.205078 | -0.142231613 | 60.14331532 | 0.000459685 |  | 39.8733902 | 32.98083878 | 28.91411972 | 40.91573334 | 44.57780838 | 43.01072311
2217.304688 | -0.142924249 | 55.92170811 | 0.000445214 |  | 39.8754158 | 32.94807816 | 28.94782448 | 40.88219452 | 44.5663414 | 43.00939941
2217.404297 | -0.143053125 | 61.67742252 | 0.000413998 |  | 39.86014557 | 32.8956871 | 28.92974281 | 40.86265182 | 44.56506729 | 43.01541138
2217.503906 | -0.142316206 | 61.22696781 | 0.000423563 |  | 39.8825264 | 32.95431519 | 28.94544601 | 40.85686111 | 44.58177948 | 43.05506897
2217.603516 | -0.143480061 | 62.65035343 | 0.000448164 |  | 39.87605286 | 32.9122963 | 28.94983101 | 40.8467865 | 44.57905197 | 43.03855133
2217.703125 | -0.142134531 | 61.96451664 | 0.000374016 |  | 39.8637886 | 32.92646408 | 28.96882057 | 40.79765701 | 44.54745483 | 43.06488037
2217.802734 | -0.143186542 | 63.33776951 | 0.000442071 |  | 39.83590698 | 32.91712189 | 28.95421982 | 40.79047775 | 44.59125137 | 43.09418869
2217.902344 | -0.142372979 | 58.74158573 | 0.000371357 |  | 39.83055115 | 32.89230728 | 28.95170593 | 40.77404785 | 44.58735657 | 43.11231232
2218.001953 | -0.142646627 | 53.02026463 | 0.00042308 |  | 39.84469986 | 32.88410568 | 28.92922592 | 40.73345947 | 44.58260345 | 43.11347198
2218.101563 | -0.142096493 | 61.47988224 | 0.000469364 |  | 39.83901215 | 32.87505341 | 28.93324471 | 40.73678207 | 44.5658226 | 43.14650345
2218.201172 | -0.142587015 | 57.83337116 | 0.000421729 |  | 39.78908539 | 32.88230133 | 28.94638062 | 40.73315048 | 44.5688324 | 43.11880493
2218.300781 | -0.142112389 | 61.05243778 | 0.000430693 |  | 39.82374573 | 32.83145905 | 28.93453407 | 40.72095871 | 44.5628624 | 43.17240906
2218.400391 | -0.142527971 | 65.04596806 | 0.000384945 |  | 39.80170822 | 32.83124542 | 28.93437767 | 40.73633194 | 44.58397675 | 43.17802048
2218.5 | -0.142602912 | 60.98818302 | 0.000432701 |  | 39.78581619 | 32.86006546 | 28.91082954 | 40.7362175 | 44.55947495 | 43.1857872
2218.599609 | -0.142262271 | 57.22728825 | 0.000421744 |  | 39.76879501 | 32.85419083 | 28.9024353 | 40.73186493 | 44.54965973 | 43.18057632
2218.699219 | -0.142853282 | 57.18536472 | 0.000449383 |  | 39.79781342 | 32.85266876 | 28.88952065 | 40.71853256 | 44.54192734 | 43.21704865
2218.798828 | -0.142540461 | 55.38443851 | 0.000403675 |  | 39.7983284 | 32.84365845 | 28.95204926 | 40.67764282 | 44.5490799 | 43.22394562
2218.898438 | -0.142498448 | 54.71706486 | 0.000399817 |  | 39.78692245 | 32.82651901 | 28.9129982 | 40.62280273 | 44.56719589 | 43.2340889
2218.998047 | -0.142365031 | 59.1225481 | 0.000430653 |  | 39.77563477 | 32.82227707 | 28.91928482 | 40.62022018 | 44.55487442 | 43.2340889
2219.097656 | -0.142273626 | 63.57495975 | 0.00042722 |  | 39.76784897 | 32.80991364 | 28.94562721 | 40.63298416 | 44.56105423 | 43.23927689
2219.197266 | -0.142257161 | 56.61118412 | 0.000436955 |  | 39.76737976 | 32.81635284 | 28.93490028 | 40.65491486 | 44.51370239 | 43.22677231
2219.296875 | -0.142103305 | 54.72504139 | 0.000400491 |  | 39.76420975 | 32.78012085 | 28.93503189 | 40.69020844 | 44.53984451 | 43.25762558
2219.396484 | -0.142804457 | 58.8053751 | 0.000422345 |  | 39.79336548 | 32.81469345 | 28.9564476 | 40.71408081 | 44.52368164 | 43.27462006
2219.496094 | -0.142758471 | 64.01517582 | 0.000402878 |  | 39.7534256 | 32.7865715 | 29.00226974 | 40.71547699 | 44.51423264 | 43.240448
2219.595703 | -0.142413856 | 56.83105946 | 0.000402396 |  | 39.77048111 | 32.79579544 | 29.00105858 | 40.72184372 | 44.50377274 | 43.22745895
2219.695313 | -0.14193923 | 52.83502293 | 0.00044891 |  | 39.79550934 | 32.81825256 | 29.01970863 | 40.65011597 | 44.54068375 | 43.24901199
2219.794922 | -0.142549545 | 58.33008671 | 0.000447845 |  | 39.78735352 | 32.81119919 | 29.0488224 | 40.5890007 | 44.51346588 | 43.23052597
2219.894531 | -0.142156105 | 57.26852894 | 0.000461032 |  | 39.79710007 | 32.78807831 | 29.08248138 | 40.53229904 | 44.51424408 | 43.27383804
2219.994141 | -0.142013603 | 51.82473469 | 0.000438653 |  | 39.77281189 | 32.79144669 | 29.12524223 | 40.50445175 | 44.52048492 | 43.25428009
2220.09375 | -0.14207208 | 59.68624973 | 0.00042108 |  | 39.76989365 | 32.79227829 | 29.183815 | 40.4709549 | 44.53714371 | 43.26906204
2220.193359 | -0.142237291 | 57.29473209 | 0.000451529 |  | 39.78558731 | 32.74361038 | 29.16597176 | 40.48333359 | 44.52062225 | 43.27421188
2220.292969 | -0.141861451 | 55.30445957 | 0.00042529 |  | 39.74777222 | 32.7658577 | 29.18439102 | 40.45563889 | 44.51241302 | 43.26068497
2220.392578 | -0.142443378 | 57.15916157 | 0.000456584 |  | 39.75716782 | 32.73552704 | 29.23813629 | 40.47093582 | 44.4997406 | 43.26410675
2220.492188 | -0.142123176 | 58.41712284 | 0.000457461 |  | 39.77309799 | 32.74058533 | 29.25548744 | 40.50710297 | 44.50168228 | 43.27086639
2220.591797 | -0.142715323 | 60.95491123 | 0.000446876 |  | 39.73662567 | 32.73584747 | 29.29388809 | 40.54079437 | 44.49514389 | 43.27352524
2220.691406 | -0.142813541 | 63.49636173 | 0.000435415 |  | 39.76164246 | 32.73216629 | 29.26726341 | 40.58126831 | 44.49991989 | 43.28076935
2220.791016 | -0.142662524 | 61.77608585 | 0.000446736 |  | 39.76247787 | 32.76015091 | 29.32024193 | 40.63200378 | 44.52435303 | 43.30690384
2220.890625 | -0.142743142 | 65.61650181 | 0.000421786 |  | 39.76931381 | 32.73619843 | 29.32625961 | 40.71082306 | 44.50308609 | 43.31583405
2220.990234 | -0.142543867 | 63.25369358 | 0.000437833 |  | 39.77002716 | 32.74020004 | 29.34420395 | 40.72027969 | 44.50612259 | 43.2893219
2221.089844 | -0.141973862 | 62.24340916 | 0.000465572 |  | 39.7494812 | 32.71464157 | 29.36228561 | 40.79211807 | 44.50469208 | 43.35749054
2221.189453 | -0.142604615 | 57.48795033 | 0.000483642 |  | 39.77383423 | 32.71396255 | 29.35889626 | 40.83085632 | 44.49552536 | 43.3612175
2221.289063 | -0.14282887 | 58.36494541 | 0.000459436 |  | 39.80576324 | 32.69950867 | 29.38382912 | 40.87141418 | 44.47456741 | 43.33130264
2221.388672 | -0.143094569 | 63.63374424 | 0.000427508 |  | 39.80327988 | 32.70568085 | 29.39216995 | 40.89618683 | 44.52526093 | 43.37131119
2221.488281 | -0.143078105 | 58.00813007 | 0.000429565 |  | 39.83063507 | 32.69134521 | 29.40642929 | 40.92507172 | 44.51028824 | 43.39374161
2221.587891 | -0.142328128 | 57.92974949 | 0.00044289 |  | 39.82516098 | 32.6798172 | 29.41162682 | 40.95442963 | 44.49066162 | 43.37252045
2221.6875 | -0.142507532 | 60.99182987 | 0.000453928 |  | 39.8240242 | 32.69073868 | 29.42585182 | 41.0226059 | 44.48119736 | 43.38571548
2221.787109 | -0.143009977 | 59.02457142 | 0.000441894 |  | 39.83190536 | 32.69192123 | 29.41783524 | 41.02587509 | 44.48238373 | 43.39990234
2221.886719 | -0.142826031 | 64.06780338 | 0.000436066 |  | 39.83046341 | 32.69874191 | 29.45552444 | 41.07955933 | 44.50240326 | 43.39977646
2221.986328 | -0.143027577 | 65.51237583 | 0.000432782 |  | 39.81964874 | 32.6805191 | 29.42623901 | 41.12628174 | 44.48849869 | 43.37943268
2222.085938 | -0.142722136 | 63.54147434 | 0.000447863 |  | 39.84415817 | 32.65062332 | 29.45453262 | 41.17536926 | 44.46424866 | 43.41639328
2222.185547 | -0.1427386 | 65.94164371 | 0.000455543 |  | 39.8376236 | 32.66199875 | 29.43247414 | 41.18312836 | 44.51092911 | 43.42271423
2222.285156 | -0.14283625 | 61.79567814 | 0.000399026 |  | 39.84262085 | 32.62544632 | 29.44575119 | 41.23985291 | 44.46463013 | 43.40709686
2222.384766 | -0.143101382 | 64.93272495 | 0.000458927 |  | 39.83447647 | 32.62186813 | 29.44137383 | 41.30891037 | 44.47457886 | 43.40802002
2222.484375 | -0.142099899 | 59.77533817 | 0.000473964 |  | 39.84506989 | 32.65182877 | 29.46433449 | 41.36929321 | 44.48541641 | 43.44456863
2222.583984 | -0.142815812 | 62.51067448 | 0.000469863 |  | 39.83028793 | 32.62639618 | 29.4870739 | 41.35209274 | 44.49558258 | 43.41956711
2222.683594 | -0.142164053 | 66.06901646 | 0.000461829 |  | 39.81941605 | 32.64628601 | 29.47197914 | 41.40520096 | 44.46068954 | 43.43370056
2222.783203 | -0.142123744 | 62.51796818 | 0.000425531 |  | 39.85819626 | 32.63697433 | 29.47702599 | 41.41074371 | 44.47306824 | 43.45509338
2222.882813 | -0.142894159 | 65.81063175 | 0.000460274 |  | 39.84067535 | 32.65261459 | 29.45896149 | 41.38544083 | 44.47702026 | 43.45303726
2222.982422 | -0.142230478 | 68.81871128 | 0.00044507 |  | 39.81809616 | 32.63029099 | 29.5010891 | 41.35241318 | 44.47343063 | 43.47787094
2223.082031 | -0.142454165 | 63.77501774 | 0.000434063 |  | 39.83611298 | 32.61873245 | 29.45651436 | 41.26051331 | 44.46202469 | 43.47254562
2223.181641 | -0.142872018 | 62.42273045 | 0.000452426 |  | 39.82779694 | 32.62490082 | 29.46996689 | 41.22269058 | 44.48913956 | 43.51189804
2223.28125 | -0.142268516 | 65.64772129 | 0.000458044 |  | 39.7823143 | 32.60889816 | 29.43492889 | 41.23329544 | 44.498909 | 43.48182678
2223.380859 | -0.143078673 | 64.8778162 | 0.000450951 |  | 39.79428482 | 32.5871315 | 29.47578621 | 41.18785858 | 44.4665947 | 43.54383469
2223.480469 | -0.142148156 | 63.69230747 | 0.000432255 |  | 39.80107498 | 32.59077835 | 29.46214104 | 41.19886017 | 44.44176483 | 43.53693771
2223.580078 | -0.142489932 | 66.79654026 | 0.000460052 |  | 39.74841309 | 32.57306671 | 29.46481705 | 41.19662476 | 44.46669006 | 43.52918243
2223.679688 | -0.142968532 | 66.58349705 | 0.000461581 |  | 39.73826599 | 32.56155396 | 29.47813606 | 41.20703125 | 44.49457169 | 43.5837059
2223.779297 | -0.142474604 | 67.65303135 | 0.000445401 |  | 39.75351715 | 32.57925415 | 29.4493351 | 41.24605179 | 44.46699524 | 43.59397507
2223.878906 | -0.143252967 | 58.14871693 | 0.00043904 |  | 39.7119751 | 32.54898453 | 29.46726418 | 41.26833725 | 44.47903442 | 43.55577469
2223.978516 | -0.142337212 | 59.92891026 | 0.000473676 |  | 39.71394348 | 32.55701447 | 29.44479179 | 41.28127289 | 44.45487976 | 43.5667038
2224.078125 | -0.14271362 | 60.14194965 | 0.000410538 |  | 39.71156693 | 32.55884933 | 29.45489502 | 41.30858231 | 44.4454689 | 43.5902977
2224.177734 | -0.142850444 | 56.3199892 | 0.000470706 |  | 39.69285965 | 32.53678131 | 29.45437431 | 41.33840942 | 44.44904327 | 43.56216049
2224.277344 | -0.142290658 | 58.43147755 | 0.000417654 |  | 39.68600082 | 32.53889847 | 29.45706177 | 41.3564682 | 44.44029999 | 43.5797348
2224.376953 | -0.142675014 | 65.09267521 | 0.000456303 |  | 39.68901825 | 32.53294373 | 29.46314621 | 41.33966827 | 44.4532814 | 43.62062836
2224.476563 | -0.142542164 | 62.95612431 | 0.000436334 |  | 39.67443466 | 32.51602554 | 29.48271561 | 41.37112808 | 44.4483223 | 43.62357712
2224.576172 | -0.142202091 | 64.83247471 | 0.000450871 |  | 39.69881058 | 32.53488541 | 29.46277428 | 41.37524414 | 44.41956711 | 43.64344788
2224.675781 | -0.142371844 | 59.81293201 | 0.000457912 |  | 39.68083572 | 32.52498245 | 29.48139191 | 41.3531723 | 44.44029236 | 43.6231041
2224.775391 | -0.142366166 | 60.09045124 | 0.000468152 |  | 39.69039536 | 32.51102066 | 29.46269989 | 41.3462944 | 44.41820908 | 43.60951233
2224.875 | -0.142636408 | 64.20679569 | 0.000447941 |  | 39.73757935 | 32.54055786 | 29.47582626 | 41.34453964 | 44.44144821 | 43.61444855
2224.974609 | -0.142405908 | 58.79740238 | 0.000435572 |  | 39.66770935 | 32.50428772 | 29.47997093 | 41.3754425 | 44.46247864 | 43.62421036
2225.074219 | -0.14283625 | 59.49941349 | 0.000424322 |  | 39.64580154 | 32.54758835 | 29.46933174 | 41.39432526 | 44.44997406 | 43.63027191
2225.173828 | -0.14288905 | 63.33321476 | 0.000428441 |  | 39.67359543 | 32.50785065 | 29.48548317 | 41.44800186 | 44.46233749 | 43.66643524
2225.273438 | -0.142921978 | 65.82703495 | 0.000434455 |  | 39.66843033 | 32.53641891 | 29.47595215 | 41.45449066 | 44.44763947 | 43.66481018
2225.373047 | -0.142627892 | 63.82582951 | 0.000430823 |  | 39.64078522 | 32.52375412 | 29.49123383 | 41.47810364 | 44.45087814 | 43.65177155
2225.472656 | -0.142209472 | 66.37387943 | 0.000447047 |  | 39.62186432 | 32.49567413 | 29.51261711 | 41.49297333 | 44.43537521 | 43.66020584
2225.572266 | -0.142521158 | 67.81115055 | 0.000466641 |  | 39.58428192 | 32.51509476 | 29.52503777 | 41.49630737 | 44.46676254 | 43.66346359
2225.671875 | -0.142649466 | 60.01685429 | 0.000433175 |  | 39.55515671 | 32.52368927 | 29.48100281 | 41.49521255 | 44.43339539 | 43.63100815
2225.771484 | -0.143209252 | 61.34545231 | 0.000406794 |  | 39.55311584 | 32.55440521 | 29.52781868 | 41.50775146 | 44.4769516 | 43.65790176
2225.871094 | -0.142723839 | 61.26502323 | 0.000401423 |  | 39.57008743 | 32.54107285 | 29.5138092 | 41.52040482 | 44.45335388 | 43.69169617
2225.970703 | -0.142702833 | 62.1903162 | 0.000421676 |  | 39.48815536 | 32.57175064 | 29.51468277 | 41.52988815 | 44.47997284 | 43.70103836
2226.070313 | -0.143074131 | 64.63036442 | 0.000436097 |  | 39.48779297 | 32.54114151 | 29.55944633 | 41.53925705 | 44.45992279 | 43.70523071
2226.169922 | -0.142539893 | 68.72004795 | 0.000434747 |  | 39.48747635 | 32.57575607 | 29.55090141 | 41.53621674 | 44.45528412 | 43.71879196
2226.269531 | -0.142388308 | 65.03434849 | 0.000459305 |  | 39.4658432 | 32.574646 | 29.56928253 | 41.54047394 | 44.44315338 | 43.69839859
2226.369141 | -0.143268296 | 62.66196537 | 0.000461853 |  | 39.45820999 | 32.57175446 | 29.59681129 | 41.48718262 | 44.42234421 | 43.75188065
2226.46875 | -0.14267104 | 65.719491 | 0.000460109 |  | 39.42347717 | 32.57634735 | 29.59571457 | 41.47213364 | 44.40135956 | 43.70728302
2226.568359 | -0.14241783 | 67.59037113 | 0.00043292 |  | 39.39213943 | 32.60470581 | 29.61633682 | 41.37350845 | 44.43175888 | 43.75278854
2226.667969 | -0.143364811 | 72.74068546 | 0.000427464 |  | 39.36224747 | 32.62895584 | 29.64266777 | 41.30293655 | 44.45891571 | 43.71856308
2226.767578 | -0.14301168 | 64.29565525 | 0.000465178 |  | 39.34700012 | 32.6148262 | 29.61661148 | 41.24507523 | 44.44345856 | 43.77536774
2226.867188 | -0.142960016 | 67.30304813 | 0.000460812 |  | 39.34891129 | 32.63008118 | 29.61433029 | 41.19770432 | 44.44478989 | 43.74580765
2226.966797 | -0.142621647 | 69.01078892 | 0.000468808 |  | 39.32094574 | 32.60901642 | 29.5983181 | 41.17047882 | 44.39874649 | 43.75952911
2227.066406 | -0.143416475 | 61.31924534 | 0.000472078 |  | 39.31364822 | 32.61574554 | 29.61791611 | 41.19839478 | 44.42427063 | 43.76504898
2227.166016 | -0.143448836 | 61.92282963 | 0.000451033 |  | 39.24414444 | 32.62852859 | 29.60453224 | 41.21020126 | 44.4457283 | 43.75557709
2227.265625 | -0.142873153 | 65.42260075 | 0.000427271 |  | 39.22278214 | 32.61149597 | 29.59727859 | 41.18161392 | 44.42202759 | 43.72330093
2227.365234 | -0.143872365 | 62.60273075 | 0.000408982 |  | 39.17480087 | 32.62844849 | 29.64941216 | 41.20674133 | 44.44655228 | 43.72105026
2227.464844 | -0.142483687 | 63.97985935 | 0.000392356 |  | 39.18944931 | 32.66415405 | 29.66006851 | 41.24386215 | 44.43476486 | 43.74645615
2227.564453 | -0.143290438 | 66.39734745 | 0.000431425 |  | 39.17494965 | 32.64349747 | 29.65163803 | 41.25486374 | 44.41934586 | 43.76115036
2227.664063 | -0.142599505 | 67.48555851 | 0.000449776 |  | 39.15644836 | 32.62701797 | 29.65368462 | 41.25040436 | 44.40437698 | 43.72470856
2227.763672 | -0.142509235 | 65.79832554 | 0.000450894 |  | 39.12884521 | 32.65998077 | 29.6768074 | 41.31798553 | 44.43335342 | 43.73535156
2227.863281 | -0.142427482 | 65.56706333 | 0.00043918 |  | 39.15039063 | 32.6473999 | 29.68287659 | 41.26980591 | 44.41366196 | 43.71108627
2227.962891 | -0.142903811 | 69.75767612 | 0.000436607 |  | 39.11147308 | 32.6400528 | 29.64840317 | 41.22912979 | 44.4027977 | 43.70577621
2228.0625 | -0.142542732 | 65.55862522 | 0.000442602 |  | 39.09481812 | 32.6491127 | 29.67090225 | 41.21819305 | 44.43075562 | 43.7070961
2228.162109 | -0.142772664 | 67.52452183 | 0.000438993 |  | 39.07395935 | 32.65419388 | 29.66831398 | 41.15403366 | 44.43589783 | 43.67201996
2228.261719 | -0.14322458 | 59.43561268 | 0.000436948 |  | 39.0665741 | 32.6431694 | 29.64564133 | 41.05236053 | 44.44073105 | 43.69420624
2228.361328 | -0.142864637 | 67.32582951 | 0.000440788 |  | 39.01891708 | 32.69236755 | 29.64411736 | 41.01925659 | 44.41774368 | 43.67813873
2228.460938 | -0.142923114 | 58.65203571 | 0.000445388 |  | 39.01120377 | 32.63870621 | 29.61774254 | 40.99357986 | 44.42111206 | 43.66539383
2228.560547 | -0.142938442 | 61.8517313 | 0.000431794 |  | 38.99313354 | 32.66440964 | 29.62386894 | 40.9564476 | 44.41411209 | 43.6574173
2228.660156 | -0.143322798 | 59.75141239 | 0.00043942 |  | 39.00086212 | 32.63089752 | 29.57567596 | 40.89596558 | 44.38221359 | 43.65821075
2228.759766 | -0.142940146 | 70.09238529 | 0.00045749 |  | 38.94904327 | 32.63359451 | 29.59897232 | 40.85797501 | 44.42690277 | 43.62965775
2228.859375 | -0.143051422 | 63.17736912 | 0.000467583 |  | 38.96710205 | 32.61413956 | 29.58110237 | 40.7934761 | 44.40359879 | 43.56414032
2228.958984 | -0.142742574 | 64.1377573 | 0.000454793 |  | 38.94634247 | 32.64975739 | 29.58016777 | 40.77182388 | 44.41832352 | 43.60983658
2229.058594 | -0.142970803 | 66.13964939 | 0.000430736 |  | 38.91272736 | 32.61392593 | 29.54785919 | 40.72554779 | 44.37421417 | 43.57204819
2229.158203 | -0.143155885 | 66.26109409 | 0.000419677 |  | 38.90797806 | 32.62604904 | 29.5673008 | 40.68877792 | 44.42435837 | 43.61270142
2229.257813 | -0.143311444 | 67.06312656 | 0.000463628 |  | 38.90184784 | 32.61619949 | 29.52120018 | 40.62238312 | 44.39187241 | 43.51958847
2229.357422 | -0.142249213 | 64.25965214 | 0.00044005 |  | 38.87290573 | 32.6253624 | 29.52582169 | 40.61349106 | 44.41003036 | 43.56756973
2229.457031 | -0.142777774 | 65.8122263 | 0.000445291 |  | 38.86878586 | 32.61479187 | 29.53449249 | 40.58113861 | 44.3733139 | 43.5448761
2229.556641 | -0.142432591 | 70.81945896 | 0.000453606 |  | 38.85894394 | 32.5959053 | 29.50631714 | 40.56077957 | 44.40541458 | 43.5623703
2229.65625 | -0.142592125 | 66.46752262 | 0.000422537 |  | 38.86919022 | 32.61697006 | 29.55088615 | 40.54052734 | 44.39863586 | 43.54072571
2229.755859 | -0.143078673 | 57.85342121 | 0.000451301 |  | 38.87171555 | 32.62517548 | 29.48651505 | 40.5594902 | 44.4236908 | 43.53362656
2229.855469 | -0.14212715 | 69.26506901 | 0.000442551 |  | 38.84408188 | 32.57297516 | 29.47608185 | 40.53070831 | 44.40689087 | 43.51785278
2229.955078 | -0.142887914 | 69.47013187 | 0.000414799 |  | 38.84812927 | 32.61848068 | 29.4683609 | 40.54007721 | 44.41179276 | 43.5458107
2230.054688 | -0.143366514 | 72.17630863 | 0.000435068 |  | 38.8455162 | 32.61386871 | 29.51105881 | 40.52130127 | 44.40150452 | 43.52210617
2230.154297 | -0.143027009 | 60.24675846 | 0.000428948 |  | 38.88208389 | 32.59122849 | 29.48710251 | 40.48036194 | 44.378479 | 43.51857758
2230.253906 | -0.14281127 | 72.29979801 | 0.000428612 |  | 38.87349319 | 32.6129303 | 29.51403236 | 40.53190994 | 44.42911148 | 43.54295731
2230.353516 | -0.143131472 | 68.81004429 | 0.000451605 |  | 38.85438156 | 32.61233521 | 29.46652222 | 40.51979828 | 44.38870239 | 43.54379654
2230.453125 | -0.142719297 | 72.80517673 | 0.000416978 |  | 38.88108444 | 32.60840988 | 29.51293564 | 40.4979744 | 44.4025383 | 43.54071045
2230.552734 | -0.142460978 | 67.29210758 | 0.000460533 |  | 38.87649536 | 32.59671021 | 29.50557518 | 40.54127884 | 44.39800262 | 43.55731964
2230.652344 | -0.142957745 | 70.69391727 | 0.000404693 |  | 38.90354156 | 32.6346817 | 29.48044014 | 40.53202438 | 44.40662003 | 43.58764267
2230.751953 | -0.142342322 | 69.25708866 | 0.00043673 |  | 38.93307114 | 32.60742569 | 29.50985527 | 40.51011276 | 44.43637085 | 43.58493423
2230.851563 | -0.143094002 | 67.16292667 | 0.00045479 |  | 38.9082222 | 32.60337067 | 29.46195412 | 40.50972366 | 44.39958572 | 43.56348038
2230.951172 | -0.142806728 | 67.01163578 | 0.000390288 |  | 38.93360138 | 32.62620163 | 29.50079536 | 40.55060196 | 44.39240265 | 43.57030487
2231.050781 | -0.143417042 | 69.26916599 | 0.000463562 |  | 38.90666962 | 32.60309601 | 29.44040489 | 40.55125427 | 44.39823151 | 43.57084274
2231.150391 | -0.142352541 | 70.41798496 | 0.000470467 |  | 38.92547226 | 32.62305069 | 29.46366692 | 40.58137894 | 44.38630295 | 43.60910416
2231.25 | -0.143638459 | 70.26623631 | 0.00043774 |  | 38.97288513 | 32.60657883 | 29.43919373 | 40.61413574 | 44.39835739 | 43.59548187
2231.349609 | -0.142632434 | 66.31691074 | 0.000450741 |  | 38.94109726 | 32.62819672 | 29.45640945 | 40.64084244 | 44.42045975 | 43.61950302
2231.449219 | -0.143091163 | 74.34681034 | 0.00041358 |  | 38.95551682 | 32.60628891 | 29.4257946 | 40.66884613 | 44.37535858 | 43.60800934
2231.548828 | -0.142690343 | 70.35601139 | 0.000429899 |  | 38.96097565 | 32.61780167 | 29.4365921 | 40.7141571 | 44.41591263 | 43.58393097
2231.648438 | -0.143058234 | 67.859231 | 0.000449763 |  | 38.94733047 | 32.60564423 | 29.41626167 | 40.72970963 | 44.39120865 | 43.58697128
2231.748047 | -0.142604615 | 64.09651279 | 0.000458377 |  | 38.97790146 | 32.62670135 | 29.43176842 | 40.73342896 | 44.40960312 | 43.61095047
2231.847656 | -0.142745981 | 63.23523808 | 0.000419698 |  | 38.98762131 | 32.60894775 | 29.43082428 | 40.72868729 | 44.38109207 | 43.58796692
2231.947266 | -0.143818998 | 68.46394444 | 0.000410229 |  | 38.98822403 | 32.63531876 | 29.41829872 | 40.76548386 | 44.39092636 | 43.63692093
2232.046875 | -0.142973642 | 70.14662266 | 0.000446481 |  | 39.03628922 | 32.5905571 | 29.41912842 | 40.80372238 | 44.39059448 | 43.61656952
2232.146484 | -0.14331485 | 71.66910648 | 0.000431222 |  | 39.02716446 | 32.61456299 | 29.39891243 | 40.81629562 | 44.40647125 | 43.64262009
2232.246094 | -0.142802754 | 67.66897678 | 0.000437253 |  | 38.98782349 | 32.60189438 | 29.40077591 | 40.80531693 | 44.37926102 | 43.64012909
2232.345703 | -0.143272838 | 66.70836735 | 0.000445455 |  | 39.03463364 | 32.61388397 | 29.40929794 | 40.79933929 | 44.39418793 | 43.61968613
2232.445313 | -0.142338347 | 65.05712986 | 0.000462986 |  | 39.0387764 | 32.5836792 | 29.41534996 | 40.79709625 | 44.38527679 | 43.64508438
2232.544922 | -0.143095137 | 64.05413151 | 0.000435845 |  | 39.05628586 | 32.61848068 | 29.36916351 | 40.79497528 | 44.38843918 | 43.6690979
2232.644531 | -0.143038931 | 67.80409336 | 0.000466021 |  | 39.0418396 | 32.59142685 | 29.39425659 | 40.81592941 | 44.38488388 | 43.66832733
2232.744141 | -0.142317909 | 65.21959019 | 0.000450379 |  | 39.03020096 | 32.60170746 | 29.4089222 | 40.80301666 | 44.40936661 | 43.67146301
2232.84375 | -0.143136582 | 62.93106174 | 0.000470175 |  | 39.03700256 | 32.60840988 | 29.40551949 | 40.77679062 | 44.35865402 | 43.70046616
2232.943359 | -0.142664795 | 65.96897984 | 0.000439878 |  | 39.05342102 | 32.56785965 | 29.35986137 | 40.76199341 | 44.38104248 | 43.67999649
2233.042969 | -0.142916301 | 63.33253574 | 0.000429116 |  | 39.0187912 | 32.60506439 | 29.38054276 | 40.73321915 | 44.38194275 | 43.68631363
2233.142578 | -0.142238994 | 64.94867039 | 0.000440668 |  | 39.04491806 | 32.57995605 | 29.38938522 | 40.68069458 | 44.37027359 | 43.70466995
2233.242188 | -0.142768122 | 59.91478443 | 0.00048155 |  | 39.04165649 | 32.58272934 | 29.33597565 | 40.6743927 | 44.37422562 | 43.68146896
2233.341797 | -0.143263186 | 64.07167912 | 0.000459135 |  | 39.03315735 | 32.58198166 | 29.3487587 | 40.67303085 | 44.36964035 | 43.64490509
2233.441406 | -0.142521726 | 68.95222569 | 0.000453468 |  | 39.03082275 | 32.59740829 | 29.31411552 | 40.65103149 | 44.37386322 | 43.67210388
2233.541016 | -0.142535351 | 67.87609196 | 0.00046764 |  | 39.0484581 | 32.57456589 | 29.31650352 | 40.61188126 | 44.37250519 | 43.6321907
2233.640625 | -0.142305987 | 69.75471592 | 0.000462238 |  | 38.99945831 | 32.58416367 | 29.34447098 | 40.59968185 | 44.36312485 | 43.64236832
2233.740234 | -0.142027229 | 68.28575993 | 0.000496309 |  | 39.04468918 | 32.58298111 | 29.33440018 | 40.59845352 | 44.3644371 | 43.64700699
2233.839844 | -0.143549324 | 61.32016087 | 0.000444337 |  | 39.00326538 | 32.5709877 | 29.28632927 | 40.57846451 | 44.36675262 | 43.68880844
2233.939453 | -0.142589854 | 64.72629642 | 0.000447648 |  | 39.03610229 | 32.54610062 | 29.30138588 | 40.49861526 | 44.35753632 | 43.67593002
2234.039063 | -0.142369005 | 61.4782877 | 0.000434207 |  | 39.03979874 | 32.54931259 | 29.24569321 | 40.48751068 | 44.35609436 | 43.66347885
2234.138672 | -0.143539105 | 61.80365849 | 0.000444486 |  | 39.04234695 | 32.56708908 | 29.24111748 | 40.45321274 | 44.36855698 | 43.66328812
2234.238281 | -0.142785722 | 64.29770756 | 0.000440507 |  | 39.0452652 | 32.54642105 | 29.2274971 | 40.42544556 | 44.37017822 | 43.65803528
2234.337891 | -0.143016222 | 64.39431858 | 0.000452254 |  | 39.01395035 | 32.55100632 | 29.20463181 | 40.44459915 | 44.36053848 | 43.68015289
2234.4375 | -0.142500719 | 71.18241978 | 0.000458608 |  | 39.02651978 | 32.57308578 | 29.18420219 | 40.38978577 | 44.36082077 | 43.66741943
2234.537109 | -0.143111601 | 67.25064945 | 0.000428379 |  | 39.04498291 | 32.57404709 | 29.22563171 | 40.33021927 | 44.33867645 | 43.70232773
2234.636719 | -0.142185059 | 58.97854328 | 0.000452935 |  | 39.04172897 | 32.55981445 | 29.17855453 | 40.3319397 | 44.3544693 | 43.71163177
2234.736328 | -0.142486526 | 68.6753931 | 0.000442873 |  | 39.03200912 | 32.55082703 | 29.15583229 | 40.26495361 | 44.35879135 | 43.70653534
2234.835938 | -0.143195626 | 66.26291752 | 0.00045858 |  | 39.0531044 | 32.52511978 | 29.16338539 | 40.24172211 | 44.35004425 | 43.71649551
2234.935547 | -0.142250349 | 68.93240452 | 0.000416221 |  | 39.02826309 | 32.55336761 | 29.14562988 | 40.16244888 | 44.37312698 | 43.72192764
2235.035156 | -0.142810702 | 67.22079563 | 0.000447537 |  | 39.03598022 | 32.53720093 | 29.12852669 | 40.17775726 | 44.35781097 | 43.72742081
2235.134766 | -0.14226511 | 64.80740452 | 0.000455117 |  | 39.05122375 | 32.54123688 | 29.11969948 | 40.11540604 | 44.3708992 | 43.72558212
2235.234375 | -0.142651737 | 67.03714848 | 0.000439286 |  | 39.03993225 | 32.54234695 | 29.10941696 | 40.0633049 | 44.33544922 | 43.74520493
2235.333984 | -0.141872805 | 66.18680668 | 0.000456112 |  | 39.02960587 | 32.53158569 | 29.1006031 | 40.06241608 | 44.33909988 | 43.71078873
2235.433594 | -0.143006571 | 63.90033817 | 0.000450574 |  | 39.02720642 | 32.52490234 | 29.11096191 | 40.02932739 | 44.3567276 | 43.74222565
2235.533203 | -0.142382063 | 65.35925388 | 0.000459198 |  | 39.02998734 | 32.55664825 | 29.0882225 | 39.94852066 | 44.34265518 | 43.70360565
2235.632813 | -0.142302012 | 60.5839777 | 0.000471924 |  | 39.00624084 | 32.54815292 | 29.10461617 | 39.95040512 | 44.36491013 | 43.73879623
2235.732422 | -0.142066403 | 62.78364658 | 0.00046894 |  | 38.99804688 | 32.57409286 | 29.08030319 | 39.95745468 | 44.33163452 | 43.7489624
2235.832031 | -0.142975345 | 65.99746799 | 0.000428047 |  | 39.00247574 | 32.55398941 | 29.07595825 | 40.0043602 | 44.34449387 | 43.74237823
2235.931641 | -0.142358786 | 65.00495243 | 0.000453138 |  | 39.00718689 | 32.55760956 | 29.04487801 | 39.99513626 | 44.31570816 | 43.73187637
2236.03125 | -0.142539893 | 63.43301487 | 0.000493393 |  | 38.99913406 | 32.57291412 | 29.06897736 | 40.02488327 | 44.33758926 | 43.75864792
2236.130859 | -0.142929359 | 62.96820164 | 0.000458701 |  | 38.99105835 | 32.55686951 | 29.04071236 | 40.07252502 | 44.3204689 | 43.72639847
2236.230469 | -0.142476307 | 60.53794956 | 0.000462768 |  | 38.97830582 | 32.58563995 | 29.00640106 | 40.11775208 | 44.33216858 | 43.75928497
2236.330078 | -0.142513777 | 63.73286533 | 0.000479332 |  | 38.98846817 | 32.54186249 | 28.99632454 | 40.16762543 | 44.3435173 | 43.73901367
2236.429688 | -0.142695452 | 60.50035191 | 0.000450416 |  | 38.98277664 | 32.58169556 | 28.96572113 | 40.1858139 | 44.31665421 | 43.76412582
2236.529297 | -0.142573957 | 62.98392582 | 0.000482499 |  | 38.95181274 | 32.56881714 | 28.9682312 | 40.21595001 | 44.30840302 | 43.7288475
2236.628906 | -0.14293163 | 63.11766911 | 0.000436234 |  | 38.94050598 | 32.60244751 | 28.92897797 | 40.24808121 | 44.32298279 | 43.75593948
2236.728516 | -0.1422424 | 65.99974918 | 0.000450859 |  | 38.9261322 | 32.56477737 | 28.94874954 | 40.3274231 | 44.31633759 | 43.73394012
2236.828125 | -0.141810355 | 61.89457035 | 0.000430145 |  | 38.94055939 | 32.57934189 | 28.89697266 | 40.33530807 | 44.32240295 | 43.74672318
2236.927734 | -0.142925952 | 63.34483433 | 0.0004449 |  | 38.92682266 | 32.5659523 | 28.89640999 | 40.36568451 | 44.31160355 | 43.75284195
2237.027344 | -0.142907217 | 64.96804142 | 0.000462023 |  | 38.92267227 | 32.59966278 | 28.83850288 | 40.38215256 | 44.30955124 | 43.75996399
2237.126953 | -0.142437133 | 67.96950626 | 0.00041843 |  | 38.95219421 | 32.61828232 | 28.84581947 | 40.47810745 | 44.29814911 | 43.76486588
2237.226563 | -0.142361624 | 67.58717442 | 0.000443844 |  | 38.93998337 | 32.58879089 | 28.81096649 | 40.47883987 | 44.29690933 | 43.74463654
2237.326172 | -0.143207548 | 61.02600956 | 0.00042383 |  | 38.93116379 | 32.59153366 | 28.79444313 | 40.51504898 | 44.30315018 | 43.73810196
2237.425781 | -0.142188466 | 62.97229862 | 0.000449146 |  | 38.91080475 | 32.59052658 | 28.7854023 | 40.53842926 | 44.30772781 | 43.76640701
2237.525391 | -0.142547274 | 60.33174992 | 0.00046912 |  | 38.9291954 | 32.60584641 | 28.78151894 | 40.56092834 | 44.29886246 | 43.73799896
2237.625 | -0.142507532 | 67.5700922 | 0.000464537 |  | 38.91314697 | 32.55883789 | 28.72529984 | 40.60421371 | 44.28673935 | 43.73859024
2237.724609 | -0.142531377 | 63.87025547 | 0.000440305 |  | 38.93234634 | 32.5928421 | 28.73524666 | 40.6542778 | 44.26599503 | 43.76634216
2237.824219 | -0.142717026 | 64.8424921 | 0.000421198 |  | 38.92406845 | 32.60758591 | 28.7174511 | 40.66338348 | 44.29983521 | 43.72951889
2237.923828 | -0.142339483 | 66.7094965 | 0.000454084 |  | 38.94577789 | 32.59346008 | 28.68268967 | 40.70648575 | 44.27349854 | 43.72822952
2238.023438 | -0.14207719 | 65.70422459 | 0.000431125 |  | 38.92536163 | 32.60922623 | 28.65207672 | 40.68910599 | 44.27169037 | 43.73500061
2238.123047 | -0.142550112 | 72.74957371 | 0.000443012 |  | 38.94552994 | 32.61235428 | 28.66850662 | 40.68313217 | 44.28698349 | 43.73388672
2238.222656 | -0.14353286 | 72.47479343 | 0.000421393 |  | 38.93780899 | 32.60003281 | 28.63035011 | 40.70824432 | 44.24947357 | 43.72348022
2238.322266 | -0.142108983 | 64.10927677 | 0.000431422 |  | 38.93988419 | 32.60840607 | 28.61651611 | 40.72745895 | 44.23427963 | 43.747715
2238.421875 | -0.1422776 | 65.94369602 | 0.000431303 |  | 38.92724609 | 32.59699249 | 28.60135841 | 40.7418251 | 44.24144745 | 43.69815826
2238.521484 | -0.142106712 | 63.86570072 | 0.000433388 |  | 38.92749786 | 32.61983109 | 28.591362 | 40.69744492 | 44.25777435 | 43.72971344
2238.621094 | -0.142671607 | 64.03044224 | 0.000446668 |  | 38.93239594 | 32.61534119 | 28.58745956 | 40.73651886 | 44.24702072 | 43.73535538
2238.720703 | -0.142586447 | 61.68448734 | 0.000434136 |  | 38.96777725 | 32.62362289 | 28.60775185 | 40.72840118 | 44.20973587 | 43.71576309
2238.820313 | -0.14270851 | 61.79933262 | 0.000421594 |  | 38.93015289 | 32.57713699 | 28.5912838 | 40.73125076 | 44.22877121 | 43.7397728
2238.919922 | -0.142001681 | 64.20178318 | 0.000444061 |  | 38.940979 | 32.602211 | 28.54258347 | 40.71170425 | 44.24739075 | 43.72268295
2239.019531 | -0.142602912 | 67.40261936 | 0.000440464 |  | 38.94827271 | 32.59904099 | 28.55015182 | 40.7382164 | 44.25883102 | 43.73775482
2239.119141 | -0.14353797 | 64.45515537 | 0.000421687 |  | 38.9650116 | 32.56925201 | 28.57092667 | 40.731987 | 44.23517609 | 43.73558426
2239.21875 | -0.142827167 | 66.21005344 | 0.000437475 |  | 38.93022919 | 32.58567047 | 28.56646919 | 40.73136902 | 44.23067093 | 43.75123596
2239.318359 | -0.142604615 | 64.32824039 | 0.000430708 |  | 38.96856689 | 32.60169983 | 28.53787231 | 40.75456238 | 44.22251129 | 43.74365616
2239.417969 | -0.142349702 | 66.34676456 | 0.000444949 |  | 38.96516037 | 32.58289337 | 28.55212975 | 40.74798965 | 44.23538589 | 43.73460007
2239.517578 | -0.142588718 | 69.89393711 | 0.000460578 |  | 38.96030426 | 32.54642868 | 28.50652504 | 40.74158478 | 44.2244072 | 43.75098038
2239.617188 | -0.142248645 | 65.09221745 | 0.000445832 |  | 38.9682045 | 32.61393356 | 28.52441788 | 40.75741196 | 44.22254562 | 43.75391769
2239.716797 | -0.142762445 | 67.21236515 | 0.000432588 |  | 38.97132492 | 32.5968895 | 28.48874855 | 40.7548027 | 44.23509216 | 43.75901794
2239.816406 | -0.142504126 | 66.2360239 | 0.000421262 |  | 38.94657898 | 32.60579681 | 28.48287582 | 40.75619888 | 44.21347046 | 43.77920532
2239.916016 | -0.142432024 | 65.56887913 | 0.000461269 |  | 38.95763016 | 32.5838356 | 28.45738029 | 40.75314331 | 44.23468018 | 43.77722931
2240.015625 | -0.142620511 | 65.08720493 | 0.000417581 |  | 38.97311783 | 32.58974838 | 28.4334259 | 40.76499557 | 44.212883 | 43.76956558
2240.115234 | -0.142467791 | 67.32924747 | 0.000439595 |  | 38.95688248 | 32.58913803 | 28.42722893 | 40.76584625 | 44.23406982 | 43.79231262
2240.214844 | -0.142127718 | 59.9314127 | 0.000440287 |  | 39.02140427 | 32.60445404 | 28.41094589 | 40.75331497 | 44.23878098 | 43.76262283
2240.314453 | -0.142684098 | 62.74695683 | 0.000439188 |  | 38.97738266 | 32.60653687 | 28.38260841 | 40.77492142 | 44.2335434 | 43.76311874
2240.414063 | -0.142902675 | 60.81274509 | 0.000410034 |  | 38.98923874 | 32.56113434 | 28.40774536 | 40.75996399 | 44.22241974 | 43.78659058
2240.513672 | -0.142840792 | 61.8426218 | 0.000431007 |  | 38.94961548 | 32.59852219 | 28.38976479 | 40.79773712 | 44.23929977 | 43.76597214
2240.613281 | -0.143172917 | 63.73606205 | 0.000448494 |  | 38.99239731 | 32.58383179 | 28.34191322 | 40.75808334 | 44.21721649 | 43.76491928
2240.712891 | -0.141838741 | 58.59461689 | 0.000421121 |  | 38.99137878 | 32.62726212 | 28.40068817 | 40.80024719 | 44.20832825 | 43.7784996
2240.8125 | -0.142602912 | 68.48604679 | 0.000439546 |  | 38.98626328 | 32.60219574 | 28.37115097 | 40.83168411 | 44.2128067 | 43.75682449
2240.912109 | -0.141842148 | 69.03675938 | 0.000443849 |  | 38.98366928 | 32.59232712 | 28.36515045 | 40.8573761 | 44.22524261 | 43.78043747
2241.011719 | -0.143167239 | 62.93334293 | 0.000423693 |  | 38.99457932 | 32.5921402 | 28.3683548 | 40.85807037 | 44.21636963 | 43.74103928
2241.111328 | -0.142545003 | 62.60888004 | 0.000429723 |  | 38.97806931 | 32.59982681 | 28.35530853 | 40.86749268 | 44.17674637 | 43.78943634
2241.210938 | -0.143099679 | 62.06477451 | 0.000413583 |  | 38.98195267 | 32.60093689 | 28.38757515 | 40.86735916 | 44.20688248 | 43.77469635
2241.310547 | -0.142511506 | 63.53008366 | 0.00039049 |  | 39.00882339 | 32.58738327 | 28.33867073 | 40.91548538 | 44.22576141 | 43.81121445
2241.410156 | -0.142028364 | 59.90726566 | 0.000417411 |  | 38.98578644 | 32.56681442 | 28.35585594 | 40.94636154 | 44.17508316 | 43.80210876
2241.509766 | -0.142254323 | 66.13144016 | 0.000435236 |  | 38.9824791 | 32.60913849 | 28.32277679 | 40.97109604 | 44.18319321 | 43.80630875
2241.609375 | -0.142305419 | 65.51055241 | 0.000445407 |  | 39.01391602 | 32.57601929 | 28.38773346 | 41.01749039 | 44.21517563 | 43.78316498
2241.708984 | -0.142219123 | 65.15214634 | 0.000423831 |  | 39.01830673 | 32.58340836 | 28.35401726 | 41.03833389 | 44.22349167 | 43.80554581
2241.808594 | -0.142208336 | 64.01471806 | 0.000397296 |  | 39.02413559 | 32.58710098 | 28.34773636 | 41.03811646 | 44.20209885 | 43.79886246
2241.908203 | -0.142672743 | 61.72618961 | 0.000431639 |  | 39.01771927 | 32.56335449 | 28.33620453 | 41.13243866 | 44.21073532 | 43.81598282
2242.007813 | -0.142404772 | 67.98317814 | 0.000387076 |  | 39.01506042 | 32.61697769 | 28.37085915 | 41.15916061 | 44.21121979 | 43.77925873
2242.107422 | -0.14266082 | 66.84188175 | 0.000444252 |  | 39.04248047 | 32.58675385 | 28.36473274 | 41.23246384 | 44.19259262 | 43.8018837
2242.207031 | -0.142448488 | 68.88546848 | 0.000435851 |  | 39.02413559 | 32.60081863 | 28.38349152 | 41.27768326 | 44.19358826 | 43.78742599
2242.306641 | -0.142703968 | 69.0675211 | 0.000428231 |  | 39.01970673 | 32.57725906 | 28.38879967 | 41.34338379 | 44.2057457 | 43.77738953
2242.40625 | -0.142960016 | 60.93281651 | 0.000441471 |  | 39.04191971 | 32.61912155 | 28.31238556 | 41.35855103 | 44.19708252 | 43.79364395
2242.505859 | -0.141876212 | 67.76080418 | 0.000422773 |  | 39.02483368 | 32.608181 | 28.35143089 | 41.39104462 | 44.20754623 | 43.78287888
2242.605469 | -0.142371276 | 59.93528843 | 0.000422238 |  | 39.04271317 | 32.60335541 | 28.36120605 | 41.42770386 | 44.18120956 | 43.76231766
2242.705078 | -0.142338915 | 65.43080235 | 0.000420116 |  | 39.04225159 | 32.59051132 | 28.36220932 | 41.48568726 | 44.17756653 | 43.75944138
2242.804688 | -0.142655711 | 65.85779667 | 0.00044744 |  | 39.07062912 | 32.60496902 | 28.35394859 | 41.50929642 | 44.19850922 | 43.76406479
2242.904297 | -0.143013383 | 62.04768467 | 0.000446757 |  | 39.06264496 | 32.61876678 | 28.32006645 | 41.52336121 | 44.19328308 | 43.74327087
2243.003906 | -0.142566009 | 62.15295506 | 0.000422699 |  | 39.03405762 | 32.62453079 | 28.35071754 | 41.5618515 | 44.17427444 | 43.7612648
2243.103516 | -0.141611648 | 66.1072855 | 0.000422833 |  | 39.04531479 | 32.63068771 | 28.3504467 | 41.60326004 | 44.18790436 | 43.68397903
2243.203125 | -0.142886211 | 65.83705997 | 0.000440917 |  | 39.03972626 | 32.61575699 | 28.34859848 | 41.63250351 | 44.18328857 | 43.74129868
2243.302734 | -0.142856689 | 62.36074924 | 0.000445916 |  | 39.03115845 | 32.6101265 | 28.36244202 | 41.66592789 | 44.1905899 | 43.73710632
2243.402344 | -0.141675802 | 62.58153629 | 0.000407896 |  | 39.06050873 | 32.62346649 | 28.34915161 | 41.70541382 | 44.18887329 | 43.68748093
2243.501953 | -0.142060158 | 60.18547153 | 0.000460802 |  | 39.08003616 | 32.64151382 | 28.3898201 | 41.68175125 | 44.18761826 | 43.69274139
2243.601563 | -0.142571118 | 60.73960209 | 0.000409137 |  | 39.05823898 | 32.63241196 | 28.3005619 | 41.73939896 | 44.19065094 | 43.68303299
2243.701172 | -0.143091163 | 57.83018208 | 0.000414053 |  | 39.0471344 | 32.6216507 | 28.32819939 | 41.76526642 | 44.17652512 | 43.70868301
2243.800781 | -0.142867476 | 65.00859928 | 0.000449933 |  | 39.03724289 | 32.63696671 | 28.32017136 | 41.77656174 | 44.18120956 | 43.72868729
2243.900391 | -0.141852935 | 70.41616917 | 0.000446612 |  | 39.04110336 | 32.64612579 | 28.35750008 | 41.84502792 | 44.18538666 | 43.69964981
2244 | -0.143008274 | 66.8575983 | 0.00041669 |  | 39.03598785 | 32.59672928 | 28.31894302 | 41.86573792 | 44.16783142 | 43.67268753
2244.099609 | -0.142599505 | 72.39230442 | 0.000440444 |  | 39.06694794 | 32.63890076 | 28.33974838 | 41.87771606 | 44.20746994 | 43.71520615
2244.199219 | -0.14317462 | 74.46711826 | 0.000419487 |  | 39.05408096 | 32.63950348 | 28.31653214 | 41.8674202 | 44.1675148 | 43.68509293
2244.298828 | -0.142358786 | 71.33371067 | 0.000396719 |  | 39.03234863 | 32.65882492 | 28.31515121 | 41.8956337 | 44.17134857 | 43.73303223
2244.398438 | -0.142553519 | 69.69684696 | 0.000442841 |  | 39.06430817 | 32.65500641 | 28.34373856 | 41.91641235 | 44.15604401 | 43.68554306
2244.498047 | -0.142443378 | 75.54666996 | 0.000467581 |  | 39.06043243 | 32.60167694 | 28.32512665 | 41.87491989 | 44.17750931 | 43.69607544
2244.597656 | -0.142156105 | 71.6249094 | 0.00042044 |  | 39.05307388 | 32.62772369 | 28.32852554 | 41.88983154 | 44.15776443 | 43.70450974
2244.697266 | -0.142686936 | 69.24775028 | 0.000458948 |  | 39.06645966 | 32.65187836 | 28.33288574 | 41.92889786 | 44.18164063 | 43.69355774
2244.796875 | -0.142854418 | 66.58851719 | 0.000399099 |  | 39.06593323 | 32.6491127 | 28.32721901 | 41.95547867 | 44.16159058 | 43.71487808
2244.896484 | -0.14182398 | 69.50135136 | 0.000429525 |  | 39.04017639 | 32.64873123 | 28.29430962 | 41.95733643 | 44.18491364 | 43.71874237
2244.996094 | -0.141646847 | 68.80732059 | 0.000422368 |  | 39.06018829 | 32.67026901 | 28.32781219 | 41.99829483 | 44.17026138 | 43.7337265
2245.095703 | -0.142633569 | 65.57025242 | 0.000432484 |  | 39.05897522 | 32.65713882 | 28.31917191 | 41.999897 | 44.17879868 | 43.73583984
2245.195313 | -0.142271355 | 67.12326908 | 0.000412075 |  | 39.072052 | 32.6524353 | 28.32791138 | 42.02431107 | 44.16505432 | 43.74664688
2245.294922 | -0.142160079 | 69.04518986 | 0.00040075 |  | 39.0522728 | 32.64971542 | 28.33662605 | 41.98797607 | 44.18768311 | 43.76895905
2245.394531 | -0.142378657 | 67.59834385 | 0.00041554 |  | 39.06962585 | 32.6616745 | 28.33489227 | 41.95473862 | 44.17196655 | 43.73109436
2245.494141 | -0.142351973 | 66.46638584 | 0.000443338 |  | 39.04524231 | 32.64486313 | 28.29067993 | 41.96282959 | 44.15350723 | 43.76469803
2245.59375 | -0.142346296 | 59.49918079 | 0.000451799 |  | 39.07452011 | 32.68586349 | 28.33266258 | 41.87723541 | 44.17100906 | 43.78336334
2245.693359 | -0.143082647 | 66.32010746 | 0.000453308 |  | 39.05515289 | 32.67866898 | 28.32885551 | 41.84484482 | 44.14065552 | 43.77134705
2245.792969 | -0.142512642 | 66.48643589 | 0.000450434 |  | 39.05615997 | 32.67403412 | 28.34030914 | 41.82249451 | 44.14857101 | 43.77100372
2245.892578 | -0.142456436 | 67.58398533 | 0.000429724 |  | 39.05949402 | 32.65526581 | 28.36698532 | 41.76369095 | 44.1764946 | 43.78050232
2245.992188 | -0.142749387 | 70.91834354 | 0.000442559 |  | 39.02961349 | 32.67157745 | 28.3330574 | 41.7837677 | 44.16341019 | 43.79920959
2246.091797 | -0.142126583 | 70.00306797 | 0.000407435 |  | 39.06409073 | 32.67135239 | 28.3659668 | 41.72769165 | 44.1541214 | 43.79214478
2246.191406 | -0.142266813 | 70.22248936 | 0.000465058 |  | 39.02781677 | 32.65539551 | 28.33691788 | 41.70042038 | 44.1582756 | 43.77650833
2246.291016 | -0.142120905 | 66.59170628 | 0.000424822 |  | 39.03507996 | 32.66121674 | 28.36313248 | 41.65429688 | 44.14916992 | 43.79952621
2246.390625 | -0.142631866 | 69.004632 | 0.000436379 |  | 39.00585175 | 32.64090347 | 28.33429718 | 41.63364792 | 44.15074158 | 43.81360626
2246.490234 | -0.142323019 | 71.58116245 | 0.000433941 |  | 39.00415802 | 32.71234894 | 28.36558723 | 41.63963699 | 44.16352463 | 43.82812119
2246.589844 | -0.142349702 | 66.12233067 | 0.000418695 |  | 38.98925018 | 32.69639969 | 28.40649223 | 41.65270996 | 44.16741943 | 43.82263565
2246.689453 | -0.143078673 | 70.08850956 | 0.000418724 |  | 38.97238541 | 32.70004654 | 28.36322212 | 41.66536713 | 44.15643692 | 43.83143997
2246.789063 | -0.142550112 | 71.73746586 | 0.00039997 |  | 39.02352905 | 32.68846512 | 28.38264275 | 41.70063782 | 44.13411331 | 43.82004547
2246.888672 | -0.14235027 | 65.59964085 | 0.000434509 |  | 38.98387146 | 32.72376633 | 28.37571526 | 41.6881218 | 44.16175842 | 43.82490158
2246.988281 | -0.142543867 | 67.25246525 | 0.00044869 |  | 38.98544312 | 32.68024063 | 28.41020966 | 41.72015381 | 44.15687561 | 43.82939911
2247.087891 | -0.141454385 | 60.53794956 | 0.000452336 |  | 38.98984528 | 32.71133041 | 28.42040634 | 41.74069214 | 44.15316772 | 43.86314774
2247.1875 | -0.142759606 | 61.4372797 | 0.000428426 |  | 38.97269821 | 32.70717621 | 28.42006111 | 41.78020859 | 44.13751602 | 43.83656311
2247.287109 | -0.142681259 | 62.27462864 | 0.000428121 |  | 39.00805283 | 32.69217682 | 28.46151924 | 41.78643799 | 44.11815643 | 43.85863495
2247.386719 | -0.142617673 | 67.74371433 | 0.000417911 |  | 38.97717285 | 32.73075867 | 28.47124481 | 41.81377029 | 44.09680176 | 43.85334015
2247.486328 | -0.142664795 | 63.20493412 | 0.000461916 |  | 38.97888184 | 32.71739197 | 28.45732689 | 41.80311584 | 44.12830353 | 43.85921097
2247.585938 | -0.142158376 | 70.94796848 | 0.000417034 |  | 38.955513 | 32.74491882 | 28.49698067 | 41.82010651 | 44.11310577 | 43.82795715
2247.685547 | -0.141595751 | 65.42693424 | 0.000412579 |  | 38.97363281 | 32.73690033 | 28.49004173 | 41.84844208 | 44.11727142 | 43.83895493
2247.785156 | -0.142949797 | 60.48714542 | 0.000420858 |  | 38.97130966 | 32.76158524 | 28.49308395 | 41.87339401 | 44.1220665 | 43.82794571
2247.884766 | -0.142116363 | 68.30946445 | 0.000437871 |  | 38.98706818 | 32.74672699 | 28.49942589 | 41.86631393 | 44.11234283 | 43.83216095
2247.984375 | -0.142751658 | 65.24829197 | 0.000480059 |  | 38.9607811 | 32.76039886 | 28.49941444 | 41.87065887 | 44.11204529 | 43.83559036
2248.083984 | -0.142308257 | 65.68691349 | 0.000450138 |  | 38.96141434 | 32.77124405 | 28.52168655 | 41.87128067 | 44.14170456 | 43.83483124
2248.183594 | -0.142564306 | 67.01732731 | 0.000405021 |  | 38.97352219 | 32.77453232 | 28.51577377 | 41.8927002 | 44.12144852 | 43.81827927
2248.283203 | -0.142266813 | 66.26040745 | 0.000406677 |  | 39.0007515 | 32.76752472 | 28.52355194 | 41.88989258 | 44.11734772 | 43.83300018
2248.382813 | -0.142316773 | 66.83117008 | 0.000427779 |  | 38.98792648 | 32.80736923 | 28.51288223 | 41.90996552 | 44.12745285 | 43.81069183
2248.482422 | -0.142253755 | 69.342309 | 0.000433425 |  | 38.99986267 | 32.7816658 | 28.52290344 | 41.92274857 | 44.11650848 | 43.79223633
2248.582031 | -0.143296683 | 67.61292362 | 0.000407591 |  | 38.99605179 | 32.79852676 | 28.52614403 | 41.92521667 | 44.14331818 | 43.79871368
2248.681641 | -0.142060725 | 69.15957737 | 0.000437212 |  | 39.00876999 | 32.80695724 | 28.53620148 | 41.92434311 | 44.14186096 | 43.80878448
2248.78125 | -0.142096493 | 63.61666203 | 0.000427998 |  | 39.03987122 | 32.78144836 | 28.53907013 | 41.9479866 | 44.13336563 | 43.81941223
2248.880859 | -0.142501855 | 64.46380711 | 0.000423429 |  | 38.99835205 | 32.80618668 | 28.57086563 | 41.93731689 | 44.12094879 | 43.80778503
2248.980469 | -0.142250349 | 64.73928165 | 0.000460586 |  | 39.02595139 | 32.80631638 | 28.5347023 | 41.9488945 | 44.11512756 | 43.78033829
2249.080078 | -0.142500719 | 67.45137882 | 0.000435348 |  | 39.03992081 | 32.80357361 | 28.52889633 | 41.98133469 | 44.11575699 | 43.77891159
2249.179688 | -0.142965126 | 66.67577457 | 0.000439911 |  | 39.0761261 | 32.79498672 | 28.54948997 | 41.98470688 | 44.11322784 | 43.78953934
2249.279297 | -0.14214475 | 63.8030405 | 0.000441709 |  | 39.07108307 | 32.78323364 | 28.55350876 | 41.96537781 | 44.12454605 | 43.79249573
2249.378906 | -0.142629027 | 64.78257084 | 0.000436744 |  | 39.08613205 | 32.77293015 | 28.53889084 | 41.98348618 | 44.10788345 | 43.75054932
2249.478516 | -0.142634137 | 62.77658176 | 0.000428078 |  | 39.0916214 | 32.78525925 | 28.51371956 | 41.95405197 | 44.12997055 | 43.76364136
2249.578125 | -0.142577363 | 63.76294041 | 0.000426501 |  | 39.11688232 | 32.79440308 | 28.56176567 | 41.935112 | 44.12875366 | 43.73977661
2249.677734 | -0.142265677 | 63.29152012 | 0.00042171 |  | 39.13064575 | 32.75443649 | 28.51972198 | 41.89024734 | 44.13176346 | 43.73667908
2249.777344 | -0.14278629 | 69.49200535 | 0.000443955 |  | 39.1178093 | 32.74703217 | 28.57592392 | 41.82536316 | 44.09537125 | 43.72965622
2249.876953 | -0.141889837 | 65.73794651 | 0.000427441 |  | 39.12771225 | 32.76290131 | 28.51551819 | 41.80732346 | 44.11773682 | 43.71088409
2249.976563 | -0.142798212 | 68.40197086 | 0.000437193 |  | 39.15089035 | 32.77009964 | 28.52160645 | 41.75152588 | 44.10058975 | 43.71941376
2250.076172 | -0.142304283 | 68.60588932 | 0.00042423 |  | 39.16088104 | 32.76441956 | 28.50889397 | 41.69436264 | 44.13239288 | 43.69068527
2250.175781 | -0.142378089 | 69.51661777 | 0.000428254 |  | 39.16664886 | 32.7246933 | 28.50353241 | 41.67388535 | 44.10630035 | 43.67759323
2250.275391 | -0.142475171 | 72.44015598 | 0.000425487 |  | 39.18391037 | 32.72379303 | 28.51146889 | 41.61388397 | 44.14255142 | 43.6760025
2250.375 | -0.142514345 | 67.08294773 | 0.000426581 |  | 39.2167511 | 32.73171616 | 28.52581024 | 41.56771851 | 44.11906815 | 43.66277313
2250.474609 | -0.142960584 | 69.58428288 | 0.000438729 |  | 39.22628021 | 32.71338272 | 28.52167892 | 41.53385925 | 44.12740707 | 43.66342163
2250.574219 | -0.142954907 | 66.06673527 | 0.000405178 |  | 39.21974182 | 32.73193359 | 28.52462959 | 41.47437286 | 44.12012482 | 43.66753769
2250.673828 | -0.142015307 | 66.6263361 | 0.00040825 |  | 39.22214508 | 32.71511459 | 28.51674843 | 41.45752335 | 44.12983322 | 43.62632751
2250.773438 | -0.142925952 | 74.02371311 | 0.000415279 |  | 39.25393295 | 32.710289 | 28.5222168 | 41.4173317 | 44.09814453 | 43.6301918
2250.873047 | -0.142709646 | 73.06993961 | 0.000398864 |  | 39.21474838 | 32.68045044 | 28.4973774 | 41.37771988 | 44.13204956 | 43.63087463
2250.972656 | -0.14259326 | 76.06320286 | 0.000398115 |  | 39.23382187 | 32.67464447 | 28.49797821 | 41.34651947 | 44.11285019 | 43.63168335
2251.072266 | -0.143283057 | 73.76168919 | 0.000417597 |  | 39.22974777 | 32.66246414 | 28.5236969 | 41.31594467 | 44.1215744 | 43.60688019
2251.171875 | -0.143257509 | 72.21823215 | 0.000426263 |  | 39.26402283 | 32.64375305 | 28.50290108 | 41.30664444 | 44.12304688 | 43.61806488
2251.271484 | -0.14198181 | 70.3252573 | 0.000463999 |  | 39.24674225 | 32.65991211 | 28.51177216 | 41.22213745 | 44.1557045 | 43.62013245
2251.371094 | -0.142953204 | 72.85097599 | 0.000428859 |  | 39.25951004 | 32.6437912 | 28.52519417 | 41.28856659 | 44.15947342 | 43.6228981
2251.470703 | -0.142382631 | 66.07653141 | 0.000420442 |  | 39.23741531 | 32.64421844 | 28.50276756 | 41.21650696 | 44.16461945 | 43.61240387
2251.570313 | -0.143100814 | 71.24189091 | 0.000448934 |  | 39.22330856 | 32.65091705 | 28.47164726 | 41.20745468 | 44.13047409 | 43.60573196
2251.669922 | -0.142424075 | 67.38120365 | 0.000426561 |  | 39.23434067 | 32.5991745 | 28.45003128 | 41.17076111 | 44.13641357 | 43.57136154
2251.769531 | -0.142795941 | 68.49288273 | 0.000453481 |  | 39.26840973 | 32.63384247 | 28.46942329 | 41.16952515 | 44.13764572 | 43.57301712
2251.869141 | -0.142499016 | 69.29969883 | 0.000411762 |  | 39.27783585 | 32.61377335 | 28.43194771 | 41.17341995 | 44.13185883 | 43.58225632
2251.96875 | -0.141687156 | 68.65738773 | 0.000449887 |  | 39.25848389 | 32.61606979 | 28.46443939 | 41.14466858 | 44.14157486 | 43.56134415
2252.068359 | -0.143418746 | 67.99275303 | 0.000418456 |  | 39.27735519 | 32.6116333 | 28.42279053 | 41.11901093 | 44.13496017 | 43.52578735
2252.167969 | -0.142475739 | 74.9758997 | 0.000468464 |  | 39.27256393 | 32.57458878 | 28.40978432 | 41.12834549 | 44.16170502 | 43.54003906
2252.267578 | -0.143157588 | 74.17090702 | 0.000419879 |  | 39.28642654 | 32.59954071 | 28.45442963 | 41.15403748 | 44.15505219 | 43.51771927
2252.367188 | -0.142918572 | 73.91411686 | 0.000448432 |  | 39.30273056 | 32.57654953 | 28.40418816 | 41.11969376 | 44.13240433 | 43.55286407
2252.466797 | -0.142606886 | 68.04629612 | 0.000406662 |  | 39.27730942 | 32.54903793 | 28.4379921 | 41.10358429 | 44.17043304 | 43.55924606
2252.566406 | -0.142032906 | 73.2355814 | 0.000465139 |  | 39.32976151 | 32.56415939 | 28.3962574 | 41.10627365 | 44.14801788 | 43.5304451
2252.666016 | -0.142533648 | 71.96623325 | 0.000425811 |  | 39.30206299 | 32.56401825 | 28.44765091 | 41.08166504 | 44.12613678 | 43.49322891
2252.765625 | -0.142711916 | 69.70572758 | 0.000461844 |  | 39.3458786 | 32.52009583 | 28.42793083 | 41.03549194 | 44.15269089 | 43.52999496
2252.865234 | -0.142754497 | 70.89350986 | 0.000407115 |  | 39.3580246 | 32.51537323 | 28.44682884 | 41.01462555 | 44.12700272 | 43.53274918
2252.964844 | -0.143340966 | 68.32358646 | 0.000440834 |  | 39.36639023 | 32.50715256 | 28.4013176 | 40.99624634 | 44.1388092 | 43.50943375
2253.064453 | -0.142124879 | 69.74651432 | 0.000451169 |  | 39.37107086 | 32.53415298 | 28.39969635 | 41.00975418 | 44.15152359 | 43.50634384
2253.164063 | -0.142991809 | 64.59710026 | 0.000439396 |  | 39.39925385 | 32.52166367 | 28.44347 | 41.01062393 | 44.15074921 | 43.52311707
2253.263672 | -0.142339483 | 63.85408115 | 0.000432287 |  | 39.41160202 | 32.51122284 | 28.38943291 | 41.00734329 | 44.15259171 | 43.54878998
2253.363281 | -0.142562035 | 61.5906229 | 0.000438599 |  | 39.40865707 | 32.47739792 | 28.4295845 | 41.0283432 | 44.12727356 | 43.48255539
2253.462891 | -0.142737465 | 65.10178471 | 0.000433341 |  | 39.44650269 | 32.46156311 | 28.46316338 | 41.03865433 | 44.13631058 | 43.55014801
2253.5625 | -0.142906649 | 63.50570011 | 0.000460875 |  | 39.46403885 | 32.48180771 | 28.44750977 | 41.09135818 | 44.14406586 | 43.50031662
2253.662109 | -0.14195683 | 65.56113529 | 0.000447647 |  | 39.46860123 | 32.49222946 | 28.47151947 | 41.05591583 | 44.15422058 | 43.50724411
2253.761719 | -0.143172349 | 62.49746037 | 0.000442298 |  | 39.50013351 | 32.43776321 | 28.48018456 | 41.06551743 | 44.11890793 | 43.4947052
2253.861328 | -0.142850444 | 64.70031834 | 0.000425307 |  | 39.48554993 | 32.4550972 | 28.44644356 | 41.09149933 | 44.15187073 | 43.50622559
2253.960938 | -0.142684665 | 64.80786228 | 0.000456978 |  | 39.53255844 | 32.49413681 | 28.47764969 | 41.09550476 | 44.12232208 | 43.48731613
2254.060547 | -0.142522861 | 67.54457188 | 0.000400727 |  | 39.51952362 | 32.44946289 | 28.49053001 | 41.0792923 | 44.13373184 | 43.48210144
2254.160156 | -0.142970236 | 68.02738285 | 0.000465708 |  | 39.54541016 | 32.48556137 | 28.51986313 | 41.06990051 | 44.15853119 | 43.47115326
2254.259766 | -0.143428965 | 69.57949924 | 0.000461408 |  | 39.50469208 | 32.41926956 | 28.55452156 | 41.13002396 | 44.14313126 | 43.44958878
2254.359375 | -0.142487661 | 63.07916355 | 0.000421941 |  | 39.52241898 | 32.4810524 | 28.55776978 | 41.19638062 | 44.12431717 | 43.48002243
2254.458984 | -0.143197897 | 65.88149357 | 0.000461447 |  | 39.58631897 | 32.42368317 | 28.59425735 | 41.2290535 | 44.14292145 | 43.45507431
2254.558594 | -0.142112389 | 64.08717442 | 0.000404109 |  | 39.60309982 | 32.41411972 | 28.59210396 | 41.25917053 | 44.12607574 | 43.49101257
2254.658203 | -0.142404772 | 64.51621342 | 0.000460025 |  | 39.5906868 | 32.45511246 | 28.62931252 | 41.30221558 | 44.12382126 | 43.47906113
2254.757813 | -0.142441107 | 66.07949162 | 0.000433936 |  | 39.6126442 | 32.45499039 | 28.60979652 | 41.27419281 | 44.13285065 | 43.49757385
2254.857422 | -0.142551815 | 68.46872807 | 0.000430927 |  | 39.62083817 | 32.44181442 | 28.63923645 | 41.30984116 | 44.13964462 | 43.46606827
2254.957031 | -0.14227249 | 70.64993382 | 0.000436247 |  | 39.6269722 | 32.43727875 | 28.62845612 | 41.28029251 | 44.13619995 | 43.48284912
2255.056641 | -0.142353108 | 67.34975529 | 0.000421403 |  | 39.63570023 | 32.43520737 | 28.63524437 | 41.28829193 | 44.12249756 | 43.46949005
2255.15625 | -0.142946391 | 70.77115726 | 0.000443402 |  | 39.66270065 | 32.41876602 | 28.64769554 | 41.26215363 | 44.11876678 | 43.47143936
2255.255859 | -0.14232756 | 66.01387119 | 0.000447279 |  | 39.66355133 | 32.45245743 | 28.64251709 | 41.32152176 | 44.14616776 | 43.48849487
2255.355469 | -0.142694317 | 66.7796793 | 0.000432729 |  | 39.65716934 | 32.45366669 | 28.66198158 | 41.27885818 | 44.09928131 | 43.47994232
2255.455078 | -0.142402501 | 72.31142521 | 0.000454469 |  | 39.69045258 | 32.42562103 | 28.65117836 | 41.28544235 | 44.12651062 | 43.51579285
2255.554688 | -0.142608589 | 65.66092777 | 0.000404863 |  | 39.67897797 | 32.43692398 | 28.64296532 | 41.25803375 | 44.11005783 | 43.51498413
2255.654297 | -0.141709298 | 72.08106327 | 0.000402004 |  | 39.66858292 | 32.45986557 | 28.6764946 | 41.26240921 | 44.10024643 | 43.52009583
2255.753906 | -0.142837386 | 68.6961298 | 0.000439387 |  | 39.6570282 | 32.44607925 | 28.69426727 | 41.23880768 | 44.11465073 | 43.50190353
2255.853516 | -0.143011112 | 66.59238529 | 0.000462643 |  | 39.67298889 | 32.40662003 | 28.70415115 | 41.223526 | 44.11796188 | 43.52682877
2255.953125 | -0.1422424 | 71.31777287 | 0.000479747 |  | 39.64582443 | 32.44839096 | 28.74127769 | 41.23033142 | 44.12669754 | 43.52570343
2256.052734 | -0.142765284 | 71.12979221 | 0.000440926 |  | 39.68091583 | 32.42650223 | 28.73713303 | 41.24444199 | 44.08264542 | 43.54380798
2256.152344 | -0.142900972 | 67.13603306 | 0.000444308 |  | 39.69655228 | 32.44454575 | 28.76094246 | 41.25371933 | 44.10828781 | 43.52216721
2256.251953 | -0.142322451 | 65.14508152 | 0.000439463 |  | 39.67203522 | 32.4318161 | 28.78514099 | 41.27878189 | 44.10483551 | 43.50751114
2256.351563 | -0.14254557 | 68.41883183 | 0.00045124 |  | 39.66188049 | 32.46901321 | 28.76764488 | 41.26359177 | 44.11582184 | 43.5536232
2256.451172 | -0.142350838 | 71.02430058 | 0.000419436 |  | 39.66724396 | 32.44952774 | 28.78627396 | 41.29724503 | 44.10417175 | 43.55437851
2256.550781 | -0.143076402 | 72.0685358 | 0.000481738 |  | 39.70057297 | 32.43425369 | 28.81051636 | 41.27888489 | 44.11395645 | 43.53162384
2256.650391 | -0.142335509 | 71.04503727 | 0.000463341 |  | 39.65856552 | 32.4320755 | 28.78903389 | 41.3096199 | 44.14050674 | 43.54092407
2256.75 | -0.142457004 | 68.83215427 | 0.000448388 |  | 39.6666832 | 32.4332695 | 28.77192116 | 41.31037903 | 44.10660553 | 43.55093384
2256.849609 | -0.142854986 | 70.91014194 | 0.00040142 |  | 39.64680099 | 32.43835831 | 28.77744484 | 41.28857422 | 44.12353897 | 43.59259415
2256.949219 | -0.14266082 | 66.54157352 | 0.000426726 |  | 39.64503479 | 32.454319 | 28.76661873 | 41.29645538 | 44.09867859 | 43.54844666
2257.048828 | -0.14238036 | 62.86133671 | 0.000442339 |  | 39.66419983 | 32.47294998 | 28.7683773 | 41.28578949 | 44.12200546 | 43.56923294
2257.148438 | -0.142348567 | 70.20266819 | 0.000427717 |  | 39.67045593 | 32.42306137 | 28.76352501 | 41.28311539 | 44.10929871 | 43.55397797
2257.248047 | -0.142784586 | 71.19632816 | 0.00042424 |  | 39.6387291 | 32.4598732 | 28.76962852 | 41.26141357 | 44.115242 | 43.56169128
2257.347656 | -0.142660253 | 68.45140934 | 0.000439516 |  | 39.64147568 | 32.46389389 | 28.78570557 | 41.23141098 | 44.1219368 | 43.53595352
2257.447266 | -0.142395121 | 70.11471653 | 0.000443598 |  | 39.65303421 | 32.46681213 | 28.76379013 | 41.20662689 | 44.10754013 | 43.54251862
2257.546875 | -0.142855553 | 65.47409153 | 0.000463962 |  | 39.64113998 | 32.46836472 | 28.79309845 | 41.21291351 | 44.1256485 | 43.54966354
2257.646484 | -0.14265344 | 70.48292637 | 0.000444077 |  | 39.66250992 | 32.45829773 | 28.79233551 | 41.20050812 | 44.10541534 | 43.54087067
2257.746094 | -0.142534783 | 63.7169199 | 0.000426715 |  | 39.68146133 | 32.47867203 | 28.77906227 | 41.19501877 | 44.10846329 | 43.56268311
2257.845703 | -0.142566577 | 68.79888248 | 0.000413308 |  | 39.67612839 | 32.45410538 | 28.80751991 | 41.21631241 | 44.07767487 | 43.55130768
2257.945313 | -0.142107847 | 69.66038609 | 0.000399712 |  | 39.67588425 | 32.43424606 | 28.78528595 | 41.22874451 | 44.09498215 | 43.5602951
2258.044922 | -0.142452462 | 75.37395573 | 0.000415876 |  | 39.66896057 | 32.45815277 | 28.80361938 | 41.27983856 | 44.11066437 | 43.54799652
2258.144531 | -0.142420669 | 72.93618107 | 0.000436548 |  | 39.6862793 | 32.47922516 | 28.81525612 | 41.26166534 | 44.08979797 | 43.5136795
2258.244141 | -0.142413856 | 71.87053776 | 0.000440486 |  | 39.69961548 | 32.46438599 | 28.81696892 | 41.32802963 | 44.11367035 | 43.53198624
2258.34375 | -0.142022687 | 67.35568333 | 0.000468122 |  | 39.69498444 | 32.4455452 | 28.7987175 | 41.34722137 | 44.07678986 | 43.52593994
2258.443359 | -0.142216852 | 71.82883549 | 0.000457008 |  | 39.71737671 | 32.47117996 | 28.80979538 | 41.38825989 | 44.09816742 | 43.52853012
2258.542969 | -0.142541028 | 70.21315098 | 0.000391842 |  | 39.72575378 | 32.47269821 | 28.82740593 | 41.39239502 | 44.09977722 | 43.52285767
2258.642578 | -0.142376953 | 70.85135746 | 0.000417628 |  | 39.74673462 | 32.49269104 | 28.85911942 | 41.43090057 | 44.06287766 | 43.50679779
2258.742188 | -0.142207201 | 70.2981348 | 0.000464419 |  | 39.73896027 | 32.43801498 | 28.83849907 | 41.42642593 | 44.12520599 | 43.49294281
2258.841797 | -0.142037448 | 72.43080997 | 0.00044435 |  | 39.71717072 | 32.4401741 | 28.86762428 | 41.44916534 | 44.1010704 | 43.50031281
2258.941406 | -0.142940713 | 70.15709782 | 0.00043004 |  | 39.73156357 | 32.46324539 | 28.87922859 | 41.47878265 | 44.09996796 | 43.51491928
2259.041016 | -0.141429405 | 71.55268192 | 0.000440316 |  | 39.75546646 | 32.46213531 | 28.85456085 | 41.4733696 | 44.06913376 | 43.49577713
2259.140625 | -0.142091383 | 68.01029301 | 0.000422401 |  | 39.74998856 | 32.45662308 | 28.88121033 | 41.5378685 | 44.10741425 | 43.48954773
2259.240234 | -0.142050506 | 76.65675449 | 0.000403524 |  | 39.71908569 | 32.45447159 | 28.86421585 | 41.52355957 | 44.11000061 | 43.48425674
2259.339844 | -0.142087977 | 71.30455112 | 0.000494131 |  | 39.76853561 | 32.48625183 | 28.88674164 | 41.52171707 | 44.08446121 | 43.49797058
2259.439453 | -0.142505261 | 70.82310581 | 0.000390112 |  | 39.76445389 | 32.47298813 | 28.8733387 | 41.49429321 | 44.07461548 | 43.50165176
2259.539063 | -0.142342889 | 77.00900364 | 0.000445521 |  | 39.73394012 | 32.5135231 | 28.91333961 | 41.47855377 | 44.07591629 | 43.51472473
2259.638672 | -0.142471765 | 73.94738865 | 0.000442187 |  | 39.72952652 | 32.47145462 | 28.89609909 | 41.44806671 | 44.07696533 | 43.45720673
2259.738281 | -0.141691698 | 71.81060886 | 0.000404698 |  | 39.7843895 | 32.49594116 | 28.88222122 | 41.42296982 | 44.07199478 | 43.47429657
2259.837891 | -0.14169113 | 72.33876896 | 0.000475829 |  | 39.74237823 | 32.45415878 | 28.86324883 | 41.35440826 | 44.08518982 | 43.4887886
2259.9375 | -0.141881321 | 73.35725498 | 0.000417886 |  | 39.73742676 | 32.45116425 | 28.84743309 | 41.33669281 | 44.04098892 | 43.46491623
2260.037109 | -0.142237291 | 70.69186497 | 0.000449063 |  | 39.73218536 | 32.45473862 | 28.84997559 | 41.30302048 | 44.0571022 | 43.49009705
2260.136719 | -0.142580202 | 64.8429575 | 0.000442152 |  | 39.72572708 | 32.47146225 | 28.8118515 | 41.30889893 | 44.09106827 | 43.46546173
2260.236328 | -0.142270787 | 70.17464542 | 0.000426536 |  | 39.74933624 | 32.43779755 | 28.81662178 | 41.24204254 | 44.08156967 | 43.51103973
2260.335938 | -0.141638899 | 69.61299229 | 0.000445986 |  | 39.73537445 | 32.44261932 | 28.81681824 | 41.25876236 | 44.06541443 | 43.47015381
2260.435547 | -0.142083435 | 74.48397923 | 0.000435876 |  | 39.75432968 | 32.46754837 | 28.83762932 | 41.22044373 | 44.097435 | 43.4821434
2260.535156 | -0.142180517 | 73.47368717 | 0.000459542 |  | 39.73951721 | 32.46574402 | 28.83178139 | 41.18216324 | 44.05161285 | 43.46712875
2260.634766 | -0.141714975 | 70.93930912 | 0.000428664 |  | 39.74189758 | 32.39810944 | 28.81219292 | 41.17588425 | 44.07867813 | 43.45054245
2260.734375 | -0.141185847 | 73.08110142 | 0.000445131 |  | 39.71744537 | 32.44366074 | 28.80283737 | 41.17930603 | 44.07027435 | 43.47441101
2260.833984 | -0.141215369 | 70.58728123 | 0.00044734 |  | 39.68148422 | 32.44938278 | 28.78728104 | 41.10927963 | 44.04583359 | 43.47615051
2260.933594 | -0.142219123 | 72.83957767 | 0.000449588 |  | 39.68735504 | 32.41975021 | 28.78635025 | 41.12069321 | 44.05974579 | 43.46378326
2261.033203 | -0.142181653 | 70.39383793 | 0.000453613 |  | 39.68813324 | 32.40673828 | 28.77519035 | 41.08842087 | 44.08550262 | 43.49068451
2261.132813 | -0.141831928 | 78.99381351 | 0.000438009 |  | 39.68851089 | 32.43513107 | 28.78157043 | 41.06352234 | 44.03804016 | 43.47579575
2261.232422 | -0.142095925 | 76.16436863 | 0.000466874 |  | 39.64814758 | 32.38637924 | 28.78325844 | 41.04776764 | 44.05373383 | 43.4600029
2261.332031 | -0.142246942 | 76.22998905 | 0.000470724 |  | 39.6515007 | 32.41799927 | 28.78281593 | 41.01678085 | 44.05101013 | 43.46841431
2261.431641 | -0.141753581 | 64.20884037 | 0.00044494 |  | 39.66855621 | 32.39302826 | 28.76829338 | 40.95787048 | 44.06056213 | 43.47917938
2261.53125 | -0.141781968 | 68.97091007 | 0.000443966 |  | 39.63903046 | 32.42856216 | 28.75694847 | 40.96152496 | 44.04118729 | 43.47251892
2261.630859 | -0.141974997 | 65.26310825 | 0.000427786 |  | 39.62970734 | 32.42908478 | 28.75395203 | 40.94500732 | 44.01847076 | 43.46384048
2261.730469 | -0.142203794 | 63.57861423 | 0.000408813 |  | 39.64368439 | 32.41119385 | 28.77807045 | 40.9258461 | 44.04486847 | 43.49979401
2261.830078 | -0.142098764 | 66.54271793 | 0.000419426 |  | 39.59742355 | 32.41172028 | 28.72483253 | 40.90111923 | 44.02985382 | 43.4971962
2261.929688 | -0.142396824 | 65.25331211 | 0.000430273 |  | 39.58475494 | 32.40956497 | 28.7435894 | 40.87321472 | 44.05381393 | 43.49472046
2262.029297 | -0.141595751 | 65.91133976 | 0.00043091 |  | 39.59560776 | 32.39437485 | 28.71917725 | 40.84576797 | 44.01940918 | 43.47401428
2262.128906 | -0.141966481 | 61.35296726 | 0.000460993 |  | 39.59196091 | 32.41558075 | 28.7425499 | 40.8016777 | 44.02388763 | 43.46134186
2262.228516 | -0.142561467 | 64.09423923 | 0.000430212 |  | 39.57685471 | 32.39674759 | 28.7281456 | 40.7899437 | 44.02119064 | 43.46004105
2262.328125 | -0.142453597 | 63.41706181 | 0.000418382 |  | 39.55735779 | 32.4208107 | 28.71824265 | 40.79878235 | 44.00023651 | 43.45746994
2262.427734 | -0.14256317 | 62.26892948 | 0.000444655 |  | 39.51939011 | 32.42853165 | 28.71621895 | 40.75405121 | 44.01985931 | 43.43550491
2262.527344 | -0.14212715 | 63.39587498 | 0.000447867 |  | 39.53048706 | 32.42603302 | 28.70580864 | 40.76956177 | 44.03448868 | 43.46121597
2262.626953 | -0.141459495 | 68.5746851 | 0.000452251 |  | 39.5164566 | 32.43130875 | 28.7029171 | 40.74702454 | 44.01208496 | 43.45853424
2262.726563 | -0.14268353 | 63.06799412 | 0.000440746 |  | 39.48993301 | 32.42207718 | 28.66967964 | 40.73594666 | 44.03531265 | 43.43020248
2262.826172 | -0.142226504 | 67.73869419 | 0.00043968 |  | 39.50666809 | 32.4289856 | 28.70409775 | 40.73868942 | 44.03594971 | 43.45824432
2262.925781 | -0.142765851 | 63.91104221 | 0.000452641 |  | 39.4937706 | 32.41180038 | 28.64934158 | 40.74050522 | 44.00795746 | 43.4590683
2263.025391 | -0.141944908 | 61.61043644 | 0.000458109 |  | 39.47547531 | 32.44646835 | 28.70585823 | 40.73012924 | 44.00806046 | 43.46304321
2263.125 | -0.142731219 | 64.92702579 | 0.000490866 |  | 39.48929596 | 32.44527054 | 28.66751671 | 40.70460129 | 44.00940704 | 43.44037628
2263.224609 | -0.141784239 | 60.61610508 | 0.000438162 |  | 39.47180939 | 32.4479866 | 28.64860344 | 40.71306992 | 43.99910736 | 43.45478821
2263.324219 | -0.142155537 | 62.03378391 | 0.000435891 |  | 39.47738647 | 32.42477798 | 28.67985725 | 40.70271301 | 44.0054512 | 43.44820786
2263.423828 | -0.142200388 | 60.23217869 | 0.000466615 |  | 39.46505737 | 32.4293251 | 28.6801815 | 40.70051575 | 43.98768997 | 43.44681549
2263.523438 | -0.14190176 | 62.666749 | 0.000415948 |  | 39.45748901 | 32.42613602 | 28.69295883 | 40.72217941 | 43.99931335 | 43.47424316
2263.623047 | -0.141728033 | 69.87570286 | 0.000466249 |  | 39.4229393 | 32.41739655 | 28.70096779 | 40.71787262 | 43.99277878 | 43.45882034
2263.722656 | -0.142454165 | 71.65794468 | 0.000416826 |  | 39.4420433 | 32.44015503 | 28.71402931 | 40.68108368 | 43.96695328 | 43.44699478
2263.822266 | -0.142535351 | 66.45362186 | 0.000445983 |  | 39.46907806 | 32.41780472 | 28.70144653 | 40.70613098 | 44.00839233 | 43.43980408
2263.921875 | -0.141719517 | 67.71272373 | 0.000429857 |  | 39.42705536 | 32.45478439 | 28.72924805 | 40.66886139 | 43.9999733 | 43.47333527
2264.021484 | -0.142470062 | 66.02959538 | 0.000470141 |  | 39.45293427 | 32.45689392 | 28.69880867 | 40.67229843 | 43.96085358 | 43.42905045
2264.121094 | -0.142118634 | 63.71965122 | 0.000410835 |  | 39.4377327 | 32.41362762 | 28.69821739 | 40.62015533 | 43.94673157 | 43.4309082
2264.220703 | -0.142439972 | 60.99114323 | 0.000454725 |  | 39.41983032 | 32.40963364 | 28.73384476 | 40.64043427 | 43.96407318 | 43.44978333
2264.320313 | -0.142833412 | 62.47171879 | 0.000412591 |  | 39.439888 | 32.42784882 | 28.69747543 | 40.6338501 | 43.97136688 | 43.42206955
2264.419922 | -0.142271922 | 65.87123966 | 0.000420407 |  | 39.42757797 | 32.43012619 | 28.72506523 | 40.55930328 | 43.94215775 | 43.38671875
2264.519531 | -0.142614834 | 57.58022785 | 0.000434893 |  | 39.44623947 | 32.42804718 | 28.71293831 | 40.56393814 | 43.95636749 | 43.36310959
2264.619141 | -0.142140208 | 61.0018549 | 0.000436182 |  | 39.43278122 | 32.4766922 | 28.68545723 | 40.57040405 | 43.9590416 | 43.40088654
2264.71875 | -0.143236503 | 62.63211918 | 0.000415676 |  | 39.43494797 | 32.43932724 | 28.6683979 | 40.56036758 | 43.95000076 | 43.34790802
2264.818359 | -0.142496177 | 66.65663242 | 0.000438675 |  | 39.45014572 | 32.46126175 | 28.6849041 | 40.51629639 | 43.91994858 | 43.33128357
2264.917969 | -0.142009629 | 65.62789249 | 0.000378816 |  | 39.4606781 | 32.44431305 | 28.68874359 | 40.5088768 | 43.94736099 | 43.34962463
2265.017578 | -0.14270113 | 58.69852161 | 0.000440645 |  | 39.43549728 | 32.50676727 | 28.68078232 | 40.52245712 | 43.92063522 | 43.31804276
2265.117188 | -0.142731219 | 55.62732792 | 0.000440108 |  | 39.42322159 | 32.44863129 | 28.66010857 | 40.53486633 | 43.94059753 | 43.33322906
2265.216797 | -0.141907437 | 62.19943333 | 0.000425134 |  | 39.44329453 | 32.45893097 | 28.64204216 | 40.55252838 | 43.93671417 | 43.30846786
2265.316406 | -0.142189033 | 58.28291798 | 0.000480266 |  | 39.41581345 | 32.45705795 | 28.68271065 | 40.54893494 | 43.92417908 | 43.28662491
2265.416016 | -0.142550112 | 64.30590916 | 0.00046245 |  | 39.40802002 | 32.47835541 | 28.63505554 | 40.5254364 | 43.89884567 | 43.27588272
2265.515625 | -0.142549545 | 65.29295444 | 0.000449842 |  | 39.40254211 | 32.47677231 | 28.62984657 | 40.54089737 | 43.89004517 | 43.28527069
2265.615234 | -0.142011332 | 61.31013584 | 0.000425967 |  | 39.41123581 | 32.46957016 | 28.59244728 | 40.53279495 | 43.9091568 | 43.29262161
2265.714844 | -0.142341754 | 63.61621189 | 0.000476067 |  | 39.41615677 | 32.52228546 | 28.63055801 | 40.51150131 | 43.9108963 | 43.32099915
2265.814453 | -0.142447352 | 67.03395939 | 0.000416707 |  | 39.40569305 | 32.48174286 | 28.62123108 | 40.51199722 | 43.89947128 | 43.29025269
2265.914063 | -0.142681259 | 64.05938053 | 0.000432774 |  | 39.41664886 | 32.50486374 | 28.60159111 | 40.49618149 | 43.88066101 | 43.29875946
2266.013672 | -0.142600073 | 63.76977634 | 0.000439392 |  | 39.3913002 | 32.48566818 | 28.660532 | 40.52445984 | 43.88976288 | 43.27123642
2266.113281 | -0.142497881 | 69.22200108 | 0.000426987 |  | 39.39462662 | 32.49754715 | 28.58312035 | 40.4470253 | 43.87624359 | 43.291996
2266.212891 | -0.142954907 | 63.95456028 | 0.000448554 |  | 39.40290833 | 32.48455429 | 28.59587288 | 40.47927094 | 43.87272644 | 43.29485703
2266.3125 | -0.142752226 | 64.9721384 | 0.000439668 |  | 39.38911438 | 32.48364258 | 28.57295609 | 40.48036957 | 43.87020111 | 43.31195831
2266.412109 | -0.142621647 | 62.44049931 | 0.000430073 |  | 39.40483856 | 32.441185 | 28.59447479 | 40.47900009 | 43.89381027 | 43.32639694
2266.511719 | -0.142386605 | 66.62405491 | 0.000432666 |  | 39.36273575 | 32.49832153 | 28.56518173 | 40.45182419 | 43.87630844 | 43.28356552
2266.611328 | -0.142053912 | 70.30748081 | 0.000484076 |  | 39.39395905 | 32.47486496 | 28.54831696 | 40.45541 | 43.87321854 | 43.31347275
2266.710938 | -0.142761877 | 68.85949802 | 0.000434816 |  | 39.40114212 | 32.47027206 | 28.55871582 | 40.48540115 | 43.88702011 | 43.31332016
2266.810547 | -0.142912327 | 66.88425541 | 0.000447844 |  | 39.40329742 | 32.49165344 | 28.54158783 | 40.48174286 | 43.8711319 | 43.30704117
2266.910156 | -0.142333806 | 65.6217432 | 0.000422153 |  | 39.38296127 | 32.49747849 | 28.52352142 | 40.49359131 | 43.86047745 | 43.29842758
2267.009766 | -0.142543299 | 60.36113834 | 0.000421787 |  | 39.40999222 | 32.48756409 | 28.49828911 | 40.52044296 | 43.877491 | 43.2963295
2267.109375 | -0.142460978 | 69.99783421 | 0.000462221 |  | 39.38820267 | 32.46969986 | 28.50776863 | 40.52695465 | 43.84072876 | 43.31538773
2267.208984 | -0.142443946 | 61.55097294 | 0.000454784 |  | 39.38161087 | 32.46542358 | 28.52757454 | 40.54392624 | 43.84537125 | 43.2973175
2267.308594 | -0.141538978 | 61.54163456 | 0.00043515 |  | 39.37325668 | 32.42704773 | 28.47787285 | 40.56702805 | 43.84015274 | 43.28155518
2267.408203 | -0.142531377 | 63.92198277 | 0.00046353 |  | 39.3874321 | 32.50901794 | 28.50458717 | 40.5997467 | 43.85798264 | 43.28114319
2267.507813 | -0.142923114 | 66.42149448 | 0.000448515 |  | 39.38796234 | 32.50473785 | 28.46687698 | 40.60847855 | 43.85736465 | 43.27654266
2267.607422 | -0.142998055 | 60.76215458 | 0.000444411 |  | 39.40293884 | 32.49121094 | 28.45774841 | 40.63815308 | 43.81302261 | 43.30247879
2267.707031 | -0.142728949 | 65.57753849 | 0.000430744 |  | 39.38713074 | 32.46183014 | 28.45043373 | 40.65787888 | 43.84214783 | 43.29412842
2267.806641 | -0.142491636 | 61.33337498 | 0.000450448 |  | 39.39013672 | 32.50933838 | 28.46650314 | 40.69869614 | 43.82958603 | 43.28407288
2267.90625 | -0.142867476 | 60.51425266 | 0.000418708 |  | 39.37581253 | 32.48665619 | 28.45040894 | 40.72015381 | 43.83363724 | 43.26313019
2268.005859 | -0.142413288 | 59.20183659 | 0.000449934 |  | 39.37812042 | 32.49824142 | 28.42925453 | 40.74398041 | 43.81315613 | 43.25705338
2268.105469 | -0.142925952 | 62.65171909 | 0.000435475 |  | 39.36826706 | 32.52071762 | 28.41984558 | 40.79388046 | 43.78720856 | 43.27302551
2268.205078 | -0.14313204 | 65.42966557 | 0.000487176 |  | 39.38459778 | 32.50267792 | 28.4188633 | 40.79116058 | 43.8687439 | 43.2569809
2268.304688 | -0.142787993 | 62.0269556 | 0.000452814 |  | 39.35508347 | 32.53422165 | 28.44470787 | 40.77833939 | 43.79405212 | 43.28062439
2268.404297 | -0.142481984 | 61.36367893 | 0.000441861 |  | 39.38185501 | 32.51796722 | 28.3968277 | 40.81738281 | 43.80847168 | 43.22485352
2268.503906 | -0.142669336 | 66.02435398 | 0.000447312 |  | 39.35568619 | 32.54058075 | 28.44704437 | 40.81521988 | 43.81376648 | 43.26607513
2268.603516 | -0.142590989 | 63.35965061 | 0.000432688 |  | 39.37753296 | 32.53317642 | 28.44210625 | 40.85247421 | 43.83195877 | 43.25020981
2268.703125 | -0.142891888 | 65.79377079 | 0.00042104 |  | 39.37244797 | 32.54431534 | 28.41846848 | 40.86964035 | 43.80767059 | 43.2440834
2268.802734 | -0.143276812 | 62.36485386 | 0.00045594 |  | 39.32855225 | 32.54101181 | 28.41330338 | 40.88559723 | 43.77048492 | 43.23786545
2268.902344 | -0.142806728 | 63.01878452 | 0.000424206 |  | 39.33664322 | 32.53315353 | 28.40828323 | 40.90221786 | 43.76943588 | 43.24707413
2269.001953 | -0.142319044 | 56.69708347 | 0.000447901 |  | 39.33838272 | 32.55540466 | 28.42230225 | 40.902771 | 43.7796402 | 43.25678635
2269.101563 | -0.142652872 | 59.75983906 | 0.000455724 |  | 39.34526443 | 32.55385208 | 28.39502716 | 40.90221786 | 43.77232361 | 43.2509079
2269.201172 | -0.141995436 | 58.98560429 | 0.000435492 |  | 39.34721375 | 32.59369278 | 28.4255867 | 40.90575409 | 43.77717972 | 43.2515564
2269.300781 | -0.142849308 | 63.26303959 | 0.000449982 |  | 39.35910416 | 32.60276413 | 28.43303871 | 40.9474678 | 43.74757767 | 43.25114059
2269.400391 | -0.142852147 | 60.08771992 | 0.0004562 |  | 39.36296082 | 32.55529022 | 28.42575455 | 40.94782639 | 43.75204086 | 43.24990463
2269.5 | -0.143000325 | 57.67228031 | 0.000443936 |  | 39.37215805 | 32.58416367 | 28.4096508 | 40.96582794 | 43.76007843 | 43.25495148
2269.599609 | -0.141870534 | 57.77002811 | 0.000427645 |  | 39.36265182 | 32.57825851 | 28.40300369 | 40.95186234 | 43.75617981 | 43.25354004
2269.699219 | -0.142647763 | 59.66392231 | 0.000422285 |  | 39.34505844 | 32.60429001 | 28.4084053 | 40.95837784 | 43.75518417 | 43.22735214
2269.798828 | -0.142681827 | 63.7720499 | 0.000442248 |  | 39.36063385 | 32.57979584 | 28.40893745 | 40.97986221 | 43.75666809 | 43.19536591
2269.898438 | -0.142308257 | 63.58180332 | 0.00041224 |  | 39.35367584 | 32.60630417 | 28.41844559 | 40.97450638 | 43.73706055 | 43.19881821
2269.998047 | -0.142325857 | 59.35928059 | 0.000468885 |  | 39.3585968 | 32.59790039 | 28.40877724 | 40.95417786 | 43.72846222 | 43.19462204
2270.097656 | -0.142461546 | 63.04634953 | 0.000476834 |  | 39.35680389 | 32.60369873 | 28.41721153 | 40.95376205 | 43.7458992 | 43.23186874
2270.197266 | -0.143257509 | 61.21238804 | 0.000423641 |  | 39.33695602 | 32.61059189 | 28.42622375 | 40.96062469 | 43.72782135 | 43.19174576
2270.296875 | -0.142904946 | 61.53638554 | 0.000417412 |  | 39.35934448 | 32.63035583 | 28.41505623 | 40.97074127 | 43.73508835 | 43.16828537
2270.396484 | -0.141978404 | 62.88276005 | 0.000466674 |  | 39.34553146 | 32.62739563 | 28.42131424 | 40.97520828 | 43.71981812 | 43.17580032
2270.496094 | -0.142506397 | 64.31047153 | 0.000409301 |  | 39.36286545 | 32.63002777 | 28.39187622 | 40.98783493 | 43.73221588 | 43.18880463
2270.595703 | -0.142320748 | 59.58075047 | 0.000392491 |  | 39.33089828 | 32.61719513 | 28.42646408 | 41.02207565 | 43.73101425 | 43.17955017
2270.695313 | -0.142232749 | 61.1087122 | 0.000443593 |  | 39.3417778 | 32.62481308 | 28.40154266 | 41.01667023 | 43.72553253 | 43.15238953
2270.794922 | -0.142706239 | 59.15763187 | 0.000445404 |  | 39.34185028 | 32.6125145 | 28.38271904 | 41.04396439 | 43.70653915 | 43.17768478
2270.894531 | -0.141905166 | 62.09211826 | 0.000455815 |  | 39.33973694 | 32.65326309 | 28.37763405 | 41.05860138 | 43.70859528 | 43.15991592
2270.994141 | -0.142624485 | 59.40690708 | 0.000425625 |  | 39.28305817 | 32.62823486 | 28.40090752 | 41.12149811 | 43.72762299 | 43.18465042
2271.09375 | -0.142264542 | 59.6782732 | 0.000428073 |  | 39.33268738 | 32.63822937 | 28.43371773 | 41.14081192 | 43.68347931 | 43.16531372
2271.193359 | -0.142681259 | 60.73617649 | 0.000442627 |  | 39.34091187 | 32.64601135 | 28.37392044 | 41.12981415 | 43.69821548 | 43.19336319
2271.292969 | -0.142556357 | 57.51415348 | 0.000389339 |  | 39.30179214 | 32.66004181 | 28.37365341 | 41.16944885 | 43.69939423 | 43.15237045
2271.392578 | -0.142316206 | 59.57779408 | 0.000440841 |  | 39.3162384 | 32.64691162 | 28.37455368 | 41.15078735 | 43.72352982 | 43.14934921
2271.492188 | -0.142303716 | 55.50064182 | 0.000441205 |  | 39.33908463 | 32.67016983 | 28.40252495 | 41.20549774 | 43.68119049 | 43.19687653
2271.591797 | -0.142367302 | 57.53785038 | 0.000432912 |  | 39.308815 | 32.67803574 | 28.36975861 | 41.19570923 | 43.70893097 | 43.15720367
2271.691406 | -0.142246942 | 60.47779942 | 0.00043783 |  | 39.29799652 | 32.68524933 | 28.36885834 | 41.22234344 | 43.70975494 | 43.17078781
2271.791016 | -0.142251484 | 58.39251423 | 0.000405063 |  | 39.26625061 | 32.66160965 | 28.39501572 | 41.2416687 | 43.67898178 | 43.18960953
2271.890625 | -0.142145885 | 57.63423252 | 0.000394839 |  | 39.27301025 | 32.69762421 | 28.38696289 | 41.22218704 | 43.67378235 | 43.18280792
2271.990234 | -0.142304851 | 66.51537418 | 0.000429534 |  | 39.23525238 | 32.71306229 | 28.35631752 | 41.20274353 | 43.67506409 | 43.19847488
2272.089844 | -0.143428965 | 55.67038822 | 0.000440399 |  | 39.22574615 | 32.71697998 | 28.3587265 | 41.22251129 | 43.66791534 | 43.15510941
2272.189453 | -0.142983293 | 55.11648655 | 0.000447166 |  | 39.19253922 | 32.70915222 | 28.35381889 | 41.23900986 | 43.65367508 | 43.1827507
2272.289063 | -0.142451894 | 57.28151798 | 0.000438367 |  | 39.19899368 | 32.70772552 | 28.38588333 | 41.26505661 | 43.66183853 | 43.18331146
2272.388672 | -0.143099679 | 64.41368198 | 0.000429681 |  | 39.22169113 | 32.71939468 | 28.31440926 | 41.29426575 | 43.6408844 | 43.18890762
2272.488281 | -0.142474036 | 61.02510166 | 0.000424337 |  | 39.17070007 | 32.72654343 | 28.37298965 | 41.29392242 | 43.66585922 | 43.21578979
2272.587891 | -0.14252059 | 59.73022556 | 0.000436054 |  | 39.17845917 | 32.73207474 | 28.35982513 | 41.30098724 | 43.63926697 | 43.23706818
2272.6875 | -0.14257566 | 56.57062626 | 0.000439343 |  | 39.17662811 | 32.73597336 | 28.35850716 | 41.30644608 | 43.6575737 | 43.19108963
2272.787109 | -0.142845334 | 57.82904148 | 0.000445564 |  | 39.13843155 | 32.71536636 | 28.34977341 | 41.30218506 | 43.64879227 | 43.19871521
2272.886719 | -0.142409314 | 59.5363245 | 0.000429134 |  | 39.13301849 | 32.71621704 | 28.33035278 | 41.3230896 | 43.64876556 | 43.22449112
2272.986328 | -0.14286634 | 63.54489231 | 0.000465363 |  | 39.10495377 | 32.73264313 | 28.37639046 | 41.31644058 | 43.64240646 | 43.22410965
2273.085938 | -0.142712484 | 56.86888218 | 0.000438716 |  | 39.12904739 | 32.72524643 | 28.34904289 | 41.33082962 | 43.6387825 | 43.24525452
2273.185547 | -0.143030415 | 57.43850803 | 0.000423852 |  | 39.10903549 | 32.73468781 | 28.35347939 | 41.33744812 | 43.6289978 | 43.21115112
2273.285156 | -0.141963643 | 60.55390263 | 0.000417143 |  | 39.10217667 | 32.72717667 | 28.33554459 | 41.36408234 | 43.6273613 | 43.24637604
2273.384766 | -0.143183704 | 55.38626194 | 0.0004354 |  | 39.07442474 | 32.74235535 | 28.35785866 | 41.38898087 | 43.63420105 | 43.25003815
2273.484375 | -0.142812973 | 50.95206928 | 0.000491316 |  | 39.0616188 | 32.76005936 | 28.35475349 | 41.39580536 | 43.65553284 | 43.2525444
2273.583984 | -0.142399663 | 60.20483494 | 0.00041642 |  | 39.07286835 | 32.75360107 | 28.35430908 | 41.41883087 | 43.62546158 | 43.23690796
2273.683594 | -0.142881669 | 60.90775394 | 0.000443381 |  | 39.03042984 | 32.74522018 | 28.31402397 | 41.42406464 | 43.65042877 | 43.22343826
2273.783203 | -0.142397392 | 59.58804417 | 0.000412081 |  | 39.02357101 | 32.72945404 | 28.3657608 | 41.44544601 | 43.60342789 | 43.23656464
2273.882813 | -0.141796729 | 58.38681889 | 0.000424087 |  | 39.00947571 | 32.71772003 | 28.35024834 | 41.48418427 | 43.60721207 | 43.23197937
2273.982422 | -0.142542732 | 66.23420048 | 0.000440368 |  | 38.99393463 | 32.74012375 | 28.31278038 | 41.4824028 | 43.60348511 | 43.22130966
2274.082031 | -0.14265344 | 62.93949223 | 0.000420708 |  | 38.96118164 | 32.72267151 | 28.32721329 | 41.49636841 | 43.6195488 | 43.24051285
2274.181641 | -0.142636408 | 63.31088352 | 0.000411635 |  | 39.0002861 | 32.75042343 | 28.29650116 | 41.49878311 | 43.60334015 | 43.23605347
2274.28125 | -0.142837386 | 66.51741886 | 0.000413542 |  | 38.93917084 | 32.76877213 | 28.30351448 | 41.54869843 | 43.62003708 | 43.24565506
2274.380859 | -0.141912547 | 68.82691288 | 0.000441133 |  | 38.92555237 | 32.7633934 | 28.27934456 | 41.51821136 | 43.63169861 | 43.23202133
2274.480469 | -0.142782883 | 65.53994083 | 0.000427983 |  | 38.93183136 | 32.76325607 | 28.32139206 | 41.56944275 | 43.6113205 | 43.23965836
2274.580078 | -0.142842495 | 68.13925266 | 0.000454013 |  | 38.89944458 | 32.74873352 | 28.31838417 | 41.57349777 | 43.60305405 | 43.24856567
2274.679688 | -0.142220826 | 65.64999485 | 0.000427326 |  | 38.87455368 | 32.76556015 | 28.29349899 | 41.58346558 | 43.57453918 | 43.24135971
2274.779297 | -0.142966261 | 65.26014042 | 0.000445258 |  | 38.85102463 | 32.78098297 | 28.31636429 | 41.58876038 | 43.60289001 | 43.23730469
2274.878906 | -0.142894159 | 67.00592899 | 0.000412959 |  | 38.8489418 | 32.77350235 | 28.32781601 | 41.62892914 | 43.59247971 | 43.25767899
2274.978516 | -0.143122956 | 64.35330296 | 0.000419451 |  | 38.83308792 | 32.75884247 | 28.33608627 | 41.6112442 | 43.60476303 | 43.25047684
2275.078125 | -0.142361624 | 67.47302341 | 0.000420973 |  | 38.854496 | 32.80878448 | 28.32923126 | 41.63330841 | 43.61820984 | 43.26451492
2275.177734 | -0.142988971 | 65.95758915 | 0.000411416 |  | 38.79559326 | 32.78993988 | 28.32393265 | 41.66828918 | 43.55791473 | 43.26005173
2275.277344 | -0.142324722 | 65.71037388 | 0.000448231 |  | 38.7832756 | 32.76455307 | 28.34318924 | 41.66681671 | 43.57658768 | 43.24969101
2275.376953 | -0.142009062 | 65.10497379 | 0.000450199 |  | 38.80770874 | 32.75810623 | 28.34716415 | 41.66769791 | 43.58561707 | 43.25841904
2275.476563 | -0.142597234 | 67.34816074 | 0.000434425 |  | 38.7940712 | 32.77322769 | 28.32900047 | 41.68685913 | 43.59908295 | 43.2504158
2275.576172 | -0.142366734 | 66.41808414 | 0.000447471 |  | 38.75441742 | 32.76921463 | 28.30978966 | 41.70859146 | 43.58657455 | 43.26542664
2275.675781 | -0.142694884 | 66.51651096 | 0.000445515 |  | 38.75920486 | 32.77203751 | 28.34172058 | 41.74873734 | 43.58758163 | 43.24511337
2275.775391 | -0.142225936 | 68.61615086 | 0.000429824 |  | 38.71879578 | 32.77955627 | 28.32424545 | 41.75147629 | 43.58295059 | 43.28261566
2275.875 | -0.142571118 | 67.53568363 | 0.000464329 |  | 38.72928619 | 32.76846695 | 28.33259964 | 41.7967453 | 43.58777618 | 43.26240921
2275.974609 | -0.142253187 | 65.3663187 | 0.000430953 |  | 38.71774292 | 32.76143646 | 28.34446144 | 41.81121826 | 43.56748581 | 43.23671341
2276.074219 | -0.142870314 | 61.80661869 | 0.000420604 |  | 38.71464539 | 32.77938843 | 28.34237099 | 41.81210709 | 43.56813431 | 43.28717041
2276.173828 | -0.142862366 | 63.99739933 | 0.000391597 |  | 38.71278 | 32.76879883 | 28.32900429 | 41.8494339 | 43.56462097 | 43.28769684
2276.273438 | -0.142761877 | 65.57776737 | 0.000419448 |  | 38.71578598 | 32.75517654 | 28.35505104 | 41.86577225 | 43.57052231 | 43.27220535
2276.373047 | -0.142815244 | 65.69169712 | 0.000467501 |  | 38.68371964 | 32.78834534 | 28.33049393 | 41.84617615 | 43.56445694 | 43.27213669
2276.472656 | -0.142680691 | 69.49975681 | 0.000460024 |  | 38.71707535 | 32.76450729 | 28.34863663 | 41.80559921 | 43.57334137 | 43.27011871
2276.572266 | -0.142945823 | 64.70099735 | 0.000423683 |  | 38.69790268 | 32.776474 | 28.35853195 | 41.75924301 | 43.57557678 | 43.2700386
2276.671875 | -0.142124312 | 67.00592899 | 0.000415922 |  | 38.72041702 | 32.76890182 | 28.34856033 | 41.69186783 | 43.59580994 | 43.27590942
2276.771484 | -0.143314282 | 61.75193882 | 0.000442305 |  | 38.7156105 | 32.79372406 | 28.38135147 | 41.62876129 | 43.55504608 | 43.28735733
2276.871094 | -0.142554086 | 65.61809635 | 0.000403506 |  | 38.6922226 | 32.76373291 | 28.37088394 | 41.52965164 | 43.57381821 | 43.28779221
2276.970703 | -0.142742574 | 67.63662052 | 0.000430264 |  | 38.71223831 | 32.77120209 | 28.37260246 | 41.55293655 | 43.54279709 | 43.29100418
2277.070313 | -0.142894727 | 66.53086185 | 0.000427766 |  | 38.72796631 | 32.77103043 | 28.39487457 | 41.55827713 | 43.55731201 | 43.29110336
2277.169922 | -0.142601208 | 65.56751347 | 0.000456979 |  | 38.72067642 | 32.75938416 | 28.37115097 | 41.5020256 | 43.53099823 | 43.27865219
2277.269531 | -0.143443726 | 63.10719395 | 0.000426495 |  | 38.68833542 | 32.77003479 | 28.41807938 | 41.48952103 | 43.54647446 | 43.29222488
2277.369141 | -0.142658549 | 66.96424198 | 0.000435862 |  | 38.70169067 | 32.753582 | 28.36148262 | 41.50152206 | 43.54412079 | 43.30655289
2277.46875 | -0.143214361 | 62.91329288 | 0.000474037 |  | 38.70396042 | 32.76363373 | 28.41059113 | 41.46300888 | 43.53610229 | 43.28354645
2277.568359 | -0.143032119 | 61.29350376 | 0.0004094 |  | 38.69448471 | 32.7324791 | 28.40391922 | 41.38956451 | 43.53855515 | 43.29047394
2277.667969 | -0.143185975 | 59.73797321 | 0.000384538 |  | 38.72161865 | 32.78763199 | 28.41357231 | 41.34431076 | 43.55056763 | 43.31240463
2277.767578 | -0.143361404 | 60.26339817 | 0.000424326 |  | 38.73472977 | 32.75020599 | 28.42577934 | 41.28433609 | 43.53620529 | 43.27942276
2277.867188 | -0.143501067 | 57.5715723 | 0.000434431 |  | 38.6892662 | 32.75505447 | 28.42490578 | 41.23592758 | 43.55311966 | 43.3197937
2277.966797 | -0.14318711 | 63.62167454 | 0.000448125 |  | 38.71503448 | 32.73351669 | 28.43972015 | 41.20522308 | 43.54145813 | 43.30609131
2278.066406 | -0.143087189 | 63.10627842 | 0.000449004 |  | 38.70718384 | 32.71830368 | 28.45418549 | 41.16057205 | 43.53372955 | 43.32054138
2278.166016 | -0.143519235 | 61.78656864 | 0.00041556 |  | 38.71818542 | 32.76288605 | 28.46866035 | 41.14403915 | 43.52619553 | 43.31602478
2278.265625 | -0.143316553 | 64.67662144 | 0.000421853 |  | 38.73078537 | 32.72090149 | 28.4920311 | 41.09917068 | 43.52605438 | 43.33491135
2278.365234 | -0.143806508 | 58.66593647 | 0.000486615 |  | 38.72263336 | 32.72926331 | 28.50619888 | 41.07037735 | 43.54788208 | 43.34534836
2278.464844 | -0.143135446 | 65.05941105 | 0.000455569 |  | 38.72332001 | 32.72195435 | 28.49908638 | 41.05914688 | 43.52053833 | 43.32009888
2278.564453 | -0.143859875 | 61.21648502 | 0.000385937 |  | 38.73259735 | 32.72912979 | 28.52182388 | 41.05558014 | 43.54098892 | 43.31347275
2278.664063 | -0.143340966 | 61.52978611 | 0.000420186 |  | 38.76331711 | 32.72183609 | 28.48519897 | 41.03199387 | 43.55083084 | 43.31207657
2278.763672 | -0.143347211 | 59.77875614 | 0.000455956 |  | 38.73680496 | 32.7574234 | 28.52272415 | 41.01710129 | 43.56171417 | 43.31290054
2278.863281 | -0.144073343 | 67.40694523 | 0.000441728 |  | 38.75016022 | 32.73668671 | 28.55219078 | 41.02865982 | 43.55283356 | 43.2999649
2278.962891 | -0.143483467 | 64.21887302 | 0.000439116 |  | 38.75621033 | 32.74046707 | 28.51763916 | 41.01014709 | 43.53457642 | 43.29621124
2279.0625 | -0.143937087 | 59.76736546 | 0.000429107 |  | 38.74015808 | 32.76285553 | 28.53952217 | 41.00515366 | 43.54168701 | 43.29507828
2279.162109 | -0.143696368 | 65.4417429 | 0.000371033 |  | 38.74628448 | 32.73298645 | 28.53368187 | 41.00773239 | 43.53001404 | 43.32731628
2279.261719 | -0.143432371 | 63.15344334 | 0.000425661 |  | 38.73740005 | 32.76802826 | 28.53915215 | 40.97814941 | 43.55201721 | 43.32770538
2279.361328 | -0.143590201 | 63.87368107 | 0.000417235 |  | 38.75077057 | 32.7228241 | 28.56205368 | 40.93865585 | 43.52780533 | 43.28439331
2279.460938 | -0.143811618 | 65.64498997 | 0.00042362 |  | 38.75828552 | 32.68603897 | 28.5398159 | 40.9028244 | 43.52524185 | 43.29899979
2279.560547 | -0.144797772 | 58.2621851 | 0.000460722 |  | 38.75907898 | 32.71362305 | 28.56984329 | 40.81417847 | 43.51191711 | 43.30899048
2279.660156 | -0.142712484 | 63.16938877 | 0.000434226 |  | 38.76033401 | 32.71033478 | 28.54482079 | 40.71280289 | 43.55028152 | 43.28042603
2279.759766 | -0.144090375 | 57.44169712 | 0.000425734 |  | 38.77694321 | 32.71169662 | 28.53373718 | 40.63456726 | 43.5239296 | 43.30961227
2279.859375 | -0.143978532 | 63.89441013 | 0.000468269 |  | 38.77598572 | 32.70612335 | 28.51539993 | 40.58250809 | 43.54873276 | 43.27980042
2279.958984 | -0.143741786 | 58.52056599 | 0.000424494 |  | 38.76838303 | 32.71130753 | 28.54545975 | 40.53661728 | 43.54080582 | 43.29798126
2280.058594 | -0.143891668 | 64.46403599 | 0.000413575 |  | 38.74333191 | 32.69567108 | 28.52290344 | 40.47169113 | 43.53494263 | 43.27151871
2280.158203 | -0.144340178 | 60.58033085 | 0.000431601 |  | 38.77050018 | 32.69564438 | 28.53012085 | 40.44986343 | 43.56615448 | 43.26620102
2280.257813 | -0.143873501 | 62.03173923 | 0.000426997 |  | 38.78760529 | 32.7185173 | 28.52350807 | 40.45644379 | 43.52823639 | 43.26792526
2280.357422 | -0.143212658 | 61.55735111 | 0.000438974 |  | 38.79771042 | 32.7120285 | 28.51228142 | 40.45425797 | 43.5522995 | 43.28765488
2280.457031 | -0.144825591 | 58.93844318 | 0.000419428 |  | 38.78828812 | 32.68117905 | 28.49732018 | 40.49493408 | 43.52737427 | 43.27633286
2280.556641 | -0.143759386 | 60.44886112 | 0.000437069 |  | 38.8118515 | 32.68313217 | 28.50246239 | 40.50850296 | 43.52759552 | 43.26937103
2280.65625 | -0.144183484 | 60.75622654 | 0.000415805 |  | 38.83548355 | 32.68566895 | 28.49107742 | 40.57263565 | 43.5671196 | 43.26706314
2280.755859 | -0.143487441 | 57.53898716 | 0.00044874 |  | 38.80069733 | 32.69332123 | 28.51733017 | 40.57801819 | 43.52483749 | 43.23994064
2280.855469 | -0.144541156 | 62.52115726 | 0.000451659 |  | 38.80492401 | 32.68018723 | 28.51367378 | 40.58716583 | 43.54378128 | 43.2506752
2280.955078 | -0.14404666 | 65.74090672 | 0.000483161 |  | 38.77952576 | 32.64959717 | 28.51445389 | 40.58363342 | 43.53080368 | 43.23425293
2281.054688 | -0.144710341 | 64.72560978 | 0.00046254 |  | 38.82628632 | 32.66662979 | 28.52862549 | 40.49213791 | 43.55315018 | 43.24809647
2281.154297 | -0.144140336 | 62.1985178 | 0.000407122 |  | 38.80324936 | 32.67948532 | 28.56032753 | 40.46002197 | 43.53714752 | 43.22439957
2281.253906 | -0.144236283 | 56.3015337 | 0.000445746 |  | 38.82617188 | 32.66259384 | 28.54960442 | 40.43141174 | 43.54973602 | 43.22090149
2281.353516 | -0.144289082 | 63.43574619 | 0.000474781 |  | 38.8177681 | 32.66046906 | 28.58532143 | 40.39325333 | 43.5300827 | 43.21140289
2281.453125 | -0.144644484 | 51.83248234 | 0.000449458 |  | 38.84786224 | 32.63319016 | 28.59191513 | 40.38128281 | 43.57481003 | 43.2272644
2281.552734 | -0.144102865 | 61.32449436 | 0.000424806 |  | 38.83573532 | 32.64225769 | 28.60194778 | 40.43354034 | 43.56727982 | 43.19938278
2281.652344 | -0.144330527 | 54.26455402 | 0.000458686 |  | 38.87349319 | 32.6531105 | 28.6595459 | 40.38513184 | 43.5339241 | 43.18643188
2281.751953 | -0.144639374 | 62.1864481 | 0.000449567 |  | 38.82537842 | 32.65839386 | 28.63955116 | 40.41341782 | 43.50943375 | 43.15908051
2281.851563 | -0.144756327 | 54.16475773 | 0.00042597 |  | 38.84548569 | 32.65240097 | 28.70281982 | 40.38053513 | 43.53479004 | 43.14520264
2281.951172 | -0.14398648 | 59.01318073 | 0.000448273 |  | 38.85626984 | 32.64120102 | 28.74572754 | 40.42813492 | 43.51903152 | 43.15136719
2282.050781 | -0.144130117 | 65.57913303 | 0.000431144 |  | 38.85463715 | 32.65036011 | 28.76067734 | 40.42401123 | 43.50634766 | 43.13354492
2282.150391 | -0.144376513 | 60.88132572 | 0.000452178 |  | 38.8564682 | 32.61634064 | 28.78780937 | 40.43593216 | 43.50212479 | 43.13170242
2282.25 | -0.14410173 | 57.11473179 | 0.000417008 |  | 38.84120941 | 32.63859558 | 28.800457 | 40.44257736 | 43.51574326 | 43.12002182
2282.349609 | -0.144032466 | 56.57472324 | 0.000470862 |  | 38.87657928 | 32.65459824 | 28.82055092 | 40.42776108 | 43.53741074 | 43.0637207
2282.449219 | -0.14424196 | 59.64341068 | 0.00038265 |  | 38.8526001 | 32.61907578 | 28.83736038 | 40.45396042 | 43.52880096 | 43.07555389
2282.548828 | -0.143880314 | 58.78555775 | 0.000465841 |  | 38.87480927 | 32.60561752 | 28.85710716 | 40.48806381 | 43.50561142 | 43.05896759
2282.648438 | -0.144130684 | 67.1264658 | 0.000425593 |  | 38.86925507 | 32.61483383 | 28.84102249 | 40.54089355 | 43.53682709 | 43.06602097
2282.748047 | -0.144090943 | 59.66847324 | 0.000430298 |  | 38.8332634 | 32.64490509 | 28.91243172 | 40.57050705 | 43.54079819 | 43.04278946
2282.847656 | -0.144413984 | 57.07326221 | 0.000455712 |  | 38.89678955 | 32.61354065 | 28.89630127 | 40.59174728 | 43.48889542 | 43.00659561
2282.947266 | -0.144268644 | 58.03889179 | 0.000463579 |  | 38.89626312 | 32.6121254 | 28.91690826 | 40.60922623 | 43.51407623 | 42.99441528
2283.046875 | -0.143791747 | 66.49691868 | 0.000454585 |  | 38.86478043 | 32.62173843 | 28.88142776 | 40.60572052 | 43.52323532 | 42.97171021
2283.146484 | -0.144660948 | 61.12056065 | 0.000444608 |  | 38.8953476 | 32.65057755 | 28.90745163 | 40.64286041 | 43.48357391 | 42.98439789
2283.246094 | -0.144511066 | 67.9569788 | 0.000446573 |  | 38.87144852 | 32.6279068 | 28.90547562 | 40.62852478 | 43.50882721 | 42.96526718
2283.345703 | -0.143989886 | 65.04710484 | 0.000436544 |  | 38.8803978 | 32.62238312 | 28.87838745 | 40.62554932 | 43.52005386 | 42.93289185
2283.445313 | -0.143661168 | 66.54476261 | 0.000418948 |  | 38.88779831 | 32.61100769 | 28.87620544 | 40.58273315 | 43.50593567 | 42.93790436
2283.544922 | -0.144352668 | 60.7455225 | 0.000457091 |  | 38.8719902 | 32.63499832 | 28.85280991 | 40.55926132 | 43.50247955 | 42.92364883
2283.644531 | -0.14405915 | 62.30835056 | 0.000437908 |  | 38.88729477 | 32.62365723 | 28.81938553 | 40.51568604 | 43.51859283 | 42.93544388
2283.744141 | -0.144535479 | 61.2809763 | 0.000441872 |  | 38.88419342 | 32.61776733 | 28.8079319 | 40.47158813 | 43.49142838 | 42.90302277
2283.84375 | -0.144216412 | 65.65500736 | 0.00044168 |  | 38.87234116 | 32.62672806 | 28.8121357 | 40.43219376 | 43.48939514 | 42.92605209
2283.943359 | -0.144093214 | 67.01117039 | 0.000455011 |  | 38.87446594 | 32.62478638 | 28.76193428 | 40.43462372 | 43.48984528 | 42.90248871
2284.042969 | -0.143782663 | 62.43981266 | 0.000440697 |  | 38.86763 | 32.63857651 | 28.77378464 | 40.38992691 | 43.48252487 | 42.91120148
2284.142578 | -0.143734974 | 65.82134342 | 0.000439439 |  | 38.87462997 | 32.60282898 | 28.74292564 | 40.37548828 | 43.490345 | 42.90621185
2284.242188 | -0.1438911 | 61.53046513 | 0.000464306 |  | 38.87801361 | 32.62108612 | 28.73246193 | 40.3664856 | 43.49534225 | 42.91516495
2284.341797 | -0.143866688 | 64.15347385 | 0.000436991 |  | 38.87895966 | 32.61883926 | 28.72144508 | 40.33623505 | 43.48537064 | 42.91548157
2284.441406 | -0.144083562 | 60.02824879 | 0.000437209 |  | 38.85653687 | 32.63790512 | 28.72116661 | 40.3392067 | 43.48562622 | 42.89997101
2284.541016 | -0.143467571 | 63.09465885 | 0.000431543 |  | 38.86965561 | 32.66417694 | 28.68646622 | 40.32176971 | 43.46663284 | 42.90379333
2284.640625 | -0.143536834 | 62.54097843 | 0.000497744 |  | 38.87828445 | 32.63642502 | 28.67777824 | 40.30524445 | 43.48394394 | 42.8995285
2284.740234 | -0.144092646 | 65.62356663 | 0.000436581 |  | 38.8482666 | 32.6318779 | 28.6681366 | 40.32904816 | 43.47959518 | 42.9081955
2284.839844 | -0.144219818 | 59.56890583 | 0.000469581 |  | 38.85179138 | 32.62627792 | 28.67952156 | 40.30266571 | 43.48979187 | 42.88924789
2284.939453 | -0.143038931 | 63.90193272 | 0.000439531 |  | 38.84997177 | 32.6436615 | 28.69254112 | 40.33039856 | 43.462883 | 42.89426422
2285.039063 | -0.143928571 | 65.29705906 | 0.000458432 |  | 38.8140564 | 32.64683151 | 28.68706703 | 40.3306427 | 43.45829391 | 42.87555695
2285.138672 | -0.143850224 | 60.54524326 | 0.000432005 |  | 38.83258438 | 32.62987518 | 28.63929176 | 40.33270264 | 43.46501541 | 42.8568306
2285.238281 | -0.143484603 | 54.39716053 | 0.000416128 |  | 38.83034515 | 32.65671158 | 28.66304588 | 40.33568192 | 43.45560074 | 42.88552856
2285.337891 | -0.143803102 | 58.76778126 | 0.000460236 |  | 38.85581207 | 32.67688751 | 28.63521576 | 40.3752327 | 43.48226166 | 42.88637161
2285.4375 | -0.143821269 | 58.80765629 | 0.000416668 |  | 38.82528305 | 32.64418411 | 28.65127754 | 40.4096756 | 43.4618187 | 42.88418579
2285.537109 | -0.143115576 | 62.9932642 | 0.000425898 |  | 38.84069443 | 32.63824844 | 28.63969612 | 40.42839432 | 43.44452667 | 42.90029526
2285.636719 | -0.143464732 | 59.4424448 | 0.000441907 |  | 38.81208801 | 32.63590622 | 28.64564133 | 40.50951767 | 43.46099854 | 42.91900635
2285.736328 | -0.142924817 | 65.65272617 | 0.00046381 |  | 38.81681061 | 32.65254593 | 28.63695717 | 40.52846146 | 43.4588356 | 42.90243912
2285.835938 | -0.143021899 | 59.88607502 | 0.000436434 |  | 38.8269577 | 32.66156769 | 28.65060616 | 40.59235764 | 43.45290756 | 42.91532135
2285.935547 | -0.143043473 | 59.12323475 | 0.000458995 |  | 38.79231644 | 32.67455673 | 28.6219902 | 40.58562088 | 43.42250824 | 42.90492249
2286.035156 | -0.144209032 | 60.56802464 | 0.000472174 |  | 38.79266357 | 32.7027626 | 28.65410614 | 40.64582825 | 43.44688416 | 42.90131378
2286.134766 | -0.143099679 | 66.1072855 | 0.000447523 |  | 38.79220963 | 32.64477158 | 28.65220642 | 40.63447952 | 43.44971848 | 42.92804337
2286.234375 | -0.143837166 | 62.93106174 | 0.000473753 |  | 38.79592133 | 32.63262939 | 28.65955353 | 40.70223999 | 43.43604279 | 42.94383621
2286.333984 | -0.142924817 | 62.10100651 | 0.000477112 |  | 38.79064941 | 32.67725372 | 28.62311363 | 40.72829819 | 43.4388237 | 42.96068573
2286.433594 | -0.143247858 | 63.37741947 | 0.000471703 |  | 38.78800583 | 32.6515007 | 28.62816238 | 40.74142456 | 43.4165535 | 42.96207047
2286.533203 | -0.1427386 | 62.15158939 | 0.000410246 |  | 38.78139877 | 32.63930893 | 28.64860344 | 40.76592255 | 43.42293549 | 42.98883438
2286.632813 | -0.14265344 | 56.33320713 | 0.000438255 |  | 38.79108429 | 32.67237473 | 28.66744804 | 40.81297302 | 43.41956711 | 42.98820114
2286.732422 | -0.142948662 | 63.07666111 | 0.000445864 |  | 38.7758522 | 32.64679337 | 28.6803875 | 40.81647873 | 43.40861511 | 43.0020752
2286.832031 | -0.144038144 | 57.00331211 | 0.000459587 |  | 38.76540375 | 32.63217926 | 28.65977669 | 40.8394165 | 43.43052673 | 42.99878693
2286.931641 | -0.143511286 | 58.06668949 | 0.000478141 |  | 38.78182983 | 32.65992355 | 28.68543816 | 40.82276154 | 43.41490173 | 42.97415924
2287.03125 | -0.14291403 | 63.004426 | 0.000454213 |  | 38.75175476 | 32.63151169 | 28.66502762 | 40.82112122 | 43.42318344 | 43.01733017
2287.130859 | -0.143208684 | 64.65770817 | 0.000463141 |  | 38.76377869 | 32.65565491 | 28.69718552 | 40.85266495 | 43.40456009 | 43.03857422
2287.230469 | -0.142907217 | 56.46194172 | 0.000471459 |  | 38.79196167 | 32.64414215 | 28.67250252 | 40.82141876 | 43.43418121 | 43.01860428
2287.330078 | -0.142859527 | 63.52346897 | 0.000462245 |  | 38.79850769 | 32.65402222 | 28.6711235 | 40.79547119 | 43.40358353 | 43.01150894
2287.429688 | -0.143669116 | 57.88076115 | 0.000438643 |  | 38.78621292 | 32.64414978 | 28.71207428 | 40.77626419 | 43.40842056 | 43.01262283
2287.529297 | -0.143069589 | 56.2470789 | 0.000420185 |  | 38.76994705 | 32.63202667 | 28.6756115 | 40.82025909 | 43.3834877 | 43.01924896
2287.628906 | -0.142935604 | 58.37907124 | 0.000482695 |  | 38.7678566 | 32.64033508 | 28.69199371 | 40.81512451 | 43.3900032 | 43.0320816
2287.728516 | -0.142932765 | 62.438447 | 0.000472341 |  | 38.78262711 | 32.63028336 | 28.70491219 | 40.85448074 | 43.36756134 | 43.03514099
2287.828125 | -0.143338695 | 62.00348759 | 0.000437291 |  | 38.75508118 | 32.64365768 | 28.72865868 | 40.86400986 | 43.39620972 | 43.03438568
2287.927734 | -0.142880534 | 61.57102299 | 0.000443217 |  | 38.73359299 | 32.616436 | 28.72699547 | 40.87636185 | 43.41470337 | 43.01882172
2288.027344 | -0.143361972 | 59.37614155 | 0.000427824 |  | 38.74494171 | 32.62810516 | 28.70429611 | 40.91878891 | 43.3786087 | 43.04049301
2288.126953 | -0.143449403 | 57.86641026 | 0.000482249 |  | 38.73067474 | 32.62828827 | 28.70318222 | 40.94622803 | 43.40998077 | 43.05922318
2288.226563 | -0.142572822 | 58.36038685 | 0.000445459 |  | 38.70750046 | 32.60468292 | 28.65513992 | 40.98028183 | 43.37983704 | 43.04865646
2288.326172 | -0.142181653 | 60.38073826 | 0.000445141 |  | 38.69887924 | 32.64268875 | 28.66699982 | 40.9552269 | 43.41624069 | 43.05661011
2288.425781 | -0.142880534 | 59.85918522 | 0.000491397 |  | 38.69351578 | 32.62778854 | 28.64363289 | 40.9678154 | 43.40721512 | 43.06477356
2288.525391 | -0.142450191 | 57.00308323 | 0.000422778 |  | 38.67066574 | 32.63722992 | 28.68294716 | 40.9801712 | 43.39902496 | 43.0769043
2288.625 | -0.143544783 | 62.61616611 | 0.000449771 |  | 38.64981079 | 32.62561417 | 28.65393066 | 40.98270798 | 43.41846848 | 43.10425949
2288.724609 | -0.142231046 | 59.1503458 | 0.000469953 |  | 38.63617325 | 32.63492966 | 28.67270851 | 40.99622345 | 43.39564896 | 43.09227371
2288.824219 | -0.143020196 | 58.8919611 | 0.000464692 |  | 38.6358223 | 32.61764908 | 28.64551735 | 40.99407959 | 43.42101669 | 43.06155396
2288.923828 | -0.142480849 | 59.05897999 | 0.000447753 |  | 38.6146431 | 32.62038422 | 28.65269279 | 41.03762817 | 43.397995 | 43.08956909
2289.023438 | -0.142752793 | 62.20057774 | 0.000457493 |  | 38.62925339 | 32.60675049 | 28.66014481 | 41.02458954 | 43.42549896 | 43.08771515
2289.123047 | -0.142650601 | 59.87809467 | 0.000445001 |  | 38.64426422 | 32.62725449 | 28.69064713 | 41.05402374 | 43.39116287 | 43.07400894
2289.222656 | -0.142261703 | 59.29753208 | 0.000468928 |  | 38.62773895 | 32.64862061 | 28.68578339 | 41.07659531 | 43.40024185 | 43.07869339
2289.322266 | -0.142745413 | 63.59729099 | 0.000475106 |  | 38.62360382 | 32.60978699 | 28.66225433 | 41.0785408 | 43.39658356 | 43.10307312
2289.421875 | -0.142526267 | 63.26850224 | 0.000448418 |  | 38.62682724 | 32.6147728 | 28.66206932 | 41.13328934 | 43.40623093 | 43.09766006
2289.521484 | -0.142684665 | 60.99683475 | 0.000450313 |  | 38.61396027 | 32.58086395 | 28.67374039 | 41.20695114 | 43.40078354 | 43.10292053
2289.621094 | -0.142383198 | 59.56799412 | 0.000497582 |  | 38.62050629 | 32.63586426 | 28.70079613 | 41.20968246 | 43.40637207 | 43.09252167
2289.720703 | -0.142513777 | 62.05611515 | 0.00043006 |  | 38.64440155 | 32.61823273 | 28.65674782 | 41.21083832 | 43.41200638 | 43.07516098
2289.820313 | -0.142989539 | 59.67553806 | 0.000485098 |  | 38.62876892 | 32.63478088 | 28.69520187 | 41.22339249 | 43.42700577 | 43.07180405
2289.919922 | -0.142540461 | 60.90113926 | 0.000429046 |  | 38.61218643 | 32.64096069 | 28.70657539 | 41.25650787 | 43.37539291 | 43.09944534
2290.019531 | -0.142429753 | 60.64550114 | 0.000412711 |  | 38.62951279 | 32.62646484 | 28.71848488 | 41.27491379 | 43.38493729 | 43.08904266
2290.119141 | -0.142194711 | 62.91579533 | 0.000444236 |  | 38.63209915 | 32.59719086 | 28.72227859 | 41.26883698 | 43.40491486 | 43.08790588
2290.21875 | -0.141578719 | 63.62281895 | 0.000464068 |  | 38.65503311 | 32.61499405 | 28.73204422 | 41.2908783 | 43.40326691 | 43.07075882
2290.318359 | -0.142619376 | 65.60419559 | 0.000448098 |  | 38.63197708 | 32.61806107 | 28.71883392 | 41.31034851 | 43.41162491 | 43.0764389
2290.417969 | -0.142001113 | 61.55803776 | 0.00048199 |  | 38.64588165 | 32.64642334 | 28.72924805 | 41.33620453 | 43.4192276 | 43.08882523
2290.517578 | -0.14270113 | 63.55559635 | 0.000459132 |  | 38.6928978 | 32.64156723 | 28.75889015 | 41.38139725 | 43.39097977 | 43.07803726
2290.617188 | -0.143116143 | 64.4496851 | 0.000431018 |  | 38.64664078 | 32.64906311 | 28.78835297 | 41.3911972 | 43.40965271 | 43.09550476
2290.716797 | -0.142174272 | 61.48352909 | 0.000469183 |  | 38.65585709 | 32.65115356 | 28.7942524 | 41.40646744 | 43.38516998 | 43.08899689
2290.816406 | -0.142184491 | 60.78926945 | 0.000440803 |  | 38.65185928 | 32.64001846 | 28.78498077 | 41.41541672 | 43.40874481 | 43.06654739
2290.916016 | -0.141687724 | 65.76596928 | 0.000475518 |  | 38.68194199 | 32.63549042 | 28.81614304 | 41.43461609 | 43.418396 | 43.07648087
2291.015625 | -0.142135666 | 61.78224277 | 0.000455794 |  | 38.68412018 | 32.65768433 | 28.79888916 | 41.44955444 | 43.39852142 | 43.08999252
2291.115234 | -0.142082299 | 57.15004826 | 0.000494543 |  | 38.68368149 | 32.66826248 | 28.81434059 | 41.43783569 | 43.41571808 | 43.08740234
2291.214844 | -0.142899837 | 64.5348978 | 0.000449447 |  | 38.70155334 | 32.68105316 | 28.81236076 | 41.47134018 | 43.43558121 | 43.09139252
2291.314453 | -0.142110118 | 64.99903202 | 0.00043401 |  | 38.70526886 | 32.67697906 | 28.84288406 | 41.46192932 | 43.40158081 | 43.0976181
2291.414063 | -0.141694537 | 67.36251926 | 0.000436635 |  | 38.71101761 | 32.65633392 | 28.835186 | 41.50019455 | 43.40776443 | 43.08338165
2291.513672 | -0.142183356 | 62.89437199 | 0.000479101 |  | 38.7092247 | 32.69063187 | 28.84396172 | 41.48557281 | 43.41820145 | 43.09560013
2291.613281 | -0.142156105 | 67.22717381 | 0.000460299 |  | 38.72609329 | 32.69788361 | 28.82806587 | 41.50731277 | 43.41902924 | 43.07074356
2291.712891 | -0.142252052 | 65.19976139 | 0.000473705 |  | 38.72982407 | 32.69185638 | 28.81814003 | 41.52357483 | 43.436409 | 43.09119415
2291.8125 | -0.142809567 | 56.86523533 | 0.000440331 |  | 38.75201035 | 32.67791367 | 28.80990791 | 41.54623032 | 43.4009552 | 43.07108307
2291.912109 | -0.142690343 | 61.37415409 | 0.00046479 |  | 38.73273849 | 32.6521759 | 28.7933445 | 41.60255432 | 43.43195724 | 43.0807457
2292.011719 | -0.141642873 | 57.67911625 | 0.000483096 |  | 38.73184586 | 32.67147064 | 28.80492783 | 41.61232376 | 43.40799332 | 43.09610748
2292.111328 | -0.14173371 | 68.3192606 | 0.000435929 |  | 38.73444748 | 32.66910553 | 28.7979908 | 41.63169098 | 43.42171097 | 43.05301285
2292.210938 | -0.14206697 | 55.28236103 | 0.000453703 |  | 38.74062729 | 32.66563797 | 28.81577873 | 41.60965729 | 43.43850327 | 43.0666008
2292.310547 | -0.1415861 | 63.82218266 | 0.000482237 |  | 38.77151871 | 32.65378189 | 28.81183243 | 41.63045883 | 43.41724777 | 43.05619431
2292.410156 | -0.142232749 | 53.49305439 | 0.000474578 |  | 38.73758316 | 32.62453842 | 28.78766251 | 41.64348984 | 43.4237442 | 43.03538513
2292.509766 | -0.141408399 | 58.02704334 | 0.000476317 |  | 38.77256775 | 32.65720749 | 28.81919479 | 41.68870926 | 43.42046738 | 43.05772018
2292.609375 | -0.142233884 | 59.86032581 | 0.000455529 |  | 38.76657486 | 32.66827011 | 28.85054398 | 41.71794891 | 43.42719269 | 43.04062271
2292.708984 | -0.142458139 | 58.06304264 | 0.000440129 |  | 38.76369095 | 32.65533447 | 28.846241 | 41.72648239 | 43.42943954 | 43.0159874
2292.808594 | -0.142191304 | 59.39368916 | 0.000458672 |  | 38.78042221 | 32.68254852 | 28.84646416 | 41.75884628 | 43.42403793 | 43.00687027
2292.908203 | -0.142028364 | 60.47916508 | 0.000428833 |  | 38.79700089 | 32.660923 | 28.87272644 | 41.80774689 | 43.44617081 | 43.05963516
2293.007813 | -0.141399315 | 60.51060581 | 0.000421993 |  | 38.79992294 | 32.65649414 | 28.87650299 | 41.80187225 | 43.42815018 | 43.01101303
2293.107422 | -0.142223097 | 57.21338749 | 0.000446187 |  | 38.77960205 | 32.67335129 | 28.86697388 | 41.85375595 | 43.44536591 | 43.03720474
2293.207031 | -0.142360489 | 61.64689732 | 0.00042844 |  | 38.77930832 | 32.65679932 | 28.88786316 | 41.85904694 | 43.44768143 | 43.01098633
2293.306641 | -0.142189601 | 57.93385029 | 0.000453422 |  | 38.81264877 | 32.69455719 | 28.8759346 | 41.85329819 | 43.44308472 | 42.98698425
2293.40625 | -0.142157808 | 58.78190708 | 0.000465103 |  | 38.79077911 | 32.65058899 | 28.88854408 | 41.88895416 | 43.43761063 | 43.01330185
2293.505859 | -0.141674098 | 58.95963383 | 0.000437256 |  | 38.78414154 | 32.67691803 | 28.89607048 | 41.89773178 | 43.43948364 | 42.97900009
2293.605469 | -0.141732575 | 57.2051897 | 0.000447667 |  | 38.82107544 | 32.65339661 | 28.8708744 | 41.96019745 | 43.44843292 | 42.94749451
2293.705078 | -0.142302012 | 62.35323429 | 0.000460357 |  | 38.80556488 | 32.69202805 | 28.87217903 | 41.91063309 | 43.42860794 | 42.94763565
2293.804688 | -0.141722356 | 53.63432026 | 0.000452718 |  | 38.7958107 | 32.67340469 | 28.90350151 | 41.94018555 | 43.45412064 | 42.94915009
2293.904297 | -0.142438269 | 57.36081028 | 0.000432676 |  | 38.78462982 | 32.67345428 | 28.85444069 | 41.91707993 | 43.45615005 | 42.93923569
2294.003906 | -0.141635492 | 53.07996464 | 0.000470777 |  | 38.800457 | 32.68336868 | 28.88964081 | 41.9315033 | 43.41861725 | 42.97392654
2294.103516 | -0.142357083 | 53.13737965 | 0.000438921 |  | 38.82003784 | 32.70074081 | 28.8692894 | 41.9632988 | 43.40451431 | 42.94109344
2294.203125 | -0.141764936 | 50.78186512 | 0.000472127 |  | 38.82696152 | 32.70274353 | 28.89558601 | 41.92146683 | 43.40776825 | 42.95563126
2294.302734 | -0.141783671 | 56.06297398 | 0.0004953 |  | 38.82524872 | 32.69001007 | 28.91020966 | 41.93097687 | 43.44565582 | 42.94817734
2294.402344 | -0.142165188 | 55.55532551 | 0.00042616 |  | 38.84887314 | 32.67883301 | 28.86913109 | 41.93761826 | 43.42775345 | 42.96869278
2294.501953 | -0.141951153 | 56.47652149 | 0.000466787 |  | 38.87154388 | 32.68223572 | 28.89923286 | 41.92757034 | 43.41797256 | 42.94220734
2294.601563 | -0.142048235 | 50.85773945 | 0.00041691 |  | 38.84339523 | 32.6974144 | 28.87046051 | 41.91140747 | 43.44556046 | 42.95274353
2294.701172 | -0.141638331 | 56.26348591 | 0.000441121 |  | 38.8368454 | 32.71102142 | 28.88649368 | 41.92558289 | 43.43455887 | 42.97068787
2294.800781 | -0.141797297 | 52.63474369 | 0.000426576 |  | 38.8693161 | 32.70200729 | 28.88095284 | 41.91703033 | 43.44003677 | 42.94961166
2294.900391 | -0.14170135 | 50.05980778 | 0.000474129 |  | 38.89376068 | 32.70082474 | 28.88244438 | 41.9606514 | 43.43431091 | 42.94054794
2295 | -0.142219123 | 57.89921665 | 0.000461483 |  | 38.87866974 | 32.70428085 | 28.87335205 | 41.93173218 | 43.44613647 | 42.96531677
2295.099609 | -0.142537622 | 52.61150074 | 0.000470706 |  | 38.88601303 | 32.68725586 | 28.89398766 | 41.90950394 | 43.45648956 | 42.99581909
2295.199219 | -0.141876212 | 51.92316532 | 0.000448095 |  | 38.90156174 | 32.70856476 | 28.90140915 | 41.94011307 | 43.42751694 | 42.98284149
2295.298828 | -0.142413288 | 52.53152561 | 0.000478239 |  | 38.89496613 | 32.68427658 | 28.91214371 | 41.96065903 | 43.46105957 | 43.00072098
2295.398438 | -0.141522513 | 51.39364338 | 0.000442044 |  | 38.91938019 | 32.70713043 | 28.89341545 | 41.98843002 | 43.44197845 | 42.97208023
2295.498047 | -0.141541816 | 50.43439198 | 0.000419263 |  | 38.91959 | 32.70001602 | 28.90337563 | 41.98000336 | 43.44178391 | 42.98040009
2295.597656 | -0.141890405 | 54.17796803 | 0.000439439 |  | 38.92417908 | 32.69709778 | 28.90506363 | 41.94973373 | 43.45291519 | 42.98825455
2295.697266 | -0.141894947 | 55.31585407 | 0.000490228 |  | 38.93637848 | 32.70576859 | 28.9074173 | 41.9702034 | 43.432724 | 42.9915657
2295.796875 | -0.141386825 | 57.05047703 | 0.00049196 |  | 38.918293 | 32.69740295 | 28.94405746 | 41.96292114 | 43.42358017 | 42.92950821
2295.896484 | -0.141863722 | 56.27966022 | 0.000442959 |  | 38.92852402 | 32.69645309 | 28.91015434 | 41.9954071 | 43.45869064 | 42.95471191
2295.996094 | -0.142553519 | 58.33532429 | 0.000449122 |  | 38.96664047 | 32.70825577 | 28.91674614 | 42.00357437 | 43.430336 | 42.94383621
2296.095703 | -0.141587235 | 60.79041386 | 0.000481222 |  | 38.97649002 | 32.68735886 | 28.94679642 | 42.02560043 | 43.445858 | 42.95385742
2296.195313 | -0.141915953 | 61.08160496 | 0.000436466 |  | 38.95720291 | 32.70747375 | 28.9600563 | 42.0295639 | 43.41901779 | 42.95651245
2296.294922 | -0.142061293 | 58.35491657 | 0.000463496 |  | 38.96774673 | 32.67693329 | 28.97539139 | 42.04629135 | 43.44346237 | 42.94111633
2296.394531 | -0.141899489 | 58.37269306 | 0.000452133 |  | 38.96748352 | 32.70284271 | 29.00956726 | 42.03855515 | 43.42195892 | 42.9255867
2296.494141 | -0.141569068 | 58.84548283 | 0.00043916 |  | 38.97623825 | 32.67221451 | 29.00461197 | 42.03791809 | 43.41687775 | 42.93481064
2296.59375 | -0.14177629 | 52.03162098 | 0.000454876 |  | 38.97538376 | 32.69130325 | 29.01579475 | 42.05889511 | 43.41640472 | 42.93118668
2296.693359 | -0.141557145 | 59.18292713 | 0.000476956 |  | 38.97963715 | 32.69926453 | 29.03938675 | 42.06800079 | 43.42373276 | 42.93237305
2296.792969 | -0.141972727 | 55.99097538 | 0.000494951 |  | 38.97745132 | 32.71134186 | 29.03453827 | 42.07355118 | 43.41347885 | 42.94907379
2296.892578 | -0.141663879 | 53.05056858 | 0.000431961 |  | 39.00111008 | 32.69255447 | 29.03156281 | 42.09615707 | 43.40963364 | 42.92579269
2296.992188 | -0.141780832 | 53.56892872 | 0.000432612 |  | 38.98957443 | 32.7055397 | 29.03292656 | 42.11802673 | 43.40155792 | 42.92139816
2297.091797 | -0.142075486 | 59.14145756 | 0.000476729 |  | 38.97948074 | 32.72026443 | 29.05644035 | 42.11146545 | 43.41617584 | 42.92682648
2297.191406 | -0.141915953 | 56.49269962 | 0.000436063 |  | 38.99844742 | 32.70318604 | 29.05592728 | 42.10227966 | 43.45103455 | 42.9515152
2297.291016 | -0.142291793 | 60.24219608 | 0.000460671 |  | 39.01185989 | 32.74649429 | 29.08032799 | 42.14068985 | 43.4398613 | 42.96500397
2297.390625 | -0.141766071 | 62.64488316 | 0.000429252 |  | 39.01042557 | 32.69937134 | 29.08719635 | 42.13281631 | 43.42720032 | 42.97369385
2297.490234 | -0.141955695 | 60.7382288 | 0.000430552 |  | 39.02975082 | 32.70739746 | 29.10534286 | 42.15173721 | 43.42798233 | 42.98000717
2297.589844 | -0.141450979 | 57.49592686 | 0.000434558 |  | 38.99907303 | 32.69535828 | 29.10375214 | 42.13954926 | 43.43893051 | 42.91191483
2297.689453 | -0.141724059 | 58.19542408 | 0.000432667 |  | 39.01549149 | 32.7064209 | 29.14664078 | 42.1837883 | 43.42061615 | 42.95842743
2297.789063 | -0.14181149 | 61.31651402 | 0.00048705 |  | 39.0206871 | 32.72467422 | 29.13808441 | 42.17812729 | 43.4210434 | 42.94296265
2297.888672 | -0.142463249 | 61.21125126 | 0.000439117 |  | 39.03483963 | 32.73986816 | 29.15245628 | 42.20827866 | 43.42387009 | 42.96363449
2297.988281 | -0.142559196 | 57.44853306 | 0.000492456 |  | 39.02124023 | 32.75617599 | 29.17895699 | 42.19895554 | 43.42383957 | 42.94758224
2298.087891 | -0.142307122 | 59.13006687 | 0.000479803 |  | 39.04950714 | 32.71334457 | 29.18023491 | 42.19266891 | 43.43407822 | 42.94923019
2298.1875 | -0.142093654 | 60.81046391 | 0.000476563 |  | 39.01926422 | 32.74340057 | 29.14598656 | 42.22727203 | 43.42703247 | 42.96897888
2298.287109 | -0.141686588 | 62.64556217 | 0.000470034 |  | 39.02838898 | 32.74756241 | 29.19277763 | 42.18463516 | 43.42430115 | 42.9326973
2298.386719 | -0.142241833 | 54.54298878 | 0.0004586 |  | 39.01292038 | 32.72387695 | 29.16726875 | 42.20056534 | 43.42721939 | 42.95204544
2298.486328 | -0.141800135 | 58.77416706 | 0.000469701 |  | 39.01792526 | 32.76309967 | 29.18394661 | 42.16647339 | 43.4343605 | 42.94056702
2298.585938 | -0.141741659 | 53.66348362 | 0.000423762 |  | 39.04565811 | 32.75933838 | 29.21021652 | 42.17862701 | 43.43744278 | 42.95079422
2298.685547 | -0.141925605 | 54.82643223 | 0.000471485 |  | 39.02087021 | 32.73843002 | 29.21514511 | 42.18903732 | 43.41671753 | 42.94092178
2298.785156 | -0.141421457 | 55.57309818 | 0.000484263 |  | 39.01515198 | 32.77014542 | 29.22032356 | 42.21223831 | 43.44562531 | 42.95550919
2298.884766 | -0.141851231 | 52.65251637 | 0.000393882 |  | 38.97940063 | 32.7973671 | 29.24392509 | 42.19755936 | 43.41188812 | 42.95383453
2298.984375 | -0.14215724 | 51.33941364 | 0.000461885 |  | 39.02601242 | 32.78750229 | 29.21707153 | 42.22102737 | 43.43935013 | 42.94886017
2299.083984 | -0.141865425 | 51.24668217 | 0.000499969 |  | 39.00991821 | 32.74196243 | 29.23571968 | 42.22005463 | 43.44071198 | 42.91631699
2299.183594 | -0.14159859 | 55.91054249 | 0.000455132 |  | 39.02190018 | 32.76121521 | 29.24905205 | 42.194561 | 43.39720535 | 42.9348526
2299.283203 | -0.141716111 | 56.11469746 | 0.000439052 |  | 39.02466202 | 32.80471039 | 29.28372383 | 42.208004 | 43.41876221 | 42.89484787
2299.382813 | -0.141877347 | 53.98976994 | 0.000484864 |  | 38.995224 | 32.76701736 | 29.26778984 | 42.24521637 | 43.4112587 | 42.91602707
2299.482422 | -0.142084002 | 51.42759037 | 0.000468574 |  | 38.97278214 | 32.80122375 | 29.30023003 | 42.19811249 | 43.40751648 | 42.95360947
2299.582031 | -0.141797297 | 51.88944721 | 0.00045136 |  | 38.97361374 | 32.78509903 | 29.31388283 | 42.22270966 | 43.41236496 | 42.94762421
2299.681641 | -0.142186195 | 51.88397694 | 0.000453087 |  | 38.97044754 | 32.79016113 | 29.33612823 | 42.20386505 | 43.42072296 | 42.93830872
2299.78125 | -0.14151343 | 49.62142658 | 0.000429753 |  | 38.98080063 | 32.75905228 | 29.32058525 | 42.21189499 | 43.43286133 | 42.91238403
2299.880859 | -0.142341754 | 57.87051105 | 0.000431853 |  | 38.98756027 | 32.79207611 | 29.30720329 | 42.21905518 | 43.4486351 | 42.89767838
2299.980469 | -0.14161108 | 54.32516193 | 0.00044283 |  | 38.96591949 | 32.7973175 | 29.31268692 | 42.17873383 | 43.43009567 | 42.91585922
2300.080078 | -0.142083435 | 57.02974415 | 0.000420977 |  | 38.98949432 | 32.81851959 | 29.33160591 | 42.15278244 | 43.42491531 | 42.90081787
2300.179688 | -0.142608589 | 52.28613377 | 0.000444186 |  | 38.974617 | 32.7983284 | 29.37736893 | 42.1777916 | 43.42947769 | 42.90165329
2300.279297 | -0.142137369 | 53.03143024 | 0.000433803 |  | 38.96511459 | 32.82478333 | 29.34684181 | 42.12641907 | 43.41032791 | 42.89221954
2300.378906 | -0.141959669 | 54.26774693 | 0.000451222 |  | 38.96081161 | 32.8198204 | 29.36963654 | 42.12657547 | 43.44509125 | 42.92612457
2300.478516 | -0.142018713 | 60.69539738 | 0.000461112 |  | 38.95537949 | 32.80116653 | 29.37630081 | 42.14016342 | 43.41292191 | 42.89050674
2300.578125 | -0.141626976 | 53.03643894 | 0.000431427 |  | 38.97716904 | 32.8342247 | 29.37825584 | 42.11254883 | 43.4178009 | 42.90094376
2300.677734 | -0.141977268 | 57.24551487 | 0.000494176 |  | 38.96624756 | 32.80716324 | 29.40644073 | 42.11447525 | 43.407444 | 42.88450623
2300.777344 | -0.141875076 | 60.26020145 | 0.000423941 |  | 38.93106842 | 32.81591797 | 29.40275383 | 42.11036301 | 43.39438629 | 42.88086319
2300.876953 | -0.140892328 | 58.11340046 | 0.00048484 |  | 38.9507637 | 32.8207016 | 29.40050316 | 42.1077652 | 43.42644882 | 42.88687134
2300.976563 | -0.142245239 | 54.15997028 | 0.000456471 |  | 38.93590927 | 32.83966446 | 29.4098587 | 42.10762405 | 43.4296608 | 42.90375137
2301.076172 | -0.141692266 | 51.85367298 | 0.000469063 |  | 38.92152786 | 32.82297134 | 29.41949272 | 42.09187317 | 43.44569397 | 42.88862991
2301.175781 | -0.142291793 | 56.67498112 | 0.00044823 |  | 38.91629028 | 32.84273148 | 29.39316559 | 42.09792328 | 43.43014526 | 42.90761185
2301.275391 | -0.142009629 | 56.63966465 | 0.000473696 |  | 38.90907288 | 32.83571625 | 29.44702721 | 42.10799026 | 43.4103775 | 42.91493607
2301.375 | -0.142158943 | 59.92184544 | 0.000443509 |  | 38.92794418 | 32.84492111 | 29.41532516 | 42.09617233 | 43.40274429 | 42.90750122
2301.474609 | -0.142232749 | 58.84320164 | 0.000424431 |  | 38.91659927 | 32.85206223 | 29.41364479 | 42.10264206 | 43.41226959 | 42.90571594
2301.574219 | -0.142506964 | 61.39034367 | 0.000484232 |  | 38.90835953 | 32.84890747 | 29.46648026 | 42.06555939 | 43.41638947 | 42.89175797
2301.673828 | -0.142134531 | 56.15753269 | 0.000457051 |  | 38.92349625 | 32.84441376 | 29.43441582 | 42.08654785 | 43.40875244 | 42.91876221
2301.773438 | -0.142100467 | 57.69597721 | 0.00048148 |  | 38.89431 | 32.84539032 | 29.43302155 | 42.09805679 | 43.43111038 | 42.9329567
2301.873047 | -0.142416695 | 57.88531971 | 0.000444791 |  | 38.92591476 | 32.86038971 | 29.47511864 | 42.06760025 | 43.40652084 | 42.92037201
2301.972656 | -0.142129421 | 56.02606297 | 0.000446495 |  | 38.89473724 | 32.82711792 | 29.4685154 | 42.08669662 | 43.42727661 | 42.89531708
2302.072266 | -0.142346863 | 59.96376896 | 0.000461315 |  | 38.91189575 | 32.85947418 | 29.4728241 | 42.11683273 | 43.40200043 | 42.89439011
2302.171875 | -0.142439972 | 62.21402073 | 0.000497238 |  | 38.89668655 | 32.82301712 | 29.4658699 | 42.11637878 | 43.41377258 | 42.92938995
2302.271484 | -0.142140776 | 60.43724155 | 0.000462791 |  | 38.86099625 | 32.84871674 | 29.46529198 | 42.11834335 | 43.41197586 | 42.91623306
2302.371094 | -0.141670692 | 59.85918522 | 0.000473886 |  | 38.88862991 | 32.84976578 | 29.4624424 | 42.14300537 | 43.43022156 | 42.90862656
2302.470703 | -0.141929579 | 64.68482304 | 0.000482354 |  | 38.84104538 | 32.85488892 | 29.4941864 | 42.13735199 | 43.43197632 | 42.90333176
2302.570313 | -0.141895515 | 60.70519352 | 0.000472931 |  | 38.85196304 | 32.81238174 | 29.48196793 | 42.13438416 | 43.40450668 | 42.90132904
2302.669922 | -0.142395121 | 62.2914896 | 0.000470551 |  | 38.85701752 | 32.83725357 | 29.44601822 | 42.15361023 | 43.3973732 | 42.92284012
2302.769531 | -0.141889837 | 62.99007511 | 0.000478888 |  | 38.83843994 | 32.81928635 | 29.46445656 | 42.15742493 | 43.41985321 | 42.90595627
2302.869141 | -0.142219691 | 61.23562717 | 0.000456566 |  | 38.85643387 | 32.83056259 | 29.48818588 | 42.14067459 | 43.42879486 | 42.91769791
2302.96875 | -0.141581558 | 60.10571766 | 0.000503824 |  | 38.81944656 | 32.87328339 | 29.46696091 | 42.17570877 | 43.41133881 | 42.93342972
2303.068359 | -0.142228775 | 55.1160326 | 0.000386243 |  | 38.79515839 | 32.86929321 | 29.45196915 | 42.20155716 | 43.39384842 | 42.91004944
2303.167969 | -0.142211743 | 61.25682163 | 0.00046996 |  | 38.79559708 | 32.86553574 | 29.45638466 | 42.19604874 | 43.39994812 | 42.93357468
2303.267578 | -0.142421237 | 59.78672886 | 0.000468785 |  | 38.77342987 | 32.84456635 | 29.4687767 | 42.21084213 | 43.39464951 | 42.92927933
2303.367188 | -0.14150321 | 60.43975163 | 0.000473754 |  | 38.75716782 | 32.87962341 | 29.45040703 | 42.19685745 | 43.41669846 | 42.95355988
2303.466797 | -0.141662744 | 54.82324314 | 0.000452848 |  | 38.74125671 | 32.86772156 | 29.48307037 | 42.2036972 | 43.37621307 | 42.93709183
2303.566406 | -0.142748819 | 58.60737705 | 0.000466069 |  | 38.73622894 | 32.85450745 | 29.47816277 | 42.26629639 | 43.37402344 | 42.92339325
2303.666016 | -0.142168027 | 58.77895069 | 0.000432548 |  | 38.72005081 | 32.8397789 | 29.47005844 | 42.24364853 | 43.38258743 | 42.95756912
2303.765625 | -0.141915385 | 58.38659 | 0.000478068 |  | 38.68058014 | 32.85188675 | 29.49616814 | 42.26472855 | 43.38219833 | 42.93605804
2303.865234 | -0.14188927 | 64.03704929 | 0.000461463 |  | 38.69033432 | 32.87825394 | 29.5288105 | 42.27998352 | 43.37488556 | 42.95718384
2303.964844 | -0.141663311 | 57.20154285 | 0.00044849 |  | 38.69889069 | 32.87770462 | 29.49508095 | 42.31832504 | 43.37232971 | 42.9265976
2304.064453 | -0.142371844 | 65.73521519 | 0.000457125 |  | 38.6697998 | 32.87060928 | 29.53809357 | 42.30764389 | 43.38155746 | 42.95307541
2304.164063 | -0.141991462 | 69.89939976 | 0.000462312 |  | 38.66672516 | 32.84489822 | 29.50272179 | 42.324646 | 43.40862656 | 42.96668243
2304.263672 | -0.142565441 | 67.70520878 | 0.000400632 |  | 38.64822006 | 32.84239197 | 29.5519886 | 42.31507492 | 43.37814331 | 42.94264221
2304.363281 | -0.142216285 | 67.2599802 | 0.000481366 |  | 38.62450027 | 32.83013535 | 29.56536293 | 42.32583618 | 43.36365509 | 42.96220398
2304.462891 | -0.142198685 | 62.63235569 | 0.000454481 |  | 38.61490631 | 32.86108398 | 29.58793449 | 42.37835312 | 43.38835144 | 42.92834854
2304.5625 | -0.141730304 | 64.12454319 | 0.000452515 |  | 38.6128273 | 32.86909103 | 29.59660149 | 42.35277557 | 43.36380386 | 42.93099213
2304.662109 | -0.141588938 | 60.6149683 | 0.000476981 |  | 38.60321045 | 32.8596077 | 29.57493401 | 42.37353516 | 43.37499237 | 42.98089218
2304.761719 | -0.142397392 | 64.47588444 | 0.000480653 |  | 38.58496857 | 32.83678055 | 29.61963654 | 42.37300873 | 43.36421204 | 42.94703674
2304.861328 | -0.142677852 | 64.53398991 | 0.000460488 |  | 38.58903885 | 32.84957123 | 29.60983467 | 42.41053009 | 43.3764267 | 42.95420456
2304.960938 | -0.141909708 | 63.05113316 | 0.000474295 |  | 38.58394623 | 32.87255096 | 29.62494659 | 42.41918564 | 43.36835098 | 42.9316864
2305.060547 | -0.141816032 | 66.43630314 | 0.000489153 |  | 38.54736328 | 32.84640503 | 29.62310219 | 42.40639877 | 43.39897919 | 42.97210312
2305.160156 | -0.14232756 | 66.72613621 | 0.000464027 |  | 38.5592804 | 32.85503387 | 29.68821526 | 42.43772888 | 43.38813782 | 42.98521805
2305.259766 | -0.142576796 | 63.2762537 | 0.00047702 |  | 38.54915237 | 32.8438797 | 29.64593124 | 42.43532944 | 43.36790848 | 42.98176193
2305.359375 | -0.141674098 | 57.5212183 | 0.000458507 |  | 38.51599884 | 32.86637497 | 29.67673492 | 42.45350647 | 43.38473511 | 42.96532822
2305.458984 | -0.142571686 | 60.82891941 | 0.000488024 |  | 38.5094986 | 32.85772324 | 29.71929169 | 42.47647858 | 43.3605957 | 42.98770142
2305.558594 | -0.141898353 | 63.22726536 | 0.000473908 |  | 38.50283051 | 32.8629837 | 29.70756721 | 42.46194839 | 43.36069489 | 43.00884628
2305.658203 | -0.142619376 | 64.20132542 | 0.000431884 |  | 38.45988846 | 32.86566162 | 29.70466995 | 42.46762466 | 43.3822403 | 42.97125626
2305.757813 | -0.142852715 | 68.41063023 | 0.000474302 |  | 38.44763565 | 32.87731934 | 29.74228096 | 42.49687576 | 43.36991882 | 43.0168457
2305.857422 | -0.143043473 | 65.244874 | 0.00047931 |  | 38.45036316 | 32.88255692 | 29.74498558 | 42.4569931 | 43.36158371 | 43.01144791
2305.957031 | -0.142166892 | 62.95885563 | 0.000533454 |  | 38.43584824 | 32.89614868 | 29.76065063 | 42.47597122 | 43.37942505 | 42.99516678
2306.056641 | -0.142725542 | 60.66987705 | 0.000493312 |  | 38.4588623 | 32.88247681 | 29.75904274 | 42.47182465 | 43.37851334 | 42.98038483
2306.15625 | -0.142542164 | 63.13202763 | 0.000462172 |  | 38.43402863 | 32.89112091 | 29.7760601 | 42.47906113 | 43.3805809 | 42.97779083
2306.255859 | -0.14224751 | 62.77977085 | 0.000503165 |  | 38.42910385 | 32.89775085 | 29.81246376 | 42.45164871 | 43.36750412 | 43.00250244
2306.355469 | -0.141872238 | 61.2301569 | 0.000436546 |  | 38.38940811 | 32.93251419 | 29.77340508 | 42.47793961 | 43.3888092 | 43.00136566
2306.455078 | -0.14293901 | 57.66270924 | 0.000443955 |  | 38.4427681 | 32.88996887 | 29.78658867 | 42.46746826 | 43.38720703 | 42.97291946
2306.554688 | -0.14355046 | 61.75489902 | 0.000471699 |  | 38.40086746 | 32.9192009 | 29.8029995 | 42.46397781 | 43.36777878 | 42.99161148
2306.654297 | -0.143251832 | 57.25531101 | 0.000470008 |  | 38.4096756 | 32.91289139 | 29.81787109 | 42.4450531 | 43.37894821 | 42.9929924
2306.753906 | -0.142672175 | 60.0528574 | 0.000472865 |  | 38.42213058 | 32.91493225 | 29.82809258 | 42.43330002 | 43.36400604 | 42.97070313
2306.853516 | -0.142103873 | 58.96966267 | 0.000477387 |  | 38.40093613 | 32.93682861 | 29.84827042 | 42.42736816 | 43.3727951 | 43.01249313
2306.953125 | -0.142487094 | 57.21612263 | 0.000485129 |  | 38.38924789 | 32.95493698 | 29.82822418 | 42.43242264 | 43.3781662 | 42.99515533
2307.052734 | -0.142509235 | 53.05284595 | 0.00045956 |  | 38.38653946 | 32.94437027 | 29.89034462 | 42.4046669 | 43.36290359 | 42.99539566
2307.152344 | -0.142944688 | 61.03990269 | 0.000499978 |  | 38.38543701 | 32.961689 | 29.85134125 | 42.41341019 | 43.35124207 | 42.97763443
2307.251953 | -0.142578499 | 62.26961613 | 0.000474038 |  | 38.3505249 | 32.96111298 | 29.86892319 | 42.3873558 | 43.3896637 | 43.03860474
2307.351563 | -0.142129989 | 60.69220829 | 0.000480908 |  | 38.38749313 | 32.9422493 | 29.870718 | 42.39496613 | 43.31847382 | 42.9719162
2307.451172 | -0.14286634 | 61.83077335 | 0.000483031 |  | 38.37579727 | 32.94702148 | 29.88831711 | 42.3644104 | 43.36782074 | 42.97549057
2307.550781 | -0.14251321 | 59.45566273 | 0.000470705 |  | 38.38174438 | 32.95898819 | 29.87802887 | 42.38206863 | 43.37335587 | 42.9506073
2307.650391 | -0.142497881 | 58.34717274 | 0.000461262 |  | 38.36150742 | 32.95885468 | 29.89050102 | 42.37306595 | 43.34677124 | 42.96881485
2307.75 | -0.142775503 | 62.91374302 | 0.000500577 |  | 38.34951401 | 32.96086121 | 29.8791523 | 42.33832169 | 43.35439682 | 42.9576149
2307.849609 | -0.14237014 | 61.43932438 | 0.000463362 |  | 38.35708618 | 32.93313217 | 29.87720871 | 42.3324585 | 43.35923386 | 42.98103714
2307.949219 | -0.142308825 | 58.47226048 | 0.000453519 |  | 38.38448334 | 32.94771957 | 29.91809845 | 42.36698532 | 43.3667984 | 42.95743561
2308.048828 | -0.142772664 | 51.5271616 | 0.000462444 |  | 38.36632156 | 32.94142151 | 29.89882851 | 42.35280228 | 43.35887146 | 42.9803772
2308.148438 | -0.143067886 | 59.77738667 | 0.000475777 |  | 38.38309479 | 32.92367554 | 29.90294838 | 42.30921173 | 43.3596611 | 42.94781494
2308.248047 | -0.142687504 | 56.09624195 | 0.000456429 |  | 38.37231064 | 32.94736099 | 29.90337753 | 42.33167267 | 43.32608032 | 42.95729446
2308.347656 | -0.143147936 | 55.84218693 | 0.000495755 |  | 38.38215637 | 32.92601395 | 29.92884254 | 42.30331421 | 43.35604095 | 42.95466995
2308.447266 | -0.142932765 | 55.37372684 | 0.0004766 |  | 38.38694382 | 32.91971207 | 29.91489029 | 42.28266525 | 43.34150314 | 42.92835236
2308.546875 | -0.142878263 | 51.93319035 | 0.000487381 |  | 38.38288498 | 32.94516373 | 29.90788078 | 42.31018066 | 43.36937714 | 42.93931198
2308.646484 | -0.142682394 | 57.51597691 | 0.000492826 |  | 38.36951065 | 32.92547226 | 29.89638901 | 42.29615784 | 43.36164856 | 42.93357849
2308.746094 | -0.142562602 | 62.66629887 | 0.000491876 |  | 38.32878876 | 32.95595932 | 29.89704704 | 42.28886795 | 43.3563118 | 42.93704224
2308.845703 | -0.142535351 | 56.45715427 | 0.000466223 |  | 38.35845184 | 32.91653442 | 29.92184258 | 42.30212402 | 43.31877518 | 42.90875626
2308.945313 | -0.142785154 | 62.93356419 | 0.000472242 |  | 38.36986923 | 32.92060089 | 29.94174385 | 42.30033875 | 43.34891129 | 42.92795563
2309.044922 | -0.142810702 | 56.7141695 | 0.000470681 |  | 38.35209656 | 32.93471909 | 29.90861702 | 42.27951431 | 43.34276962 | 42.90776825
2309.144531 | -0.142965126 | 60.66304111 | 0.00048856 |  | 38.37986755 | 32.94347 | 29.91374016 | 42.25808334 | 43.36838913 | 42.92062759
2309.244141 | -0.142361057 | 52.37362385 | 0.000481039 |  | 38.33665466 | 32.92680359 | 29.93920135 | 42.29179001 | 43.35700989 | 42.90965271
2309.34375 | -0.143237638 | 59.13598728 | 0.000456876 |  | 38.3506012 | 32.90043259 | 29.95054054 | 42.28052139 | 43.34699249 | 42.8990593
2309.443359 | -0.142711349 | 61.71457005 | 0.000471258 |  | 38.37243271 | 32.9079628 | 29.99164391 | 42.28630829 | 43.32773972 | 42.92446899
2309.542969 | -0.142819218 | 63.81102085 | 0.000454255 |  | 38.35501862 | 32.92705154 | 29.96205902 | 42.31672668 | 43.35952759 | 42.87182236
2309.642578 | -0.143074699 | 55.08299351 | 0.000432347 |  | 38.32754135 | 32.90012741 | 29.9942131 | 42.28985214 | 43.33488846 | 42.88310242
2309.742188 | -0.142747116 | 60.98886204 | 0.000487885 |  | 38.34621811 | 32.90373993 | 29.98995018 | 42.32584763 | 43.36171722 | 42.87652588
2309.841797 | -0.143424423 | 62.51933384 | 0.00047446 |  | 38.34122467 | 32.90142441 | 30.02549553 | 42.31309128 | 43.33726883 | 42.86427689
2309.941406 | -0.14301679 | 59.18087864 | 0.000487625 |  | 38.35588074 | 32.87835312 | 30.04174042 | 42.32823181 | 43.31914902 | 42.86334229
2310.041016 | -0.143179729 | 61.23950291 | 0.000461204 |  | 38.32065964 | 32.92335129 | 30.06464195 | 42.3052063 | 43.36147308 | 42.83777618
2310.140625 | -0.142499584 | 63.71167088 | 0.00047487 |  | 38.33530807 | 32.89191818 | 30.09364891 | 42.32071304 | 43.3386116 | 42.84272766
2310.240234 | -0.143636756 | 63.0208292 | 0.000494105 |  | 38.34596252 | 32.89831161 | 30.13638115 | 42.33036041 | 43.35898972 | 42.89533997
2310.339844 | -0.142971939 | 63.93860722 | 0.000451534 |  | 38.32675552 | 32.90373993 | 30.1952858 | 42.34822845 | 43.37783432 | 42.86336136
2310.439453 | -0.142891888 | 68.21399021 | 0.000467068 |  | 38.3469162 | 32.9036026 | 30.18474388 | 42.36088943 | 43.34281921 | 42.82675934
2310.539063 | -0.142774367 | 61.785882 | 0.000436576 |  | 38.35044098 | 32.88204575 | 30.2210865 | 42.36985397 | 43.36941147 | 42.83724594
2310.638672 | -0.143702045 | 65.77462864 | 0.000448443 |  | 38.31777191 | 32.89281845 | 30.26322937 | 42.37715912 | 43.3442421 | 42.82627487
2310.738281 | -0.14272611 | 68.59154606 | 0.000483742 |  | 38.30252075 | 32.90817261 | 30.28638458 | 42.39222336 | 43.34389496 | 42.82829285
2310.837891 | -0.142371276 | 64.12636662 | 0.00049259 |  | 38.2935257 | 32.92325974 | 30.28631592 | 42.38380432 | 43.34357834 | 42.80071259
2310.9375 | -0.14326489 | 61.76628971 | 0.000488326 |  | 38.32016754 | 32.93105316 | 30.32793999 | 42.35850143 | 43.34785461 | 42.74797058
2311.037109 | -0.142881101 | 65.94210148 | 0.000441584 |  | 38.28831863 | 32.90356064 | 30.34170532 | 42.3735733 | 43.38130569 | 42.795784
2311.136719 | -0.14336765 | 59.85804844 | 0.000472672 |  | 38.30903625 | 32.91671753 | 30.4223423 | 42.35987091 | 43.36340714 | 42.75266266
2311.236328 | -0.142518887 | 69.53529453 | 0.000421982 |  | 38.27083206 | 32.92442703 | 30.40328026 | 42.35383606 | 43.32855606 | 42.74536133
2311.335938 | -0.142981023 | 61.04879093 | 0.000478306 |  | 38.25603104 | 32.93907547 | 30.44112015 | 42.33317947 | 43.32540512 | 42.75242615
2311.435547 | -0.143006571 | 64.24393559 | 0.000456328 |  | 38.23237991 | 32.91339493 | 30.41761971 | 42.31124878 | 43.34729004 | 42.71455383
2311.535156 | -0.143499364 | 68.69316196 | 0.000463077 |  | 38.22595596 | 32.9250412 | 30.47739792 | 42.28081131 | 43.34481049 | 42.70686722
2311.634766 | -0.142573957 | 64.52442265 | 0.000445639 |  | 38.20545959 | 32.91497803 | 30.50899887 | 42.24880219 | 43.34579468 | 42.71828079
2311.734375 | -0.142798212 | 63.9224329 | 0.00044252 |  | 38.20160294 | 32.92474365 | 30.53491211 | 42.21332932 | 43.35527039 | 42.73368454
2311.833984 | -0.143466435 | 63.86456394 | 0.00044572 |  | 38.20809174 | 32.91895676 | 30.54375458 | 42.20783234 | 43.3562851 | 42.73459244
2311.933594 | -0.142966261 | 68.34159184 | 0.000458324 |  | 38.17452621 | 32.92776871 | 30.56848526 | 42.21957016 | 43.29888153 | 42.69467926
2312.033203 | -0.142611995 | 68.12741184 | 0.000482073 |  | 38.16135406 | 32.90307236 | 30.59450722 | 42.16588974 | 43.34008026 | 42.69618607
2312.132813 | -0.143348347 | 66.16653538 | 0.000440347 |  | 38.17762756 | 32.96195984 | 30.64487839 | 42.16191101 | 43.3335762 | 42.69119644
2312.232422 | -0.142721 | 67.69677067 | 0.00045867 |  | 38.15331268 | 32.92679596 | 30.64622879 | 42.15100479 | 43.32965088 | 42.70001984
2312.332031 | -0.143015087 | 67.48919773 | 0.000468404 |  | 38.12985611 | 32.92935181 | 30.67640495 | 42.14080811 | 43.30215454 | 42.7112236
2312.431641 | -0.1427562 | 68.70980167 | 0.000425602 |  | 38.13229752 | 32.93579102 | 30.71497345 | 42.14443207 | 43.34634018 | 42.69610214
2312.53125 | -0.142945255 | 64.03294468 | 0.000449415 |  | 38.11075211 | 32.90093613 | 30.6938839 | 42.13856888 | 43.35149384 | 42.68921661
2312.630859 | -0.14275109 | 62.69340611 | 0.000448615 |  | 38.09630203 | 32.93202591 | 30.73913002 | 42.09558868 | 43.32372665 | 42.72344971
2312.730469 | -0.143121253 | 63.63557529 | 0.00044799 |  | 38.06425095 | 32.92306519 | 30.78021812 | 42.09394455 | 43.31999588 | 42.71475983
2312.830078 | -0.142782316 | 66.56594944 | 0.000440722 |  | 38.06907272 | 32.92671967 | 30.79911423 | 42.05976486 | 43.3273201 | 42.68659973
2312.929688 | -0.142862934 | 63.22384739 | 0.000464556 |  | 38.03756332 | 32.90121841 | 30.80117226 | 42.04276276 | 43.31802368 | 42.731987
2313.029297 | -0.143020764 | 66.48438358 | 0.000463103 |  | 38.05595398 | 32.94542313 | 30.84369469 | 41.99931717 | 43.31993866 | 42.70466995
2313.128906 | -0.143125795 | 71.07875156 | 0.000476281 |  | 38.02632904 | 32.91677856 | 30.81148529 | 42.00022888 | 43.32561874 | 42.68857574
2313.228516 | -0.142722136 | 72.42374516 | 0.000454207 |  | 37.97968674 | 32.88966751 | 30.81804848 | 41.97689056 | 43.31335449 | 42.67750549
2313.328125 | -0.143177459 | 74.59151554 | 0.000432242 |  | 37.99689484 | 32.89509201 | 30.85037041 | 41.95703506 | 43.31560135 | 42.69054413
2313.427734 | -0.142933901 | 73.07904911 | 0.000444126 |  | 37.99923706 | 32.88465881 | 30.85655403 | 41.94810104 | 43.29389191 | 42.65384674
2313.527344 | -0.142877127 | 66.30665684 | 0.000429101 |  | 37.98591614 | 32.92538834 | 30.84883499 | 41.93535614 | 43.30746841 | 42.66007614
2313.626953 | -0.143364243 | 67.86104679 | 0.000447542 |  | 37.99213791 | 32.89675903 | 30.84111977 | 41.96268082 | 43.28585815 | 42.65536499
2313.726563 | -0.143206981 | 66.52790165 | 0.000423853 |  | 37.94089508 | 32.90015793 | 30.86601448 | 41.92424011 | 43.30611801 | 42.6810112
2313.826172 | -0.142967965 | 69.13451481 | 0.000425231 |  | 37.95045471 | 32.88803864 | 30.82108116 | 41.9237442 | 43.30854797 | 42.69062805
2313.925781 | -0.142800483 | 66.07858372 | 0.000500023 |  | 37.92996979 | 32.87308502 | 30.83647919 | 41.9434967 | 43.33312225 | 42.65662003
2314.025391 | -0.142765284 | 67.56530857 | 0.000430997 |  | 37.90988922 | 32.90024948 | 30.8006382 | 41.9322319 | 43.28113174 | 42.62806702
2314.125 | -0.142581338 | 68.85607243 | 0.000477135 |  | 37.91867828 | 32.89419937 | 30.82118225 | 41.95206451 | 43.31991959 | 42.64850235
2314.224609 | -0.143227987 | 67.21852207 | 0.000422942 |  | 37.93521881 | 32.87839508 | 30.75027847 | 41.9292717 | 43.28708649 | 42.67496872
2314.324219 | -0.142875992 | 67.63844395 | 0.000447207 |  | 37.92004776 | 32.89750671 | 30.71286964 | 41.93427658 | 43.28455734 | 42.63850784
2314.423828 | -0.143117279 | 66.99796391 | 0.000454271 |  | 37.89708328 | 32.90485382 | 30.70010185 | 41.92414093 | 43.31259537 | 42.61620331
2314.523438 | -0.142238994 | 69.93220615 | 0.000439903 |  | 37.88200378 | 32.89511108 | 30.67976379 | 41.91249466 | 43.28865433 | 42.62468338
2314.623047 | -0.143027577 | 63.3111124 | 0.000417838 |  | 37.86153793 | 32.88746643 | 30.64909363 | 41.91968536 | 43.302742 | 42.63451004
2314.722656 | -0.143067886 | 63.97461033 | 0.000440883 |  | 37.88085938 | 32.92449951 | 30.6434288 | 41.92366409 | 43.2962265 | 42.6466217
2314.822266 | -0.143407959 | 63.28081608 | 0.000434683 |  | 37.87794113 | 32.91377258 | 30.60026741 | 41.92298508 | 43.2758255 | 42.67005157
2314.921875 | -0.143489712 | 69.39630985 | 0.000488241 |  | 37.89704514 | 32.90546799 | 30.55040169 | 41.92457581 | 43.28705978 | 42.64632034
2315.021484 | -0.14331996 | 67.32515049 | 0.000458257 |  | 37.85378647 | 32.89871597 | 30.58705139 | 41.87923431 | 43.30070114 | 42.67578125
2315.121094 | -0.143138853 | 63.45945072 | 0.000441543 |  | 37.85498047 | 32.93572998 | 30.5614357 | 41.89284515 | 43.2773056 | 42.65932846
2315.220703 | -0.142835115 | 60.46686649 | 0.000436278 |  | 37.81557465 | 32.91464996 | 30.58125496 | 41.90011978 | 43.27278137 | 42.65835953
2315.320313 | -0.143038931 | 59.9840517 | 0.000468437 |  | 37.79325485 | 32.89664459 | 30.56484032 | 41.87749863 | 43.29188919 | 42.65156937
2315.419922 | -0.142913462 | 63.64172459 | 0.000401087 |  | 37.7660675 | 32.901577 | 30.58056641 | 41.87742233 | 43.28739166 | 42.66540527
2315.519531 | -0.143210955 | 65.31597233 | 0.000430484 |  | 37.78123474 | 32.87485886 | 30.59124184 | 41.87002182 | 43.28791428 | 42.64480209
2315.619141 | -0.142882805 | 63.89281559 | 0.000445495 |  | 37.77333832 | 32.88277435 | 30.61594582 | 41.82006073 | 43.26839066 | 42.63029099
2315.71875 | -0.143466435 | 67.1036768 | 0.000449854 |  | 37.73617554 | 32.89043427 | 30.64785576 | 41.85976791 | 43.26082993 | 42.62373352
2315.818359 | -0.143315986 | 63.4532938 | 0.000479598 |  | 37.72288895 | 32.89966202 | 30.68369484 | 41.83227539 | 43.28746796 | 42.61632538
2315.917969 | -0.14358793 | 63.37263584 | 0.00046675 |  | 37.74074173 | 32.89491272 | 30.67562103 | 41.85552597 | 43.2641983 | 42.60191727
2316.017578 | -0.143102518 | 65.55771732 | 0.000481629 |  | 37.7159729 | 32.87153244 | 30.70851326 | 41.84825516 | 43.26030731 | 42.64373016
2316.117188 | -0.143094569 | 62.58677769 | 0.000447043 |  | 37.68807983 | 32.89604187 | 30.7546463 | 41.83423996 | 43.29892349 | 42.6347847
2316.216797 | -0.14344259 | 66.29731846 | 0.000465647 |  | 37.6837883 | 32.92105103 | 30.70951653 | 41.80086899 | 43.26835632 | 42.64455032
2316.316406 | -0.143065047 | 67.61770725 | 0.000440721 |  | 37.71809387 | 32.88567734 | 30.75795555 | 41.80789948 | 43.26099014 | 42.63598251
2316.416016 | -0.14320471 | 64.33028507 | 0.000443968 |  | 37.69530487 | 32.8878479 | 30.7577858 | 41.83285522 | 43.29043579 | 42.67250824
2316.515625 | -0.143535131 | 59.95533466 | 0.000451727 |  | 37.67967606 | 32.91706467 | 30.78190231 | 41.80620193 | 43.28121948 | 42.67624664
2316.615234 | -0.143596446 | 61.31696415 | 0.000445395 |  | 37.67544556 | 32.87723923 | 30.80221748 | 41.79150772 | 43.25537872 | 42.68196106
2316.714844 | -0.143082079 | 60.26725864 | 0.000476336 |  | 37.67194366 | 32.91600418 | 30.85389137 | 41.78169632 | 43.26036453 | 42.66157913
2316.814453 | -0.142924249 | 60.76694584 | 0.000497127 |  | 37.66165924 | 32.89949799 | 30.82483673 | 41.79370499 | 43.25946426 | 42.65991974
2316.914063 | -0.142635272 | 62.95635319 | 0.000447001 |  | 37.63761902 | 32.90824127 | 30.86209488 | 41.80755615 | 43.27528381 | 42.67766953
2317.013672 | -0.143419313 | 66.36658573 | 0.000464779 |  | 37.65921021 | 32.87233353 | 30.83884621 | 41.82697296 | 43.25534439 | 42.67749786
2317.113281 | -0.143761657 | 66.92960453 | 0.000459549 |  | 37.62493515 | 32.909832 | 30.85355568 | 41.8397522 | 43.2410965 | 42.68285751
2317.212891 | -0.143139988 | 64.74610996 | 0.000428322 |  | 37.63017273 | 32.88654709 | 30.88451767 | 41.88926315 | 43.28157043 | 42.68991089
2317.3125 | -0.143149072 | 69.31587315 | 0.000431519 |  | 37.61635971 | 32.9008522 | 30.85608864 | 41.88518143 | 43.24652863 | 42.70388031
2317.412109 | -0.143572034 | 62.0486002 | 0.000444935 |  | 37.6204567 | 32.90261841 | 30.87993431 | 41.91028595 | 43.21725082 | 42.68826675
2317.511719 | -0.143161562 | 64.23026371 | 0.000443836 |  | 37.60611343 | 32.92538452 | 30.85743713 | 41.88356781 | 43.24905014 | 42.70223618
2317.611328 | -0.143073563 | 63.09807682 | 0.000455499 |  | 37.57217026 | 32.9193573 | 30.87734413 | 41.89625931 | 43.24412918 | 42.69374466
2317.710938 | -0.142581905 | 66.86945438 | 0.000449486 |  | 37.57217026 | 32.92406082 | 30.87848473 | 41.89833069 | 43.24595642 | 42.70201492
2317.810547 | -0.142963423 | 65.26971531 | 0.000468529 |  | 37.5345459 | 32.89706039 | 30.86444473 | 41.93621445 | 43.23557663 | 42.66715622
2317.910156 | -0.142949229 | 61.45937443 | 0.000430041 |  | 37.54997635 | 32.93267822 | 30.88532829 | 41.93418503 | 43.2368927 | 42.6957283
2318.009766 | -0.142818651 | 57.86914539 | 0.000460883 |  | 37.54433441 | 32.90463638 | 30.89204597 | 41.98350143 | 43.24878693 | 42.71140671
2318.109375 | -0.142722136 | 57.66635609 | 0.000405154 |  | 37.54149246 | 32.89074326 | 30.86431694 | 41.97130585 | 43.23537445 | 42.69185257
2318.208984 | -0.142906082 | 59.43811512 | 0.000465869 |  | 37.50765991 | 32.89970016 | 30.89448929 | 42.00113297 | 43.25522232 | 42.68573761
2318.308594 | -0.143523776 | 60.29483891 | 0.000455976 |  | 37.51498795 | 32.90937042 | 30.89050484 | 42.02136612 | 43.23635864 | 42.66797638
2318.408203 | -0.143407391 | 60.82891941 | 0.000469348 |  | 37.53410721 | 32.89190292 | 30.903162 | 42.00731659 | 43.26173401 | 42.67933273
2318.507813 | -0.142647763 | 63.73970127 | 0.000480238 |  | 37.54174042 | 32.92823029 | 30.8921814 | 42.06303787 | 43.22930145 | 42.68132782
2318.607422 | -0.142979319 | 61.71274662 | 0.000431963 |  | 37.50682068 | 32.91358185 | 30.88445473 | 42.06627655 | 43.2463913 | 42.72051239
2318.707031 | -0.142864637 | 60.38803196 | 0.000453088 |  | 37.50731277 | 32.92028427 | 30.89669609 | 42.07446671 | 43.25159454 | 42.69961166
2318.806641 | -0.143577711 | 65.46202183 | 0.000434955 |  | 37.52746201 | 32.91192245 | 30.89981461 | 42.09358978 | 43.23900223 | 42.70462799
2318.90625 | -0.143226284 | 59.64363956 | 0.000443449 |  | 37.51813507 | 32.9034996 | 30.91818428 | 42.10873795 | 43.24522018 | 42.70296478
2319.005859 | -0.143686716 | 58.76368427 | 0.000470672 |  | 37.53028107 | 32.87449265 | 30.90172577 | 42.12980652 | 43.24436569 | 42.68716431
2319.105469 | -0.143151343 | 60.81365299 | 0.000456026 |  | 37.51053619 | 32.8996315 | 30.93440819 | 42.14323044 | 43.25107956 | 42.67725754
2319.205078 | -0.143306902 | 59.92845631 | 0.000457062 |  | 37.49215317 | 32.8842926 | 30.9157505 | 42.1547966 | 43.23510361 | 42.67240143
2319.304688 | -0.143413068 | 58.41575718 | 0.000427746 |  | 37.51008606 | 32.87768936 | 30.92118645 | 42.18537903 | 43.23858643 | 42.67321014
2319.404297 | -0.142669336 | 58.93457127 | 0.00043503 |  | 37.51078415 | 32.89213562 | 30.89194679 | 42.15853119 | 43.227108 | 42.64680481
2319.503906 | -0.143079241 | 64.18218327 | 0.000449926 |  | 37.5029335 | 32.89226913 | 30.93817902 | 42.18020248 | 43.22203827 | 42.70861053
2319.603516 | -0.143461893 | 64.22889042 | 0.000441326 |  | 37.5258255 | 32.86185074 | 30.92729187 | 42.20779037 | 43.24405289 | 42.66468048
2319.703125 | -0.143046312 | 62.6008997 | 0.000463287 |  | 37.51103973 | 32.85971451 | 30.91677856 | 42.20339203 | 43.23686218 | 42.68494797
2319.802734 | -0.143533428 | 62.24910831 | 0.000452345 |  | 37.48979187 | 32.89505386 | 30.89931679 | 42.25156784 | 43.23989487 | 42.64610672
2319.902344 | -0.143364811 | 60.2535944 | 0.000418662 |  | 37.50096512 | 32.84629822 | 30.92386246 | 42.24575424 | 43.22039795 | 42.67185974
2320.001953 | -0.143541944 | 62.10260105 | 0.0004391 |  | 37.48419189 | 32.84621048 | 30.88698578 | 42.27236938 | 43.24834824 | 42.69468689
2320.101563 | -0.142856689 | 58.97193241 | 0.000469795 |  | 37.50502014 | 32.853302 | 30.93478012 | 42.26712036 | 43.24917603 | 42.68066406
2320.201172 | -0.143126362 | 60.43609715 | 0.000475244 |  | 37.47613144 | 32.84428787 | 30.90711403 | 42.27860641 | 43.21848679 | 42.69021606
2320.300781 | -0.142899837 | 63.6868372 | 0.000433203 |  | 37.49930191 | 32.8380928 | 30.87139511 | 42.28718185 | 43.22121048 | 42.66319656
2320.400391 | -0.142668201 | 62.83900547 | 0.000489572 |  | 37.48576355 | 32.81335831 | 30.91354561 | 42.2752533 | 43.22633362 | 42.68484497
2320.5 | -0.142571118 | 63.75769901 | 0.000422895 |  | 37.47195435 | 32.84668732 | 30.86772346 | 42.31886673 | 43.23215866 | 42.68370819
2320.599609 | -0.143134878 | 63.91582584 | 0.000467626 |  | 37.47721863 | 32.83858871 | 30.85173607 | 42.33400726 | 43.22156525 | 42.66880798
2320.699219 | -0.14287145 | 66.25015354 | 0.000456798 |  | 37.47639084 | 32.82290649 | 30.81435776 | 42.3155098 | 43.21982956 | 42.65341949
2320.798828 | -0.142847605 | 61.90437412 | 0.000496309 |  | 37.49018478 | 32.81875229 | 30.87501144 | 42.32623672 | 43.20659637 | 42.69141006
2320.898438 | -0.143351185 | 65.81860447 | 0.000477027 |  | 37.4619751 | 32.81333542 | 30.86276054 | 42.37210464 | 43.21144485 | 42.66468048
2320.998047 | -0.143466435 | 65.29842472 | 0.000464366 |  | 37.49162674 | 32.85064316 | 30.83501816 | 42.37651443 | 43.21406937 | 42.69627762
2321.097656 | -0.143741219 | 61.99938297 | 0.000441485 |  | 37.49618912 | 32.8423996 | 30.8020916 | 42.38196564 | 43.2058754 | 42.68216324
2321.197266 | -0.143154749 | 62.09827518 | 0.000438657 |  | 37.47293854 | 32.86328506 | 30.85278893 | 42.37117386 | 43.2150383 | 42.68858337
2321.296875 | -0.143095705 | 64.57750797 | 0.000468044 |  | 37.49287033 | 32.84781265 | 30.83733368 | 42.40093994 | 43.24259949 | 42.6410141
2321.396484 | -0.143001461 | 58.69305134 | 0.000468435 |  | 37.46313477 | 32.84346771 | 30.83895111 | 42.35441971 | 43.2001152 | 42.63891602
2321.496094 | -0.142535351 | 61.75239658 | 0.000410622 |  | 37.48999786 | 32.86185455 | 30.80411148 | 42.37494278 | 43.18252182 | 42.64548111
2321.595703 | -0.142826031 | 63.59661198 | 0.000439894 |  | 37.46672821 | 32.86151505 | 30.79850197 | 42.37604904 | 43.22743607 | 42.61374664
2321.695313 | -0.143267728 | 60.52633762 | 0.000456833 |  | 37.49923706 | 32.88459015 | 30.79385948 | 42.36686707 | 43.21824265 | 42.59345627
2321.794922 | -0.143292141 | 59.02206135 | 0.000492363 |  | 37.50481796 | 32.8708725 | 30.80939102 | 42.35899734 | 43.20818329 | 42.5773735
2321.894531 | -0.143015654 | 54.65782261 | 0.000433212 |  | 37.50609207 | 32.8504715 | 30.78160286 | 42.35243225 | 43.20549393 | 42.56879425
2321.994141 | -0.143134878 | 59.37705326 | 0.000458669 |  | 37.49463272 | 32.86736679 | 30.77208138 | 42.36080933 | 43.20721817 | 42.5704155
2322.09375 | -0.14207719 | 59.10910511 | 0.000462545 |  | 37.46912766 | 32.84996033 | 30.76587105 | 42.35695267 | 43.19985962 | 42.5688324
2322.193359 | -0.143018493 | 62.67040348 | 0.00045905 |  | 37.49362946 | 32.87957764 | 30.75715828 | 42.34576035 | 43.18741608 | 42.55184555
2322.292969 | -0.142698291 | 59.62495518 | 0.000446944 |  | 37.49758148 | 32.88019562 | 30.7840519 | 42.30885315 | 43.19858551 | 42.55219269
2322.392578 | -0.143059938 | 58.54813862 | 0.000445702 |  | 37.52121353 | 32.87776184 | 30.75803185 | 42.22228241 | 43.19372177 | 42.54669189
2322.492188 | -0.142837386 | 62.28054905 | 0.000448268 |  | 37.51812363 | 32.88056946 | 30.76109314 | 42.13473511 | 43.20777893 | 42.58299255
2322.591797 | -0.143431236 | 61.76788425 | 0.000456259 |  | 37.52411652 | 32.85681534 | 30.7372303 | 42.06529236 | 43.19076157 | 42.57522583
2322.691406 | -0.14270113 | 57.0126543 | 0.000459707 |  | 37.52267075 | 32.90158463 | 30.70208359 | 41.97472763 | 43.21108627 | 42.56589127
2322.791016 | -0.14338752 | 56.367383 | 0.000464416 |  | 37.53113556 | 32.87558746 | 30.7237587 | 41.90150452 | 43.19182968 | 42.56449509
2322.890625 | -0.142256594 | 55.10942173 | 0.000428993 |  | 37.52322006 | 32.91059113 | 30.71817207 | 41.86862564 | 43.20936203 | 42.56267929
2322.990234 | -0.142862934 | 57.95800495 | 0.000466247 |  | 37.53623962 | 32.86076355 | 30.68043327 | 41.79888916 | 43.21808624 | 42.56642532
2323.089844 | -0.142506964 | 63.02266026 | 0.000472314 |  | 37.52676392 | 32.8907547 | 30.67944717 | 41.79588699 | 43.19203949 | 42.58269119
2323.189453 | -0.143488577 | 57.58000278 | 0.000472732 |  | 37.55012512 | 32.86163712 | 30.63618851 | 41.77398682 | 43.19605255 | 42.58425522
2323.289063 | -0.142909488 | 60.20141697 | 0.00048486 |  | 37.53717422 | 32.850914 | 30.65080452 | 41.75098801 | 43.1755867 | 42.58348465
2323.388672 | -0.143113305 | 61.92054844 | 0.000526454 |  | 37.56627655 | 32.82843018 | 30.65380096 | 41.72294617 | 43.18143082 | 42.57125092
2323.488281 | -0.142942417 | 64.27332401 | 0.000501107 |  | 37.56135178 | 32.82487488 | 30.61246681 | 41.6958847 | 43.20690155 | 42.59911346
2323.587891 | -0.143019061 | 58.27699757 | 0.000463959 |  | 37.60078049 | 32.86740112 | 30.60786629 | 41.6726799 | 43.16989899 | 42.59403992
2323.6875 | -0.142663659 | 63.96208286 | 0.000423287 |  | 37.60476303 | 32.81962204 | 30.59236145 | 41.64453888 | 43.17068481 | 42.59209442
2323.787109 | -0.142999758 | 62.71573734 | 0.000439527 |  | 37.61868286 | 32.84476089 | 30.53873825 | 41.61439133 | 43.21404266 | 42.61661148
2323.886719 | -0.143072428 | 62.29900455 | 0.000431985 |  | 37.62630844 | 32.81257248 | 30.5351696 | 41.55143356 | 43.21961594 | 42.58690643
2323.986328 | -0.142886211 | 64.53831577 | 0.000471323 |  | 37.64213181 | 32.82619858 | 30.53037643 | 41.53827667 | 43.18662643 | 42.61143875
2324.085938 | -0.143196194 | 58.28041172 | 0.000484606 |  | 37.63523483 | 32.82485962 | 30.55058861 | 41.51194382 | 43.1788826 | 42.61664963
2324.185547 | -0.142647763 | 59.88948917 | 0.000419598 |  | 37.64375305 | 32.80093002 | 30.49486732 | 41.50986862 | 43.17787933 | 42.61013794
2324.285156 | -0.142895862 | 60.75850773 | 0.000452741 |  | 37.64347076 | 32.79120255 | 30.52406883 | 41.4912529 | 43.17364502 | 42.60346222
2324.384766 | -0.143193355 | 59.34720325 | 0.000428547 |  | 37.62859344 | 32.78551102 | 30.52015495 | 41.49828339 | 43.17839813 | 42.58401489
2324.484375 | -0.143354592 | 60.67306614 | 0.000438823 |  | 37.62995529 | 32.78654099 | 30.47843361 | 41.48202896 | 43.1588707 | 42.59296799
2324.583984 | -0.142934468 | 56.77318287 | 0.000440698 |  | 37.64259338 | 32.77418137 | 30.47694397 | 41.4895134 | 43.18554306 | 42.61564636
2324.683594 | -0.143021332 | 61.10553074 | 0.000447316 |  | 37.6484375 | 32.76400757 | 30.46879005 | 41.46643066 | 43.16024017 | 42.58202362
2324.783203 | -0.142560899 | 63.46764469 | 0.000468671 |  | 37.6674614 | 32.73911667 | 30.44292259 | 41.41968155 | 43.15585327 | 42.59908676
2324.882813 | -0.143180297 | 62.87660313 | 0.000456706 |  | 37.65771103 | 32.74054337 | 30.47202873 | 41.3731041 | 43.17130661 | 42.59484482
2324.982422 | -0.143267161 | 60.52610111 | 0.000467584 |  | 37.68550491 | 32.73925018 | 30.44932556 | 41.3592453 | 43.15085602 | 42.56889343
2325.082031 | -0.142812973 | 58.16580296 | 0.000449243 |  | 37.6783905 | 32.7044754 | 30.4162693 | 41.33056641 | 43.15901947 | 42.58901215
2325.181641 | -0.142507532 | 58.25944996 | 0.00045843 |  | 37.65519714 | 32.68282318 | 30.42093658 | 41.30780411 | 43.17816544 | 42.57307053
2325.28125 | -0.143057099 | 61.38919926 | 0.000457955 |  | 37.71853256 | 32.68707657 | 30.40265465 | 41.29848862 | 43.17762375 | 42.5999794
2325.380859 | -0.143273973 | 61.45185947 | 0.000442176 |  | 37.72806549 | 32.67306519 | 30.36800003 | 41.2942276 | 43.15913773 | 42.60453415
2325.480469 | -0.142835683 | 59.24353886 | 0.000478323 |  | 37.7068367 | 32.66840363 | 30.32992554 | 41.2944603 | 43.17045975 | 42.62277222
2325.580078 | -0.143374462 | 62.5744791 | 0.000450921 |  | 37.70586395 | 32.63887787 | 30.36090088 | 41.25444412 | 43.16534805 | 42.60341263
2325.679688 | -0.143561815 | 66.71222782 | 0.000462277 |  | 37.7417984 | 32.62918854 | 30.31112671 | 41.26330948 | 43.15810394 | 42.59057617
2325.779297 | -0.142621647 | 62.63668156 | 0.000418038 |  | 37.73775101 | 32.64093018 | 30.30216217 | 41.22263336 | 43.16640091 | 42.61985397
2325.878906 | -0.142789128 | 63.87368107 | 0.000457385 |  | 37.76436615 | 32.62454605 | 30.26832199 | 41.23327255 | 43.15464783 | 42.63379669
2325.978516 | -0.142476875 | 61.69087315 | 0.000478708 |  | 37.79463577 | 32.61005783 | 30.31632233 | 41.20531464 | 43.1605072 | 42.625
2326.078125 | -0.14214475 | 67.56871891 | 0.00044922 |  | 37.78258133 | 32.61956406 | 30.24020195 | 41.21322632 | 43.15456772 | 42.6235466
2326.177734 | -0.142774367 | 68.18915653 | 0.000462107 |  | 37.77004623 | 32.58363724 | 30.24107552 | 41.22137451 | 43.15251541 | 42.63072205
2326.277344 | -0.142522293 | 60.91868687 | 0.000435193 |  | 37.78391647 | 32.58839798 | 30.20947266 | 41.20053864 | 43.15100479 | 42.62137604
2326.376953 | -0.142970236 | 62.6318903 | 0.00044914 |  | 37.80938339 | 32.55490875 | 30.15007782 | 41.185215 | 43.17512894 | 42.61644363
2326.476563 | -0.142497881 | 62.17414188 | 0.000485584 |  | 37.81874847 | 32.56082153 | 30.1280632 | 41.20460129 | 43.16590881 | 42.61115646
2326.576172 | -0.142816947 | 61.07431126 | 0.000471988 |  | 37.83851624 | 32.60037613 | 30.15183258 | 41.19258118 | 43.15936661 | 42.62971878
2326.675781 | -0.142852147 | 59.95305729 | 0.000471896 |  | 37.83655167 | 32.57736588 | 30.07601929 | 41.18677139 | 43.12752914 | 42.60338211
2326.775391 | -0.143573169 | 59.85895634 | 0.000417775 |  | 37.83543015 | 32.5672493 | 30.08068466 | 41.16960144 | 43.15771484 | 42.63495255
2326.875 | -0.142411017 | 62.55921268 | 0.000473554 |  | 37.85009766 | 32.56127548 | 30.09375381 | 41.23208237 | 43.13265228 | 42.61657715
2326.974609 | -0.14244281 | 55.15886402 | 0.000483666 |  | 37.83887863 | 32.5372963 | 30.04244614 | 41.2397995 | 43.1326561 | 42.63259506
2327.074219 | -0.143037228 | 57.05571842 | 0.000502363 |  | 37.87451553 | 32.57339096 | 30.03972626 | 41.24248123 | 43.10736465 | 42.62500763
2327.173828 | -0.143018493 | 61.37074375 | 0.000486534 |  | 37.85743713 | 32.57420349 | 30.01215553 | 41.27127457 | 43.11762619 | 42.66390991
2327.273438 | -0.142869747 | 60.88314152 | 0.000460426 |  | 37.84004593 | 32.55268097 | 29.97576332 | 41.31847 | 43.13576889 | 42.62549591
2327.373047 | -0.14242294 | 63.61962223 | 0.000464945 |  | 37.85656357 | 32.56726837 | 29.96468544 | 41.31700897 | 43.12635803 | 42.64492798
2327.472656 | -0.142770393 | 63.90329075 | 0.000458766 |  | 37.85739517 | 32.55691528 | 29.99987984 | 41.32472229 | 43.13044739 | 42.64994812
2327.572266 | -0.142411017 | 59.8275156 | 0.000436271 |  | 37.83240509 | 32.55574036 | 29.95700455 | 41.3464241 | 43.14788437 | 42.62295914
2327.671875 | -0.142814109 | 67.12167454 | 0.00045654 |  | 37.84498215 | 32.5689888 | 29.96445847 | 41.3337059 | 43.11196899 | 42.62498093
2327.771484 | -0.142864069 | 61.63664341 | 0.000442962 |  | 37.82751083 | 32.55447388 | 29.93173981 | 41.35089111 | 43.10315323 | 42.62864304
2327.871094 | -0.142932765 | 58.0172472 | 0.000477649 |  | 37.82357025 | 32.56069946 | 29.95590019 | 41.4021759 | 43.12989044 | 42.62563324
2327.970703 | -0.142659685 | 65.6183176 | 0.000439816 |  | 37.84020233 | 32.55644608 | 29.9270649 | 41.38208771 | 43.12269592 | 42.62511826
2328.070313 | -0.14268353 | 59.20411777 | 0.000461118 |  | 37.81842804 | 32.54740143 | 29.93950272 | 41.4507103 | 43.09340286 | 42.61545563
2328.169922 | -0.143087757 | 59.38981342 | 0.000453537 |  | 37.80696487 | 32.55899048 | 29.89568138 | 41.41771698 | 43.13061142 | 42.62922668
2328.269531 | -0.142961152 | 62.18074894 | 0.000470038 |  | 37.8348999 | 32.53339386 | 29.9330368 | 41.43447876 | 43.10961151 | 42.6387291
2328.369141 | -0.142285548 | 60.886796 | 0.000471546 |  | 37.81158447 | 32.55258942 | 29.89227486 | 41.45293045 | 43.07646942 | 42.63384247
2328.46875 | -0.142393418 | 57.67729282 | 0.000451766 |  | 37.80688477 | 32.5405159 | 29.87901306 | 41.50085831 | 43.07603073 | 42.64319229
2328.568359 | -0.142002249 | 59.58098316 | 0.000468925 |  | 37.79519272 | 32.53611374 | 29.8506546 | 41.47806549 | 43.11122894 | 42.64490509
2328.667969 | -0.142957178 | 60.3048563 | 0.000450844 |  | 37.77753448 | 32.57387161 | 29.82936478 | 41.45974731 | 43.09082031 | 42.65279388
2328.767578 | -0.142634705 | 62.2575388 | 0.00044097 |  | 37.79853058 | 32.54797363 | 29.82924271 | 41.48259735 | 43.05993271 | 42.62367249
2328.867188 | -0.142691478 | 53.35064793 | 0.0004951 |  | 37.78985596 | 32.53281021 | 29.80882645 | 41.51557159 | 43.06214142 | 42.62228012
2328.966797 | -0.142148724 | 59.96627522 | 0.000517703 |  | 37.7816391 | 32.56023407 | 29.78540993 | 41.53619003 | 43.06470871 | 42.58576584
2329.066406 | -0.142504694 | 62.30310154 | 0.000482543 |  | 37.76750565 | 32.52666473 | 29.77061081 | 41.53940201 | 43.05266571 | 42.63491821
2329.166016 | -0.142390011 | 53.32421589 | 0.000488155 |  | 37.79319 | 32.55502319 | 29.74310493 | 41.57527924 | 43.05815125 | 42.65270996
2329.265625 | -0.142446217 | 59.4786768 | 0.000495133 |  | 37.78563309 | 32.53470993 | 29.73068619 | 41.56430435 | 43.037323 | 42.61041641
2329.365234 | -0.142906082 | 58.14233494 | 0.000474174 |  | 37.78310013 | 32.5370903 | 29.69992828 | 41.58889389 | 43.0307312 | 42.66915131
2329.464844 | -0.142714187 | 61.8715601 | 0.000485443 |  | 37.7542305 | 32.54307556 | 29.72154999 | 41.62418365 | 43.06014252 | 42.6390419
2329.564453 | -0.142830573 | 57.62648106 | 0.000490965 |  | 37.78796387 | 32.52878952 | 29.67122459 | 41.63037109 | 43.06141663 | 42.63278961
2329.664063 | -0.142893591 | 53.88449955 | 0.000472377 |  | 37.78110123 | 32.54386902 | 29.67472076 | 41.63285828 | 43.03170776 | 42.63413239
2329.763672 | -0.142789696 | 56.86888218 | 0.000496861 |  | 37.78633881 | 32.53337097 | 29.66392136 | 41.62334061 | 43.00541687 | 42.66086197
2329.863281 | -0.1425257 | 63.52233219 | 0.000492005 |  | 37.7791214 | 32.54976273 | 29.66387749 | 41.65663528 | 43.02057266 | 42.6146965
2329.962891 | -0.142430888 | 62.75653172 | 0.00049969 |  | 37.79781723 | 32.51584625 | 29.61194611 | 41.68018723 | 43.00378036 | 42.64885712
2330.0625 | -0.142548409 | 61.56282139 | 0.000499587 |  | 37.78647995 | 32.51149368 | 29.6171875 | 41.69631195 | 43.00512314 | 42.65753937
2330.162109 | -0.142527403 | 57.55926609 | 0.000436335 |  | 37.7777977 | 32.5471077 | 29.58370209 | 41.69849396 | 43.02225876 | 42.62624359
2330.261719 | -0.142722136 | 59.08928013 | 0.000453628 |  | 37.79340363 | 32.55796432 | 29.59304619 | 41.69874573 | 43.02306747 | 42.65057373
2330.361328 | -0.142946391 | 57.04227543 | 0.000400748 |  | 37.79531479 | 32.53553772 | 29.55901718 | 41.69398117 | 43.00934601 | 42.63369751
2330.460938 | -0.142190169 | 60.72956944 | 0.000454822 |  | 37.80630112 | 32.57337189 | 29.54161835 | 41.70843887 | 43.02183533 | 42.63955307
2330.560547 | -0.142303148 | 59.65206623 | 0.000442814 |  | 37.79853439 | 32.52736664 | 29.50875854 | 41.68084335 | 43.00148392 | 42.65726471
2330.660156 | -0.142404772 | 62.64602757 | 0.000466772 |  | 37.8225174 | 32.54447174 | 29.50190735 | 41.71783447 | 42.97483063 | 42.6799469
2330.759766 | -0.142299741 | 60.95559788 | 0.000484746 |  | 37.82355118 | 32.54058456 | 29.47509384 | 41.70284271 | 43.00161743 | 42.65523911
2330.859375 | -0.142475171 | 57.28880787 | 0.000479447 |  | 37.78414536 | 32.55799866 | 29.45569801 | 41.70983124 | 42.97037125 | 42.6556778
2330.958984 | -0.141938663 | 57.2268343 | 0.000464324 |  | 37.7815361 | 32.56500626 | 29.45403862 | 41.70586014 | 42.9995079 | 42.66009903
2331.058594 | -0.143147369 | 53.77741337 | 0.000484431 |  | 37.83181381 | 32.57295609 | 29.40914536 | 41.68912506 | 42.97806931 | 42.67128372
2331.158203 | -0.142003384 | 55.29990482 | 0.000506521 |  | 37.80916977 | 32.58127594 | 29.40244293 | 41.71473312 | 42.97518539 | 42.70059204
2331.257813 | -0.142449056 | 53.35019016 | 0.000449465 |  | 37.81089783 | 32.56081772 | 29.37937164 | 41.73647308 | 42.98166656 | 42.68724442
2331.357422 | -0.141936959 | 54.80797672 | 0.000466094 |  | 37.79987717 | 32.55361557 | 29.37746811 | 41.74192429 | 42.97256851 | 42.69019318
2331.457031 | -0.143290438 | 53.98201847 | 0.000490574 |  | 37.81329346 | 32.54478455 | 29.34275246 | 41.72621918 | 42.96852875 | 42.6999321
2331.556641 | -0.143063912 | 58.77917194 | 0.000472011 |  | 37.77425003 | 32.5475235 | 29.35956955 | 41.71217346 | 42.99477768 | 42.70198059
2331.65625 | -0.142170866 | 50.59161091 | 0.000473573 |  | 37.78445816 | 32.5557518 | 29.34769058 | 41.69868469 | 42.95521545 | 42.69236374
2331.755859 | -0.142229342 | 54.19209766 | 0.000506444 |  | 37.81162262 | 32.5627861 | 29.34093666 | 41.70241547 | 42.98016739 | 42.71211243
2331.855469 | -0.143192787 | 57.63719273 | 0.000497532 |  | 37.7779274 | 32.5409317 | 29.27556229 | 41.73321152 | 42.94747543 | 42.68245316
2331.955078 | -0.142231046 | 53.26406193 | 0.000491927 |  | 37.80193329 | 32.56570816 | 29.3232975 | 41.72314835 | 42.99066544 | 42.69347382
2332.054688 | -0.142190736 | 54.24108601 | 0.000491568 |  | 37.8141098 | 32.54919815 | 29.29170227 | 41.69895172 | 42.95216751 | 42.70478821
2332.154297 | -0.142608589 | 49.32134724 | 0.000460412 |  | 37.79296875 | 32.56483078 | 29.28810501 | 41.6890831 | 42.94043732 | 42.7186203
2332.253906 | -0.143001461 | 50.26076984 | 0.000461524 |  | 37.81016159 | 32.56335449 | 29.30198479 | 41.66082764 | 42.96720123 | 42.7341156
2332.353516 | -0.142413288 | 48.42885685 | 0.000483251 |  | 37.76030731 | 32.55654907 | 29.27272606 | 41.65919876 | 42.96073532 | 42.73944473
2332.453125 | -0.143032686 | 54.22946262 | 0.00049806 |  | 37.77612686 | 32.56170654 | 29.31153679 | 41.65455627 | 42.94494247 | 42.71833801
2332.552734 | -0.142869179 | 52.614007 | 0.000491816 |  | 37.78927231 | 32.57490158 | 29.2495594 | 41.62560654 | 42.93671036 | 42.74085236
2332.652344 | -0.142087409 | 47.1800127 | 0.000444488 |  | 37.78294754 | 32.60381317 | 29.26893425 | 41.66300201 | 42.96416473 | 42.765728
2332.751953 | -0.142213446 | 52.83934879 | 0.000528761 |  | 37.77362442 | 32.55387497 | 29.21886826 | 41.64679718 | 42.93857193 | 42.74988937
2332.851563 | -0.142816947 | 50.87733173 | 0.000502338 |  | 37.78434753 | 32.59903336 | 29.21714783 | 41.65674591 | 42.95221329 | 42.76221466
2332.951172 | -0.142261703 | 50.33368397 | 0.000456258 |  | 37.79592896 | 32.61115646 | 29.22154236 | 41.65715408 | 42.94522095 | 42.78276062
2333.050781 | -0.142539325 | 54.59379673 | 0.000476012 |  | 37.76848984 | 32.60345078 | 29.22208977 | 41.64576721 | 42.94417191 | 42.76235962
2333.150391 | -0.142026094 | 50.65198994 | 0.000467017 |  | 37.79439926 | 32.60695648 | 29.17914772 | 41.64444351 | 42.94186401 | 42.75024414
2333.25 | -0.143204142 | 53.36180973 | 0.000477752 |  | 37.77799606 | 32.60203934 | 29.16475868 | 41.60904312 | 42.93476486 | 42.75682068
2333.349609 | -0.142764716 | 47.87426853 | 0.000469493 |  | 37.77943039 | 32.55767441 | 29.16768646 | 41.50881577 | 42.92829514 | 42.7337532
2333.449219 | -0.143007138 | 52.69261265 | 0.000484549 |  | 37.77620316 | 32.6023407 | 29.16211319 | 41.42305374 | 42.93422318 | 42.76028824
2333.548828 | -0.142650033 | 51.35445118 | 0.00044671 |  | 37.79276657 | 32.6114006 | 29.15504265 | 41.35733414 | 42.93415833 | 42.76110458
2333.648438 | -0.142706807 | 53.71566486 | 0.000504371 |  | 37.78141403 | 32.58515549 | 29.11863136 | 41.27344513 | 42.92792892 | 42.76686096
2333.748047 | -0.142585879 | 51.89901447 | 0.000476182 |  | 37.77905273 | 32.6072464 | 29.12387085 | 41.24026108 | 42.91123199 | 42.76770401
2333.847656 | -0.142334941 | 49.27281284 | 0.000468597 |  | 37.80791473 | 32.61933517 | 29.1197052 | 41.16082764 | 42.94584656 | 42.7521019
2333.947266 | -0.14322231 | 47.30510044 | 0.000512089 |  | 37.76845551 | 32.6029892 | 29.1113987 | 41.12923431 | 42.93281937 | 42.74879456
2334.046875 | -0.142851011 | 51.50711155 | 0.000483523 |  | 37.75964737 | 32.62379456 | 29.12375832 | 41.08241653 | 42.92027283 | 42.71506882
2334.146484 | -0.142383766 | 53.90705585 | 0.00049596 |  | 37.78211975 | 32.62508392 | 29.09807587 | 41.07078552 | 42.91306686 | 42.77614975
2334.246094 | -0.14259837 | 47.67923069 | 0.000486913 |  | 37.7730217 | 32.5942421 | 29.10428619 | 41.06362534 | 42.91196442 | 42.75090408
2334.345703 | -0.142560899 | 45.64042759 | 0.000454361 |  | 37.7697525 | 32.5941925 | 29.11193275 | 40.9822998 | 42.92863083 | 42.78223801
2334.445313 | -0.142987268 | 49.64648914 | 0.000478777 |  | 37.78614807 | 32.62362671 | 29.12346268 | 40.95480347 | 42.89208984 | 42.77574539
2334.544922 | -0.142810702 | 50.41844273 | 0.00042747 |  | 37.80485153 | 32.61027145 | 29.129282 | 40.96013641 | 42.90855408 | 42.75312042
2334.644531 | -0.142651169 | 53.1451273 | 0.000442474 |  | 37.80350494 | 32.6090889 | 29.16732979 | 40.97668457 | 42.91549683 | 42.76252747
2334.744141 | -0.142494474 | 56.72624683 | 0.000461025 |  | 37.81779861 | 32.59800339 | 29.14553261 | 40.9573288 | 42.92360687 | 42.76156616
2334.84375 | -0.142231613 | 57.16668034 | 0.000496972 |  | 37.82289886 | 32.60780716 | 29.16942596 | 40.96916199 | 42.90396881 | 42.79449844
2334.943359 | -0.142202659 | 54.44637775 | 0.000473769 |  | 37.81562424 | 32.60007095 | 29.17054749 | 40.91611481 | 42.86665726 | 42.78071594
2335.042969 | -0.142777774 | 54.16019917 | 0.000463721 |  | 37.83773422 | 32.61659622 | 29.20218849 | 40.8702774 | 42.9107132 | 42.77453613
2335.142578 | -0.141906302 | 53.74323368 | 0.00046044 |  | 37.84909439 | 32.62315369 | 29.19282532 | 40.81386566 | 42.89002609 | 42.83312988
2335.242188 | -0.142369005 | 54.63777256 | 0.000519406 |  | 37.84869385 | 32.59662628 | 29.23509216 | 40.74356079 | 42.89867401 | 42.77410507
2335.341797 | -0.143427262 | 54.01095676 | 0.000455476 |  | 37.84288406 | 32.59750748 | 29.24270248 | 40.73207474 | 42.89642334 | 42.77399445
2335.441406 | -0.142183924 | 52.53198338 | 0.000482357 |  | 37.86240005 | 32.59284973 | 29.23433113 | 40.66402435 | 42.91968536 | 42.77019882
2335.541016 | -0.142689207 | 55.57788181 | 0.000542462 |  | 37.87626266 | 32.61036682 | 29.21702385 | 40.61409378 | 42.8825798 | 42.80463028
2335.640625 | -0.14222991 | 52.6324625 | 0.000449678 |  | 37.88775253 | 32.58070374 | 29.22823334 | 40.58605957 | 42.90238953 | 42.79338455
2335.740234 | -0.14262846 | 54.91689014 | 0.00050126 |  | 37.85567856 | 32.5957756 | 29.23919487 | 40.60699081 | 42.89437866 | 42.78198242
2335.839844 | -0.142734626 | 53.82252598 | 0.000459728 |  | 37.8963356 | 32.60124969 | 29.25568771 | 40.55955887 | 42.88519669 | 42.80780411
2335.939453 | -0.142338915 | 56.00259495 | 0.000505438 |  | 37.88446426 | 32.59476089 | 29.22504044 | 40.52444077 | 42.8722229 | 42.80256653
2336.039063 | -0.142547274 | 56.58019352 | 0.000489609 |  | 37.90574646 | 32.60630798 | 29.20992661 | 40.47420883 | 42.87859726 | 42.83261108
2336.138672 | -0.142261703 | 55.84947681 | 0.000457503 |  | 37.89142609 | 32.60894775 | 29.2095089 | 40.45874786 | 42.8794136 | 42.79647827
2336.238281 | -0.142759038 | 53.83938694 | 0.000447356 |  | 37.87593079 | 32.58786392 | 29.19793129 | 40.39150238 | 42.89573669 | 42.78256607
2336.337891 | -0.142486526 | 59.4219408 | 0.000493516 |  | 37.87146759 | 32.57364655 | 29.21521187 | 40.35917282 | 42.86740494 | 42.8057785
2336.4375 | -0.142672175 | 55.92922688 | 0.000444439 |  | 37.88676834 | 32.57346725 | 29.20503616 | 40.28512955 | 42.87858582 | 42.79994583
2336.537109 | -0.142485391 | 56.03198719 | 0.000488013 |  | 37.88221741 | 32.59732819 | 29.16851044 | 40.26183701 | 42.8830986 | 42.80413437
2336.636719 | -0.142885643 | 57.39111423 | 0.000453928 |  | 37.88703537 | 32.62108994 | 29.20136261 | 40.18488693 | 42.8664093 | 42.77170181
2336.736328 | -0.14221231 | 56.05317783 | 0.00048309 |  | 37.86828613 | 32.57521439 | 29.16581154 | 40.13480377 | 42.86954498 | 42.78160477
2336.835938 | -0.141760962 | 56.60024738 | 0.000442354 |  | 37.87152481 | 32.56708145 | 29.19615364 | 40.11361694 | 42.89665604 | 42.78672409
2336.935547 | -0.142310528 | 53.09294987 | 0.000458206 |  | 37.85382843 | 32.57516479 | 29.19164848 | 40.06385803 | 42.85077286 | 42.7544136
2337.035156 | -0.142514913 | 59.38525486 | 0.000491866 |  | 37.8718338 | 32.57184601 | 29.18976974 | 40.04502869 | 42.8610611 | 42.77186203
2337.134766 | -0.143125795 | 58.06600666 | 0.000448587 |  | 37.89103699 | 32.56382751 | 29.1937542 | 40.03492355 | 42.87800217 | 42.7448616
2337.234375 | -0.142299174 | 61.53525639 | 0.000428412 |  | 37.85430145 | 32.58917236 | 29.18884659 | 40.00730896 | 42.8719101 | 42.75423431
2337.333984 | -0.141852935 | 59.01408863 | 0.000477862 |  | 37.88189316 | 32.6010437 | 29.14410973 | 39.98239517 | 42.88599396 | 42.76411438
2337.433594 | -0.142935604 | 55.31425953 | 0.0004681 |  | 37.9026413 | 32.57785797 | 29.13121223 | 39.99961853 | 42.85187531 | 42.74261475
2337.533203 | -0.142453597 | 57.5253191 | 0.000459915 |  | 37.89078522 | 32.57978439 | 29.13025284 | 39.98212814 | 42.88077164 | 42.73942947
2337.632813 | -0.142658549 | 56.45692539 | 0.000449613 |  | 37.87753296 | 32.58332825 | 29.1226368 | 40.0027771 | 42.86868286 | 42.73729706
2337.732422 | -0.14328476 | 55.08709431 | 0.000494468 |  | 37.87799072 | 32.55118179 | 29.09488297 | 40.02159882 | 42.8741951 | 42.69818878
2337.832031 | -0.142583041 | 56.80189228 | 0.00046304 |  | 37.91359329 | 32.52040482 | 29.07345772 | 39.99569321 | 42.86548615 | 42.6997261
2337.931641 | -0.142458707 | 58.72768116 | 0.000482924 |  | 37.92704391 | 32.58053207 | 29.09739685 | 39.99423599 | 42.87517166 | 42.69757462
2338.03125 | -0.142479713 | 60.39281559 | 0.000487216 |  | 37.92514801 | 32.54823303 | 29.02284241 | 40.02520752 | 42.86478806 | 42.69271851
2338.130859 | -0.142583609 | 58.32848835 | 0.000500922 |  | 37.9201088 | 32.55261612 | 29.04329109 | 39.98605347 | 42.87262344 | 42.65406799
2338.230469 | -0.142640382 | 59.35472202 | 0.000485991 |  | 37.95418549 | 32.52843857 | 28.9992218 | 39.96192551 | 42.85221863 | 42.65581894
2338.330078 | -0.142999758 | 58.24942493 | 0.00049872 |  | 37.9401207 | 32.56177521 | 29.02277946 | 39.96276093 | 42.88102341 | 42.64109039
2338.429688 | -0.142559764 | 60.04237461 | 0.000463058 |  | 37.97382736 | 32.54088211 | 28.97434235 | 39.97400665 | 42.83645248 | 42.62392044
2338.529297 | -0.142645492 | 60.57554722 | 0.000502927 |  | 37.93562317 | 32.52838516 | 29.01368713 | 39.93148422 | 42.83685303 | 42.60783386
2338.628906 | -0.142821489 | 54.62478352 | 0.000456295 |  | 37.94613266 | 32.54769897 | 28.99259186 | 39.91759109 | 42.83868408 | 42.58837128
2338.728516 | -0.142858392 | 58.01360035 | 0.000489677 |  | 37.93985367 | 32.51705933 | 29.02316093 | 39.8805542 | 42.86486435 | 42.58404922
2338.828125 | -0.142655143 | 55.37577915 | 0.000464942 |  | 37.95338058 | 32.51944351 | 28.99635696 | 39.86106491 | 42.82944489 | 42.58081818
2338.927734 | -0.142667065 | 56.67361164 | 0.000446599 |  | 37.95639038 | 32.533638 | 28.97597694 | 39.85192108 | 42.8164711 | 42.58479691
2339.027344 | -0.143390359 | 58.88398838 | 0.000479495 |  | 37.96999359 | 32.50751114 | 28.96896362 | 39.79472351 | 42.85034943 | 42.58550262
2339.126953 | -0.141844986 | 60.95605564 | 0.000481217 |  | 37.94857025 | 32.53210449 | 28.93699455 | 39.70490646 | 42.84243774 | 42.55905914
2339.226563 | -0.143204142 | 54.70042896 | 0.000472117 |  | 37.96747208 | 32.51689529 | 28.92148972 | 39.67324066 | 42.85408783 | 42.56174088
2339.326172 | -0.142694317 | 54.33039951 | 0.000499933 |  | 37.96201706 | 32.53242874 | 28.89829063 | 39.64401245 | 42.83843231 | 42.54131317
2339.425781 | -0.142727245 | 60.94967747 | 0.000506378 |  | 37.97887421 | 32.49412537 | 28.84385109 | 39.66027832 | 42.83190536 | 42.56068039
2339.525391 | -0.143293276 | 65.59485722 | 0.000453348 |  | 38.00514984 | 32.50045013 | 28.84054375 | 39.61045456 | 42.8646965 | 42.56518555
2339.625 | -0.143147369 | 60.24881077 | 0.000425494 |  | 37.99766922 | 32.49832916 | 28.84087563 | 39.58559036 | 42.83782959 | 42.52322388
2339.724609 | -0.142270219 | 56.86979389 | 0.000474349 |  | 38.01395035 | 32.49279022 | 28.7935524 | 39.54892731 | 42.83062363 | 42.5294075
2339.824219 | -0.142630163 | 59.53358936 | 0.00048981 |  | 38.01020432 | 32.48057938 | 28.77140045 | 39.54125214 | 42.81247711 | 42.51187897
2339.923828 | -0.142243536 | 56.17257023 | 0.000501878 |  | 38.01866531 | 32.48787689 | 28.77750015 | 39.52336502 | 42.83871841 | 42.49428177
2340.023438 | -0.142827167 | 60.72274113 | 0.00045085 |  | 38.0222702 | 32.44731522 | 28.7537117 | 39.54098129 | 42.84237671 | 42.49651718
2340.123047 | -0.142876559 | 60.78334904 | 0.000446123 |  | 38.00828552 | 32.45982742 | 28.75025368 | 39.53520584 | 42.84025955 | 42.49730682
2340.222656 | -0.142890185 | 57.44237995 | 0.000490923 |  | 38.00947571 | 32.43292236 | 28.7386837 | 39.52431107 | 42.85746384 | 42.50167847
2340.322266 | -0.141953424 | 54.07840061 | 0.000466754 |  | 38.02734375 | 32.4602623 | 28.71539879 | 39.56357574 | 42.84624481 | 42.50556564
2340.421875 | -0.142702265 | 53.55479908 | 0.000441035 |  | 38.02050781 | 32.40580368 | 28.67398453 | 39.51499176 | 42.81338882 | 42.5030098
2340.521484 | -0.14286634 | 54.96929646 | 0.000452656 |  | 38.00753021 | 32.40563965 | 28.66357231 | 39.56177521 | 42.81007767 | 42.49969101
2340.621094 | -0.142539325 | 54.51587391 | 0.00041879 |  | 38.03408432 | 32.40293884 | 28.63173866 | 39.56110001 | 42.80218506 | 42.48694992
2340.720703 | -0.142977616 | 53.20869923 | 0.000457628 |  | 38.01834106 | 32.39625168 | 28.60805321 | 39.59454346 | 42.87042236 | 42.5122261
2340.820313 | -0.142336076 | 55.03719425 | 0.000431763 |  | 38.01612473 | 32.40421295 | 28.57276917 | 39.57108307 | 42.80332565 | 42.48883438
2340.919922 | -0.14176891 | 52.96033955 | 0.00045035 |  | 38.04600525 | 32.38202286 | 28.57504272 | 39.62390137 | 42.83242416 | 42.5056839
2341.019531 | -0.142829437 | 49.69137669 | 0.000458708 |  | 38.0464859 | 32.36628723 | 28.50951958 | 39.6206665 | 42.84872055 | 42.51832581
2341.119141 | -0.142467223 | 53.06674671 | 0.000503388 |  | 38.08359528 | 32.37416077 | 28.5226059 | 39.60226059 | 42.8303566 | 42.52705002
2341.21875 | -0.142361057 | 53.89201832 | 0.000462687 |  | 38.05217743 | 32.3524704 | 28.49715996 | 39.61038589 | 42.83781433 | 42.50543976
2341.318359 | -0.141961372 | 58.15555286 | 0.000472108 |  | 38.04062653 | 32.33634949 | 28.49070549 | 39.63445663 | 42.81219864 | 42.52779388
2341.417969 | -0.142277032 | 57.76638126 | 0.000434317 |  | 38.04115295 | 32.32274246 | 28.48584366 | 39.63802719 | 42.82178116 | 42.52206421
2341.517578 | -0.142443378 | 56.16527653 | 0.000454177 |  | 38.02265167 | 32.34692383 | 28.47747421 | 39.6579895 | 42.84319687 | 42.46007538
2341.617188 | -0.142203794 | 53.38345814 | 0.000470274 |  | 38.02492142 | 32.35125732 | 28.47875977 | 39.63743973 | 42.82976151 | 42.52544785
2341.716797 | -0.142732355 | 50.49112797 | 0.000454072 |  | 38.02848816 | 32.33082199 | 28.48003578 | 39.6006546 | 42.84107208 | 42.50926208
2341.816406 | -0.14318711 | 53.67146015 | 0.00045497 |  | 37.99073029 | 32.33158493 | 28.40423775 | 39.54597473 | 42.79223633 | 42.5321846
2341.916016 | -0.142445649 | 56.89508533 | 0.000454698 |  | 38.02576447 | 32.33911133 | 28.39723396 | 39.51421738 | 42.80929947 | 42.52510834
2342.015625 | -0.142668201 | 55.21696949 | 0.00045933 |  | 37.98097992 | 32.36909866 | 28.38669777 | 39.48886108 | 42.82881927 | 42.49836731
2342.115234 | -0.142638111 | 56.79118443 | 0.000498118 |  | 37.9743576 | 32.34324265 | 28.39140892 | 39.44307709 | 42.82717896 | 42.51285553
2342.214844 | -0.14284874 | 55.09438419 | 0.000444823 |  | 38.02011108 | 32.35945511 | 28.34880066 | 39.389328 | 42.85963058 | 42.5178566
2342.314453 | -0.142677285 | 51.44559193 | 0.00047491 |  | 37.99214172 | 32.33752823 | 28.35902977 | 39.37907791 | 42.84191513 | 42.5137558
2342.414063 | -0.142386037 | 50.82903004 | 0.000462063 |  | 37.98228836 | 32.34684753 | 28.33691597 | 39.36445999 | 42.85308838 | 42.52649307
2342.513672 | -0.142379224 | 48.43546391 | 0.000454959 |  | 37.9553833 | 32.36779022 | 28.34981537 | 39.35617065 | 42.81562042 | 42.50497055
2342.613281 | -0.142964558 | 46.58805561 | 0.000469947 |  | 37.96336365 | 32.33962631 | 28.29602242 | 39.33965683 | 42.81170273 | 42.52270889
2342.712891 | -0.142576796 | 50.38859653 | 0.000476792 |  | 37.97282791 | 32.35587692 | 28.29930496 | 39.27467346 | 42.8421402 | 42.53966522
2342.8125 | -0.142186762 | 51.92475986 | 0.000413265 |  | 37.94919968 | 32.36109543 | 28.28383446 | 39.28679276 | 42.80729294 | 42.51276779
2342.912109 | -0.142749955 | 48.03695393 | 0.000456359 |  | 37.94573593 | 32.36658478 | 28.30722809 | 39.29924393 | 42.81773758 | 42.49170685
2343.011719 | -0.141834767 | 46.33582783 | 0.000479308 |  | 37.98675156 | 32.34078598 | 28.2850914 | 39.30060196 | 42.8159256 | 42.47962952
2343.111328 | -0.142265677 | 53.76123142 | 0.000478328 |  | 37.95169449 | 32.36547852 | 28.27646065 | 39.2974968 | 42.83597565 | 42.48446655
2343.210938 | -0.143168943 | 50.37720585 | 0.000464448 |  | 37.94721222 | 32.31953812 | 28.27490997 | 39.27062607 | 42.78755569 | 42.46166992
2343.310547 | -0.143014519 | 51.14232349 | 0.000469798 |  | 37.92892456 | 32.33037567 | 28.26223564 | 39.25 | 42.84204483 | 42.45461273
2343.410156 | -0.142424075 | 45.10384083 | 0.000433157 |  | 37.90893555 | 32.36738586 | 28.24139595 | 39.24590683 | 42.84136581 | 42.44216156
2343.509766 | -0.14271362 | 55.5617075 | 0.00044995 |  | 37.92446899 | 32.35173416 | 28.20498466 | 39.21990204 | 42.82543945 | 42.41784286
2343.609375 | -0.142235587 | 52.56524754 | 0.000468321 |  | 37.89561081 | 32.33299637 | 28.23435402 | 39.20027542 | 42.83592224 | 42.38637161
2343.708984 | -0.142449623 | 51.69121647 | 0.000440557 |  | 37.92107773 | 32.34379578 | 28.22409821 | 39.17357254 | 42.81077576 | 42.3376236
2343.808594 | -0.142902675 | 50.30474949 | 0.000483314 |  | 37.91754913 | 32.31724548 | 28.236866 | 39.20892334 | 42.80163574 | 42.27783203
2343.908203 | -0.142518319 | 49.63623524 | 0.000482795 |  | 37.91565704 | 32.32310486 | 28.18412781 | 39.20889282 | 42.81140137 | 42.23748398
2344.007813 | -0.14244792 | 51.95666218 | 0.000439592 |  | 37.93460846 | 32.33336258 | 28.18926811 | 39.24756241 | 42.80446625 | 42.22158051
2344.107422 | -0.142729516 | 55.95588779 | 0.000488602 |  | 37.91858292 | 32.32658768 | 28.18925476 | 39.29371262 | 42.8107872 | 42.20415497
2344.207031 | -0.143043473 | 48.71162128 | 0.000479339 |  | 37.93169785 | 32.34432602 | 28.16929245 | 39.3110199 | 42.80043411 | 42.21019745
2344.306641 | -0.142731787 | 52.39891529 | 0.000481233 |  | 37.92374039 | 32.38098907 | 28.1647892 | 39.37418747 | 42.80186081 | 42.16100311
2344.40625 | -0.142328128 | 50.53647327 | 0.000471151 |  | 37.9441185 | 32.31554794 | 28.17186165 | 39.43922043 | 42.79675293 | 42.13313675
2344.505859 | -0.142210607 | 46.68147373 | 0.000490775 |  | 37.92446136 | 32.36842346 | 28.16939163 | 39.49333954 | 42.79578018 | 42.10761261
2344.605469 | -0.143105924 | 51.17194462 | 0.000449416 |  | 37.95616531 | 32.32537842 | 28.15193558 | 39.47334671 | 42.78966141 | 42.09037399
2344.705078 | -0.143074131 | 50.07462025 | 0.000449908 |  | 37.96350861 | 32.334095 | 28.13218117 | 39.52220154 | 42.78144455 | 42.07176971
2344.804688 | -0.142224801 | 48.98162174 | 0.000460962 |  | 37.99746323 | 32.32490158 | 28.09926796 | 39.53834915 | 42.7677002 | 42.05917358
2344.904297 | -0.143600988 | 51.77187443 | 0.000470213 |  | 37.9813385 | 32.34006882 | 28.11832428 | 39.5456543 | 42.76714325 | 42.0869751
2345.003906 | -0.142554654 | 47.73072529 | 0.000514449 |  | 38.00608063 | 32.3020134 | 28.13469887 | 39.58866119 | 42.75789261 | 42.02468491
2345.103516 | -0.142450759 | 53.39006901 | 0.00047909 |  | 38.05712509 | 32.34319687 | 28.07551765 | 39.62212753 | 42.77948761 | 42.0055275
2345.203125 | -0.142450191 | 48.80822849 | 0.000458937 |  | 38.02259827 | 32.33409119 | 28.07416344 | 39.59712601 | 42.75741196 | 41.99290466
2345.302734 | -0.142569983 | 50.3024683 | 0.000475923 |  | 38.06071472 | 32.32433701 | 28.04726219 | 39.61974335 | 42.74995804 | 41.96720123
2345.402344 | -0.142405908 | 46.34562397 | 0.00048757 |  | 38.04818344 | 32.3377533 | 28.05658722 | 39.59342957 | 42.73384476 | 41.96672058
2345.501953 | -0.142629595 | 49.77317142 | 0.000492754 |  | 38.05030441 | 32.30666351 | 28.05133057 | 39.61699677 | 42.71955872 | 41.95988846
2345.601563 | -0.14269602 | 51.48729038 | 0.000476712 |  | 38.06110382 | 32.29518509 | 28.03895378 | 39.61911392 | 42.73423767 | 41.95598602
2345.701172 | -0.142379224 | 50.50229359 | 0.000484839 |  | 38.06309891 | 32.31437302 | 28.01597977 | 39.65187073 | 42.74217224 | 41.95715714
2345.800781 | -0.142336076 | 49.52686787 | 0.000478196 |  | 38.06752777 | 32.30410004 | 28.00415039 | 39.68399811 | 42.73155594 | 41.95821762
2345.900391 | -0.142636976 | 51.57364368 | 0.000487776 |  | 38.08508682 | 32.27463531 | 27.99951744 | 39.65427017 | 42.73335266 | 41.96484375
2346 | -0.142751658 | 51.7299509 | 0.000489041 |  | 38.08475876 | 32.32593536 | 27.99482346 | 39.7093544 | 42.7195549 | 41.98834991
2346.099609 | -0.142373547 | 50.42026615 | 0.000459482 |  | 38.07789993 | 32.28452682 | 27.9935627 | 39.7428627 | 42.6987114 | 41.96582031
2346.199219 | -0.143371056 | 56.58429432 | 0.000475198 |  | 38.12837219 | 32.30856323 | 27.98723412 | 39.7709198 | 42.70026779 | 41.9878006
2346.298828 | -0.142948662 | 53.45021915 | 0.000485593 |  | 38.10113907 | 32.32131577 | 27.96586418 | 39.78051758 | 42.72422028 | 41.98299026
2346.398438 | -0.142446217 | 54.10870457 | 0.000456744 |  | 38.14194489 | 32.32489395 | 27.97781754 | 39.81346512 | 42.6845665 | 42.01399612
2346.498047 | -0.142630163 | 54.41744328 | 0.000469408 |  | 38.10290527 | 32.33426666 | 28.01523781 | 39.87778473 | 42.70261765 | 41.99803162
2346.597656 | -0.142687504 | 52.55795765 | 0.000478609 |  | 38.14041138 | 32.36205673 | 27.97860718 | 39.85400772 | 42.67076874 | 41.99913406
2346.697266 | -0.142137369 | 51.88876057 | 0.000466283 |  | 38.12826157 | 32.33867264 | 28.01320267 | 39.87657166 | 42.69957352 | 42.07210159
2346.796875 | -0.14222991 | 57.16098499 | 0.000459948 |  | 38.15904999 | 32.33046341 | 28.00863838 | 39.83116531 | 42.66314316 | 42.07315826
2346.896484 | -0.142180517 | 56.57677555 | 0.000477314 |  | 38.14867783 | 32.34534073 | 27.9844532 | 39.8854599 | 42.66812134 | 42.04647827
2346.996094 | -0.143196761 | 50.58682728 | 0.000464091 |  | 38.14611435 | 32.31488419 | 27.99545097 | 39.8914566 | 42.67360306 | 42.04475784
2347.095703 | -0.142313935 | 54.06655216 | 0.000459007 |  | 38.18111801 | 32.35089874 | 27.98493958 | 39.91788101 | 42.67903519 | 42.04804611
2347.195313 | -0.142300309 | 53.54272556 | 0.000478838 |  | 38.18939209 | 32.35424042 | 27.98487663 | 39.93239212 | 42.67972183 | 42.0946846
2347.294922 | -0.142429753 | 53.55001545 | 0.000473564 |  | 38.19776154 | 32.35601425 | 27.98319244 | 39.93379593 | 42.6668129 | 42.07862854
2347.394531 | -0.142365599 | 58.47021198 | 0.000457768 |  | 38.19950485 | 32.35848618 | 28.00222778 | 39.97687531 | 42.64129257 | 42.05834961
2347.494141 | -0.142825463 | 58.04823399 | 0.000440331 |  | 38.19229507 | 32.37052536 | 27.98246384 | 39.98311234 | 42.67024612 | 42.093853
2347.59375 | -0.142590421 | 53.66394138 | 0.00044116 |  | 38.20078659 | 32.33958435 | 27.97989273 | 39.96284866 | 42.66264343 | 42.10105133
2347.693359 | -0.142961152 | 52.69489384 | 0.000439416 |  | 38.21736145 | 32.35843658 | 27.9750309 | 40.01917267 | 42.66372681 | 42.09339523
2347.792969 | -0.142504126 | 57.76113987 | 0.000474219 |  | 38.2104454 | 32.34631348 | 27.9866066 | 40.039608 | 42.67181396 | 42.10041428
2347.892578 | -0.142468926 | 54.28551579 | 0.000447982 |  | 38.20320129 | 32.33485794 | 27.94893646 | 40.01499939 | 42.61981583 | 42.09600449
2347.992188 | -0.142669904 | 56.44576359 | 0.000480152 |  | 38.23587418 | 32.32191086 | 27.96022797 | 40.02736664 | 42.63766098 | 42.08156967
2348.091797 | -0.142808431 | 59.77647877 | 0.00045312 |  | 38.22306824 | 32.33538818 | 27.95298004 | 40.02459717 | 42.62045288 | 42.05511475
2348.191406 | -0.142833979 | 60.08590031 | 0.000437761 |  | 38.20461273 | 32.36462784 | 27.97674179 | 40.03546143 | 42.62050629 | 42.09660339
2348.291016 | -0.142639814 | 57.1741991 | 0.000432754 |  | 38.20737076 | 32.34852219 | 27.93550682 | 40.03616333 | 42.64382935 | 42.0941658
2348.390625 | -0.142639247 | 59.96809864 | 0.000437337 |  | 38.21910095 | 32.37008286 | 28.00068283 | 40.08401871 | 42.59341049 | 42.08731079
2348.490234 | -0.142565441 | 50.36262226 | 0.000424142 |  | 38.22541428 | 32.37961578 | 27.93764687 | 40.10139084 | 42.60281754 | 42.06678391
2348.589844 | -0.142797644 | 56.8645525 | 0.000462197 |  | 38.23207855 | 32.38244247 | 27.9609623 | 40.08306885 | 42.63671112 | 42.08341599
2348.689453 | -0.142719865 | 53.22282505 | 0.000474027 |  | 38.26044464 | 32.37141418 | 27.98752022 | 40.12521744 | 42.60390854 | 42.06818771
2348.789063 | -0.14236787 | 57.28721333 | 0.000469448 |  | 38.2445755 | 32.39105988 | 27.97147942 | 40.11629868 | 42.62652969 | 42.10979462
2348.888672 | -0.142279303 | 50.0627718 | 0.000444676 |  | 38.24642944 | 32.39589691 | 27.9785614 | 40.13035202 | 42.58961105 | 42.09095001
2348.988281 | -0.143250696 | 56.62143421 | 0.000448978 |  | 38.26677704 | 32.36750412 | 27.93587875 | 40.12540054 | 42.62207031 | 42.09573364
2349.087891 | -0.142844199 | 55.12332249 | 0.000485198 |  | 38.26280975 | 32.40339279 | 27.98148727 | 40.08421707 | 42.6318512 | 42.11891174
2349.1875 | -0.142735761 | 52.96466923 | 0.000441859 |  | 38.27334595 | 32.39162827 | 27.93596077 | 40.11067963 | 42.61008453 | 42.10140991
2349.287109 | -0.142379224 | 51.00857639 | 0.000482451 |  | 38.26970673 | 32.37908173 | 27.95679855 | 40.14823914 | 42.60301208 | 42.09815979
2349.386719 | -0.142475171 | 54.79225636 | 0.000449298 |  | 38.3053894 | 32.40630722 | 27.97606087 | 40.15008545 | 42.58677292 | 42.09948349
2349.486328 | -0.143084918 | 52.31416035 | 0.000469671 |  | 38.27487183 | 32.40262222 | 27.939991 | 40.13903046 | 42.56483078 | 42.06016541
2349.585938 | -0.142198117 | 54.65030384 | 0.000420648 |  | 38.32410812 | 32.43281937 | 27.95907784 | 40.16101456 | 42.60687256 | 42.08088303
2349.685547 | -0.142836818 | 57.86822987 | 0.000443105 |  | 38.33158493 | 32.3731842 | 27.96865082 | 40.1819458 | 42.56519699 | 42.06865692
2349.785156 | -0.142050506 | 53.14991093 | 0.000456196 |  | 38.32258224 | 32.43650436 | 27.96600342 | 40.19538879 | 42.58390808 | 42.09271622
2349.884766 | -0.142567144 | 49.45873737 | 0.000489414 |  | 38.32380295 | 32.4058075 | 27.943964 | 40.23309708 | 42.58559036 | 42.07915878
2349.984375 | -0.142189033 | 51.25283146 | 0.000513051 |  | 38.34358978 | 32.43167496 | 27.9603672 | 40.23684311 | 42.56833267 | 42.030159
2350.083984 | -0.142758471 | 47.86378956 | 0.000468764 |  | 38.33087158 | 32.42956924 | 27.98921204 | 40.24948502 | 42.56960297 | 42.08419418
2350.183594 | -0.142477442 | 50.61052418 | 0.000483009 |  | 38.32859802 | 32.42398453 | 27.96823502 | 40.25043869 | 42.58663559 | 42.07771683
2350.283203 | -0.142326425 | 47.47507572 | 0.000481861 |  | 38.33438492 | 32.43687439 | 28.02005577 | 40.28616714 | 42.56960297 | 42.0725975
2350.382813 | -0.143131472 | 44.29269505 | 0.000459441 |  | 38.32946777 | 32.41289902 | 27.97892952 | 40.29777908 | 42.55218887 | 42.0741272
2350.482422 | -0.142810135 | 50.86525822 | 0.000490294 |  | 38.34440613 | 32.42077255 | 28.00043869 | 40.2725296 | 42.53827667 | 42.08608246
2350.582031 | -0.142571686 | 52.56911945 | 0.00044661 |  | 38.32282257 | 32.39633179 | 27.98935509 | 40.30843353 | 42.57274628 | 42.07500839
2350.681641 | -0.14275109 | 49.299016 | 0.000481961 |  | 38.31264877 | 32.40989304 | 27.97182655 | 40.28681564 | 42.55841064 | 42.07437134
2350.78125 | -0.142480281 | 51.04366398 | 0.000472837 |  | 38.3540802 | 32.39484787 | 28.00256538 | 40.28515625 | 42.5737114 | 42.06105423
2350.880859 | -0.142758471 | 51.67822742 | 0.000462588 |  | 38.35123062 | 32.41101456 | 28.00273323 | 40.31126785 | 42.54647827 | 42.05363083
2350.980469 | -0.142527971 | 50.42960835 | 0.000473948 |  | 38.36468887 | 32.39042664 | 28.00463104 | 40.34043884 | 42.55307007 | 42.06567383
2351.080078 | -0.142717026 | 47.26158237 | 0.000480204 |  | 38.38319016 | 32.40603638 | 28.01634216 | 40.34003448 | 42.56604385 | 42.06310272
2351.179688 | -0.142669904 | 49.24547291 | 0.000482712 |  | 38.33557892 | 32.4124527 | 28.01877213 | 40.34874725 | 42.53812408 | 42.0464592
2351.279297 | -0.143016222 | 48.96817875 | 0.000481786 |  | 38.36593246 | 32.42504883 | 28.01705933 | 40.35173035 | 42.56535339 | 42.07541275
2351.378906 | -0.142868611 | 52.64636326 | 0.000457591 |  | 38.37477875 | 32.40519714 | 28.02205086 | 40.35593796 | 42.56695557 | 42.05324173
2351.478516 | -0.142808431 | 51.35126591 | 0.000432874 |  | 38.39865875 | 32.40859222 | 28.01791573 | 40.36433792 | 42.53087997 | 42.06363297
2351.578125 | -0.14197443 | 50.95070362 | 0.000453722 |  | 38.36935425 | 32.39480591 | 28.06404877 | 40.38564682 | 42.56858063 | 42.05633163
2351.677734 | -0.142716458 | 49.07822895 | 0.000453786 |  | 38.38191986 | 32.39158249 | 28.03782272 | 40.35493088 | 42.53647232 | 42.07101059
2351.777344 | -0.143110466 | 55.23724461 | 0.000504289 |  | 38.37308884 | 32.40660095 | 28.06329536 | 40.3728714 | 42.55815125 | 42.09331894
2351.876953 | -0.142654008 | 57.63787556 | 0.000463948 |  | 38.39072037 | 32.40735626 | 28.04961395 | 40.35348892 | 42.53229523 | 42.0820961
2351.976563 | -0.142485958 | 50.61097813 | 0.000446591 |  | 38.37353516 | 32.40602493 | 28.09334564 | 40.38791275 | 42.52590561 | 42.08089828
2352.076172 | -0.141915385 | 51.65771961 | 0.000429496 |  | 38.39638901 | 32.37740707 | 28.09687614 | 40.36262131 | 42.52953339 | 42.07674026
2352.175781 | -0.143058234 | 50.7893877 | 0.000455114 |  | 38.37615585 | 32.40972519 | 28.08320236 | 40.34572601 | 42.51744843 | 42.0888443
2352.275391 | -0.142602344 | 53.19388676 | 0.000467485 |  | 38.37157822 | 32.39328384 | 28.13203621 | 40.40636826 | 42.49636459 | 42.07136917
2352.375 | -0.142831708 | 53.24013996 | 0.000457979 |  | 38.36545181 | 32.41341019 | 28.11706161 | 40.34038162 | 42.52716827 | 42.07487488
2352.474609 | -0.142450759 | 55.76449299 | 0.000439699 |  | 38.36244202 | 32.39093781 | 28.13570023 | 40.34696579 | 42.51049423 | 42.10267258
2352.574219 | -0.142856121 | 53.80840015 | 0.000445853 |  | 38.3579483 | 32.39056396 | 28.16486549 | 40.3474617 | 42.49350739 | 42.08216858
2352.673828 | -0.142812405 | 52.85347843 | 0.0004844 |  | 38.39612579 | 32.43225479 | 28.25667763 | 40.35419464 | 42.52952194 | 42.06607819
2352.773438 | -0.142968532 | 56.97027683 | 0.000456996 |  | 38.38373184 | 32.38734818 | 28.26719284 | 40.31756592 | 42.50285721 | 42.11180115
2352.873047 | -0.142881101 | 56.85839939 | 0.000515979 |  | 38.35183334 | 32.40356445 | 28.29716682 | 40.29556274 | 42.521698 | 42.12539291
2352.972656 | -0.142789128 | 58.89014149 | 0.00047938 |  | 38.35495758 | 32.3855629 | 28.3031826 | 40.25655746 | 42.52825165 | 42.1003418
2353.072266 | -0.142428617 | 50.89237309 | 0.000452626 |  | 38.35564041 | 32.36819077 | 28.39630699 | 40.24650192 | 42.4900322 | 42.10361481
2353.171875 | -0.142549545 | 57.26328754 | 0.000485828 |  | 38.37823868 | 32.39769363 | 28.41831398 | 40.24298477 | 42.52076721 | 42.13100433
2353.271484 | -0.142671607 | 55.39309788 | 0.000455372 |  | 38.34828949 | 32.40233612 | 28.46942902 | 40.25880432 | 42.4973526 | 42.09079742
2353.371094 | -0.142880534 | 59.03573322 | 0.00046325 |  | 38.38018799 | 32.40638351 | 28.48682594 | 40.26388168 | 42.50975037 | 42.1189537
2353.470703 | -0.142435998 | 56.36806965 | 0.000427669 |  | 38.36152267 | 32.38799286 | 28.4986248 | 40.2381897 | 42.52230453 | 42.09388733
2353.570313 | -0.142559196 | 58.77348042 | 0.000471354 |  | 38.342556 | 32.39117432 | 28.55357742 | 40.25841141 | 42.50193405 | 42.10522079
2353.669922 | -0.14260575 | 56.18601322 | 0.000482863 |  | 38.34366989 | 32.38270187 | 28.52244949 | 40.25748825 | 42.52391815 | 42.12878799
2353.769531 | -0.142542732 | 55.43935108 | 0.000459027 |  | 38.34856415 | 32.39577866 | 28.54584694 | 40.24326706 | 42.5256958 | 42.11448288
2353.869141 | -0.142583609 | 58.43626499 | 0.000484209 |  | 38.33714294 | 32.39864731 | 28.54894066 | 40.26134872 | 42.52589417 | 42.10094452
2353.96875 | -0.143225148 | 55.92170811 | 0.000488451 |  | 38.33268738 | 32.41548538 | 28.56006432 | 40.25786972 | 42.51103973 | 42.08830261
2354.068359 | -0.142913462 | 48.92716694 | 0.000456362 |  | 38.3132019 | 32.39106369 | 28.56269455 | 40.25104904 | 42.52914047 | 42.08276367
2354.167969 | -0.14281638 | 52.58734989 | 0.000450231 |  | 38.33456039 | 32.39134216 | 28.58809662 | 40.27553558 | 42.491745 | 42.0627327
2354.267578 | -0.142136802 | 50.80670261 | 0.000475176 |  | 38.30290222 | 32.4094162 | 28.64081001 | 40.27770615 | 42.51979828 | 42.0532341
2354.367188 | -0.143486874 | 52.98540211 | 0.000445393 |  | 38.31871414 | 32.40497971 | 28.66036415 | 40.31616592 | 42.53191376 | 42.04168701
2354.466797 | -0.142208904 | 53.74551105 | 0.000470188 |  | 38.28696823 | 32.40552902 | 28.6991806 | 40.32528687 | 42.5418663 | 42.03305817
2354.566406 | -0.143365946 | 51.28244877 | 0.000463551 |  | 38.29154587 | 32.39325714 | 28.70217705 | 40.32561111 | 42.48048019 | 42.0566597
2354.666016 | -0.142452462 | 49.1096735 | 0.000440204 |  | 38.27115631 | 32.42224503 | 28.72699547 | 40.31100082 | 42.48640823 | 42.05973434
2354.765625 | -0.143522641 | 54.27685642 | 0.000505812 |  | 38.30381012 | 32.41706467 | 28.78624153 | 40.34976578 | 42.48672104 | 42.02797699
2354.865234 | -0.142126583 | 54.95926762 | 0.000484182 |  | 38.28118515 | 32.40650177 | 28.77905464 | 40.37116241 | 42.49986267 | 42.04315948
2354.964844 | -0.142488229 | 56.6977663 | 0.000463249 |  | 38.27969742 | 32.38678741 | 28.83977509 | 40.37736893 | 42.5177803 | 42.05101776
2355.064453 | -0.142556925 | 53.45819187 | 0.000450483 |  | 38.29076385 | 32.39249802 | 28.84549713 | 40.36961365 | 42.5247879 | 42.083992
2355.164063 | -0.142457572 | 54.21488285 | 0.000503008 |  | 38.27918243 | 32.38098145 | 28.9201889 | 40.39600372 | 42.50427628 | 42.04556656
2355.263672 | -0.142805593 | 53.17360783 | 0.000452681 |  | 38.28752136 | 32.39685059 | 28.89777565 | 40.43912125 | 42.49327087 | 42.05608368
2355.363281 | -0.143171213 | 51.3533144 | 0.000423853 |  | 38.28264236 | 32.39962387 | 28.88962746 | 40.46784592 | 42.48323441 | 42.08871078
2355.462891 | -0.14249561 | 51.64678288 | 0.000450907 |  | 38.23395538 | 32.35237885 | 28.91100883 | 40.42531586 | 42.49142075 | 42.07126236
2355.5625 | -0.142594396 | 54.35683155 | 0.000511973 |  | 38.23571396 | 32.38872147 | 28.90395927 | 40.46943283 | 42.49594498 | 42.11171341
2355.662109 | -0.143048015 | 51.07533741 | 0.000441555 |  | 38.24944305 | 32.35255432 | 28.89222336 | 40.42991257 | 42.50486755 | 42.13050079
2355.761719 | -0.141918224 | 54.00640202 | 0.000450225 |  | 38.26964188 | 32.36036682 | 28.88796425 | 40.46403503 | 42.49147415 | 42.10460663
2355.861328 | -0.142563738 | 57.23184681 | 0.000478071 |  | 38.25588608 | 32.3752594 | 28.89018822 | 40.44856262 | 42.51534271 | 42.1070137
2355.960938 | -0.142625621 | 58.03615665 | 0.00047135 |  | 38.27403641 | 32.34608459 | 28.86564827 | 40.44041824 | 42.50755692 | 42.11394119
2356.060547 | -0.143346076 | 54.77083683 | 0.000469799 |  | 38.2652359 | 32.37345123 | 28.88458633 | 40.36827087 | 42.53327179 | 42.12660599
2356.160156 | -0.142594963 | 56.40680027 | 0.000503637 |  | 38.26096344 | 32.37740326 | 28.84095955 | 40.37091827 | 42.5292778 | 42.12366104
2356.259766 | -0.142807864 | 49.37215519 | 0.000507851 |  | 38.25779343 | 32.38396072 | 28.86214828 | 40.32827377 | 42.5235405 | 42.10950089
2356.359375 | -0.142307122 | 58.03934956 | 0.000449823 |  | 38.26122665 | 32.37056351 | 28.82826042 | 40.32379532 | 42.52310562 | 42.13659286
2356.458984 | -0.142492203 | 57.46083546 | 0.000489393 |  | 38.24737167 | 32.41772079 | 28.85012436 | 40.31319046 | 42.50199127 | 42.1062355
2356.558594 | -0.142761309 | 54.54663181 | 0.000467648 |  | 38.25218964 | 32.38550568 | 28.83597755 | 40.32202911 | 42.53639603 | 42.12609863
2356.658203 | -0.142778341 | 54.03670216 | 0.000454824 |  | 38.24345398 | 32.40605545 | 28.79877472 | 40.29504013 | 42.5276413 | 42.10668564
2356.757813 | -0.142596666 | 57.26579762 | 0.000454605 |  | 38.26379013 | 32.39661026 | 28.80321693 | 40.32698822 | 42.53322601 | 42.13271332
2356.857422 | -0.142244103 | 54.95767307 | 0.000457852 |  | 38.2253952 | 32.39576721 | 28.80409813 | 40.35021973 | 42.51395416 | 42.13840485
2356.957031 | -0.142523996 | 55.8321619 | 0.000477488 |  | 38.29364014 | 32.41043854 | 28.79053307 | 40.38228226 | 42.54067612 | 42.13985825
2357.056641 | -0.142959449 | 58.54768085 | 0.00045981 |  | 38.24505234 | 32.40379715 | 28.82815742 | 40.38604736 | 42.49502563 | 42.14528275
2357.15625 | -0.142182788 | 55.46236134 | 0.00049103 |  | 38.23131943 | 32.40494537 | 28.81991577 | 40.42610168 | 42.5013237 | 42.11810303
2357.255859 | -0.143394333 | 54.65873432 | 0.000462416 |  | 38.25233078 | 32.42412186 | 28.81634331 | 40.38412094 | 42.54572296 | 42.13971329
2357.355469 | -0.142732355 | 59.19682407 | 0.000460524 |  | 38.26926422 | 32.44185257 | 28.80009651 | 40.40352631 | 42.51483536 | 42.12011337
2357.455078 | -0.14263584 | 56.45191669 | 0.00047389 |  | 38.24132919 | 32.39256287 | 28.77931786 | 40.41609192 | 42.5330658 | 42.12054062
2357.554688 | -0.141961372 | 58.1550951 | 0.000484807 |  | 38.23252487 | 32.41041946 | 28.79286575 | 40.41583633 | 42.52101135 | 42.12442398
2357.654297 | -0.142423508 | 60.7876749 | 0.00049394 |  | 38.24150848 | 32.41148376 | 28.75211525 | 40.41006088 | 42.5106926 | 42.11393356
2357.753906 | -0.14257566 | 63.82013035 | 0.000444825 |  | 38.23134232 | 32.43106461 | 28.74353409 | 40.44857025 | 42.53998947 | 42.14387512
2357.853516 | -0.142752793 | 53.7862978 | 0.000482715 |  | 38.23003769 | 32.40491486 | 28.7651329 | 40.47072601 | 42.51651764 | 42.15820694
2357.953125 | -0.143291005 | 60.51561832 | 0.000453826 |  | 38.27328491 | 32.42180634 | 28.73565483 | 40.47119522 | 42.53755951 | 42.14696503
2358.052734 | -0.142579634 | 57.55835438 | 0.000460767 |  | 38.24711227 | 32.42762756 | 28.71429062 | 40.46731186 | 42.55475616 | 42.13197708
2358.152344 | -0.142416127 | 54.56395054 | 0.000466164 |  | 38.2486496 | 32.42497253 | 28.70720863 | 40.47952652 | 42.51856995 | 42.14712906
2358.251953 | -0.142761877 | 53.44019032 | 0.000457361 |  | 38.27682495 | 32.41752625 | 28.72314453 | 40.50456619 | 42.54209518 | 42.15500259
2358.351563 | -0.14254557 | 56.11765766 | 0.000469379 |  | 38.28970718 | 32.43626404 | 28.69781685 | 40.519207 | 42.52031708 | 42.17715836
2358.451172 | -0.142614834 | 55.01965046 | 0.00044627 |  | 38.24088669 | 32.41120911 | 28.6836071 | 40.50411606 | 42.55913544 | 42.1629715
2358.550781 | -0.142895295 | 57.05115986 | 0.000466203 |  | 38.27377319 | 32.42514038 | 28.65990639 | 40.49885941 | 42.53681946 | 42.19680786
2358.650391 | -0.142723271 | 60.92484379 | 0.000461816 |  | 38.27695847 | 32.44600296 | 28.7017746 | 40.5322113 | 42.5269928 | 42.14269257
2358.75 | -0.1424729 | 52.53608036 | 0.000471009 |  | 38.27031326 | 32.42413712 | 28.62346649 | 40.47781372 | 42.51203537 | 42.17498398
2358.849609 | -0.14243543 | 57.32161808 | 0.000443833 |  | 38.28249741 | 32.41758347 | 28.60717964 | 40.49981308 | 42.53853607 | 42.19020844
2358.949219 | -0.142779477 | 50.75247288 | 0.00050186 |  | 38.28533936 | 32.39453888 | 28.63690567 | 40.45368576 | 42.52997208 | 42.17782211
2359.048828 | -0.142600641 | 55.45119572 | 0.000452616 |  | 38.27045059 | 32.40802765 | 28.61033821 | 40.43101883 | 42.55186462 | 42.16922379
2359.148438 | -0.142769258 | 57.51210117 | 0.000495014 |  | 38.27014542 | 32.41276932 | 28.61747932 | 40.3509903 | 42.54134369 | 42.13940811
2359.248047 | -0.142957178 | 56.21495152 | 0.000468215 |  | 38.30948639 | 32.41113663 | 28.61484337 | 40.28231812 | 42.53715515 | 42.15213013
2359.347656 | -0.142128853 | 50.94751453 | 0.000453764 |  | 38.29244232 | 32.4225235 | 28.60770798 | 40.27177048 | 42.50837326 | 42.15542603
2359.447266 | -0.142527971 | 53.59057331 | 0.000489763 |  | 38.30257416 | 32.40499496 | 28.57456779 | 40.19519424 | 42.50453568 | 42.17048264
2359.546875 | -0.142266813 | 49.99145603 | 0.000480996 |  | 38.29673767 | 32.42518234 | 28.59888077 | 40.11230469 | 42.52460861 | 42.15871811
2359.646484 | -0.142970236 | 53.21621418 | 0.000445107 |  | 38.30554962 | 32.40859222 | 28.56267929 | 40.06267929 | 42.52264404 | 42.14997864
2359.746094 | -0.14243543 | 51.12364292 | 0.000446208 |  | 38.29782867 | 32.39656448 | 28.56306839 | 40.02143478 | 42.50524139 | 42.12623978
2359.845703 | -0.142604047 | 53.22806644 | 0.000492978 |  | 38.30817413 | 32.38722229 | 28.56497383 | 40.05895996 | 42.47149658 | 42.15233612
2359.945313 | -0.142443946 | 54.55529118 | 0.000482329 |  | 38.30625916 | 32.38531113 | 28.52290344 | 40.0190773 | 42.51256943 | 42.12691116
2360.044922 | -0.142817515 | 55.19873905 | 0.000458368 |  | 38.28825378 | 32.36085892 | 28.53884697 | 40.05822754 | 42.47420883 | 42.12411118
2360.144531 | -0.142638679 | 55.82441807 | 0.000478973 |  | 38.30369186 | 32.36731339 | 28.50634575 | 40.07050323 | 42.50160217 | 42.11948776
2360.244141 | -0.142611995 | 54.64233112 | 0.00048029 |  | 38.29707336 | 32.37541962 | 28.52199745 | 40.07047653 | 42.47436523 | 42.1095314
2360.34375 | -0.142709078 | 53.25449467 | 0.000477419 |  | 38.33136368 | 32.38446045 | 28.50463104 | 40.13793945 | 42.47226715 | 42.10791779
2360.443359 | -0.142057887 | 49.19898701 | 0.00048528 |  | 38.30334473 | 32.37117767 | 28.52583694 | 40.14364243 | 42.49153137 | 42.12862015
2360.542969 | -0.142541028 | 55.38967609 | 0.000452918 |  | 38.2990036 | 32.36932755 | 28.56347656 | 40.1094017 | 42.48315811 | 42.11026001
2360.642578 | -0.142378657 | 54.25111103 | 0.000468711 |  | 38.30945206 | 32.35864639 | 28.52307701 | 40.13275909 | 42.50495148 | 42.12278366
2360.742188 | -0.142108415 | 48.45938969 | 0.000475465 |  | 38.34277344 | 32.36248398 | 28.48916435 | 40.12175369 | 42.50144958 | 42.11879349
2360.841797 | -0.142571118 | 57.18992329 | 0.000461336 |  | 38.29825211 | 32.33116531 | 28.51900291 | 40.11071777 | 42.49396515 | 42.12110138
2360.941406 | -0.142494474 | 54.81709003 | 0.000437358 |  | 38.31636047 | 32.33243179 | 28.50816154 | 40.09257507 | 42.48114777 | 42.13287354
2361.041016 | -0.143208684 | 53.08314991 | 0.000450217 |  | 38.33985901 | 32.34680557 | 28.51233482 | 40.03403473 | 42.4889946 | 42.14191055
2361.140625 | -0.142434294 | 51.15098286 | 0.000453978 |  | 38.35965729 | 32.30984497 | 28.47701836 | 40.07155609 | 42.48364258 | 42.13353729
2361.240234 | -0.142074351 | 53.27226734 | 0.000467054 |  | 38.33906937 | 32.32136154 | 28.46561432 | 40.02630615 | 42.47477722 | 42.12156677
2361.339844 | -0.143074699 | 55.79115009 | 0.000411183 |  | 38.31768799 | 32.30846405 | 28.48013115 | 40.06173325 | 42.44018555 | 42.1353302
2361.439453 | -0.142509235 | 62.31267643 | 0.000437536 |  | 38.31204224 | 32.31998825 | 28.46277237 | 40.08006668 | 42.47993469 | 42.09024429
2361.539063 | -0.142497881 | 57.51301289 | 0.000458266 |  | 38.34033966 | 32.33191681 | 28.43131256 | 40.0606308 | 42.46762085 | 42.12221146
2361.638672 | -0.142764716 | 52.14509296 | 0.000434841 |  | 38.34798813 | 32.30865479 | 28.41247749 | 40.0470314 | 42.45677948 | 42.09607315
2361.738281 | -0.142306554 | 56.60571384 | 0.000473587 |  | 38.33551025 | 32.32767868 | 28.38966179 | 40.09635544 | 42.48206711 | 42.12718964
2361.837891 | -0.142461546 | 58.00380039 | 0.000457374 |  | 38.33702087 | 32.33870316 | 28.39335442 | 40.09128952 | 42.45192719 | 42.11936188
2361.9375 | -0.142911759 | 55.73327351 | 0.000450738 |  | 38.32287598 | 32.32774353 | 28.36918449 | 40.07790756 | 42.46539307 | 42.14169693
2362.037109 | -0.141994868 | 63.53326511 | 0.000454101 |  | 38.32710648 | 32.34122849 | 28.39435959 | 40.16550064 | 42.48799515 | 42.12160873
2362.136719 | -0.142499584 | 58.6830225 | 0.000436673 |  | 38.39032745 | 32.32169724 | 28.37199783 | 40.12566376 | 42.44744873 | 42.14662933
2362.236328 | -0.142488797 | 62.36485386 | 0.000458722 |  | 38.35778046 | 32.37468338 | 28.38329887 | 40.18104553 | 42.49107361 | 42.0994072
2362.335938 | -0.142397959 | 58.35856342 | 0.0004837 |  | 38.36328125 | 32.3652916 | 28.3462677 | 40.2016449 | 42.44271088 | 42.12108231
2362.435547 | -0.142147589 | 57.46607304 | 0.000469984 |  | 38.33714676 | 32.35045242 | 28.32849121 | 40.20209503 | 42.45022583 | 42.1440239
2362.535156 | -0.142722703 | 60.18614674 | 0.000447409 |  | 38.38581848 | 32.31809616 | 28.3249073 | 40.18486404 | 42.43658066 | 42.1311264
2362.634766 | -0.142374115 | 61.23677158 | 0.000446771 |  | 38.36257553 | 32.39219284 | 28.32295036 | 40.19396591 | 42.46500397 | 42.13093948
2362.734375 | -0.143004867 | 57.9748621 | 0.000402033 |  | 38.37870026 | 32.37101746 | 28.33814621 | 40.20269775 | 42.43435287 | 42.17646408
2362.833984 | -0.142535919 | 58.52216053 | 0.000452774 |  | 38.36328125 | 32.3740921 | 28.32216072 | 40.18508148 | 42.44963837 | 42.13619995
2362.933594 | -0.141864857 | 59.96719074 | 0.000468323 |  | 38.36819839 | 32.39025116 | 28.33278847 | 40.13804626 | 42.40129089 | 42.15288544
2363.033203 | -0.142840792 | 60.88473606 | 0.000466729 |  | 38.37186432 | 32.36165619 | 28.32421303 | 40.1695137 | 42.41870117 | 42.15009689
2363.132813 | -0.141962507 | 54.86311817 | 0.000480468 |  | 38.38362885 | 32.37823486 | 28.28859138 | 40.15142822 | 42.40221786 | 42.16671371
2363.232422 | -0.142141344 | 55.91623783 | 0.000449166 |  | 38.35847473 | 32.38439941 | 28.2637825 | 40.12892532 | 42.40976715 | 42.15984344
2363.332031 | -0.142284413 | 62.63804722 | 0.000465529 |  | 38.37977219 | 32.39315033 | 28.27422905 | 40.12678146 | 42.41630936 | 42.14886093
2363.431641 | -0.142348567 | 60.68628025 | 0.0004625 |  | 38.37305832 | 32.36075211 | 28.30434608 | 40.12125397 | 42.43156815 | 42.14367676
2363.53125 | -0.142851011 | 54.89364719 | 0.000450181 |  | 38.36299133 | 32.37870407 | 28.25942421 | 40.10266495 | 42.41383743 | 42.19458008
2363.630859 | -0.142197549 | 59.97811985 | 0.000470971 |  | 38.38817978 | 32.38020325 | 28.2984314 | 40.11260605 | 42.40394974 | 42.18410873
2363.730469 | -0.142183356 | 52.78968143 | 0.000471965 |  | 38.37809753 | 32.41570663 | 28.29789162 | 40.15029907 | 42.42863464 | 42.19602966
2363.830078 | -0.142464952 | 59.75277805 | 0.000441755 |  | 38.40248489 | 32.40864944 | 28.25850296 | 40.1386795 | 42.40245438 | 42.19156647
2363.929688 | -0.142677285 | 57.42506504 | 0.00045632 |  | 38.39374161 | 32.39713669 | 28.29381943 | 40.12430573 | 42.40298462 | 42.18063354
2364.029297 | -0.142385469 | 57.95732212 | 0.000466276 |  | 38.38869095 | 32.39466858 | 28.28364182 | 40.14583588 | 42.40300751 | 42.18788147
2364.128906 | -0.142525132 | 59.49485493 | 0.000507653 |  | 38.37239838 | 32.39081955 | 28.26719856 | 40.12720108 | 42.41710663 | 42.22705841
2364.228516 | -0.142603479 | 59.08837223 | 0.000486431 |  | 38.41293335 | 32.4223175 | 28.2467041 | 40.11830139 | 42.3997345 | 42.17144394
2364.328125 | -0.142752793 | 58.99313068 | 0.000436007 |  | 38.40121841 | 32.40372086 | 28.29159164 | 40.10005951 | 42.39254379 | 42.17117691
2364.427734 | -0.143308605 | 63.14410496 | 0.000484782 |  | 38.40694809 | 32.41233826 | 28.28305244 | 40.10210037 | 42.39083099 | 42.18933487
2364.527344 | -0.143083782 | 56.31110477 | 0.000490389 |  | 38.41111374 | 32.39058685 | 28.2612896 | 40.09274292 | 42.40211105 | 42.19417572
2364.626953 | -0.142386037 | 65.45335484 | 0.00046536 |  | 38.41788864 | 32.41765594 | 28.26957893 | 40.10798645 | 42.4270134 | 42.205616
2364.726563 | -0.141686588 | 63.72831059 | 0.000444065 |  | 38.44124222 | 32.40244293 | 28.28079414 | 40.13466263 | 42.41675949 | 42.18720245
2364.826172 | -0.142368437 | 57.43645573 | 0.00045705 |  | 38.41333008 | 32.40753937 | 28.28255463 | 40.15645218 | 42.41417694 | 42.19881058
2364.925781 | -0.141812058 | 59.31439304 | 0.000459986 |  | 38.41415024 | 32.4332428 | 28.2840023 | 40.15277863 | 42.3996315 | 42.20358658
2365.025391 | -0.142434862 | 54.52748966 | 0.000471274 |  | 38.41338348 | 32.39782715 | 28.30281448 | 40.15684509 | 42.38208389 | 42.17245483
2365.125 | -0.142236155 | 63.48154545 | 0.00044301 |  | 38.42870712 | 32.40273666 | 28.26950264 | 40.18605042 | 42.40874863 | 42.1817131
2365.224609 | -0.142352541 | 60.85852909 | 0.000492415 |  | 38.42691422 | 32.40841293 | 28.31117249 | 40.1970253 | 42.38660812 | 42.18585968
2365.324219 | -0.142725542 | 60.71111393 | 0.000490574 |  | 38.42866135 | 32.43563843 | 28.33074951 | 40.20538712 | 42.39095306 | 42.16082001
2365.423828 | -0.14238036 | 64.41755772 | 0.000509659 |  | 38.43459702 | 32.44616318 | 28.35054016 | 40.24837112 | 42.41506577 | 42.1746521
2365.523438 | -0.14278629 | 63.10103703 | 0.000458119 |  | 38.45622253 | 32.44221115 | 28.31893921 | 40.22836685 | 42.39090729 | 42.13903427
2365.623047 | -0.142324722 | 64.62945652 | 0.000427384 |  | 38.47389603 | 32.43340302 | 28.31556892 | 40.25078583 | 42.4109993 | 42.1872139
2365.722656 | -0.143058234 | 63.47493839 | 0.00043568 |  | 38.46639633 | 32.44695282 | 28.31954956 | 40.24342346 | 42.38917923 | 42.15561295
2365.822266 | -0.142546706 | 62.34275913 | 0.000479471 |  | 38.46253967 | 32.45648956 | 28.33384895 | 40.26842499 | 42.39731979 | 42.12209702
2365.921875 | -0.142122608 | 59.38844395 | 0.000454227 |  | 38.46814346 | 32.39905167 | 28.30356407 | 40.27795792 | 42.41085815 | 42.13742065
2366.021484 | -0.142127718 | 53.84120655 | 0.000444648 |  | 38.46777725 | 32.42995071 | 28.30896378 | 40.296875 | 42.38714981 | 42.15213776
2366.121094 | -0.142512074 | 55.16388035 | 0.000501436 |  | 38.46166611 | 32.40439987 | 28.27804756 | 40.32709503 | 42.37534714 | 42.10891724
2366.220703 | -0.14288394 | 56.23636723 | 0.000434889 |  | 38.48233032 | 32.43518066 | 28.30964279 | 40.37892914 | 42.38835144 | 42.11806488
2366.320313 | -0.142286684 | 53.8840456 | 0.00046053 |  | 38.46893311 | 32.45288467 | 28.30049324 | 40.38386154 | 42.38508987 | 42.09265518
2366.419922 | -0.142189033 | 56.1440897 | 0.000468284 |  | 38.43416214 | 32.45102692 | 28.26620865 | 40.43287659 | 42.3651886 | 42.10132599
2366.519531 | -0.142186195 | 51.66296482 | 0.00048236 |  | 38.47935104 | 32.44289398 | 28.28210831 | 40.46663284 | 42.38433456 | 42.08654785
2366.619141 | -0.142348567 | 54.4315691 | 0.000446779 |  | 38.44557571 | 32.46566772 | 28.2923851 | 40.51194382 | 42.36681747 | 42.09194183
2366.71875 | -0.1430043 | 55.54256535 | 0.000480511 |  | 38.43675995 | 32.4479332 | 28.29839134 | 40.55171585 | 42.38874435 | 42.05832291
2366.818359 | -0.142950365 | 55.19076633 | 0.000491638 |  | 38.43354797 | 32.44673538 | 28.27951813 | 40.5742569 | 42.40641022 | 42.05465698
2366.917969 | -0.143240477 | 52.42489338 | 0.000464455 |  | 38.41782379 | 32.47892761 | 28.28804588 | 40.6059494 | 42.37784195 | 42.07772064
2367.017578 | -0.142847037 | 58.22504139 | 0.000484729 |  | 38.43261337 | 32.42948151 | 28.31295395 | 40.59589767 | 42.37878418 | 42.04260254
2367.117188 | -0.142154401 | 55.76859379 | 0.000452105 |  | 38.46544266 | 32.45995331 | 28.29925346 | 40.63970566 | 42.38428116 | 42.06949615
2367.216797 | -0.142856689 | 56.56834507 | 0.000476731 |  | 38.42872238 | 32.44882965 | 28.29674149 | 40.65329361 | 42.40236282 | 42.03664398
2367.316406 | -0.142476307 | 52.87899876 | 0.00042443 |  | 38.41848373 | 32.46985245 | 28.26066399 | 40.6721344 | 42.40177536 | 42.06266022
2367.416016 | -0.142981023 | 49.12357044 | 0.000445243 |  | 38.42268753 | 32.43715668 | 28.2672348 | 40.68571091 | 42.35388947 | 42.03471375
2367.515625 | -0.142202659 | 53.81250095 | 0.000461821 |  | 38.38784027 | 32.43502045 | 28.27327919 | 40.70959854 | 42.39812088 | 42.07227325
2367.615234 | -0.142567144 | 56.85771656 | 0.000471032 |  | 38.41772461 | 32.43097687 | 28.28900719 | 40.7048912 | 42.40718079 | 42.06632233
2367.714844 | -0.14285896 | 52.03321934 | 0.000481346 |  | 38.41981125 | 32.43425369 | 28.28391838 | 40.74713516 | 42.39514542 | 42.07352829
2367.814453 | -0.143138853 | 53.33014393 | 0.000479133 |  | 38.3871994 | 32.43304062 | 28.2754097 | 40.76973724 | 42.38109207 | 42.05401993
2367.914063 | -0.142076622 | 57.01698399 | 0.000489679 |  | 38.38999939 | 32.41643143 | 28.2432785 | 40.79150772 | 42.39513397 | 42.0582962
2368.013672 | -0.14259326 | 54.84306431 | 0.000507274 |  | 38.4040947 | 32.4553833 | 28.27062225 | 40.76944733 | 42.40386581 | 42.0674324
2368.113281 | -0.142270787 | 53.01183414 | 0.000490969 |  | 38.39805603 | 32.44926071 | 28.23548126 | 40.79199982 | 42.39279556 | 42.07841873
2368.212891 | -0.142726678 | 54.80250645 | 0.000452947 |  | 38.3859787 | 32.45687485 | 28.25421715 | 40.79071808 | 42.35477829 | 42.10029984
2368.3125 | -0.142438836 | 54.21511173 | 0.000476526 |  | 38.37666702 | 32.45019531 | 28.25876617 | 40.76639175 | 42.36493683 | 42.05643082
2368.412109 | -0.142531945 | 55.81097126 | 0.000459766 |  | 38.3719902 | 32.46849442 | 28.24499702 | 40.7678299 | 42.37769699 | 42.07520294
2368.511719 | -0.142441107 | 59.45224476 | 0.000470627 |  | 38.38825989 | 32.45000839 | 28.26894188 | 40.79304504 | 42.39419937 | 42.07878494
2368.611328 | -0.14288905 | 60.69950199 | 0.000486272 |  | 38.36918259 | 32.50261688 | 28.24071503 | 40.76926804 | 42.33612061 | 42.08939362
2368.710938 | -0.1429691 | 52.75891972 | 0.000469503 |  | 38.39680099 | 32.46923447 | 28.26608658 | 40.76522827 | 42.37146759 | 42.09119415
2368.810547 | -0.142380927 | 53.75006962 | 0.000467205 |  | 38.38204956 | 32.49886322 | 28.23933029 | 40.75672531 | 42.37075806 | 42.08982849
2368.910156 | -0.142395121 | 56.62302876 | 0.000451976 |  | 38.38130951 | 32.48723602 | 28.22711372 | 40.78734207 | 42.36746979 | 42.08483505
2369.009766 | -0.142147589 | 58.09767628 | 0.000471447 |  | 38.35142899 | 32.4682045 | 28.25670052 | 40.77959824 | 42.40159988 | 42.10004425
2369.109375 | -0.142161782 | 55.8055048 | 0.000480757 |  | 38.35573196 | 32.50009155 | 28.26661301 | 40.77127838 | 42.36690903 | 42.10704422
2369.208984 | -0.14290154 | 58.03911686 | 0.000455337 |  | 38.36338043 | 32.47969437 | 28.24763107 | 40.75345993 | 42.39280319 | 42.11980438
2369.308594 | -0.142810702 | 64.78735447 | 0.000459854 |  | 38.3363533 | 32.51622391 | 28.22532082 | 40.79560471 | 42.36064148 | 42.10192108
2369.408203 | -0.142572254 | 61.01347446 | 0.000481239 |  | 38.36945724 | 32.49082947 | 28.22541618 | 40.7688446 | 42.35775757 | 42.0934906
2369.507813 | -0.142635272 | 62.76313114 | 0.000503922 |  | 38.33640289 | 32.51957703 | 28.23795128 | 40.7524147 | 42.37310028 | 42.11134338
2369.607422 | -0.143179729 | 64.08671665 | 0.000537787 |  | 38.35219955 | 32.49004745 | 28.24119568 | 40.74623108 | 42.33454514 | 42.10861206
2369.707031 | -0.142748251 | 61.67332554 | 0.00045967 |  | 38.33424759 | 32.49861526 | 28.19505692 | 40.76410675 | 42.35330963 | 42.14035797
2369.806641 | -0.142567144 | 53.43312931 | 0.000485269 |  | 38.32703781 | 32.50267792 | 28.23403168 | 40.74735641 | 42.35111237 | 42.12159348
2369.90625 | -0.142013603 | 58.75502491 | 0.000464735 |  | 38.32191467 | 32.48026657 | 28.20945549 | 40.73755646 | 42.36592102 | 42.15100479
2370.005859 | -0.142701697 | 58.04823399 | 0.000485367 |  | 38.30543518 | 32.50643921 | 28.19910622 | 40.75824356 | 42.36046982 | 42.11940384
2370.105469 | -0.142570551 | 58.71583652 | 0.000485816 |  | 38.32798386 | 32.48812485 | 28.22302437 | 40.72116089 | 42.37986374 | 42.11785889
2370.205078 | -0.142229342 | 62.3673563 | 0.000501202 |  | 38.31389618 | 32.48331451 | 28.24036217 | 40.70567322 | 42.36523056 | 42.12168503
2370.304688 | -0.142378089 | 57.95094013 | 0.000461103 |  | 38.31674957 | 32.48918533 | 28.23268318 | 40.73713684 | 42.36650848 | 42.09593582
2370.404297 | -0.142984997 | 57.56223011 | 0.000465351 |  | 38.29175949 | 32.4801445 | 28.20757675 | 40.70946503 | 42.36550522 | 42.1213913
2370.503906 | -0.142956042 | 61.0677042 | 0.00050431 |  | 38.29806519 | 32.4885788 | 28.24386215 | 40.73827362 | 42.38396072 | 42.09407043
2370.603516 | -0.142956042 | 60.5921793 | 0.000475343 |  | 38.30079269 | 32.48757172 | 28.19717789 | 40.75606155 | 42.34799194 | 42.09815598
2370.703125 | -0.142812973 | 62.46237278 | 0.00049938 |  | 38.26600266 | 32.49375534 | 28.21119499 | 40.7412796 | 42.35289764 | 42.09737396
2370.802734 | -0.142381495 | 60.01754093 | 0.000477063 |  | 38.28298187 | 32.46787643 | 28.22278786 | 40.76797867 | 42.36886597 | 42.07623291
2370.902344 | -0.142432024 | 60.12303257 | 0.000438271 |  | 38.29802704 | 32.460289 | 28.22667122 | 40.76322556 | 42.37207413 | 42.07405472
2371.001953 | -0.142325857 | 56.29652119 | 0.000468906 |  | 38.27012634 | 32.46186447 | 28.23093605 | 40.80910492 | 42.35752869 | 42.08361435
2371.101563 | -0.142641517 | 59.36793995 | 0.000461023 |  | 38.3029213 | 32.49134827 | 28.22036171 | 40.82123566 | 42.35169601 | 42.08909988
2371.201172 | -0.142802754 | 58.97786427 | 0.000440315 |  | 38.270504 | 32.47248459 | 28.23639679 | 40.82507706 | 42.35793304 | 42.04927826
2371.300781 | -0.142006223 | 54.70795155 | 0.00049602 |  | 38.30272293 | 32.49555969 | 28.20990944 | 40.84920502 | 42.35133743 | 42.06787491
2371.400391 | -0.142848173 | 54.4582262 | 0.000473014 |  | 38.28727722 | 32.47053528 | 28.22645569 | 40.89122391 | 42.35883713 | 42.05587769
2371.5 | -0.142428617 | 61.9155283 | 0.000463465 |  | 38.2922821 | 32.44687653 | 28.22068405 | 40.90063858 | 42.37664032 | 42.05164337
2371.599609 | -0.142818651 | 58.63494968 | 0.000494831 |  | 38.27892685 | 32.48128891 | 28.22187042 | 40.95715714 | 42.35024261 | 42.08748627
2371.699219 | -0.142484255 | 57.40751743 | 0.000473216 |  | 38.28015137 | 32.47796249 | 28.19858742 | 40.93850327 | 42.36169434 | 42.06435013
2371.798828 | -0.142786857 | 52.63177967 | 0.000442578 |  | 38.25402451 | 32.47229385 | 28.210783 | 40.97312927 | 42.35186386 | 42.04553604
2371.898438 | -0.142865772 | 55.30992985 | 0.000503334 |  | 38.29892349 | 32.46081543 | 28.21881866 | 40.9841156 | 42.35567856 | 42.01654816
2371.998047 | -0.142636976 | 58.64428806 | 0.00046073 |  | 38.27049255 | 32.4954071 | 28.20325089 | 40.99156189 | 42.33827591 | 42.066185
2372.097656 | -0.142248645 | 53.09272099 | 0.000459092 |  | 38.30506897 | 32.44218826 | 28.20359612 | 41.00870514 | 42.34052658 | 42.03183746
2372.197266 | -0.142170298 | 56.3252306 | 0.000508988 |  | 38.29676056 | 32.43408966 | 28.23007393 | 40.99768066 | 42.3794899 | 42.02846146
2372.296875 | -0.142968532 | 54.82939625 | 0.000460001 |  | 38.27024841 | 32.46993256 | 28.22736931 | 41.00016785 | 42.36514664 | 42.02853394
2372.396484 | -0.142954339 | 49.70641422 | 0.00044632 |  | 38.30994034 | 32.4655838 | 28.21228218 | 40.97649384 | 42.39051056 | 42.05277252
2372.496094 | -0.143200168 | 49.75676823 | 0.000495461 |  | 38.32487488 | 32.44667053 | 28.23320007 | 40.96378708 | 42.36426926 | 42.05457306
2372.595703 | -0.142258297 | 58.98333454 | 0.000472603 |  | 38.32440567 | 32.45304871 | 28.22687721 | 40.89970016 | 42.3357811 | 42.06077957
2372.695313 | -0.142331535 | 54.25658131 | 0.000511193 |  | 38.28805161 | 32.47931671 | 28.24583817 | 40.8577919 | 42.33549881 | 42.05033112
2372.794922 | -0.143007138 | 54.27070713 | 0.00048875 |  | 38.31719971 | 32.46280289 | 28.23317528 | 40.8297348 | 42.36319733 | 42.06394577
2372.894531 | -0.142870314 | 55.77337742 | 0.000494208 |  | 38.30245209 | 32.46153641 | 28.24174881 | 40.80564117 | 42.34161377 | 42.06193542
2372.994141 | -0.142382631 | 55.31972599 | 0.000530005 |  | 38.32156754 | 32.45549393 | 28.21883202 | 40.75167465 | 42.35964584 | 42.04457855
2373.09375 | -0.143064479 | 48.77222538 | 0.000473385 |  | 38.32471466 | 32.50201035 | 28.21009064 | 40.70507431 | 42.36749268 | 42.06639862
2373.193359 | -0.143081512 | 49.60638523 | 0.000522988 |  | 38.30757141 | 32.47006226 | 28.200243 | 40.69001007 | 42.36186981 | 42.07517242
2373.292969 | -0.142147589 | 52.31483936 | 0.000476304 |  | 38.32554626 | 32.46065521 | 28.22886086 | 40.62422562 | 42.35412216 | 42.05602264
2373.392578 | -0.142583609 | 52.64362812 | 0.000449839 |  | 38.31964111 | 32.44950485 | 28.23966789 | 40.60603333 | 42.32777786 | 42.07425308
2373.492188 | -0.142723839 | 52.69261265 | 0.000486562 |  | 38.33670044 | 32.45876312 | 28.22345734 | 40.57514572 | 42.35812378 | 42.06689835
2373.591797 | -0.14256828 | 57.52075672 | 0.00045383 |  | 38.31443405 | 32.45569229 | 28.19995117 | 40.58807755 | 42.35964584 | 42.09373474
2373.691406 | -0.1422952 | 51.10609531 | 0.000468106 |  | 38.35285187 | 32.43930054 | 28.19400787 | 40.6047287 | 42.36850357 | 42.07109833
2373.791016 | -0.142599505 | 51.05779362 | 0.000479307 |  | 38.34747696 | 32.46834946 | 28.19220734 | 40.63183212 | 42.33494949 | 42.09996414
2373.890625 | -0.142395121 | 53.20527744 | 0.000481384 |  | 38.34111023 | 32.42087555 | 28.19770241 | 40.61468887 | 42.37327194 | 42.09210205
2373.990234 | -0.142534783 | 54.45959568 | 0.000479581 |  | 38.34573364 | 32.46275711 | 28.20517731 | 40.59239197 | 42.34131622 | 42.0774231
2374.089844 | -0.142765851 | 46.36271381 | 0.000473518 |  | 38.33080292 | 32.44944763 | 28.19661713 | 40.61253357 | 42.35724258 | 42.08176041
2374.189453 | -0.142721 | 53.42356205 | 0.000460376 |  | 38.36099625 | 32.46861267 | 28.17085648 | 40.62534714 | 42.38899612 | 42.08601379
2374.289063 | -0.142576228 | 55.19532108 | 0.000456343 |  | 38.3352623 | 32.43291855 | 28.18243408 | 40.59179688 | 42.33971024 | 42.06431198
2374.388672 | -0.14311955 | 53.51925755 | 0.000465229 |  | 38.36120224 | 32.43254089 | 28.19050789 | 40.62662888 | 42.36343384 | 42.05443192
2374.488281 | -0.143083782 | 54.13673115 | 0.000480142 |  | 38.35803604 | 32.42769241 | 28.22563934 | 40.62139893 | 42.34618759 | 42.08509445
2374.587891 | -0.142619376 | 55.52684498 | 0.000484453 |  | 38.40048599 | 32.42964554 | 28.2279129 | 40.62264633 | 42.35155106 | 42.09109497
2374.6875 | -0.143057667 | 54.34430027 | 0.000469101 |  | 38.37182236 | 32.41213989 | 28.27903175 | 40.65804291 | 42.35941696 | 42.11225891
2374.787109 | -0.142032906 | 54.29189777 | 0.000460885 |  | 38.39034653 | 32.40559387 | 28.27519989 | 40.62810898 | 42.37075806 | 42.09566498
2374.886719 | -0.142433159 | 60.67306614 | 0.000458041 |  | 38.34287643 | 32.38909531 | 28.33209991 | 40.64616776 | 42.36005783 | 42.12604141
2374.986328 | -0.142374682 | 53.67852497 | 0.000516739 |  | 38.37683105 | 32.37308502 | 28.30873871 | 40.68544769 | 42.36383057 | 42.09835434
2375.085938 | -0.142853282 | 51.24599552 | 0.000485057 |  | 38.36138535 | 32.38446426 | 28.31142998 | 40.65576935 | 42.34742355 | 42.11088943
2375.185547 | -0.142967965 | 51.87850666 | 0.000464531 |  | 38.40233231 | 32.3808403 | 28.31579018 | 40.66327667 | 42.35173798 | 42.12171173
2375.285156 | -0.142977616 | 52.42603397 | 0.000520173 |  | 38.36315155 | 32.36215973 | 28.34213638 | 40.6504364 | 42.36997604 | 42.13027573
2375.384766 | -0.142481416 | 62.5004282 | 0.000484879 |  | 38.36095428 | 32.3440094 | 28.31199837 | 40.67058945 | 42.35316467 | 42.11987686
2375.484375 | -0.142206633 | 51.79147053 | 0.00046816 |  | 38.36452484 | 32.36653137 | 28.34585762 | 40.63304901 | 42.39776993 | 42.13227081
2375.583984 | -0.142294064 | 51.69782352 | 0.000455693 |  | 38.37022781 | 32.36547089 | 28.34441948 | 40.52908707 | 42.37397766 | 42.11333847
2375.683594 | -0.141955695 | 53.39895344 | 0.000472973 |  | 38.38491821 | 32.34806824 | 28.30636978 | 40.4264946 | 42.35326385 | 42.12444305
2375.783203 | -0.142432024 | 50.19925022 | 0.000504937 |  | 38.3756485 | 32.36787033 | 28.3024826 | 40.36221695 | 42.38211823 | 42.12384033
2375.882813 | -0.142081731 | 55.25137043 | 0.000478712 |  | 38.3682518 | 32.35203934 | 28.26983261 | 40.35774231 | 42.36229706 | 42.10964203
2375.982422 | -0.14191425 | 50.41730595 | 0.000488884 |  | 38.37378693 | 32.30673599 | 28.27282143 | 40.29366302 | 42.33924484 | 42.13175964
2376.082031 | -0.142600073 | 56.19057178 | 0.000499517 |  | 38.37677002 | 32.29872894 | 28.29660988 | 40.27726746 | 42.35429382 | 42.11577988
2376.181641 | -0.142517184 | 61.07248783 | 0.000495956 |  | 38.35631561 | 32.30438232 | 28.27359009 | 40.18026733 | 42.35591507 | 42.13748932
2376.28125 | -0.142368437 | 48.61842823 | 0.000498826 |  | 38.36491394 | 32.29841614 | 28.29773903 | 40.17626953 | 42.33927155 | 42.13973999
2376.380859 | -0.143088892 | 54.00730991 | 0.000489325 |  | 38.36328506 | 32.28969574 | 28.26333237 | 40.12726974 | 42.36447906 | 42.12255096
2376.480469 | -0.142325289 | 61.87474918 | 0.000478013 |  | 38.39076996 | 32.29758835 | 28.29091835 | 40.06406784 | 42.36861801 | 42.13208389
2376.580078 | -0.143051989 | 53.39416599 | 0.000513057 |  | 38.40888214 | 32.28240585 | 28.22089577 | 40.02605057 | 42.34773636 | 42.12355042
2376.679688 | -0.142491068 | 59.38617039 | 0.000484968 |  | 38.35572052 | 32.27937698 | 28.24757767 | 40.02393723 | 42.35594559 | 42.13005066
2376.779297 | -0.142309393 | 62.59110355 | 0.000460382 |  | 38.35110092 | 32.25725174 | 28.18156624 | 39.9821167 | 42.33633041 | 42.12016678
2376.878906 | -0.142551248 | 57.41344547 | 0.0004678 |  | 38.36448288 | 32.28536606 | 28.20170212 | 39.9743309 | 42.35446548 | 42.13429642
2376.978516 | -0.142539893 | 55.37281513 | 0.000494138 |  | 38.36725235 | 32.24525833 | 28.17931366 | 40.00337219 | 42.34704208 | 42.11154938
2377.078125 | -0.142478578 | 60.55618382 | 0.000519407 |  | 38.35814285 | 32.27168274 | 28.16657639 | 39.96665573 | 42.35778809 | 42.11837769
2377.177734 | -0.141984081 | 56.00760746 | 0.000529914 |  | 38.3394165 | 32.23825455 | 28.16916275 | 40.01567459 | 42.34937668 | 42.1279335
2377.277344 | -0.142496745 | 54.9501543 | 0.000486891 |  | 38.35971069 | 32.25874329 | 28.17324829 | 39.99048996 | 42.32357407 | 42.1141777
2377.376953 | -0.142686936 | 56.13953114 | 0.000492055 |  | 38.34070587 | 32.26654434 | 28.16012192 | 40.01454926 | 42.31458282 | 42.07018661
2377.476563 | -0.14350277 | 60.23491001 | 0.000518275 |  | 38.32472229 | 32.25751495 | 28.13306236 | 40.05900955 | 42.32437897 | 42.10114288
2377.576172 | -0.142322451 | 54.67969608 | 0.000491541 |  | 38.3234787 | 32.27309418 | 28.16554451 | 40.05266953 | 42.32734299 | 42.11594391
2377.675781 | -0.142537054 | 55.801404 | 0.00048382 |  | 38.31319046 | 32.2601738 | 28.12808418 | 40.00678253 | 42.31113052 | 42.07588959
2377.775391 | -0.142343457 | 57.22797108 | 0.000498806 |  | 38.32578278 | 32.25720215 | 28.15990067 | 39.97972107 | 42.33140182 | 42.08325577
2377.875 | -0.142393418 | 59.11616993 | 0.000502087 |  | 38.32743454 | 32.25525665 | 28.1384697 | 39.9533577 | 42.33826828 | 42.08547211
2377.974609 | -0.142346296 | 53.16267109 | 0.000504437 |  | 38.30677795 | 32.30277634 | 28.12910461 | 39.93968964 | 42.30570221 | 42.08135605
2378.074219 | -0.14286634 | 56.22292805 | 0.00047507 |  | 38.3257103 | 32.26691437 | 28.12573624 | 39.87083054 | 42.31761932 | 42.05610657
2378.173828 | -0.142638111 | 56.39540958 | 0.000507337 |  | 38.32921982 | 32.26689529 | 28.12545204 | 39.88882446 | 42.3237114 | 42.0896225
2378.273438 | -0.141952288 | 56.1821413 | 0.000508401 |  | 38.32713318 | 32.26034164 | 28.13045502 | 39.83868408 | 42.30760193 | 42.0701828
2378.373047 | -0.142303716 | 62.2716608 | 0.000506787 |  | 38.3049202 | 32.29149246 | 28.11725235 | 39.82403564 | 42.30276489 | 42.07343292
2378.472656 | -0.142906082 | 56.35507679 | 0.000490861 |  | 38.29793167 | 32.28860474 | 28.14884949 | 39.78821564 | 42.28786469 | 42.04652786
2378.572266 | -0.142117499 | 60.55709171 | 0.000506648 |  | 38.28761292 | 32.31299591 | 28.12823105 | 39.76712799 | 42.30130005 | 42.07402802
2378.671875 | -0.142539325 | 57.76205158 | 0.000514515 |  | 38.30062866 | 32.27110672 | 28.12990761 | 39.74240494 | 42.31917953 | 42.05234528
2378.771484 | -0.14233267 | 55.08253574 | 0.00049473 |  | 38.28606033 | 32.28139496 | 28.12408447 | 39.70515442 | 42.33792877 | 42.05283356
2378.871094 | -0.142746548 | 63.59888554 | 0.00049018 |  | 38.24716949 | 32.29431915 | 28.10988235 | 39.71355057 | 42.3128891 | 42.03876495
2378.970703 | -0.142269652 | 58.15418339 | 0.000478312 |  | 38.29197311 | 32.27013397 | 28.07806587 | 39.73228073 | 42.31016159 | 42.05329895
2379.070313 | -0.143057667 | 60.79724216 | 0.000471053 |  | 38.27427673 | 32.28908157 | 28.10884857 | 39.68707657 | 42.31749725 | 42.05125427
2379.169922 | -0.142613698 | 58.87783146 | 0.000468585 |  | 38.2696991 | 32.27178192 | 28.07346344 | 39.68919373 | 42.30402756 | 42.051754
2379.269531 | -0.142498448 | 63.86889744 | 0.000498335 |  | 38.31343079 | 32.29200363 | 28.09628677 | 39.6632309 | 42.29556274 | 42.01567078
2379.369141 | -0.142834547 | 56.33183765 | 0.000440921 |  | 38.25809097 | 32.27304459 | 28.10724258 | 39.67404175 | 42.28707123 | 42.04367828
2379.46875 | -0.142577363 | 64.11611271 | 0.000512747 |  | 38.27603531 | 32.28234863 | 28.08230972 | 39.64285278 | 42.2845192 | 42.01041794
2379.568359 | -0.142429185 | 61.63641453 | 0.000489845 |  | 38.30030823 | 32.30353928 | 28.06912422 | 39.66614914 | 42.29098129 | 42.03302383
2379.667969 | -0.142158943 | 57.2730875 | 0.000485811 |  | 38.3080101 | 32.30911255 | 28.05005455 | 39.6428833 | 42.27401352 | 42.01398849
2379.767578 | -0.142485958 | 63.36898899 | 0.000475775 |  | 38.27195358 | 32.30304718 | 28.06804085 | 39.63157654 | 42.31217575 | 42.03987122
2379.867188 | -0.142135666 | 60.77240849 | 0.000464424 |  | 38.26317978 | 32.29589462 | 28.03593636 | 39.63562393 | 42.3009491 | 42.02563858
2379.966797 | -0.142496177 | 63.95889378 | 0.000468827 |  | 38.28284836 | 32.28790283 | 28.06879807 | 39.60216904 | 42.27986145 | 41.97829819
2380.066406 | -0.141699646 | 60.66417789 | 0.000480384 |  | 38.28660965 | 32.28791809 | 28.00395584 | 39.63013458 | 42.28577042 | 41.97486877
2380.166016 | -0.142154401 | 62.60614872 | 0.000516636 |  | 38.31479645 | 32.27215195 | 28.03697777 | 39.67639542 | 42.28146362 | 41.97177887
2380.265625 | -0.1424905 | 57.69461155 | 0.000475641 |  | 38.27712631 | 32.28587723 | 28.00441742 | 39.65258789 | 42.29066467 | 41.93822098
2380.365234 | -0.142390579 | 58.18015766 | 0.000471904 |  | 38.33182144 | 32.31270599 | 27.99794579 | 39.69654846 | 42.28659058 | 42.00274658
2380.464844 | -0.142139073 | 58.09722233 | 0.000502684 |  | 38.3021965 | 32.33245087 | 28.00439644 | 39.68955994 | 42.3074379 | 41.99022675
2380.564453 | -0.142135099 | 66.17723942 | 0.000457583 |  | 38.30555725 | 32.32122421 | 27.9743824 | 39.73251343 | 42.28301239 | 41.9751091
2380.664063 | -0.142748819 | 61.87953281 | 0.000439429 |  | 38.32957458 | 32.30554962 | 27.99136543 | 39.74629593 | 42.28639221 | 41.96027756
2380.763672 | -0.14312693 | 58.83978367 | 0.000526223 |  | 38.34230423 | 32.31796265 | 27.97223473 | 39.74437332 | 42.28279495 | 41.9552803
2380.863281 | -0.142677852 | 57.3368845 | 0.000491943 |  | 38.31710815 | 32.31164932 | 27.99965477 | 39.76580048 | 42.28525543 | 41.94242477
2380.962891 | -0.142482552 | 62.01828861 | 0.000486612 |  | 38.35261536 | 32.30471802 | 27.98921967 | 39.78347397 | 42.28639984 | 41.91346359
2381.0625 | -0.143243883 | 57.58592319 | 0.000499313 |  | 38.32888031 | 32.31349945 | 27.97366905 | 39.77149582 | 42.30117798 | 41.93650055
2381.162109 | -0.142982158 | 53.48644733 | 0.000495655 |  | 38.30711365 | 32.30047607 | 27.96676445 | 39.77857208 | 42.27503967 | 41.9331398
2381.261719 | -0.142837386 | 53.96174335 | 0.00047332 |  | 38.33055115 | 32.32482147 | 27.97654152 | 39.77864075 | 42.26398849 | 41.90465927
2381.361328 | -0.142497313 | 59.44950962 | 0.000470195 |  | 38.36148071 | 32.3268013 | 27.94248962 | 39.83640671 | 42.27800369 | 41.8860817
2381.460938 | -0.143023603 | 55.4657793 | 0.000486437 |  | 38.33753204 | 32.32305908 | 27.93945122 | 39.8121376 | 42.28962326 | 41.85315704
2381.560547 | -0.142356515 | 57.15141392 | 0.000495323 |  | 38.33883286 | 32.30901718 | 27.93868446 | 39.85136795 | 42.26932907 | 41.84289169
2381.660156 | -0.143590769 | 55.75082111 | 0.000470907 |  | 38.31423569 | 32.32742691 | 27.95716095 | 39.80357742 | 42.28447723 | 41.82828522
2381.759766 | -0.142506397 | 57.31227589 | 0.000507259 |  | 38.34578705 | 32.33781433 | 27.94577599 | 39.83781815 | 42.26022339 | 41.83517838
2381.859375 | -0.14272611 | 58.6048708 | 0.000494262 |  | 38.33997345 | 32.31883621 | 27.97986794 | 39.81775665 | 42.2750473 | 41.81392288
2381.958984 | -0.143024738 | 61.62297153 | 0.000488853 |  | 38.34454346 | 32.3375206 | 27.9741745 | 39.80932617 | 42.272995 | 41.8150444
2382.058594 | -0.14299408 | 60.47734928 | 0.000492151 |  | 38.31886673 | 32.31350708 | 27.94429398 | 39.77759171 | 42.26116943 | 41.79128647
2382.158203 | -0.142773232 | 60.02277851 | 0.000506843 |  | 38.32333374 | 32.31343079 | 27.96927071 | 39.82144928 | 42.275383 | 41.82297516
2382.257813 | -0.142752793 | 58.48980808 | 0.000497024 |  | 38.32751465 | 32.30039215 | 27.98585701 | 39.80767059 | 42.259552 | 41.80012131
2382.357422 | -0.142925952 | 59.43242359 | 0.000491712 |  | 38.28463745 | 32.34202957 | 27.96352768 | 39.825634 | 42.2608757 | 41.79245758
2382.457031 | -0.142854986 | 59.02024174 | 0.000512218 |  | 38.32621765 | 32.33095932 | 27.9612751 | 39.85428619 | 42.2460556 | 41.79698181
2382.556641 | -0.142340618 | 56.67794132 | 0.000436398 |  | 38.33243179 | 32.33307266 | 27.9649353 | 39.85583115 | 42.24010849 | 41.79322052
2382.65625 | -0.142475739 | 56.76315784 | 0.000505579 |  | 38.32649231 | 32.34072113 | 27.97502899 | 39.86501694 | 42.23197174 | 41.80903625
2382.755859 | -0.143004867 | 60.31716251 | 0.000483324 |  | 38.27457047 | 32.33302689 | 27.97381783 | 39.85603714 | 42.23923111 | 41.79267883
2382.855469 | -0.142116931 | 64.47907352 | 0.000467447 |  | 38.31490326 | 32.3072052 | 28.006567 | 39.87857437 | 42.25761795 | 41.79663467
2382.955078 | -0.142520022 | 65.07170963 | 0.000461474 |  | 38.2952919 | 32.31610489 | 27.96888924 | 39.85490799 | 42.22629547 | 41.76682281
2383.054688 | -0.142340618 | 58.88284779 | 0.000490555 |  | 38.28664398 | 32.32802963 | 28.00366974 | 39.86882782 | 42.25474167 | 41.7994194
2383.154297 | -0.142168027 | 53.65004444 | 0.000487273 |  | 38.28226089 | 32.34374237 | 28.00813293 | 39.89963913 | 42.26410675 | 41.80632019
2383.253906 | -0.142403637 | 61.35343266 | 0.000463638 |  | 38.28193283 | 32.3652153 | 27.9847908 | 39.88714218 | 42.25804901 | 41.80330658
2383.353516 | -0.142893024 | 59.34242344 | 0.000460808 |  | 38.271698 | 32.33662415 | 27.99276543 | 39.87812424 | 42.24370956 | 41.80231857
2383.453125 | -0.142539893 | 63.35327244 | 0.000464657 |  | 38.25737762 | 32.36448288 | 28.00970078 | 39.89310837 | 42.24196625 | 41.82933426
2383.552734 | -0.142492203 | 58.93661976 | 0.000465171 |  | 38.28748703 | 32.37154007 | 28.02642059 | 39.89894485 | 42.23755264 | 41.80144882
2383.652344 | -0.142592125 | 65.07581425 | 0.000486988 |  | 38.27867126 | 32.39088058 | 28.01496696 | 39.906147 | 42.2257309 | 41.80604553
2383.751953 | -0.143057099 | 64.81105137 | 0.00044946 |  | 38.26931763 | 32.41540909 | 28.02183533 | 39.93178177 | 42.25086212 | 41.79990768
2383.851563 | -0.142431456 | 66.82046604 | 0.000503944 |  | 38.22928238 | 32.36827087 | 28.0060463 | 39.91658783 | 42.22127151 | 41.83579254
2383.951172 | -0.142815812 | 64.84796238 | 0.000466381 |  | 38.28252792 | 32.36964417 | 28.02745819 | 39.94640732 | 42.20399094 | 41.81113434
2384.050781 | -0.142210039 | 60.60949802 | 0.000461606 |  | 38.27216721 | 32.37705612 | 28.01380539 | 39.92116165 | 42.21606064 | 41.83665848
2384.150391 | -0.142586447 | 63.48701572 | 0.000500761 |  | 38.26743317 | 32.39663696 | 28.03895187 | 39.92638016 | 42.22542191 | 41.82426453
2384.25 | -0.143234232 | 65.09677219 | 0.000506254 |  | 38.25348282 | 32.35413742 | 28.03412247 | 39.89737701 | 42.21298599 | 41.82004547
2384.349609 | -0.142341186 | 60.92780399 | 0.000455786 |  | 38.2300415 | 32.38793182 | 28.04836273 | 39.91979599 | 42.20582581 | 41.83598328
2384.449219 | -0.143005435 | 63.01194096 | 0.000471845 |  | 38.23942947 | 32.39292145 | 27.97370529 | 39.94856262 | 42.22815323 | 41.86186218
2384.548828 | -0.143042338 | 68.13880253 | 0.000488961 |  | 38.22861862 | 32.41101456 | 28.02519226 | 39.94902039 | 42.20116425 | 41.8470726
2384.648438 | -0.142644356 | 62.40427494 | 0.000478012 |  | 38.22036743 | 32.40518951 | 28.04122353 | 39.9358902 | 42.2251358 | 41.82725906
2384.748047 | -0.143178594 | 67.70018864 | 0.000489931 |  | 38.210289 | 32.4205513 | 28.02835464 | 39.9331131 | 42.20843506 | 41.86190796
2384.847656 | -0.142725542 | 65.78146458 | 0.000475349 |  | 38.19987488 | 32.40048981 | 28.05343628 | 39.92286682 | 42.25021362 | 41.84706497
2384.947266 | -0.14190176 | 59.87992191 | 0.000463337 |  | 38.1888504 | 32.42245102 | 28.04304886 | 39.93458557 | 42.20576477 | 41.86330414
2385.046875 | -0.142362192 | 66.96218204 | 0.000494446 |  | 38.15607071 | 32.41618347 | 28.04685593 | 39.93355942 | 42.20394897 | 41.87112427
2385.146484 | -0.143403985 | 63.76841068 | 0.000457837 |  | 38.13458633 | 32.41721725 | 28.03252602 | 39.94232178 | 42.24653625 | 41.88710785
2385.246094 | -0.142528538 | 58.78304768 | 0.00048283 |  | 38.15525436 | 32.40665817 | 28.07462692 | 39.94343948 | 42.19538498 | 41.88401031
2385.345703 | -0.142390011 | 63.23342228 | 0.000449521 |  | 38.10030746 | 32.40779877 | 28.04969406 | 39.9258194 | 42.22112274 | 41.86914825
2385.445313 | -0.142314503 | 61.19347477 | 0.000497549 |  | 38.12104416 | 32.44944 | 28.08416367 | 39.94398117 | 42.20264435 | 41.85772705
2385.544922 | -0.142451894 | 67.0902338 | 0.000447674 |  | 38.09873962 | 32.42902374 | 28.05023766 | 39.95746231 | 42.16878891 | 41.87865067
2385.644531 | -0.143000325 | 64.92201328 | 0.000448811 |  | 38.10928345 | 32.42473602 | 28.06233215 | 39.93210602 | 42.2007103 | 41.87291718
2385.744141 | -0.142518887 | 67.48738194 | 0.000497837 |  | 38.05941772 | 32.41966629 | 28.05457497 | 39.96970367 | 42.1901741 | 41.84775543
2385.84375 | -0.142920275 | 63.127244 | 0.000471395 |  | 38.06767654 | 32.44861984 | 28.03660774 | 39.97112274 | 42.18957901 | 41.86103439
2385.943359 | -0.142656846 | 61.87360477 | 0.000511671 |  | 38.00894165 | 32.43779373 | 28.07740784 | 39.97412491 | 42.18638992 | 41.86479568
2386.042969 | -0.142293496 | 68.10781193 | 0.00049241 |  | 37.99965668 | 32.44765854 | 28.04898643 | 39.9993515 | 42.14918137 | 41.85633087
2386.142578 | -0.142441107 | 64.48157597 | 0.000456103 |  | 38.00056458 | 32.43508911 | 28.08397102 | 39.98680878 | 42.20084 | 41.86190796
2386.242188 | -0.14265344 | 57.42118931 | 0.000477607 |  | 38.01664352 | 32.44546127 | 28.07318115 | 39.97275925 | 42.17822266 | 41.84846497
2386.341797 | -0.142767554 | 58.75411701 | 0.000462161 |  | 37.98601151 | 32.45838928 | 28.07330322 | 39.94430542 | 42.14785767 | 41.87875366
2386.441406 | -0.142704536 | 58.68347645 | 0.000477422 |  | 37.96935654 | 32.45495987 | 28.07740784 | 39.99143219 | 42.14891815 | 41.88262177
2386.541016 | -0.142747684 | 54.65440464 | 0.000498406 |  | 37.95121765 | 32.45378876 | 28.06289482 | 39.97444916 | 42.17867661 | 41.88570786
2386.640625 | -0.142883372 | 58.93775654 | 0.000472588 |  | 37.95767593 | 32.45521545 | 28.05246353 | 39.96500397 | 42.17972946 | 41.87711716
2386.740234 | -0.142374682 | 58.3918314 | 0.000477332 |  | 37.94204712 | 32.49196625 | 28.05122185 | 39.99758911 | 42.16556168 | 41.89091873
2386.839844 | -0.142312232 | 61.21011448 | 0.000466557 |  | 37.91970444 | 32.45538712 | 28.07811356 | 40.00759888 | 42.15819168 | 41.86339569
2386.939453 | -0.142441107 | 60.91321659 | 0.000452829 |  | 37.91057587 | 32.49981308 | 28.0821991 | 40.0154686 | 42.1717186 | 41.88866043
2387.039063 | -0.142366166 | 58.82246876 | 0.000494993 |  | 37.89373779 | 32.50170517 | 28.07712364 | 40.05077362 | 42.15695953 | 41.86965179
2387.138672 | -0.142707375 | 57.45058155 | 0.000462325 |  | 37.8891716 | 32.4731102 | 28.09196281 | 40.05066299 | 42.15444565 | 41.88661194
2387.238281 | -0.142195278 | 53.27272511 | 0.000492906 |  | 37.89240646 | 32.50008392 | 28.10231781 | 40.04977798 | 42.17115021 | 41.86867905
2387.337891 | -0.142713052 | 54.71661091 | 0.000469488 |  | 37.88168716 | 32.50636673 | 28.08146858 | 40.05590439 | 42.16518402 | 41.90262985
2387.4375 | -0.142502423 | 52.17562199 | 0.000481376 |  | 37.86627579 | 32.49153137 | 28.13801575 | 40.07781219 | 42.16050339 | 41.89157104
2387.537109 | -0.142973074 | 57.99696445 | 0.000485737 |  | 37.85525513 | 32.49597931 | 28.11095428 | 40.04099655 | 42.16371155 | 41.86891937
2387.636719 | -0.142164621 | 58.39091969 | 0.000484759 |  | 37.87089539 | 32.51166916 | 28.12512589 | 40.07798004 | 42.15816116 | 41.87720871
2387.736328 | -0.142182788 | 57.21589375 | 0.000457744 |  | 37.83310318 | 32.50149155 | 28.13009262 | 40.07788086 | 42.14938736 | 41.88645172
2387.835938 | -0.142577363 | 58.34603214 | 0.00047947 |  | 37.83708191 | 32.51633072 | 28.13794708 | 40.1039772 | 42.16782761 | 41.86363602
2387.935547 | -0.142623918 | 53.24082279 | 0.000446828 |  | 37.79416656 | 32.52817154 | 28.15378761 | 40.10771179 | 42.15125275 | 41.8468895
2388.035156 | -0.141901192 | 51.71559238 | 0.00045138 |  | 37.80322266 | 32.52556229 | 28.19257736 | 40.13866425 | 42.13319016 | 41.84760284
2388.134766 | -0.14313204 | 52.70150471 | 0.00050635 |  | 37.82453537 | 32.53341675 | 28.21205521 | 40.16607285 | 42.14208984 | 41.85350037
2388.234375 | -0.142541596 | 51.26581669 | 0.00049596 |  | 37.78540802 | 32.5246315 | 28.21221733 | 40.20019913 | 42.14643097 | 41.84840775
2388.333984 | -0.142942417 | 57.42164707 | 0.000463073 |  | 37.77539063 | 32.51929855 | 28.24245262 | 40.21419144 | 42.15412903 | 41.82248688
2388.433594 | -0.143023035 | 57.60164738 | 0.000474228 |  | 37.75298691 | 32.5074234 | 28.24960327 | 40.20812988 | 42.15296555 | 41.85298157
2388.533203 | -0.142064132 | 56.80872822 | 0.000503978 |  | 37.77830505 | 32.52366257 | 28.27792358 | 40.27481461 | 42.17043686 | 41.854599
2388.632813 | -0.142758471 | 59.56981373 | 0.000477204 |  | 37.74562836 | 32.55262375 | 28.25366211 | 40.2919426 | 42.17791367 | 41.82147598
2388.732422 | -0.142160079 | 55.91988468 | 0.000523994 |  | 37.7530632 | 32.54162216 | 28.31318283 | 40.32266235 | 42.15911484 | 41.794384
2388.832031 | -0.142992377 | 55.41087055 | 0.00046168 |  | 37.74958038 | 32.52267838 | 28.30683327 | 40.35105133 | 42.13067245 | 41.79039764
2388.931641 | -0.143632781 | 56.26986027 | 0.000464001 |  | 37.70617294 | 32.5721817 | 28.35755157 | 40.35998535 | 42.1377182 | 41.78211594
2389.03125 | -0.142645492 | 54.61339283 | 0.000468232 |  | 37.74947739 | 32.5602951 | 28.37083435 | 40.39027405 | 42.14771271 | 41.78634262
2389.130859 | -0.143029848 | 56.22839451 | 0.00048188 |  | 37.73056412 | 32.58850479 | 28.40381241 | 40.40119553 | 42.15293503 | 41.75669861
2389.230469 | -0.143130337 | 53.9715395 | 0.000511252 |  | 37.73838043 | 32.58104324 | 28.42312431 | 40.46269608 | 42.1596489 | 41.74063492
2389.330078 | -0.142328696 | 50.14274693 | 0.0004563 |  | 37.73409271 | 32.58530045 | 28.46890831 | 40.4981041 | 42.14081192 | 41.73941422
2389.429688 | -0.143183704 | 52.34150028 | 0.000472447 |  | 37.72704315 | 32.58316803 | 28.49642563 | 40.50630951 | 42.13998413 | 41.69345093
2389.529297 | -0.142824328 | 56.79437351 | 0.000479564 |  | 37.73292923 | 32.58171463 | 28.49252319 | 40.52475739 | 42.13187408 | 41.69716263
2389.628906 | -0.143146233 | 48.06338596 | 0.000515118 |  | 37.72503281 | 32.60379791 | 28.53681183 | 40.5495491 | 42.15343094 | 41.6591301
2389.728516 | -0.142271922 | 51.21592045 | 0.00050152 |  | 37.69831467 | 32.56693268 | 28.55681992 | 40.57830811 | 42.13685226 | 41.62932968
2389.828125 | -0.142854986 | 56.66905689 | 0.000502978 |  | 37.72517776 | 32.57255173 | 28.59549332 | 40.64835358 | 42.11999893 | 41.62400436
2389.927734 | -0.14319222 | 51.59438038 | 0.000469569 |  | 37.72048569 | 32.5860405 | 28.60205841 | 40.65189362 | 42.13442612 | 41.6246376
2390.027344 | -0.142425211 | 59.63453007 | 0.000508838 |  | 37.69058609 | 32.58503723 | 28.63680267 | 40.6573143 | 42.13443375 | 41.62254333
2390.126953 | -0.142330399 | 56.1522913 | 0.000522308 |  | 37.66864395 | 32.55785751 | 28.65419388 | 40.67420197 | 42.1248436 | 41.58664703
2390.226563 | -0.142987835 | 51.81493473 | 0.000469706 |  | 37.68740463 | 32.56798172 | 28.72016525 | 40.72357559 | 42.11446381 | 41.62576675
2390.326172 | -0.142548977 | 54.98775196 | 0.000507945 |  | 37.68816376 | 32.55557251 | 28.72210884 | 40.74576569 | 42.12572098 | 41.59566879
2390.425781 | -0.142875992 | 50.95366383 | 0.000443956 |  | 37.65991211 | 32.56279755 | 28.76714516 | 40.75107574 | 42.12889481 | 41.61429214
2390.525391 | -0.142953204 | 50.65723133 | 0.000471614 |  | 37.63895035 | 32.57255554 | 28.78481293 | 40.75250626 | 42.12005615 | 41.59528732
2390.625 | -0.143065047 | 52.79993153 | 0.000483037 |  | 37.66197205 | 32.55035019 | 28.78483963 | 40.78422165 | 42.1264534 | 41.5976944
2390.724609 | -0.142954907 | 48.43911076 | 0.000516431 |  | 37.63892746 | 32.52516174 | 28.83814621 | 40.794487 | 42.10567856 | 41.54429245
2390.824219 | -0.142780045 | 50.83564091 | 0.000497584 |  | 37.65196228 | 32.53274536 | 28.83518028 | 40.80278397 | 42.09736252 | 41.55065536
2390.923828 | -0.142987835 | 51.78075886 | 0.000490266 |  | 37.63670349 | 32.53423691 | 28.87948227 | 40.82257843 | 42.1289711 | 41.540802
2391.023438 | -0.141853502 | 53.25358295 | 0.000455416 |  | 37.62749863 | 32.513237 | 28.90429115 | 40.83879471 | 42.11026001 | 41.52804184
2391.123047 | -0.143320528 | 53.66325855 | 0.000485015 |  | 37.62908554 | 32.53175354 | 28.94177055 | 40.84174347 | 42.13269806 | 41.52877808
2391.222656 | -0.14254557 | 57.18035221 | 0.000480201 |  | 37.63871002 | 32.48896408 | 28.94142723 | 40.8870697 | 42.08249664 | 41.52972412
2391.322266 | -0.142961152 | 51.00720692 | 0.000479364 |  | 37.66754913 | 32.47010422 | 28.98432541 | 40.90561295 | 42.07687759 | 41.53517914
2391.421875 | -0.14302928 | 54.68174839 | 0.000508401 |  | 37.65906906 | 32.47210693 | 28.96533394 | 40.91695404 | 42.10115433 | 41.50854492
2391.521484 | -0.143132608 | 50.1716814 | 0.000496661 |  | 37.68918228 | 32.48295593 | 28.97234154 | 40.92738724 | 42.09058762 | 41.52221298
2391.621094 | -0.142795373 | 57.20860386 | 0.000483523 |  | 37.69643402 | 32.45970154 | 29.01463509 | 40.93711853 | 42.0842247 | 41.54856491
2391.720703 | -0.142747684 | 53.68376637 | 0.000456618 |  | 37.71404648 | 32.46073914 | 28.99653816 | 40.97985077 | 42.09215927 | 41.52433395
2391.820313 | -0.142282709 | 55.07342243 | 0.000491941 |  | 37.70265961 | 32.43333435 | 29.02743912 | 40.97453308 | 42.11202621 | 41.49720001
2391.919922 | -0.142948662 | 49.35802937 | 0.000479053 |  | 37.72676468 | 32.4329567 | 29.01321411 | 40.97688293 | 42.09263611 | 41.51446915
2392.019531 | -0.142283277 | 48.77359486 | 0.000471139 |  | 37.72768021 | 32.43209076 | 29.05289841 | 41.03266907 | 42.09570694 | 41.5070076
2392.119141 | -0.142510939 | 53.60151005 | 0.000476187 |  | 37.73934555 | 32.41838837 | 29.03890228 | 41.04537582 | 42.10459137 | 41.45258713
2392.21875 | -0.1429515 | 55.21104527 | 0.000451172 |  | 37.73949432 | 32.40124512 | 29.03104401 | 41.0669136 | 42.08044815 | 41.46487808
2392.318359 | -0.143118414 | 57.21065617 | 0.000483645 |  | 37.76791382 | 32.41025925 | 28.99894524 | 41.06656647 | 42.08565521 | 41.45760727
2392.417969 | -0.142814109 | 57.75499058 | 0.000474842 |  | 37.77048492 | 32.42491531 | 29.01331711 | 41.09651947 | 42.09849167 | 41.46601105
2392.517578 | -0.142084002 | 53.03439045 | 0.000490565 |  | 37.79486084 | 32.40110016 | 29.03335953 | 41.12004852 | 42.07122803 | 41.46207428
2392.617188 | -0.142484255 | 57.26533985 | 0.000487011 |  | 37.80506516 | 32.37893295 | 29.03177261 | 41.11911774 | 42.07029724 | 41.46168518
2392.716797 | -0.1424729 | 55.31448841 | 0.000504515 |  | 37.82691193 | 32.40030289 | 29.05220604 | 41.14305878 | 42.10734177 | 41.45152664
2392.816406 | -0.143478358 | 56.17006397 | 0.000518784 |  | 37.81917953 | 32.38756561 | 29.06994057 | 41.11101913 | 42.09262848 | 41.45027542
2392.916016 | -0.142428049 | 61.07271671 | 0.00052828 |  | 37.8285141 | 32.3621788 | 29.06850243 | 41.10090256 | 42.09241867 | 41.46244049
2393.015625 | -0.142416127 | 58.52330112 | 0.00051738 |  | 37.85582352 | 32.33229446 | 29.08755493 | 41.05110168 | 42.08614731 | 41.46274567
2393.115234 | -0.143292709 | 56.45100498 | 0.000478543 |  | 37.86736298 | 32.3519783 | 29.08798409 | 41.07872391 | 42.08190155 | 41.46234512
2393.214844 | -0.143427262 | 56.81009769 | 0.000489556 |  | 37.88118362 | 32.35784531 | 29.06629562 | 41.03953171 | 42.06266403 | 41.447155
2393.314453 | -0.143326205 | 54.91916752 | 0.000492209 |  | 37.85316467 | 32.32180023 | 29.05433846 | 41.0222168 | 42.08163452 | 41.43635559
2393.414063 | -0.142860663 | 57.87984943 | 0.000504346 |  | 37.88014603 | 32.32617569 | 29.05652428 | 41.0045166 | 42.08134842 | 41.45486069
2393.513672 | -0.142736897 | 56.37581348 | 0.000473361 |  | 37.89397049 | 32.30142593 | 29.05578232 | 41.0571785 | 42.0737381 | 41.45440674
2393.613281 | -0.142734058 | 52.83456516 | 0.000487623 |  | 37.91041946 | 32.31564331 | 29.07644272 | 41.01549149 | 42.10722733 | 41.46614838
2393.712891 | -0.142467223 | 58.91839314 | 0.000436675 |  | 37.88418961 | 32.34989166 | 29.06355286 | 41.01801682 | 42.07966614 | 41.47034073
2393.8125 | -0.142954339 | 51.62696171 | 0.000487505 |  | 37.89505386 | 32.29528427 | 29.0521698 | 40.9704628 | 42.0737381 | 41.45561981
2393.912109 | -0.142714187 | 57.52645969 | 0.000483529 |  | 37.9008255 | 32.29933548 | 29.07602119 | 41.00905609 | 42.06806564 | 41.4733429
2394.011719 | -0.142800483 | 53.4322176 | 0.000452337 |  | 37.90520477 | 32.25324249 | 29.06569099 | 40.98223495 | 42.05496597 | 41.47703552
2394.111328 | -0.142425778 | 55.34729862 | 0.000508867 |  | 37.91801071 | 32.28571701 | 29.03956985 | 40.95409775 | 42.05587006 | 41.45820999
2394.210938 | -0.143092866 | 55.22334766 | 0.000465643 |  | 37.8958168 | 32.23172379 | 29.06469536 | 40.9382019 | 42.03284836 | 41.46735382
2394.310547 | -0.142894159 | 54.12511158 | 0.000488213 |  | 37.90289688 | 32.25109482 | 29.05369568 | 40.94315338 | 42.02057266 | 41.46923828
2394.410156 | -0.143074699 | 51.52078342 | 0.000495446 |  | 37.89110565 | 32.28971863 | 29.08502579 | 40.90961456 | 42.05076599 | 41.46526718
2394.509766 | -0.143313715 | 52.4524622 | 0.000535269 |  | 37.87508774 | 32.27737427 | 29.03967094 | 40.88587952 | 42.04792404 | 41.47661209
2394.609375 | -0.142804457 | 55.0531435 | 0.000502473 |  | 37.89260483 | 32.29191589 | 29.07666588 | 40.84170914 | 42.06236267 | 41.47328568
2394.708984 | -0.142881101 | 52.62198353 | 0.000498583 |  | 37.91120529 | 32.27450562 | 29.03951073 | 40.8485527 | 42.0373497 | 41.44128418
2394.808594 | -0.143419881 | 58.11408329 | 0.000517618 |  | 37.92443466 | 32.29606628 | 29.07737923 | 40.82363129 | 42.01092529 | 41.4745903
2394.908203 | -0.143147369 | 59.72817707 | 0.000481151 |  | 37.90009689 | 32.26478195 | 29.07013893 | 40.80889893 | 42.05252838 | 41.49346542
2395.007813 | -0.143488009 | 51.08308506 | 0.000490612 |  | 37.91119766 | 32.26583862 | 29.04019737 | 40.78056335 | 42.01994705 | 41.51010132
2395.107422 | -0.143301792 | 58.75206089 | 0.000530037 |  | 37.89725876 | 32.25956345 | 29.02181435 | 40.79545212 | 42.04896545 | 41.51102448
2395.207031 | -0.142531945 | 53.26246738 | 0.000485422 |  | 37.91991425 | 32.25761032 | 29.03055191 | 40.77387619 | 42.05708313 | 41.51756287
2395.306641 | -0.142195278 | 59.62381458 | 0.000486679 |  | 37.90752792 | 32.27533722 | 29.04176331 | 40.73768616 | 42.02896881 | 41.52745819
2395.40625 | -0.142651737 | 57.37539005 | 0.000454396 |  | 37.90585709 | 32.28557587 | 29.03210831 | 40.71507263 | 42.03337097 | 41.51073837
2395.505859 | -0.142656279 | 57.52691364 | 0.000470135 |  | 37.9257164 | 32.30052567 | 29.0310173 | 40.7239151 | 42.05593491 | 41.51334
2395.605469 | -0.142825463 | 57.04797077 | 0.00048715 |  | 37.95285416 | 32.27325821 | 29.00222206 | 40.68672943 | 42.02363968 | 41.51428223
2395.705078 | -0.142796509 | 54.55939198 | 0.000451661 |  | 37.93614197 | 32.26980591 | 29.04154396 | 40.64888382 | 42.03030014 | 41.52632904
2395.804688 | -0.143466435 | 58.01041126 | 0.000496728 |  | 37.9231987 | 32.30298996 | 28.99800491 | 40.63896561 | 42.03334045 | 41.53468704
2395.904297 | -0.142957178 | 51.21660328 | 0.000534604 |  | 37.93106079 | 32.28071213 | 29.00284004 | 40.61712265 | 42.08452988 | 41.50932312
2396.003906 | -0.142790264 | 50.21406269 | 0.000484504 |  | 37.93503952 | 32.26128769 | 29.00353241 | 40.58455658 | 42.10129547 | 41.5096283
2396.103516 | -0.142997487 | 56.12472248 | 0.000459593 |  | 37.96666718 | 32.24071121 | 28.98342514 | 40.57938766 | 42.09791565 | 41.521698
2396.203125 | -0.142895862 | 56.04132938 | 0.000495451 |  | 37.97560883 | 32.27620697 | 29.00798225 | 40.57844162 | 42.08976746 | 41.49390793
2396.302734 | -0.143098544 | 58.57343006 | 0.000459251 |  | 37.94894028 | 32.28940582 | 29.00418282 | 40.52655029 | 42.08666611 | 41.48215103
2396.402344 | -0.142940146 | 54.9945879 | 0.000487654 |  | 37.96370697 | 32.30051804 | 28.99238014 | 40.53456879 | 42.08838654 | 41.54031372
2396.501953 | -0.142763013 | 56.65675068 | 0.000485416 |  | 37.97957993 | 32.2378006 | 29.00674057 | 40.49912262 | 42.07920837 | 41.4959259
2396.601563 | -0.142808999 | 53.70586872 | 0.000499164 |  | 38.01161957 | 32.27803802 | 28.99998856 | 40.48793793 | 42.06777191 | 41.5108223
2396.701172 | -0.142924817 | 51.26627445 | 0.000458844 |  | 37.97870636 | 32.283741 | 28.96637154 | 40.49514389 | 42.06522751 | 41.49653625
2396.800781 | -0.142718729 | 53.54340839 | 0.000494114 |  | 38.00641632 | 32.3034935 | 28.98834991 | 40.46461105 | 42.04939651 | 41.51327133
2396.900391 | -0.143517531 | 53.22100163 | 0.000483949 |  | 37.98615265 | 32.28630447 | 28.99237061 | 40.48564529 | 42.08007813 | 41.45597076
2397 | -0.142674446 | 61.8706522 | 0.000502786 |  | 37.98898315 | 32.29190063 | 28.96843529 | 40.49943161 | 42.0965004 | 41.50442886
2397.099609 | -0.143306902 | 57.04227543 | 0.000492741 |  | 37.99565125 | 32.29093933 | 28.98680687 | 40.50153351 | 42.10622025 | 41.50104141
2397.199219 | -0.142765284 | 55.11398029 | 0.00049062 |  | 38.02008057 | 32.29174805 | 28.97525597 | 40.47281647 | 42.0997963 | 41.49985504
2397.298828 | -0.142807864 | 56.27328205 | 0.000519034 |  | 38.03275299 | 32.29649734 | 28.9861412 | 40.50296021 | 42.07464981 | 41.4887085
2397.398438 | -0.143276812 | 51.54197407 | 0.00050187 |  | 38.03364944 | 32.2919693 | 28.92109489 | 40.49084854 | 42.09326935 | 41.47415924
2397.498047 | -0.143368217 | 57.13432789 | 0.000500203 |  | 38.00460434 | 32.28858185 | 28.95774841 | 40.49190521 | 42.08662796 | 41.45168686
2397.597656 | -0.143391494 | 56.64285374 | 0.00046202 |  | 37.99486923 | 32.27286911 | 28.96087646 | 40.47859955 | 42.08322525 | 41.46223068
2397.697266 | -0.143248993 | 49.94565678 | 0.000554832 |  | 38.05261993 | 32.31479645 | 28.96407127 | 40.48734283 | 42.10115433 | 41.48567963
2397.796875 | -0.142396256 | 53.38300037 | 0.000500832 |  | 38.03076935 | 32.29366684 | 28.97605705 | 40.453125 | 42.08033752 | 41.46450043
2397.896484 | -0.143532292 | 50.57383823 | 0.000535705 |  | 38.03095245 | 32.31299973 | 28.96364784 | 40.433918 | 42.05374527 | 41.48569107
2397.996094 | -0.142629027 | 55.2117281 | 0.000482868 |  | 38.09244156 | 32.29319382 | 28.96509361 | 40.43654633 | 42.05517578 | 41.47411728
2398.095703 | -0.142530809 | 52.78421116 | 0.000500093 |  | 38.07038498 | 32.31897354 | 28.96202469 | 40.44593048 | 42.06085587 | 41.44465637
2398.195313 | -0.142905514 | 52.2517252 | 0.000509991 |  | 38.05537033 | 32.31657028 | 28.96243286 | 40.44321823 | 42.07169724 | 41.46806717
2398.294922 | -0.142358218 | 53.25335789 | 0.000479246 |  | 38.10141754 | 32.30526352 | 28.92197037 | 40.46379852 | 42.07336426 | 41.49440002
2398.394531 | -0.142283277 | 52.59213734 | 0.000510172 |  | 38.10187531 | 32.28790283 | 28.91767693 | 40.45381927 | 42.08278656 | 41.48409653
2398.494141 | -0.142712484 | 53.9592371 | 0.000465702 |  | 38.10969543 | 32.30604172 | 28.91778183 | 40.4367485 | 42.08243561 | 41.4824028
2398.59375 | -0.142806728 | 54.69359303 | 0.000499197 |  | 38.13277054 | 32.28297043 | 28.90452003 | 40.48096085 | 42.04597855 | 41.5099411
2398.693359 | -0.142463249 | 52.077878 | 0.00046464 |  | 38.09841156 | 32.27671432 | 28.90526772 | 40.48377991 | 42.06606293 | 41.51880264
2398.792969 | -0.142927088 | 49.68590641 | 0.000493111 |  | 38.10465622 | 32.29970551 | 28.88049126 | 40.49403381 | 42.0670166 | 41.50139999
2398.892578 | -0.143026441 | 54.45230198 | 0.00049834 |  | 38.127285 | 32.26500702 | 28.88193893 | 40.52040482 | 42.05154419 | 41.46969223
2398.992188 | -0.14326489 | 52.51307011 | 0.000523153 |  | 38.11925125 | 32.2866745 | 28.87178993 | 40.50543976 | 42.04893875 | 41.51921844
2399.091797 | -0.142466655 | 50.03292179 | 0.000483112 |  | 38.13719559 | 32.31130981 | 28.87780952 | 40.49859619 | 42.05162811 | 41.50756073
2399.191406 | -0.143111601 | 49.86636448 | 0.000493902 |  | 38.13529205 | 32.32355118 | 28.83903313 | 40.52334976 | 42.05992889 | 41.49500656
2399.291016 | -0.14315191 | 52.19248676 | 0.000494537 |  | 38.1306076 | 32.28543091 | 28.86331367 | 40.54885483 | 42.06155396 | 41.52207947
2399.390625 | -0.1429691 | 56.62872791 | 0.000503947 |  | 38.14941406 | 32.285923 | 28.83280563 | 40.54402924 | 42.05207062 | 41.50531387
2399.490234 | -0.142915165 | 52.15967274 | 0.000454182 |  | 38.12288284 | 32.30699158 | 28.84345436 | 40.56240463 | 42.03846741 | 41.52002716
2399.589844 | -0.142336076 | 51.70238209 | 0.000500049 |  | 38.15182495 | 32.30501556 | 28.80342674 | 40.5566597 | 42.0320282 | 41.53442001
2399.689453 | -0.14267842 | 57.68162251 | 0.000499057 |  | 38.13375854 | 32.32152939 | 28.80470085 | 40.57449341 | 42.0533638 | 41.50946426
2399.789063 | -0.142867476 | 57.41845417 | 0.000503772 |  | 38.14414978 | 32.31044006 | 28.77446556 | 40.56465912 | 42.05894852 | 41.54398346
2399.888672 | -0.143573169 | 50.11927891 | 0.000473627 |  | 38.15217972 | 32.31677246 | 28.78804588 | 40.55243683 | 42.04542542 | 41.54414749
2399.988281 | -0.142517751 | 61.30603886 | 0.000502049 |  | 38.16461182 | 32.28797913 | 28.78112602 | 40.58040237 | 42.04484177 | 41.53395844
2400.087891 | -0.14289643 | 53.14170933 | 0.000478237 |  | 38.19564819 | 32.32317352 | 28.77293777 | 40.59489441 | 42.05708313 | 41.54537964
2400.1875 | -0.14339263 | 55.03855991 | 0.00047659 |  | 38.15578842 | 32.31464386 | 28.7611351 | 40.61154938 | 42.05217361 | 41.53754807
2400.287109 | -0.143188245 | 60.86946964 | 0.000484468 |  | 38.18183517 | 32.29915237 | 28.74951935 | 40.61714554 | 42.04808044 | 41.56819916
2400.386719 | -0.143051422 | 60.99137211 | 0.000509361 |  | 38.14438629 | 32.29103088 | 28.745718 | 40.60329056 | 42.03995132 | 41.55713654
2400.486328 | -0.142536487 | 65.05462742 | 0.000492574 |  | 38.14441299 | 32.33834839 | 28.74537086 | 40.62459564 | 42.02000046 | 41.51269913
2400.585938 | -0.143319392 | 59.92799854 | 0.000496264 |  | 38.16858673 | 32.3520546 | 28.73790932 | 40.62386703 | 42.04374695 | 41.52046204
2400.685547 | -0.143424991 | 59.16173649 | 0.000492977 |  | 38.17850494 | 32.34586334 | 28.72409248 | 40.63040161 | 42.03375244 | 41.53658295
2400.785156 | -0.142790832 | 64.28950596 | 0.000440976 |  | 38.19573975 | 32.32169342 | 28.74146271 | 40.63887024 | 42.08000565 | 41.52047729
2400.884766 | -0.143315986 | 59.24558735 | 0.000484825 |  | 38.15717316 | 32.3294754 | 28.7250843 | 40.63315964 | 42.04558945 | 41.51037216
2400.984375 | -0.143190516 | 61.24725437 | 0.000488067 |  | 38.17551422 | 32.34034348 | 28.71438026 | 40.60853577 | 42.03892136 | 41.49048615
2401.083984 | -0.143321663 | 61.32768345 | 0.000446358 |  | 38.19265366 | 32.3476944 | 28.75629234 | 40.59915543 | 42.09372711 | 41.51943588
2401.183594 | -0.143509583 | 61.31947422 | 0.000480743 |  | 38.19178391 | 32.34230042 | 28.71126366 | 40.59039688 | 42.06198883 | 41.51916122
2401.283203 | -0.14307186 | 66.12870884 | 0.000478525 |  | 38.19569397 | 32.33943939 | 28.71893692 | 40.53664398 | 42.0919838 | 41.51625061
2401.382813 | -0.14307186 | 61.8982172 | 0.000446479 |  | 38.17959595 | 32.3474617 | 28.70162964 | 40.44748306 | 42.09002304 | 41.51483154
2401.482422 | -0.143230258 | 61.785882 | 0.000483866 |  | 38.19655991 | 32.35654449 | 28.67713928 | 40.44512558 | 42.09425735 | 41.51689529
2401.582031 | -0.142807864 | 59.79424763 | 0.000506131 |  | 38.19579697 | 32.3433609 | 28.65332031 | 40.40418625 | 42.09778214 | 41.49380875
2401.681641 | -0.143389791 | 59.36042118 | 0.000477691 |  | 38.20410919 | 32.32828522 | 28.6824894 | 40.32502747 | 42.11391449 | 41.52347946
2401.78125 | -0.142256026 | 65.23120213 | 0.000504296 |  | 38.17749786 | 32.34547424 | 28.64753914 | 40.32723236 | 42.09066772 | 41.54029083
2401.880859 | -0.143227987 | 60.75327396 | 0.000488426 |  | 38.18946457 | 32.34571838 | 28.6458931 | 40.27539444 | 42.10588074 | 41.5186615
2401.980469 | -0.142559764 | 64.92588902 | 0.000508699 |  | 38.16077042 | 32.3240242 | 28.59215355 | 40.23625946 | 42.09175491 | 41.51563644
2402.080078 | -0.142799915 | 61.36892033 | 0.000488479 |  | 38.16860199 | 32.34644699 | 28.61304283 | 40.19124222 | 42.09164429 | 41.53404236
2402.179688 | -0.14328476 | 57.95048618 | 0.000484543 |  | 38.15185928 | 32.31625748 | 28.59807587 | 40.14907455 | 42.0919075 | 41.51754379
2402.279297 | -0.143158723 | 57.80579853 | 0.000471892 |  | 38.16723251 | 32.30789948 | 28.5686264 | 40.12039566 | 42.09086609 | 41.53673172
2402.378906 | -0.143184271 | 49.00212955 | 0.000449287 |  | 38.16796875 | 32.29961395 | 28.57962799 | 40.10372543 | 42.07987213 | 41.51545715
2402.478516 | -0.142861798 | 54.61453342 | 0.000527451 |  | 38.16244125 | 32.30534363 | 28.54590988 | 40.08980179 | 42.08210754 | 41.49996948
2402.578125 | -0.143102518 | 55.56284428 | 0.000504153 |  | 38.16181946 | 32.32880783 | 28.5605526 | 40.04833603 | 42.08465195 | 41.51940155
2402.677734 | -0.142257729 | 54.34908772 | 0.000484933 |  | 38.13670731 | 32.31037521 | 28.50940704 | 40.0397377 | 42.08067703 | 41.50072479
2402.777344 | -0.143130337 | 54.71410084 | 0.000475061 |  | 38.17749405 | 32.32337189 | 28.5291729 | 40.05877304 | 42.10613632 | 41.51713562
2402.876953 | -0.142996919 | 53.34540653 | 0.00053155 |  | 38.14651108 | 32.28175735 | 28.53660965 | 39.96486282 | 42.08310318 | 41.49542618
2402.976563 | -0.143654923 | 53.78652287 | 0.000473508 |  | 38.16391373 | 32.33189011 | 28.5096035 | 39.98419189 | 42.08228683 | 41.51824188
2403.076172 | -0.142890753 | 55.90712833 | 0.0005115 |  | 38.1278801 | 32.26438141 | 28.48839378 | 39.96691132 | 42.07580566 | 41.48276901
2403.175781 | -0.141972727 | 52.74092197 | 0.000486108 |  | 38.12214279 | 32.30009079 | 28.46956444 | 39.92786407 | 42.09082794 | 41.49202347
2403.275391 | -0.142484823 | 53.72249699 | 0.000500372 |  | 38.14344788 | 32.30976486 | 28.46532631 | 39.88872147 | 42.10137558 | 41.49935532
2403.375 | -0.143620859 | 52.54975224 | 0.000515088 |  | 38.13447571 | 32.27298737 | 28.46291161 | 39.87136841 | 42.11928177 | 41.48907471
2403.474609 | -0.143105924 | 55.85813999 | 0.000485168 |  | 38.12994385 | 32.25676727 | 28.45686722 | 39.84346008 | 42.0955658 | 41.50661087
2403.574219 | -0.143990454 | 50.84680271 | 0.000473142 |  | 38.0863266 | 32.26108551 | 28.41201973 | 39.77370834 | 42.11838913 | 41.49890518
2403.673828 | -0.142408746 | 47.39510441 | 0.000490069 |  | 38.11281204 | 32.23753738 | 28.41240883 | 39.74158478 | 42.07666397 | 41.50407791
2403.773438 | -0.142819218 | 49.71621037 | 0.000468826 |  | 38.09340668 | 32.2723465 | 28.40163803 | 39.71463776 | 42.06768036 | 41.50142288
2403.873047 | -0.142837386 | 45.01452351 | 0.000478408 |  | 38.06851196 | 32.27755356 | 28.43747139 | 39.66183853 | 42.10403824 | 41.49892807
2403.972656 | -0.143172917 | 54.32151508 | 0.000479952 |  | 38.08905029 | 32.25121689 | 28.38606262 | 39.62094498 | 42.10450745 | 41.4732132
2404.072266 | -0.143432371 | 50.04750538 | 0.000494526 |  | 38.05295181 | 32.25099182 | 28.40115356 | 39.59753799 | 42.11342239 | 41.49401474
2404.171875 | -0.14305426 | 49.40496922 | 0.000472684 |  | 38.07466125 | 32.23613739 | 28.40167236 | 39.56283951 | 42.07266617 | 41.49016571
2404.271484 | -0.143389791 | 54.06882954 | 0.000472521 |  | 38.07730865 | 32.25894928 | 28.41148949 | 39.52574921 | 42.09833527 | 41.48807144
2404.371094 | -0.143250129 | 48.74716282 | 0.000459765 |  | 38.03852463 | 32.24800491 | 28.38807106 | 39.54697037 | 42.0818634 | 41.4863472
2404.470703 | -0.143152478 | 55.39195728 | 0.000485566 |  | 38.07071686 | 32.24151993 | 28.3925705 | 39.51148987 | 42.07373047 | 41.49783325
2404.570313 | -0.14259837 | 54.19665623 | 0.000529191 |  | 38.0491066 | 32.25359726 | 28.38423347 | 39.49781036 | 42.08959579 | 41.47978592
2404.669922 | -0.143304063 | 51.90516758 | 0.000490437 |  | 38.04630661 | 32.26586914 | 28.40291405 | 39.47375107 | 42.08873749 | 41.50820541
2404.769531 | -0.142466655 | 51.2152338 | 0.00048396 |  | 38.04875565 | 32.23012161 | 28.40950584 | 39.43795013 | 42.10135269 | 41.49403
2404.869141 | -0.142590421 | 52.73089695 | 0.00048479 |  | 38.05319977 | 32.23654938 | 28.4030056 | 39.4309845 | 42.08525848 | 41.50732803
2404.96875 | -0.142903243 | 52.70036411 | 0.000491215 |  | 38.05626297 | 32.21123886 | 28.42240524 | 39.42485428 | 42.11248016 | 41.51993561
2405.068359 | -0.142761877 | 50.05046558 | 0.000483138 |  | 38.07345963 | 32.23972321 | 28.36256599 | 39.3794136 | 42.12207413 | 41.51208496
2405.167969 | -0.143029848 | 54.61749363 | 0.000494138 |  | 38.07810593 | 32.22686386 | 28.39844894 | 39.35632706 | 42.12038803 | 41.5043602
2405.267578 | -0.143298954 | 51.31321049 | 0.00051762 |  | 38.06892014 | 32.21575928 | 28.3884449 | 39.32461548 | 42.10864639 | 41.49761581
2405.367188 | -0.143398307 | 52.7899065 | 0.000478624 |  | 38.08687592 | 32.25514221 | 28.39945602 | 39.33490753 | 42.0630722 | 41.54367828
2405.466797 | -0.142890185 | 54.53159428 | 0.000488611 |  | 38.08109665 | 32.21731567 | 28.36959457 | 39.29851913 | 42.08413696 | 41.51942825
2405.566406 | -0.142522861 | 49.99737644 | 0.000500818 |  | 38.09194183 | 32.26893234 | 28.34047127 | 39.27684021 | 42.08516693 | 41.54309464
2405.666016 | -0.14247801 | 55.34410954 | 0.00050942 |  | 38.06583023 | 32.20353317 | 28.38184738 | 39.28378296 | 42.09632111 | 41.53021622
2405.765625 | -0.143012248 | 54.770154 | 0.000479361 |  | 38.09646606 | 32.25510788 | 28.35688591 | 39.25533676 | 42.09644318 | 41.55338287
2405.865234 | -0.142467223 | 53.53247166 | 0.000517625 |  | 38.08695984 | 32.19603729 | 28.38030243 | 39.28099823 | 42.11788559 | 41.54052353
2405.964844 | -0.142823192 | 56.05864429 | 0.000483514 |  | 38.10002136 | 32.20596695 | 28.35262299 | 39.21477509 | 42.0801506 | 41.53977203
2406.064453 | -0.143170646 | 50.88211918 | 0.000538921 |  | 38.09871292 | 32.20690536 | 28.37594032 | 39.20624161 | 42.12949753 | 41.57084274
2406.164063 | -0.143595311 | 60.02802372 | 0.000483271 |  | 38.13022995 | 32.18560791 | 28.36756134 | 39.21488571 | 42.10731506 | 41.5321312
2406.263672 | -0.142658549 | 56.7606554 | 0.000468149 |  | 38.11116028 | 32.22294617 | 28.35156631 | 39.21609497 | 42.09303665 | 41.56275177
2406.363281 | -0.14238036 | 53.22556019 | 0.000495905 |  | 38.15077209 | 32.22129059 | 28.36824036 | 39.23725891 | 42.09827042 | 41.55908203
2406.462891 | -0.142905514 | 52.64112186 | 0.00049593 |  | 38.13322449 | 32.21292877 | 28.35046768 | 39.20452881 | 42.10610962 | 41.55885315
2406.5625 | -0.142727245 | 54.83053303 | 0.000488832 |  | 38.13566971 | 32.19421768 | 28.34628296 | 39.21014404 | 42.09047318 | 41.57030869
2406.662109 | -0.143824676 | 55.24453831 | 0.000498041 |  | 38.16922379 | 32.17054367 | 28.37193489 | 39.19554138 | 42.09433365 | 41.51091003
2406.761719 | -0.141941501 | 59.28841877 | 0.000464598 |  | 38.17347717 | 32.18218994 | 28.38229942 | 39.18201065 | 42.09851837 | 41.54936218
2406.861328 | -0.142590989 | 52.29729939 | 0.000500299 |  | 38.16031647 | 32.11592865 | 28.3829422 | 39.16664124 | 42.07559586 | 41.51320648
2406.960938 | -0.142907785 | 52.13005543 | 0.000510576 |  | 38.19517136 | 32.13407135 | 28.42799377 | 39.14225769 | 42.12271881 | 41.53177643
2407.060547 | -0.143414771 | 54.95403004 | 0.000499214 |  | 38.17493057 | 32.12016296 | 28.39589882 | 39.14170837 | 42.10839081 | 41.52046585
2407.160156 | -0.142893591 | 56.73467731 | 0.000509268 |  | 38.18740082 | 32.14359283 | 28.42988586 | 39.09974289 | 42.10568619 | 41.56565094
2407.259766 | -0.142307122 | 58.43945408 | 0.000492816 |  | 38.14709091 | 32.10463333 | 28.45290947 | 39.10474014 | 42.10694122 | 41.53962326
2407.359375 | -0.142755064 | 54.50880909 | 0.0005072 |  | 38.14785767 | 32.13681793 | 28.45763779 | 39.09409714 | 42.08148956 | 41.56162643
2407.458984 | -0.142491636 | 55.47831059 | 0.000502919 |  | 38.14793396 | 32.10198212 | 28.47943497 | 39.04107666 | 42.10271454 | 41.53771591
2407.558594 | -0.143300089 | 55.79479313 | 0.000502754 |  | 38.13798141 | 32.11242676 | 28.51922607 | 39.03823471 | 42.09033203 | 41.54057693
2407.658203 | -0.143381275 | 63.04772282 | 0.000528585 |  | 38.1485939 | 32.10198975 | 28.53249359 | 39.015728 | 42.09274673 | 41.54369736
2407.757813 | -0.142638679 | 59.79812336 | 0.000504003 |  | 38.1348114 | 32.10549164 | 28.53816032 | 39.01740646 | 42.08346939 | 41.55562592
2407.857422 | -0.142819786 | 59.44427204 | 0.000497561 |  | 38.11585617 | 32.06487274 | 28.5941391 | 39.0120697 | 42.09910583 | 41.53429413
2407.957031 | -0.142627892 | 62.23793888 | 0.000487532 |  | 38.12429047 | 32.06645203 | 28.62770462 | 38.9794426 | 42.09869385 | 41.53149414
2408.056641 | -0.142414992 | 63.36055851 | 0.000470973 |  | 38.15140915 | 32.05361938 | 28.66412926 | 39.00155258 | 42.07164383 | 41.53354263
2408.15625 | -0.142800483 | 61.51998997 | 0.000474631 |  | 38.11368561 | 32.08938217 | 28.65913963 | 38.97919083 | 42.08476639 | 41.53668213
2408.255859 | -0.142284413 | 57.18901157 | 0.000488805 |  | 38.11801147 | 32.05636978 | 28.73670006 | 38.98768997 | 42.0463562 | 41.52584457
2408.355469 | -0.142590989 | 60.40329838 | 0.0005114 |  | 38.0959549 | 32.07012558 | 28.70960808 | 39.00959396 | 42.07153702 | 41.57800293
2408.455078 | -0.142710781 | 62.56900883 | 0.000518086 |  | 38.09550858 | 32.08215714 | 28.7618084 | 39.0214119 | 42.092453 | 41.56640625
2408.554688 | -0.142655711 | 60.03257465 | 0.000501785 |  | 38.0798378 | 32.05659103 | 28.76265144 | 39.03705597 | 42.12377167 | 41.56287766
2408.654297 | -0.142425211 | 59.22758579 | 0.000501067 |  | 38.07025528 | 32.07205963 | 28.81703377 | 39.07339859 | 42.10807037 | 41.55907059
2408.753906 | -0.14266593 | 58.48456669 | 0.00048314 |  | 38.06501389 | 32.04558563 | 28.8256321 | 39.09257889 | 42.11755371 | 41.5301857
2408.853516 | -0.142045964 | 61.21922398 | 0.000480393 |  | 38.05715561 | 32.07784271 | 28.83955193 | 39.11637115 | 42.11649323 | 41.58692551
2408.953125 | -0.142577363 | 55.26982975 | 0.000468903 |  | 38.0535965 | 32.03458786 | 28.85920906 | 39.09115982 | 42.11521149 | 41.5592041
2409.052734 | -0.142751658 | 55.97775745 | 0.000459889 |  | 38.02604675 | 32.08654785 | 28.89517593 | 39.09913635 | 42.08471298 | 41.5466156
2409.152344 | -0.142679556 | 61.00731754 | 0.000494903 |  | 38.02299118 | 32.10203171 | 28.89912033 | 39.09046936 | 42.10343933 | 41.53260803
2409.251953 | -0.14243032 | 60.59240818 | 0.000510238 |  | 37.99707794 | 32.0831871 | 28.91662598 | 39.07690048 | 42.12004852 | 41.54521561
2409.351563 | -0.143057667 | 60.68605137 | 0.000487556 |  | 38.00766754 | 32.06176758 | 28.93683052 | 39.0780983 | 42.08264923 | 41.54241562
2409.451172 | -0.142223097 | 64.16396427 | 0.000462248 |  | 37.99995804 | 32.03653717 | 28.93076897 | 39.02696609 | 42.10841751 | 41.51947403
2409.550781 | -0.142479713 | 59.03527927 | 0.000479858 |  | 37.98670578 | 32.09275818 | 28.96802139 | 39.08238983 | 42.08748245 | 41.52907181
2409.650391 | -0.142290658 | 60.96220493 | 0.000461529 |  | 37.97889328 | 32.07167816 | 28.93268585 | 39.09173965 | 42.11153412 | 41.52581406
2409.75 | -0.142652872 | 60.61610508 | 0.000453125 |  | 37.96133804 | 32.09957123 | 28.96901703 | 39.0692749 | 42.10991669 | 41.57905197
2409.849609 | -0.142044261 | 69.08187199 | 0.000481557 |  | 37.98093414 | 32.05665207 | 28.94229889 | 39.13296127 | 42.09230804 | 41.50357056
2409.949219 | -0.14240023 | 59.45201969 | 0.000518513 |  | 37.95301819 | 32.09514999 | 28.98311806 | 39.13795853 | 42.08604813 | 41.54401779
2410.048828 | -0.142808999 | 61.36573124 | 0.000504948 |  | 37.95927048 | 32.08113098 | 28.9528389 | 39.15573883 | 42.1094017 | 41.52998352
2410.148438 | -0.142495042 | 60.30827427 | 0.000490932 |  | 37.95692825 | 32.09407425 | 28.96988487 | 39.18989944 | 42.06763077 | 41.52026749
2410.248047 | -0.142893591 | 57.73858356 | 0.000479156 |  | 37.94419098 | 32.08903122 | 29.0029583 | 39.20723724 | 42.07668686 | 41.49694443
2410.347656 | -0.143430668 | 61.32243443 | 0.000489444 |  | 37.94867325 | 32.09994507 | 28.96317482 | 39.22034836 | 42.07654572 | 41.48381805
2410.447266 | -0.142633569 | 63.32114506 | 0.00045862 |  | 37.93487167 | 32.11587524 | 28.9831028 | 39.26037216 | 42.064991 | 41.47061157
2410.546875 | -0.142925385 | 61.44707584 | 0.000504448 |  | 37.8932724 | 32.10193253 | 28.96623421 | 39.29701614 | 42.08428955 | 41.48365402
2410.646484 | -0.14196194 | 65.12753391 | 0.000478916 |  | 37.90167236 | 32.12333298 | 28.97949982 | 39.32305145 | 42.02461243 | 41.47340393
2410.746094 | -0.142965126 | 58.69327641 | 0.000489559 |  | 37.91377258 | 32.07919312 | 28.97380066 | 39.33948135 | 42.05209351 | 41.46642303
2410.845703 | -0.143250696 | 62.23156071 | 0.000531018 |  | 37.8702507 | 32.07788849 | 29.01970291 | 39.40074921 | 42.04291534 | 41.48034286
2410.945313 | -0.142494474 | 58.0573473 | 0.000473133 |  | 37.87690353 | 32.08179092 | 28.9807415 | 39.36172104 | 42.03268814 | 41.46298981
2411.044922 | -0.14287145 | 63.8896265 | 0.000477394 |  | 37.88192749 | 32.13258743 | 28.97647667 | 39.41476822 | 42.0693779 | 41.45685196
2411.144531 | -0.142581905 | 62.17527866 | 0.000490505 |  | 37.88283157 | 32.09653091 | 29.02455711 | 39.46315002 | 42.05180359 | 41.45814133
2411.244141 | -0.142837953 | 62.19601536 | 0.000470221 |  | 37.8360939 | 32.12747574 | 29.01520538 | 39.4495163 | 42.04387283 | 41.44797897
2411.34375 | -0.142520022 | 62.92741489 | 0.000501014 |  | 37.84230042 | 32.12783051 | 29.02950859 | 39.47291183 | 41.98118973 | 41.46385956
2411.443359 | -0.142455301 | 55.80915165 | 0.000540132 |  | 37.86200333 | 32.12095261 | 29.01447487 | 39.50325775 | 41.9557991 | 41.45907974
2411.542969 | -0.142473468 | 55.10076618 | 0.000490786 |  | 37.83071518 | 32.12564087 | 29.01930237 | 39.52287292 | 41.97576904 | 41.43706894
2411.642578 | -0.14299408 | 59.6946764 | 0.000521342 |  | 37.82378387 | 32.11254501 | 29.01706886 | 39.52002716 | 41.97842026 | 41.4555397
2411.742188 | -0.143117846 | 60.19480228 | 0.000512575 |  | 37.8392868 | 32.14546204 | 29.03166008 | 39.56893921 | 41.99122238 | 41.42925644
2411.841797 | -0.14217995 | 68.19553471 | 0.000499725 |  | 37.83339691 | 32.12409592 | 29.03042603 | 39.59487152 | 41.95329666 | 41.4384613
2411.941406 | -0.142925952 | 64.5595026 | 0.000520111 |  | 37.81851196 | 32.14173126 | 29.03673553 | 39.62719727 | 41.97527695 | 41.45767593
2412.041016 | -0.142457004 | 57.9236002 | 0.000489962 |  | 37.81687546 | 32.12399292 | 29.00561905 | 39.61959457 | 41.95914078 | 41.44332886
2412.140625 | -0.142862366 | 58.30775547 | 0.000475611 |  | 37.81531525 | 32.16392517 | 29.01571655 | 39.67110825 | 41.98887634 | 41.46383286
2412.240234 | -0.142721 | 53.83596897 | 0.000499047 |  | 37.81116867 | 32.1254158 | 29.04161453 | 39.68502808 | 41.96482086 | 41.46537018
2412.339844 | -0.142229342 | 54.58354664 | 0.000487944 |  | 37.77024078 | 32.1699028 | 29.04916191 | 39.74166107 | 41.97623825 | 41.48131561
2412.439453 | -0.142894159 | 51.58458424 | 0.000489573 |  | 37.76884079 | 32.14530563 | 29.06666946 | 39.75412369 | 41.97782898 | 41.43467712
2412.539063 | -0.142646059 | 50.67158604 | 0.000491123 |  | 37.77787018 | 32.13233185 | 29.0520916 | 39.79718399 | 41.94303894 | 41.47468567
2412.638672 | -0.143249561 | 52.75481892 | 0.000493398 |  | 37.7803688 | 32.16342545 | 29.07983208 | 39.78820801 | 41.97434998 | 41.46858597
2412.738281 | -0.142922546 | 54.75443363 | 0.000519745 |  | 37.76712036 | 32.153965 | 29.06912422 | 39.84060669 | 41.93393326 | 41.46648788
2412.837891 | -0.142349134 | 50.30953312 | 0.000526577 |  | 37.77735901 | 32.14479065 | 29.10368347 | 39.84135437 | 41.95140457 | 41.4834404
2412.9375 | -0.143137149 | 53.12598896 | 0.000445591 |  | 37.7582283 | 32.15270996 | 29.09284401 | 39.88246918 | 41.93197632 | 41.48185349
2413.037109 | -0.142584744 | 60.00888538 | 0.000501952 |  | 37.76807404 | 32.16441727 | 29.13191795 | 39.91579056 | 41.95853043 | 41.47139359
2413.136719 | -0.14284874 | 58.88467121 | 0.000494534 |  | 37.77687836 | 32.16702271 | 29.12104034 | 39.9284935 | 41.97147369 | 41.48038483
2413.236328 | -0.143091731 | 55.35413456 | 0.000437291 |  | 37.74154282 | 32.14999771 | 29.13835907 | 39.92975998 | 41.96699905 | 41.49354172
2413.335938 | -0.142786857 | 49.69410801 | 0.000473456 |  | 37.74343872 | 32.12075043 | 29.15529633 | 39.977211 | 41.95854187 | 41.48915863
2413.435547 | -0.142542732 | 55.26230717 | 0.000496947 |  | 37.74892044 | 32.16776276 | 29.1802845 | 39.99225235 | 41.93523788 | 41.49798584
2413.535156 | -0.142253187 | 50.92427158 | 0.000459514 |  | 37.76710892 | 32.14773178 | 29.21273232 | 40.01128006 | 41.9459877 | 41.45624161
2413.634766 | -0.142411585 | 57.14321232 | 0.000433516 |  | 37.72612 | 32.1508522 | 29.2223835 | 40.06570435 | 41.94087219 | 41.4964447
2413.734375 | -0.142656279 | 56.54077625 | 0.00046176 |  | 37.7430954 | 32.14086914 | 29.26358414 | 40.06536865 | 41.94108582 | 41.48064804
2413.833984 | -0.14281127 | 53.89976597 | 0.000444763 |  | 37.73639297 | 32.16201401 | 29.27828217 | 40.0672226 | 41.94387436 | 41.4703598
2413.933594 | -0.142460978 | 56.26279926 | 0.000453169 |  | 37.72706604 | 32.1593132 | 29.32651138 | 40.07072449 | 41.94412613 | 41.50335693
2414.033203 | -0.142153266 | 52.22233295 | 0.000515447 |  | 37.734375 | 32.17221451 | 29.32211113 | 40.10467529 | 41.9161644 | 41.48752594
2414.132813 | -0.142949229 | 55.11762714 | 0.00046518 |  | 37.71733093 | 32.18285751 | 29.32287407 | 40.1438942 | 41.94435883 | 41.4946022
2414.232422 | -0.142807296 | 54.61863422 | 0.000486894 |  | 37.7327919 | 32.16633606 | 29.3411274 | 40.15277863 | 41.91914749 | 41.48140717
2414.332031 | -0.142769258 | 57.14138889 | 0.000507308 |  | 37.71622467 | 32.15345001 | 29.39401817 | 40.20348358 | 41.91866684 | 41.4862709
2414.431641 | -0.143000893 | 54.41630268 | 0.000506276 |  | 37.68496704 | 32.17455292 | 29.40664482 | 40.17844772 | 41.91033554 | 41.49781799
2414.53125 | -0.142426346 | 54.90549564 | 0.000495585 |  | 37.70539856 | 32.17965317 | 29.4124527 | 40.21817017 | 41.92842865 | 41.48722839
2414.630859 | -0.142452462 | 54.90184879 | 0.00050035 |  | 37.69222641 | 32.18964005 | 29.43497086 | 40.24894714 | 41.91235733 | 41.47571945
2414.730469 | -0.142770961 | 49.68727207 | 0.000469306 |  | 37.68839264 | 32.17336655 | 29.47089005 | 40.23604584 | 41.9426918 | 41.49745178
2414.830078 | -0.143087757 | 57.15186787 | 0.000470019 |  | 37.6736908 | 32.18164825 | 29.47901535 | 40.24652863 | 41.92604065 | 41.46410751
2414.929688 | -0.142459275 | 55.82054234 | 0.000511882 |  | 37.697258 | 32.21055222 | 29.46551132 | 40.30703735 | 41.92442322 | 41.50226212
2415.029297 | -0.142744845 | 50.49522877 | 0.000488407 |  | 37.68168259 | 32.21446991 | 29.50375366 | 40.31211472 | 41.93622589 | 41.48753738
2415.128906 | -0.143463597 | 57.36262989 | 0.000518081 |  | 37.66055679 | 32.18819809 | 29.5314045 | 40.31189346 | 41.89984131 | 41.47612762
2415.228516 | -0.143061641 | 55.48378086 | 0.000515025 |  | 37.65092087 | 32.20711517 | 29.56180954 | 40.34870148 | 41.91133881 | 41.48538971
2415.328125 | -0.143118982 | 52.14828205 | 0.000483832 |  | 37.63615799 | 32.17642593 | 29.58599854 | 40.33490372 | 41.90838242 | 41.50281525
2415.427734 | -0.143372759 | 50.85591602 | 0.000479427 |  | 37.66684341 | 32.19984818 | 29.61978912 | 40.33855438 | 41.90224457 | 41.51837921
2415.527344 | -0.14266082 | 57.47450352 | 0.000503478 |  | 37.64795303 | 32.19562912 | 29.59982681 | 40.32135391 | 41.90559769 | 41.48379517
2415.626953 | -0.142579634 | 51.34260273 | 0.000519639 |  | 37.63500595 | 32.18864059 | 29.63457108 | 40.32220078 | 41.9095993 | 41.51000977
2415.726563 | -0.142723271 | 56.8130579 | 0.000542226 |  | 37.64308548 | 32.17081451 | 29.63069725 | 40.30039978 | 41.8985405 | 41.47482681
2415.826172 | -0.142499016 | 54.82529545 | 0.000532613 |  | 37.63714218 | 32.1946373 | 29.66539764 | 40.27997589 | 41.89720154 | 41.49461746
2415.925781 | -0.142984997 | 48.17275333 | 0.000484747 |  | 37.64099884 | 32.19543839 | 29.70573616 | 40.22938919 | 41.88021088 | 41.46640778
2416.025391 | -0.142177679 | 51.13639927 | 0.000517524 |  | 37.63314056 | 32.21405792 | 29.70643616 | 40.23099518 | 41.89440536 | 41.44835281
2416.125 | -0.143338695 | 55.6366663 | 0.000548708 |  | 37.64179993 | 32.19151306 | 29.72216415 | 40.18009949 | 41.89357376 | 41.44443893
2416.224609 | -0.142692614 | 55.06157398 | 0.000492998 |  | 37.61227417 | 32.21030807 | 29.73280525 | 40.18091202 | 41.89112473 | 41.4492836
2416.324219 | -0.142654008 | 49.76633549 | 0.000518519 |  | 37.62282944 | 32.21520996 | 29.74853134 | 40.18034744 | 41.87436676 | 41.41775131
2416.423828 | -0.141973862 | 54.0938921 | 0.00049313 |  | 37.62826538 | 32.19114304 | 29.77629471 | 40.17108536 | 41.89116669 | 41.41285706
2416.523438 | -0.142814109 | 51.50301075 | 0.000516511 |  | 37.57981873 | 32.19732285 | 29.76404762 | 40.17067337 | 41.84323883 | 41.38883209
2416.623047 | -0.143389223 | 52.8384409 | 0.000487343 |  | 37.60404968 | 32.17628098 | 29.80057716 | 40.20462036 | 41.83422852 | 41.36430359
2416.722656 | -0.142610292 | 52.42580509 | 0.000528367 |  | 37.58929062 | 32.18395233 | 29.8194828 | 40.21619797 | 41.85455704 | 41.34135056
2416.822266 | -0.143062209 | 54.55050755 | 0.000520399 |  | 37.58559799 | 32.17583847 | 29.81734276 | 40.19922256 | 41.84145355 | 41.36103821
2416.921875 | -0.141909708 | 54.05675602 | 0.000517763 |  | 37.58637619 | 32.15871429 | 29.84468651 | 40.24186325 | 41.85495377 | 41.35923004
2417.021484 | -0.14200452 | 48.30968952 | 0.000488684 |  | 37.58595276 | 32.15385818 | 29.83610535 | 40.24199295 | 41.84080505 | 41.37298965
2417.121094 | -0.142231613 | 49.48494053 | 0.000477556 |  | 37.56450653 | 32.18541336 | 29.82760811 | 40.23611832 | 41.83261871 | 41.37658691
2417.220703 | -0.142429753 | 48.43409824 | 0.000495603 |  | 37.54508591 | 32.20497894 | 29.87862015 | 40.26325989 | 41.82954025 | 41.36521149
2417.320313 | -0.142780045 | 51.43283176 | 0.000513898 |  | 37.56920624 | 32.17209244 | 29.87641525 | 40.25819397 | 41.8344574 | 41.31733322
2417.419922 | -0.142734058 | 50.93976307 | 0.000455465 |  | 37.56312943 | 32.20012283 | 29.88820648 | 40.22864532 | 41.84498596 | 41.34101868
2417.519531 | -0.142822625 | 49.205369 | 0.000531697 |  | 37.59238052 | 32.16576767 | 29.89485359 | 40.25479507 | 41.8062439 | 41.3499794
2417.619141 | -0.14269602 | 51.63789845 | 0.000502189 |  | 37.56666183 | 32.2115097 | 29.91675377 | 40.28113937 | 41.83885193 | 41.36407471
2417.71875 | -0.142446785 | 53.22123051 | 0.000506026 |  | 37.56770325 | 32.19499969 | 29.92451096 | 40.2419014 | 41.82856369 | 41.34182358
2417.818359 | -0.142391714 | 55.65033817 | 0.000507853 |  | 37.55977249 | 32.21699905 | 29.9461937 | 40.29696655 | 41.83589935 | 41.36666489
2417.917969 | -0.142552383 | 55.32952213 | 0.000530989 |  | 37.54945755 | 32.20920181 | 29.94505882 | 40.27999496 | 41.82808304 | 41.40295792
2418.017578 | -0.142742574 | 52.97560596 | 0.00050183 |  | 37.5511322 | 32.20848465 | 29.96457672 | 40.29104233 | 41.82114792 | 41.36852264
2418.117188 | -0.142572254 | 54.06655216 | 0.000505988 |  | 37.53173447 | 32.20581055 | 29.95490456 | 40.26871872 | 41.77797318 | 41.37483215
2418.216797 | -0.142805025 | 58.16033649 | 0.000495659 |  | 37.55212021 | 32.18183899 | 29.96355057 | 40.27361679 | 41.78794479 | 41.38615799
2418.316406 | -0.142851011 | 53.85693073 | 0.000494835 |  | 37.5103302 | 32.18932724 | 29.98449707 | 40.30395508 | 41.83584595 | 41.39570236
2418.416016 | -0.142573389 | 48.27073002 | 0.000494352 |  | 37.50207901 | 32.20627213 | 29.99719429 | 40.30183029 | 41.81849289 | 41.39008713
2418.515625 | -0.141788213 | 52.93140125 | 0.000507074 |  | 37.52295685 | 32.21083069 | 30.0184536 | 40.30696487 | 41.83651733 | 41.38504791
2418.615234 | -0.141961372 | 57.9707613 | 0.00050075 |  | 37.5403862 | 32.1866188 | 30.01296997 | 40.32645035 | 41.81697464 | 41.38571167
2418.714844 | -0.143012816 | 55.88000965 | 0.000472333 |  | 37.50681305 | 32.19802475 | 30.0404892 | 40.34049225 | 41.83917618 | 41.37521744
2418.814453 | -0.141952856 | 56.66336155 | 0.000528276 |  | 37.509655 | 32.20911789 | 30.01970863 | 40.3323822 | 41.79641724 | 41.37024307
2418.914063 | -0.143483467 | 50.87893009 | 0.000503646 |  | 37.50376511 | 32.19512939 | 30.09519386 | 40.34854126 | 41.80847549 | 41.39593887
2419.013672 | -0.142461546 | 54.74577427 | 0.000474959 |  | 37.5214653 | 32.14523315 | 30.08944702 | 40.34111786 | 41.82375336 | 41.38015366
2419.113281 | -0.142347431 | 53.69811726 | 0.000476337 |  | 37.47142029 | 32.17274857 | 30.08564949 | 40.37952423 | 41.84188843 | 41.35280991
2419.212891 | -0.142691478 | 52.67666721 | 0.000488869 |  | 37.46195602 | 32.1738205 | 30.0876236 | 40.39294434 | 41.81659698 | 41.36406708
2419.3125 | -0.142607453 | 54.35432911 | 0.000527778 |  | 37.46839142 | 32.18183517 | 30.13009644 | 40.39399719 | 41.80008316 | 41.34418106
2419.412109 | -0.142770393 | 52.87876987 | 0.000480599 |  | 37.48203278 | 32.1831665 | 30.16035652 | 40.39118576 | 41.80636215 | 41.37616348
2419.511719 | -0.143409094 | 53.12097263 | 0.000525052 |  | 37.48248672 | 32.17323303 | 30.11365509 | 40.44057846 | 41.79777908 | 41.34137344
2419.611328 | -0.142681827 | 56.05545521 | 0.000469032 |  | 37.45793533 | 32.18785095 | 30.16376305 | 40.47386932 | 41.8114357 | 41.36519241
2419.710938 | -0.14307697 | 53.75234699 | 0.000517086 |  | 37.45087433 | 32.14721298 | 30.17928886 | 40.45594788 | 41.82652664 | 41.3563118
2419.810547 | -0.142862366 | 53.11095142 | 0.000490099 |  | 37.4511528 | 32.1778717 | 30.19258118 | 40.45692825 | 41.79727554 | 41.33214569
2419.910156 | -0.142735761 | 52.86395741 | 0.000487344 |  | 37.42483139 | 32.17406082 | 30.20543289 | 40.46660614 | 41.79901505 | 41.33595657
2420.009766 | -0.142935036 | 53.28069782 | 0.000494701 |  | 37.42408752 | 32.18592834 | 30.19196701 | 40.46583557 | 41.81231689 | 41.34153366
2420.109375 | -0.142433727 | 55.16775227 | 0.000499631 |  | 37.40367889 | 32.19126511 | 30.17679024 | 40.48833466 | 41.80555725 | 41.33194733
2420.208984 | -0.142052777 | 60.49328709 | 0.000527075 |  | 37.41653442 | 32.17255783 | 30.193367 | 40.48898315 | 41.80011749 | 41.33905411
2420.308594 | -0.142929359 | 57.33483219 | 0.000499117 |  | 37.39459991 | 32.1711731 | 30.19816971 | 40.48367691 | 41.80625153 | 41.32647705
2420.408203 | -0.142493907 | 49.90327549 | 0.000524445 |  | 37.41010666 | 32.1775856 | 30.24344826 | 40.4767189 | 41.82812881 | 41.34799957
2420.507813 | -0.141817735 | 54.1125803 | 0.00050547 |  | 37.42285156 | 32.21017838 | 30.15859604 | 40.49466324 | 41.79409409 | 41.36598587
2420.607422 | -0.142634705 | 56.15958118 | 0.000504255 |  | 37.4089241 | 32.17149353 | 30.17371941 | 40.45835495 | 41.82442093 | 41.36723328
2420.707031 | -0.142587583 | 53.50968647 | 0.000521756 |  | 37.41332245 | 32.19068527 | 30.18583298 | 40.41855621 | 41.79063034 | 41.35966492
2420.806641 | -0.143010545 | 56.04110432 | 0.000504034 |  | 37.39962006 | 32.18662643 | 30.13117599 | 40.44730377 | 41.78408051 | 41.36656189
2420.90625 | -0.143381843 | 47.94331074 | 0.000519937 |  | 37.4022522 | 32.18584061 | 30.11022949 | 40.41119766 | 41.79121017 | 41.33411789
2421.005859 | -0.1425257 | 51.45994663 | 0.000478603 |  | 37.39875412 | 32.20206451 | 30.12227821 | 40.37244797 | 41.7918129 | 41.3784523
2421.105469 | -0.142894159 | 53.77194309 | 0.000497321 |  | 37.40431595 | 32.21219635 | 30.09401131 | 40.36610794 | 41.79529953 | 41.36410904
2421.205078 | -0.14314453 | 52.18428516 | 0.000530866 |  | 37.41198349 | 32.21133041 | 30.07624245 | 40.3131218 | 41.78808212 | 41.36817551
2421.304688 | -0.142822625 | 47.78176212 | 0.00048625 |  | 37.41202545 | 32.17160416 | 30.04592323 | 40.26865387 | 41.80298233 | 41.37004852
2421.404297 | -0.142782316 | 54.06700993 | 0.000491529 |  | 37.41421127 | 32.19389725 | 30.05041885 | 40.2663269 | 41.78622055 | 41.37208557
2421.503906 | -0.143021332 | 49.63714695 | 0.000564759 |  | 37.40517807 | 32.19394302 | 30.10103226 | 40.21330261 | 41.80099487 | 41.36471558
2421.603516 | -0.14284647 | 56.27350712 | 0.000510957 |  | 37.41324234 | 32.20366669 | 30.00570107 | 40.2298851 | 41.80677032 | 41.3694458
2421.703125 | -0.14266593 | 51.42554188 | 0.000530039 |  | 37.39177322 | 32.19028091 | 30.01726341 | 40.20500946 | 41.79259491 | 41.3946991
2421.802734 | -0.142435998 | 56.81807041 | 0.000552981 |  | 37.38918686 | 32.19827652 | 30.04680061 | 40.18877029 | 41.80653381 | 41.39400101
2421.902344 | -0.142559764 | 58.63859272 | 0.000491485 |  | 37.38404083 | 32.21048355 | 30.00418282 | 40.16539764 | 41.82696915 | 41.36941147
2422.001953 | -0.142803322 | 52.1437273 | 0.00052362 |  | 37.37752914 | 32.18977737 | 30.01249504 | 40.15425491 | 41.79906845 | 41.35943604
2422.101563 | -0.142732355 | 52.80676746 | 0.000496838 |  | 37.38603592 | 32.17928314 | 29.99560738 | 40.10628891 | 41.81216812 | 41.36190796
2422.201172 | -0.142557493 | 53.63842106 | 0.000488025 |  | 37.36444473 | 32.20669937 | 30.0071373 | 40.07314301 | 41.79590988 | 41.35341263
2422.300781 | -0.142766987 | 52.62813282 | 0.000506192 |  | 37.35668182 | 32.19866943 | 29.96046448 | 40.02820969 | 41.81106567 | 41.32688141
2422.400391 | -0.14268353 | 54.94217777 | 0.000473875 |  | 37.32797623 | 32.26045609 | 29.95945168 | 40.02777481 | 41.79145432 | 41.32130432
2422.5 | -0.142929359 | 49.2466135 | 0.000516803 |  | 37.3294487 | 32.21681595 | 29.94239616 | 39.98642731 | 41.83011627 | 41.30925369
2422.599609 | -0.143051989 | 51.4879694 | 0.000489368 |  | 37.3297081 | 32.24542236 | 29.93379402 | 39.95840073 | 41.82493591 | 41.30489349
2422.699219 | -0.14287145 | 61.68221378 | 0.00050918 |  | 37.3088913 | 32.23549271 | 29.92542076 | 39.96544647 | 41.80781174 | 41.30475235
2422.798828 | -0.142693749 | 52.32509327 | 0.000498168 |  | 37.3479805 | 32.22336197 | 29.8607254 | 39.90934372 | 41.82252121 | 41.31584167
2422.898438 | -0.143313147 | 53.87629414 | 0.000538223 |  | 37.32099533 | 32.24788666 | 29.89714622 | 39.93907547 | 41.81078339 | 41.30828094
2422.998047 | -0.143342101 | 56.18920612 | 0.000506737 |  | 37.33335495 | 32.25415421 | 29.85828018 | 39.88819504 | 41.82118607 | 41.32311249
2423.097656 | -0.142078325 | 52.84504795 | 0.000490845 |  | 37.3101387 | 32.23852539 | 29.83580399 | 39.85842514 | 41.78628922 | 41.27325058
2423.197266 | -0.142685801 | 58.0263567 | 0.000524822 |  | 37.32827759 | 32.24705887 | 29.83115959 | 39.84565735 | 41.78920746 | 41.28333282
2423.296875 | -0.142351405 | 56.63305378 | 0.000495523 |  | 37.34085464 | 32.19784927 | 29.82796097 | 39.80593491 | 41.7893219 | 41.27900314
2423.396484 | -0.141715543 | 54.85719013 | 0.000498902 |  | 37.36414337 | 32.23491669 | 29.80669594 | 39.75414658 | 41.779953 | 41.27404785
2423.496094 | -0.14234516 | 47.27069569 | 0.000500021 |  | 37.35845947 | 32.22333527 | 29.82050323 | 39.73986435 | 41.78220367 | 41.28330994
2423.595703 | -0.142868611 | 56.99807072 | 0.000520326 |  | 37.36215973 | 32.22040939 | 29.78248405 | 39.68958664 | 41.77864456 | 41.27612305
2423.695313 | -0.143078105 | 58.9548502 | 0.000527289 |  | 37.35088348 | 32.21444321 | 29.75872421 | 39.62209702 | 41.79735947 | 41.26720047
2423.794922 | -0.142384902 | 52.85120106 | 0.000540179 |  | 37.34914398 | 32.18896484 | 29.73995399 | 39.56196213 | 41.77632141 | 41.30534363
2423.894531 | -0.142660253 | 53.30621815 | 0.000486235 |  | 37.32878494 | 32.21787262 | 29.74150276 | 39.55513 | 41.77174759 | 41.26422882
2423.994141 | -0.142464384 | 50.76955891 | 0.000518783 |  | 37.36932755 | 32.15121841 | 29.76024818 | 39.54512405 | 41.78517532 | 41.25757217
2424.09375 | -0.141984649 | 55.30605793 | 0.000524436 |  | 37.34596252 | 32.19589996 | 29.73259926 | 39.49425507 | 41.78859329 | 41.25917816
2424.193359 | -0.142050506 | 59.38047123 | 0.000498879 |  | 37.34025574 | 32.13811874 | 29.76184464 | 39.4784317 | 41.77787399 | 41.27235794
2424.292969 | -0.142587583 | 56.91718769 | 0.000464558 |  | 37.3557663 | 32.19075012 | 29.78668404 | 39.47193527 | 41.77407455 | 41.26289749
2424.392578 | -0.1427562 | 58.39820957 | 0.00045697 |  | 37.36345291 | 32.14946365 | 29.77861214 | 39.38968658 | 41.7682724 | 41.26494217
2424.492188 | -0.1422952 | 57.67524433 | 0.000503435 |  | 37.36325455 | 32.1268692 | 29.7774334 | 39.35843658 | 41.76478577 | 41.28775787
2424.591797 | -0.142928223 | 58.86370564 | 0.000476027 |  | 37.34633255 | 32.12449265 | 29.84483337 | 39.31362915 | 41.74245834 | 41.24684525
2424.691406 | -0.143160427 | 59.84528446 | 0.000470678 |  | 37.34942627 | 32.12822342 | 29.82799911 | 39.25008774 | 41.76212692 | 41.25611496
2424.791016 | -0.142887346 | 57.22615147 | 0.000505804 |  | 37.35225296 | 32.13089752 | 29.90010834 | 39.24448395 | 41.75997543 | 41.26979446
2424.890625 | -0.143055396 | 56.83538532 | 0.000496684 |  | 37.34784698 | 32.12870407 | 29.91601944 | 39.17188644 | 41.77152634 | 41.25429153
2424.990234 | -0.142310528 | 54.32653141 | 0.000477196 |  | 37.33567047 | 32.13589859 | 29.95811462 | 39.167202 | 41.76350403 | 41.27053452
2425.089844 | -0.142320748 | 55.9114542 | 0.000508387 |  | 37.37772751 | 32.11521912 | 29.97483635 | 39.15407562 | 41.77446365 | 41.26934814
2425.189453 | -0.142873153 | 56.10991383 | 0.000476722 |  | 37.34323883 | 32.1473732 | 30.01922417 | 39.10740662 | 41.7603569 | 41.27267075
2425.289063 | -0.143085486 | 57.59914112 | 0.00051119 |  | 37.31284714 | 32.13105011 | 30.01047707 | 39.08380508 | 41.74837112 | 41.24289703
2425.388672 | -0.143476655 | 56.45374012 | 0.000478744 |  | 37.3404808 | 32.10984039 | 30.04311752 | 39.03940582 | 41.76514816 | 41.2546196
2425.488281 | -0.142541596 | 58.34648609 | 0.000493053 |  | 37.31626511 | 32.09741592 | 30.05636406 | 39.05521011 | 41.77062607 | 41.25577545
2425.587891 | -0.142685233 | 55.77223682 | 0.000479601 |  | 37.32129288 | 32.12681198 | 30.10183334 | 39.04675293 | 41.72903824 | 41.28181076
2425.6875 | -0.143108763 | 56.2274828 | 0.000510105 |  | 37.35134506 | 32.10804749 | 30.12121582 | 39.04776764 | 41.78263474 | 41.2525444
2425.787109 | -0.142664227 | 55.89459324 | 0.000501856 |  | 37.3255806 | 32.14839172 | 30.12012672 | 39.00076675 | 41.73183823 | 41.28517151
2425.886719 | -0.142821489 | 58.46725178 | 0.000517308 |  | 37.29055786 | 32.12660217 | 30.18773651 | 38.99510193 | 41.74573517 | 41.28162766
2425.986328 | -0.1427562 | 51.2277689 | 0.000480418 |  | 37.30686188 | 32.14542389 | 30.14827728 | 38.9576149 | 41.77252579 | 41.29258728
2426.085938 | -0.142451326 | 54.60724354 | 0.000553836 |  | 37.3081665 | 32.14580536 | 30.17196083 | 38.96143341 | 41.74328613 | 41.28556442
2426.185547 | -0.142873721 | 53.64161396 | 0.000509879 |  | 37.29416275 | 32.14282608 | 30.17868233 | 38.91358566 | 41.74129486 | 41.29102707
2426.285156 | -0.142820354 | 53.53019428 | 0.000495047 |  | 37.30683136 | 32.12231445 | 30.21037102 | 38.92788315 | 41.74094772 | 41.29233551
2426.384766 | -0.142810135 | 57.07827473 | 0.000497146 |  | 37.29641724 | 32.11096191 | 30.19253922 | 38.86434174 | 41.75409317 | 41.28570175
2426.484375 | -0.142270219 | 55.86975956 | 0.000506737 |  | 37.27643967 | 32.12904358 | 30.21658516 | 38.89582825 | 41.74903107 | 41.32411957
2426.583984 | -0.142061293 | 58.79421711 | 0.000451781 |  | 37.29959106 | 32.122715 | 30.22200203 | 38.8182373 | 41.73407745 | 41.29663467
2426.683594 | -0.142832844 | 55.52456379 | 0.000488503 |  | 37.26678848 | 32.12456131 | 30.2258625 | 38.80316544 | 41.74191284 | 41.29903412
2426.783203 | -0.142695452 | 60.51357365 | 0.000497345 |  | 37.26138306 | 32.08315277 | 30.27843475 | 38.75013351 | 41.73295212 | 41.33054733
2426.882813 | -0.142802754 | 58.65408421 | 0.000480592 |  | 37.27074051 | 32.10419083 | 30.30401421 | 38.74791336 | 41.77789307 | 41.30575943
2426.982422 | -0.142434294 | 54.1362772 | 0.000505338 |  | 37.27471542 | 32.10926437 | 30.29138374 | 38.74775314 | 41.76252747 | 41.2995224
2427.082031 | -0.143020764 | 58.71833897 | 0.000502144 |  | 37.2544899 | 32.10847092 | 30.2978363 | 38.69313049 | 41.72312164 | 41.30923843
2427.181641 | -0.142141911 | 52.50965595 | 0.000467298 |  | 37.26629257 | 32.10913849 | 30.33855247 | 38.7433815 | 41.79827118 | 41.31908417
2427.28125 | -0.142779477 | 53.16950703 | 0.000500017 |  | 37.26590729 | 32.06762314 | 30.35951042 | 38.70625687 | 41.80196762 | 41.35925674
2427.380859 | -0.14278118 | 57.33893299 | 0.000521461 |  | 37.24002838 | 32.09054184 | 30.37474823 | 38.71904373 | 41.77235413 | 41.31438065
2427.480469 | -0.142617105 | 53.04692173 | 0.000510159 |  | 37.23675919 | 32.07524109 | 30.3577404 | 38.72006989 | 41.72737122 | 41.33002853
2427.580078 | -0.142554654 | 52.55932331 | 0.000513658 |  | 37.23007202 | 32.09652328 | 30.38113594 | 38.71852875 | 41.78189087 | 41.33751678
2427.679688 | -0.142816947 | 46.8434763 | 0.000506707 |  | 37.24355316 | 32.06846619 | 30.36400032 | 38.73361206 | 41.75517654 | 41.32489014
2427.779297 | -0.142040287 | 55.34251499 | 0.00048123 |  | 37.21998978 | 32.11167526 | 30.38663864 | 38.72194672 | 41.75218201 | 41.32772446
2427.878906 | -0.143173484 | 52.82750416 | 0.000516794 |  | 37.23181152 | 32.10467148 | 30.41445351 | 38.7197113 | 41.73701477 | 41.32002258
2427.978516 | -0.14304688 | 50.96345997 | 0.000550179 |  | 37.21573257 | 32.08435059 | 30.39460945 | 38.69721603 | 41.75492096 | 41.33860016
2428.078125 | -0.142647195 | 49.63145161 | 0.000538975 |  | 37.2149353 | 32.09160233 | 30.43809319 | 38.68769455 | 41.73826218 | 41.32009888
2428.177734 | -0.142765851 | 51.89354801 | 0.000472589 |  | 37.23461151 | 32.06762695 | 30.40478516 | 38.69996262 | 41.74110794 | 41.30342102
2428.277344 | -0.142496745 | 48.76174641 | 0.0005475 |  | 37.23109818 | 32.07181549 | 30.43484879 | 38.66300201 | 41.76139832 | 41.32753754
2428.376953 | -0.142991809 | 50.1830759 | 0.000483261 |  | 37.23852921 | 32.04010773 | 30.43742561 | 38.68925858 | 41.73192978 | 41.33817673
2428.476563 | -0.143096273 | 49.22770023 | 0.000494047 |  | 37.27322006 | 32.06878662 | 30.47491264 | 38.70939255 | 41.72786331 | 41.36484909
2428.576172 | -0.142556357 | 46.49600315 | 0.000478895 |  | 37.23536301 | 32.07617569 | 30.4552536 | 38.6734314 | 41.7519989 | 41.34636307
2428.675781 | -0.142770961 | 50.72353458 | 0.000465628 |  | 37.27841187 | 32.05732346 | 30.44550896 | 38.71157837 | 41.76052094 | 41.37259293
2428.775391 | -0.142558061 | 55.13676167 | 0.000512615 |  | 37.24492645 | 32.05175018 | 30.41322517 | 38.76280975 | 41.76197433 | 41.36811066
2428.875 | -0.143017358 | 48.35229969 | 0.000516978 |  | 37.2224884 | 32.03736877 | 30.43128586 | 38.71932602 | 41.74993134 | 41.32680893
2428.974609 | -0.142732355 | 48.54779148 | 0.000504355 |  | 37.2172699 | 32.03713989 | 30.43603134 | 38.7592926 | 41.75522614 | 41.31565094
2429.074219 | -0.142736897 | 46.06103992 | 0.000561675 |  | 37.22830963 | 32.0136528 | 30.414711 | 38.78620911 | 41.75777435 | 41.34115219
2429.173828 | -0.143055396 | 46.0797205 | 0.000499539 |  | 37.22465897 | 32.01612473 | 30.3854332 | 38.78725433 | 41.75602341 | 41.3457756
2429.273438 | -0.143088324 | 45.11044788 | 0.000506447 |  | 37.23936844 | 32.03305817 | 30.39155388 | 38.81811905 | 41.76286697 | 41.36880112
2429.373047 | -0.142540461 | 49.39516926 | 0.000479384 |  | 37.2309494 | 32.03304291 | 30.37517548 | 38.84704208 | 41.75286102 | 41.36196518
2429.472656 | -0.143352888 | 47.84533405 | 0.000491405 |  | 37.2169838 | 32.00640488 | 30.33288574 | 38.86102295 | 41.76459885 | 41.39750671
2429.572266 | -0.142685233 | 51.5116663 | 0.000521273 |  | 37.22628784 | 32.0079155 | 30.28432655 | 38.89923477 | 41.74637604 | 41.34593201
2429.671875 | -0.142818083 | 46.38708973 | 0.000490341 |  | 37.22423553 | 32.04052734 | 30.26527977 | 38.90983582 | 41.74769974 | 41.36801147
2429.771484 | -0.142897566 | 47.53955936 | 0.000519453 |  | 37.235569 | 32.04735565 | 30.2677269 | 38.91802979 | 41.76670837 | 41.35661316
2429.871094 | -0.142858392 | 49.22951984 | 0.000494919 |  | 37.22675323 | 32.06181717 | 30.20747185 | 38.92927933 | 41.74507141 | 41.35980988
2429.970703 | -0.14217484 | 46.52198124 | 0.00052585 |  | 37.22291946 | 32.03265762 | 30.23239517 | 38.95281601 | 41.73505783 | 41.36678314
2430.070313 | -0.142629595 | 44.28859425 | 0.000511044 |  | 37.24075699 | 32.00048447 | 30.1973629 | 38.94717789 | 41.71960449 | 41.36340714
2430.169922 | -0.142270787 | 48.20989323 | 0.000502877 |  | 37.21831131 | 32.0127449 | 30.20016479 | 38.96852493 | 41.74952316 | 41.34136963
2430.269531 | -0.142798212 | 51.50574589 | 0.000553705 |  | 37.22161865 | 32.01495743 | 30.21617699 | 38.97562027 | 41.722332 | 41.33162308
2430.369141 | -0.142121473 | 54.66169834 | 0.000508342 |  | 37.21736526 | 32.00481033 | 30.22616768 | 38.96487045 | 41.73597717 | 41.33975983
2430.46875 | -0.143183704 | 58.54357624 | 0.000539756 |  | 37.25047684 | 31.99201775 | 30.23876572 | 38.93044662 | 41.70045471 | 41.30228806
2430.568359 | -0.14245303 | 55.97980976 | 0.000484386 |  | 37.25302887 | 32.01297379 | 30.28610992 | 38.86730194 | 41.70188141 | 41.30815125
2430.667969 | -0.142701697 | 56.48632145 | 0.000502175 |  | 37.25198746 | 32.01011276 | 30.27811241 | 38.82245636 | 41.72972107 | 41.31023026
2430.767578 | -0.142451894 | 55.37099552 | 0.000508153 |  | 37.23905182 | 32.03015137 | 30.29506683 | 38.84095764 | 41.72349548 | 41.32400894
2430.867188 | -0.142390011 | 59.56754017 | 0.000501372 |  | 37.23891068 | 31.98504066 | 30.33151627 | 38.81126022 | 41.69702911 | 41.31435013
2430.966797 | -0.142715891 | 52.80312443 | 0.000512947 |  | 37.23309708 | 32.00169373 | 30.37847328 | 38.78754807 | 41.72276688 | 41.32236862
2431.066406 | -0.142082299 | 54.05356312 | 0.000485707 |  | 37.244133 | 32.04053116 | 30.42131042 | 38.7842598 | 41.7093544 | 41.33946991
2431.166016 | -0.142738032 | 60.28207493 | 0.000487315 |  | 37.25576782 | 32.00182724 | 30.43687057 | 38.75617599 | 41.71111679 | 41.31362915
2431.265625 | -0.142371276 | 55.71345234 | 0.000481306 |  | 37.23417282 | 32.02278137 | 30.50930023 | 38.73508072 | 41.69102859 | 41.27946854
2431.365234 | -0.142789696 | 62.11946201 | 0.000494119 |  | 37.24334717 | 32.05965805 | 30.52061081 | 38.71624756 | 41.72008514 | 41.32102203
2431.464844 | -0.143027577 | 53.56778812 | 0.000486776 |  | 37.22877884 | 32.03869629 | 30.55541229 | 38.69571304 | 41.70456696 | 41.29972839
2431.564453 | -0.142489932 | 57.24802113 | 0.000554675 |  | 37.26667023 | 32.0564537 | 30.583992 | 38.69999695 | 41.68917465 | 41.31150055
2431.664063 | -0.143151343 | 57.44055653 | 0.000487727 |  | 37.24322891 | 32.03658676 | 30.65465927 | 38.66041183 | 41.66589355 | 41.32884979
2431.763672 | -0.143109898 | 60.31078434 | 0.000501538 |  | 37.24039078 | 32.02461243 | 30.63707542 | 38.65525436 | 41.67881775 | 41.30350876
2431.863281 | -0.142610292 | 59.87513828 | 0.000518115 |  | 37.23941803 | 32.04311371 | 30.68059731 | 38.64292908 | 41.70357895 | 41.34557343
2431.962891 | -0.142347431 | 61.09891605 | 0.000505072 |  | 37.25669861 | 32.00201035 | 30.69895935 | 38.66282654 | 41.67477417 | 41.27701187
2432.0625 | -0.142077757 | 59.41077518 | 0.000497444 |  | 37.25284195 | 32.00611496 | 30.74907303 | 38.64275742 | 41.67376709 | 41.30607605
2432.162109 | -0.142777206 | 60.32765293 | 0.000496412 |  | 37.24821091 | 32.04575348 | 30.77264977 | 38.63106155 | 41.66794586 | 41.322155
2432.261719 | -0.142597802 | 58.24760532 | 0.0005296 |  | 37.26483917 | 31.99582291 | 30.79944801 | 38.61577988 | 41.67765427 | 41.31363678
2432.361328 | -0.142899269 | 51.65908909 | 0.000521554 |  | 37.24492645 | 32.03114319 | 30.81692505 | 38.594944 | 41.66643143 | 41.30702209
2432.460938 | -0.14288905 | 59.13644123 | 0.000542851 |  | 37.30222321 | 32.00317764 | 30.83266449 | 38.5979805 | 41.68389511 | 41.29119492
2432.560547 | -0.143258645 | 47.69745731 | 0.000517096 |  | 37.269207 | 32.03334045 | 30.89768219 | 38.56772232 | 41.67713547 | 41.31511307
2432.660156 | -0.142792535 | 56.34459782 | 0.000504754 |  | 37.27615356 | 32.04337692 | 30.91364861 | 38.51985931 | 41.67627335 | 41.28645325
2432.759766 | -0.142365031 | 55.73623753 | 0.000514429 |  | 37.28016663 | 32.05223846 | 30.94519424 | 38.55469894 | 41.65997314 | 41.27213287
2432.859375 | -0.142642085 | 55.78545475 | 0.000522927 |  | 37.29809952 | 32.02352905 | 30.93615913 | 38.5589447 | 41.63949585 | 41.3025856
2432.958984 | -0.143078105 | 50.84497929 | 0.000509234 |  | 37.29000854 | 32.067173 | 30.96973991 | 38.52794266 | 41.64086914 | 41.31377029
2433.058594 | -0.142654008 | 56.35348225 | 0.000522928 |  | 37.29057693 | 32.03356171 | 30.96153831 | 38.49559784 | 41.65862274 | 41.30117798
2433.158203 | -0.143026441 | 58.63107395 | 0.000524541 |  | 37.33311844 | 32.05470657 | 30.94675064 | 38.51193619 | 41.62095642 | 41.30752563
2433.257813 | -0.142780612 | 46.98178196 | 0.000520035 |  | 37.30679321 | 32.0376358 | 30.98435783 | 38.49140549 | 41.6496048 | 41.34888458
2433.357422 | -0.142497881 | 51.96691227 | 0.000516461 |  | 37.30598068 | 32.0633049 | 30.96209526 | 38.46553802 | 41.66884995 | 41.31625748
2433.457031 | -0.14293901 | 53.67464924 | 0.000505535 |  | 37.30672455 | 32.03302765 | 31.00114822 | 38.45116043 | 41.64458847 | 41.28178787
2433.556641 | -0.142768122 | 55.16706944 | 0.000500125 |  | 37.34367371 | 32.04525375 | 31.01661682 | 38.40642929 | 41.64075851 | 41.34051895
2433.65625 | -0.142780045 | 57.11222553 | 0.000504536 |  | 37.34211349 | 32.01680374 | 31.02752686 | 38.40213776 | 41.63934326 | 41.27915192
2433.755859 | -0.142619944 | 54.21397114 | 0.000497637 |  | 37.33314133 | 32.02604294 | 30.98998642 | 38.36000443 | 41.64542389 | 41.30825424
2433.855469 | -0.142953204 | 57.44465733 | 0.000507509 |  | 37.32162857 | 32.01039124 | 31.02226639 | 38.37131119 | 41.64211655 | 41.32287979
2433.955078 | -0.143572602 | 55.65124989 | 0.000512448 |  | 37.35793686 | 31.99099731 | 30.98541451 | 38.33482742 | 41.67106247 | 41.32945633
2434.054688 | -0.142852715 | 50.05024052 | 0.00049261 |  | 37.33079529 | 32.00551224 | 30.99063873 | 38.34307098 | 41.63536835 | 41.3335762
2434.154297 | -0.142882237 | 57.77481174 | 0.000486467 |  | 37.31328583 | 31.98758698 | 30.99088097 | 38.36917496 | 41.63853455 | 41.32209015
2434.253906 | -0.143130337 | 58.48707294 | 0.000534191 |  | 37.32012177 | 32.01048279 | 30.97526932 | 38.33161926 | 41.62005615 | 41.33811569
2434.353516 | -0.143131472 | 57.28106022 | 0.000486645 |  | 37.31835175 | 32.02046967 | 30.96953011 | 38.33364105 | 41.61837769 | 41.31573105
2434.453125 | -0.142575093 | 57.12065601 | 0.000470874 |  | 37.31318665 | 32.00815582 | 30.91803932 | 38.33551788 | 41.63076019 | 41.32195663
2434.552734 | -0.142817515 | 55.98755741 | 0.00050106 |  | 37.33615494 | 31.99323273 | 30.89627457 | 38.36166763 | 41.66417313 | 41.31807709
2434.652344 | -0.143233097 | 51.53559208 | 0.000456421 |  | 37.30889893 | 31.98377609 | 30.90330887 | 38.34433365 | 41.62726974 | 41.31007004
2434.751953 | -0.143567492 | 56.48951054 | 0.000493064 |  | 37.31283569 | 32.02082443 | 30.89308548 | 38.31822586 | 41.6164093 | 41.30217361
2434.851563 | -0.143256941 | 50.60573673 | 0.000480233 |  | 37.31768036 | 31.98895645 | 30.85571861 | 38.35190201 | 41.63019562 | 41.30036545
2434.951172 | -0.142933901 | 55.24157429 | 0.000525093 |  | 37.34794998 | 32.00118256 | 30.83226585 | 38.36798096 | 41.63167191 | 41.2930603
2435.050781 | -0.142898701 | 54.28346729 | 0.000492891 |  | 37.35143661 | 32.01942444 | 30.79514694 | 38.30833054 | 41.64198303 | 41.29483032
2435.150391 | -0.142692614 | 55.47649097 | 0.000475917 |  | 37.36516953 | 32.03166199 | 30.75101662 | 38.31741333 | 41.62533188 | 41.31218338
2435.25 | -0.142700562 | 56.87366581 | 0.000485145 |  | 37.37732315 | 31.99930954 | 30.72434807 | 38.26351929 | 41.62563705 | 41.27184296
2435.349609 | -0.143006003 | 54.53843021 | 0.000489216 |  | 37.37542725 | 31.99994087 | 30.70141411 | 38.21664047 | 41.63311386 | 41.25256729
2435.449219 | -0.142875424 | 56.64650059 | 0.000472007 |  | 37.40143204 | 31.99580193 | 30.65391159 | 38.22409821 | 41.64648438 | 41.2793808
2435.548828 | -0.142408179 | 58.91542912 | 0.000452331 |  | 37.37546158 | 32.0130043 | 30.61462212 | 38.20288849 | 41.61209106 | 41.26580048
2435.648438 | -0.142649466 | 60.24607182 | 0.000453844 |  | 37.36945343 | 31.99491501 | 30.57886124 | 38.21347809 | 41.60772324 | 41.23348618
2435.748047 | -0.143104789 | 58.08765125 | 0.000479269 |  | 37.36867905 | 32.00168991 | 30.55915642 | 38.14884186 | 41.62221146 | 41.24944687
2435.847656 | -0.143457352 | 52.4164629 | 0.00048715 |  | 37.36724854 | 31.9767952 | 30.5308857 | 38.15665436 | 41.59726334 | 41.21662521
2435.947266 | -0.142987268 | 55.43593311 | 0.000467076 |  | 37.40289688 | 32.0060997 | 30.46475792 | 38.15868759 | 41.62580109 | 41.25819397
2436.046875 | -0.142895295 | 54.56417942 | 0.000485343 |  | 37.37088013 | 31.99194145 | 30.44495964 | 38.15625 | 41.62335587 | 41.22138214
2436.146484 | -0.14314453 | 55.28349781 | 0.000476616 |  | 37.39836121 | 31.96718407 | 30.41267776 | 38.11465454 | 41.63495636 | 41.20929718
2436.246094 | -0.142454165 | 53.79472828 | 0.000520489 |  | 37.36662292 | 31.96447945 | 30.37183762 | 38.10651779 | 41.64654541 | 41.20429993
2436.345703 | -0.142496177 | 55.08640766 | 0.000516072 |  | 37.36222458 | 31.99975967 | 30.31789207 | 38.12329102 | 41.62536621 | 41.18345261
2436.445313 | -0.142418966 | 58.61352634 | 0.00046658 |  | 37.39513779 | 31.9669323 | 30.32871246 | 38.10906982 | 41.62699509 | 41.17649078
2436.544922 | -0.143444861 | 49.82489491 | 0.000500182 |  | 37.38838959 | 31.98666 | 30.25452995 | 38.08127975 | 41.63565445 | 41.18202972
2436.644531 | -0.142968532 | 51.6085062 | 0.000443667 |  | 37.38087082 | 31.98914337 | 30.23055267 | 38.07014084 | 41.63820267 | 41.16991425
2436.744141 | -0.143193355 | 54.46392155 | 0.00049742 |  | 37.3813858 | 31.96599007 | 30.19772339 | 38.03957367 | 41.6204834 | 41.20103073
2436.84375 | -0.143072995 | 51.59961796 | 0.000516052 |  | 37.37270737 | 31.99674606 | 30.13605118 | 38.03509521 | 41.6047821 | 41.17895889
2436.943359 | -0.143264322 | 52.02091312 | 0.000499862 |  | 37.4109993 | 31.96621323 | 30.08051491 | 38.05452347 | 41.61974335 | 41.15579605
2437.042969 | -0.143271702 | 51.89719105 | 0.00049362 |  | 37.39431381 | 31.99609184 | 30.06033707 | 38.03249741 | 41.61510468 | 41.15476227
2437.142578 | -0.142659685 | 52.97697163 | 0.000519824 |  | 37.33160019 | 31.94100761 | 29.99923515 | 38.04662704 | 41.62488556 | 41.15699387
2437.242188 | -0.143314282 | 55.81963062 | 0.000474898 |  | 37.36542892 | 31.97198868 | 29.98117065 | 38.02788544 | 41.52241135 | 41.1491394
2437.341797 | -0.143390927 | 57.26830387 | 0.00048975 |  | 37.38646698 | 31.98261833 | 29.95582962 | 38.03426361 | 41.53094101 | 41.13676071
2437.441406 | -0.142784019 | 53.09158039 | 0.00046441 |  | 37.34712601 | 31.95780563 | 29.91427422 | 37.99405289 | 41.52288437 | 41.13416672
2437.541016 | -0.143382411 | 55.6706171 | 0.000482266 |  | 37.38183594 | 31.93888664 | 29.91601944 | 38.00754929 | 41.53093719 | 41.11903763
2437.640625 | -0.143287031 | 58.37474537 | 0.000488507 |  | 37.38805389 | 31.94939423 | 29.86532211 | 37.95789337 | 41.52974319 | 41.10890198
2437.740234 | -0.143585092 | 55.42545033 | 0.000468115 |  | 37.38357162 | 31.95145416 | 29.85161209 | 37.95466995 | 41.52376175 | 41.1084938
2437.839844 | -0.143167239 | 59.63202 | 0.000494095 |  | 37.41206741 | 31.9485321 | 29.80278206 | 37.97331238 | 41.52852249 | 41.09122849
2437.939453 | -0.143080944 | 57.27969456 | 0.000491115 |  | 37.43269348 | 31.93312645 | 29.78405762 | 38.01201248 | 41.50621033 | 41.07033157
2438.039063 | -0.143157588 | 59.5641222 | 0.000496472 |  | 37.42274094 | 31.92935944 | 29.74000168 | 37.99040604 | 41.52171326 | 41.0570488
2438.138672 | -0.143039499 | 65.15670109 | 0.000493177 |  | 37.44644165 | 31.93958664 | 29.71525764 | 38.04902649 | 41.51471329 | 41.05419159
2438.238281 | -0.143190516 | 53.23649693 | 0.000471803 |  | 37.47369766 | 31.91742134 | 29.66887474 | 38.04533386 | 41.52613068 | 41.05422211
2438.337891 | -0.142917436 | 56.1203928 | 0.000519503 |  | 37.44889069 | 31.93289375 | 29.68908691 | 38.05015182 | 41.52885818 | 41.03375626
2438.4375 | -0.142893024 | 60.4935236 | 0.000484573 |  | 37.48799133 | 31.91866684 | 29.6672802 | 38.06494904 | 41.49113083 | 41.0145874
2438.537109 | -0.143661736 | 57.63673496 | 0.000498241 |  | 37.4921875 | 31.9294281 | 29.63703156 | 38.08466339 | 41.52923203 | 41.00561905
2438.636719 | -0.143044041 | 60.51721287 | 0.000510717 |  | 37.49343872 | 31.88729668 | 29.59900093 | 38.08595276 | 41.51517487 | 41.0259285
2438.736328 | -0.143510151 | 56.06297398 | 0.000520487 |  | 37.50413132 | 31.88234901 | 29.58866692 | 38.08875275 | 41.53430939 | 41.00728989
2438.835938 | -0.143375598 | 57.49478626 | 0.000504781 |  | 37.50365829 | 31.91268921 | 29.59093666 | 38.10258102 | 41.55319977 | 40.95898438
2438.935547 | -0.143220039 | 55.06157398 | 0.000491372 |  | 37.5425148 | 31.86850548 | 29.58352089 | 38.09090042 | 41.513134 | 40.95795059
2439.035156 | -0.143381843 | 59.50351048 | 0.000504947 |  | 37.50893402 | 31.89173126 | 29.57264519 | 38.15730667 | 41.50533295 | 40.9457283
2439.134766 | -0.143513557 | 57.93567371 | 0.00047866 |  | 37.55358887 | 31.87990761 | 29.60170364 | 38.2134285 | 41.5287056 | 40.93542099
2439.234375 | -0.143274541 | 59.37431812 | 0.000492404 |  | 37.55249405 | 31.88664627 | 29.57903099 | 38.23395157 | 41.51170731 | 40.94276428
2439.333984 | -0.143030415 | 58.54722309 | 0.000478765 |  | 37.54565048 | 31.87418938 | 29.53484154 | 38.31580353 | 41.52437973 | 40.90239716
2439.433594 | -0.143279083 | 58.14734745 | 0.000491332 |  | 37.53804398 | 31.87038612 | 29.54394722 | 38.36685944 | 41.50115967 | 40.92222214
2439.533203 | -0.143051989 | 60.63296604 | 0.000478888 |  | 37.55480194 | 31.88206863 | 29.5770874 | 38.41266632 | 41.48925018 | 40.92131805
2439.632813 | -0.143488009 | 58.45745182 | 0.0004907 |  | 37.52407074 | 31.8849411 | 29.55472565 | 38.46805573 | 41.51341629 | 40.92370224
2439.732422 | -0.143674226 | 63.34666538 | 0.00045897 |  | 37.51851654 | 31.86236382 | 29.547575 | 38.46469116 | 41.50963593 | 40.89881134
2439.832031 | -0.142676149 | 63.00943851 | 0.000504904 |  | 37.55475616 | 31.88020325 | 29.48989677 | 38.53452682 | 41.46364594 | 40.94548035
2439.931641 | -0.143140556 | 70.36216831 | 0.000458801 |  | 37.52577972 | 31.8740921 | 29.51980209 | 38.51977539 | 41.47784424 | 40.91083145
2440.03125 | -0.142919707 | 57.49979496 | 0.000492099 |  | 37.54409027 | 31.88856697 | 29.4984436 | 38.52061081 | 41.50327301 | 40.92112732
2440.130859 | -0.142873721 | 60.38437748 | 0.000483474 |  | 37.52233505 | 31.87574387 | 29.4891777 | 38.54632568 | 41.50014114 | 40.9218483
2440.230469 | -0.143184271 | 57.08898258 | 0.000469084 |  | 37.54488754 | 31.89813232 | 29.45737457 | 38.52022171 | 41.49137115 | 40.90283966
2440.330078 | -0.143104789 | 58.31071568 | 0.000487677 |  | 37.55540466 | 31.90864563 | 29.45206642 | 38.50871277 | 41.50427628 | 40.8961792
2440.429688 | -0.143533428 | 57.04933643 | 0.000447664 |  | 37.52664948 | 31.90077782 | 29.4437542 | 38.52071762 | 41.45438766 | 40.93575287
2440.529297 | -0.143509583 | 56.839715 | 0.000487872 |  | 37.57050705 | 31.89242744 | 29.43562126 | 38.54452896 | 41.49132538 | 40.92770004
2440.628906 | -0.142923681 | 64.88715458 | 0.000485228 |  | 37.54128265 | 31.90034866 | 29.43039703 | 38.55342865 | 41.49198151 | 40.93864441
2440.728516 | -0.143247858 | 61.84535313 | 0.000455789 |  | 37.5425148 | 31.92142296 | 29.41831017 | 38.61782837 | 41.47121429 | 40.9412117
2440.828125 | -0.143260915 | 57.20632648 | 0.000474257 |  | 37.53448105 | 31.90608788 | 29.40390205 | 38.59958267 | 41.48873138 | 40.94042969
2440.927734 | -0.143454513 | 56.44576359 | 0.000470182 |  | 37.51640701 | 31.93003845 | 29.40537453 | 38.6182251 | 41.48189545 | 40.93431473
2441.027344 | -0.143070157 | 55.07410526 | 0.000479474 |  | 37.52282333 | 31.91895485 | 29.4008255 | 38.62351608 | 41.51721954 | 40.95897293
2441.126953 | -0.143681606 | 59.50920963 | 0.000509897 |  | 37.52222061 | 31.92211151 | 29.40393448 | 38.64196014 | 41.51951981 | 40.96173096
2441.226563 | -0.143091731 | 57.55904102 | 0.000482616 |  | 37.49402618 | 31.92050552 | 29.41085052 | 38.6844368 | 41.52163315 | 40.92697906
2441.326172 | -0.143015087 | 58.27016163 | 0.00047994 |  | 37.49947357 | 31.95974541 | 29.38866425 | 38.68361664 | 41.5085144 | 40.96163559
2441.425781 | -0.143589634 | 62.36325932 | 0.000480532 |  | 37.5037117 | 31.93165016 | 29.41385078 | 38.69752121 | 41.51373291 | 40.95697784
2441.525391 | -0.143262051 | 56.08484745 | 0.000479207 |  | 37.49058914 | 31.93985367 | 29.39669418 | 38.75614548 | 41.51611328 | 40.96530151
2441.625 | -0.142668769 | 56.38310337 | 0.000495465 |  | 37.47216415 | 31.94737434 | 29.40951347 | 38.80711365 | 41.52585602 | 40.97732925
2441.724609 | -0.143875204 | 58.13891697 | 0.000503589 |  | 37.48056412 | 31.92442131 | 29.35920525 | 38.82817841 | 41.5370369 | 40.98136902
2441.824219 | -0.143196761 | 52.61264133 | 0.000470832 |  | 37.47734451 | 31.93302917 | 29.35798073 | 38.86879349 | 41.51408005 | 40.97670746
2441.923828 | -0.14361064 | 58.10291767 | 0.000464485 |  | 37.48549271 | 31.93435478 | 29.34751129 | 38.89957809 | 41.51294708 | 41.00152588
2442.023438 | -0.143516396 | 61.76811314 | 0.000492113 |  | 37.46632004 | 31.94231033 | 29.35001183 | 38.92767334 | 41.49511337 | 40.98377991
2442.123047 | -0.142987268 | 52.14304066 | 0.000442657 |  | 37.47325516 | 31.96459198 | 29.30433083 | 38.99087906 | 41.50732803 | 41.03887177
2442.222656 | -0.142810135 | 60.57235813 | 0.000479875 |  | 37.4703064 | 31.9585247 | 29.30673599 | 39.00350571 | 41.50405502 | 41.01883316
2442.322266 | -0.14302417 | 58.97763538 | 0.00050335 |  | 37.46058655 | 31.95173264 | 29.2964592 | 39.01266479 | 41.49379349 | 40.99995422
2442.421875 | -0.143766767 | 55.31403065 | 0.00048323 |  | 37.41906738 | 31.94064713 | 29.29208565 | 39.02503586 | 41.49399185 | 40.99082947
2442.521484 | -0.143480629 | 55.81826496 | 0.000525152 |  | 37.43309402 | 31.93038368 | 29.29018021 | 39.04401016 | 41.4849472 | 40.98582458
2442.621094 | -0.143323366 | 52.16764927 | 0.000498629 |  | 37.41887283 | 31.96776581 | 29.28156281 | 39.07201767 | 41.49405289 | 40.98238754
2442.720703 | -0.143330179 | 57.68412876 | 0.000503923 |  | 37.40971756 | 31.93538857 | 29.26591682 | 39.06489563 | 41.48464203 | 40.97539139
2442.820313 | -0.14333245 | 55.11375141 | 0.000471039 |  | 37.39401627 | 31.9536171 | 29.2237587 | 39.08457184 | 41.48959732 | 41.03583145
2442.919922 | -0.143285328 | 54.04308414 | 0.000467006 |  | 37.39496994 | 31.9219799 | 29.24834824 | 39.10544968 | 41.4550972 | 41.03769302
2443.019531 | -0.14365322 | 53.26383686 | 0.00048485 |  | 37.40632629 | 31.9248867 | 29.22822189 | 39.09537506 | 41.48403931 | 41.01231384
2443.119141 | -0.143145098 | 56.4282198 | 0.000486061 |  | 37.39149857 | 31.95145035 | 29.22737312 | 39.11734772 | 41.4701004 | 41.02142715
2443.21875 | -0.142805025 | 57.62488651 | 0.000474743 |  | 37.39306259 | 31.91599846 | 29.19205475 | 39.13809204 | 41.47119904 | 41.00274277
2443.318359 | -0.143418178 | 57.48476124 | 0.000481719 |  | 37.37633896 | 31.92518425 | 29.2258625 | 39.17350006 | 41.50894547 | 40.99375534
2443.417969 | -0.143497661 | 52.85757923 | 0.000456712 |  | 37.41354752 | 31.90314293 | 29.1933918 | 39.19887161 | 41.471138 | 41.01431656
2443.517578 | -0.144104569 | 53.80817127 | 0.000468606 |  | 37.38793182 | 31.91195107 | 29.1805706 | 39.2190361 | 41.47579193 | 41.00741196
2443.617188 | -0.143394333 | 56.17507648 | 0.000498111 |  | 37.38244247 | 31.90336418 | 29.16572952 | 39.24778366 | 41.46561432 | 41.01923752
2443.716797 | -0.143127498 | 58.00835896 | 0.000472662 |  | 37.35526276 | 31.91957474 | 29.17641068 | 39.25562286 | 41.46706009 | 41.03487778
2443.816406 | -0.143598717 | 57.92496586 | 0.000509122 |  | 37.36902237 | 31.89126015 | 29.14223099 | 39.26714325 | 41.48011017 | 41.01148224
2443.916016 | -0.143741786 | 53.0699358 | 0.000473677 |  | 37.36634827 | 31.87641907 | 29.14620972 | 39.28474045 | 41.45386124 | 41.02495575
2444.015625 | -0.143044041 | 57.21794987 | 0.000490066 |  | 37.35697556 | 31.85813713 | 29.11174011 | 39.28805161 | 41.42632294 | 41.01052094
2444.115234 | -0.143258645 | 56.8563509 | 0.000504004 |  | 37.35450363 | 31.88899422 | 29.13589668 | 39.26066208 | 41.467556 | 41.01087189
2444.214844 | -0.143681039 | 62.38946629 | 0.000523965 |  | 37.35732651 | 31.88323593 | 29.13467407 | 39.24256897 | 41.46100998 | 40.98161697
2444.314453 | -0.143633917 | 59.90520954 | 0.000533088 |  | 37.36799622 | 31.88838005 | 29.13077354 | 39.26499557 | 41.43842697 | 40.99056244
2444.414063 | -0.143469842 | 60.77674198 | 0.000513044 |  | 37.34384155 | 31.85554886 | 29.15719032 | 39.23389816 | 41.45407104 | 41.00912094
2444.513672 | -0.143179729 | 57.57065678 | 0.000489946 |  | 37.34002686 | 31.83540154 | 29.17738724 | 39.22179031 | 41.44744492 | 41.0116539
2444.613281 | -0.143143962 | 60.16814899 | 0.000469538 |  | 37.32562256 | 31.85885048 | 29.18837547 | 39.15495682 | 41.46120453 | 41.01057053
2444.712891 | -0.142801618 | 58.8673563 | 0.000464092 |  | 37.35415649 | 31.83570671 | 29.19888496 | 39.08709717 | 41.46560669 | 41.03266144
2444.8125 | -0.14341023 | 57.31569767 | 0.000460311 |  | 37.30758667 | 31.81531715 | 29.23144913 | 39.0439949 | 41.42868423 | 41.02201462
2444.912109 | -0.143547621 | 57.57635593 | 0.000491473 |  | 37.31760788 | 31.78448296 | 29.25304413 | 38.99871826 | 41.4388504 | 41.02600861
2445.011719 | -0.143468706 | 60.41673374 | 0.000490886 |  | 37.34304428 | 31.82338905 | 29.27483368 | 38.96788788 | 41.43844223 | 41.02110672
2445.111328 | -0.143985344 | 65.61855412 | 0.00046525 |  | 37.33039474 | 31.82010078 | 29.31259537 | 38.94942856 | 41.42129898 | 41.02957916
2445.210938 | -0.143618588 | 58.90791035 | 0.00047487 |  | 37.35709 | 31.81100845 | 29.35366631 | 38.92358398 | 41.42121124 | 41.05208588
2445.310547 | -0.14352548 | 62.36257267 | 0.000517411 |  | 37.34854507 | 31.7919178 | 29.35478592 | 38.88516235 | 41.46261215 | 41.03065872
2445.410156 | -0.143591337 | 59.83799839 | 0.00049526 |  | 37.33538437 | 31.83874893 | 29.40856171 | 38.82651901 | 41.42915344 | 41.05554962
2445.509766 | -0.143810482 | 65.05188847 | 0.000477146 |  | 37.32723618 | 31.7991333 | 29.447855 | 38.84059143 | 41.45294952 | 41.04924393
2445.609375 | -0.142957178 | 64.76365757 | 0.000496656 |  | 37.3526268 | 31.81227112 | 29.4725399 | 38.78545761 | 41.43509293 | 41.06341171
2445.708984 | -0.143885423 | 63.34620762 | 0.000451302 |  | 37.32794571 | 31.79184341 | 29.51150513 | 38.75621033 | 41.44659805 | 41.01690674
2445.808594 | -0.143760521 | 63.08052921 | 0.000482264 |  | 37.33785248 | 31.81460571 | 29.52768898 | 38.75029755 | 41.39972687 | 41.03264236
2445.908203 | -0.143292141 | 64.32231236 | 0.000503383 |  | 37.35480499 | 31.80063248 | 29.561903 | 38.70798111 | 41.43163681 | 41.01048279
2446.007813 | -0.143511854 | 65.20158482 | 0.000461812 |  | 37.35750198 | 31.78959846 | 29.58837509 | 38.68684387 | 41.42602921 | 41.02295303
2446.107422 | -0.143348914 | 66.26883793 | 0.000428307 |  | 37.3444519 | 31.78384781 | 29.60182762 | 38.68655777 | 41.40709305 | 41.004776
2446.207031 | -0.143108195 | 60.24698734 | 0.000512588 |  | 37.34653473 | 31.79303932 | 29.64713478 | 38.6235199 | 41.43941116 | 41.01203537
2446.306641 | -0.143186542 | 60.5283823 | 0.000476502 |  | 37.36155701 | 31.78755379 | 29.68570709 | 38.62649918 | 41.4437027 | 40.98936081
2446.40625 | -0.143820701 | 65.31346226 | 0.000496183 |  | 37.34814072 | 31.77336121 | 29.66609001 | 38.58473587 | 41.42413712 | 40.99155426
2446.505859 | -0.144030195 | 64.04433537 | 0.000456835 |  | 37.34341049 | 31.75739098 | 29.73745918 | 38.55159378 | 41.43386078 | 40.99959183
2446.605469 | -0.144044389 | 57.13819981 | 0.000454199 |  | 37.35079956 | 31.77518082 | 29.71795273 | 38.50935364 | 41.41881561 | 41.00989151
2446.705078 | -0.1434301 | 64.81606388 | 0.000456083 |  | 37.35425568 | 31.79166222 | 29.78850365 | 38.49159241 | 41.44146347 | 40.98909378
2446.804688 | -0.142967397 | 63.24731541 | 0.000517098 |  | 37.34259796 | 31.79566002 | 29.73933792 | 38.49548721 | 41.39545059 | 41.01748276
2446.904297 | -0.143125227 | 60.14832783 | 0.000541671 |  | 37.34328461 | 31.7960968 | 29.77015495 | 38.44909286 | 41.43354034 | 40.99913406
2447.003906 | -0.143352321 | 64.31844425 | 0.000500202 |  | 37.33003998 | 31.78501511 | 29.77548409 | 38.47885132 | 41.4209671 | 40.98608017
2447.103516 | -0.143188245 | 60.7072382 | 0.000481696 |  | 37.32242966 | 31.79834175 | 29.79480934 | 38.4729805 | 41.43787384 | 40.98347855
2447.203125 | -0.143055963 | 58.2601366 | 0.000483638 |  | 37.34985733 | 31.80161476 | 29.79429626 | 38.44762039 | 41.421772 | 40.9780426
2447.302734 | -0.142585879 | 66.21483707 | 0.000434767 |  | 37.31213379 | 31.82745171 | 29.78046989 | 38.41141891 | 41.43301392 | 40.96231461
2447.402344 | -0.143741786 | 64.68779087 | 0.000472962 |  | 37.31738281 | 31.82342911 | 29.72466278 | 38.4131279 | 41.43193054 | 40.95925522
2447.501953 | -0.143623698 | 64.14458561 | 0.000493836 |  | 37.31832886 | 31.82249832 | 29.72341919 | 38.40520096 | 41.40632629 | 40.98616028
2447.601563 | -0.142664795 | 61.52796268 | 0.000495301 |  | 37.30001068 | 31.82943153 | 29.75873756 | 38.37089539 | 41.43010712 | 40.98933411
2447.701172 | -0.142612563 | 63.35622501 | 0.00047865 |  | 37.33424377 | 31.82987595 | 29.72549438 | 38.36587524 | 41.46010208 | 40.99794769
2447.800781 | -0.143243883 | 68.07887363 | 0.000502986 |  | 37.33195114 | 31.85364914 | 29.71757507 | 38.33737946 | 41.45053864 | 41.03683853
2447.900391 | -0.143279651 | 61.24975681 | 0.000461383 |  | 37.31823349 | 31.84081459 | 29.68187332 | 38.36625671 | 41.46680832 | 41.01664352
2448 | -0.143088892 | 65.30457401 | 0.000461883 |  | 37.32445145 | 31.8730526 | 29.6807003 | 38.38953781 | 41.44483185 | 41.03929901
2448.099609 | -0.143051989 | 63.91742039 | 0.000516602 |  | 37.30602264 | 31.84927177 | 29.64447975 | 38.34536362 | 41.45536804 | 41.02860641
2448.199219 | -0.142942984 | 67.88042545 | 0.00043416 |  | 37.33301163 | 31.8948307 | 29.64180756 | 38.34277344 | 41.43574142 | 41.03899765
2448.298828 | -0.142799915 | 67.96039677 | 0.000458276 |  | 37.3285408 | 31.88995361 | 29.63247871 | 38.3503685 | 41.4532547 | 41.03320313
2448.398438 | -0.143009409 | 62.84835148 | 0.000482823 |  | 37.32400513 | 31.90602493 | 29.62117386 | 38.34040833 | 41.42417145 | 41.01516342
2448.498047 | -0.142527403 | 62.90121555 | 0.000499743 |  | 37.34244537 | 31.87298775 | 29.58437347 | 38.34078217 | 41.45649338 | 41.01333237
2448.597656 | -0.143083782 | 63.92768192 | 0.000487356 |  | 37.33930969 | 31.92646599 | 29.60169411 | 38.37232208 | 41.44011688 | 41.01576233
2448.697266 | -0.142668201 | 59.06239033 | 0.000447908 |  | 37.33373642 | 31.90270615 | 29.60148048 | 38.35972595 | 41.43693924 | 41.04469681
2448.796875 | -0.14332734 | 59.66278172 | 0.000471571 |  | 37.32531738 | 31.94816017 | 29.58533287 | 38.3747673 | 41.44495392 | 41.02341461
2448.896484 | -0.142875992 | 60.73754978 | 0.000479066 |  | 37.31525421 | 31.90140724 | 29.59179688 | 38.38134384 | 41.43078232 | 40.98461533
2448.996094 | -0.1427034 | 62.50931644 | 0.000501304 |  | 37.30353928 | 31.95855522 | 29.56942749 | 38.39583969 | 41.48801804 | 41.03025055
2449.095703 | -0.143015654 | 59.56138706 | 0.000481173 |  | 37.32362747 | 31.96349716 | 29.55257034 | 38.45921707 | 41.45695877 | 41.02827072
2449.195313 | -0.142615402 | 59.28682423 | 0.00049967 |  | 37.30932617 | 31.92946625 | 29.55405617 | 38.4858284 | 41.43288422 | 41.07112503
2449.294922 | -0.143061073 | 59.92891026 | 0.000477801 |  | 37.33161926 | 31.9583683 | 29.54041672 | 38.56880188 | 41.45613098 | 41.02420044
2449.394531 | -0.143422152 | 55.30788136 | 0.000505369 |  | 37.31504822 | 31.95359039 | 29.57546043 | 38.54904938 | 41.45397186 | 41.04623413
2449.494141 | -0.14264095 | 57.95344639 | 0.000491804 |  | 37.29699707 | 31.98521233 | 29.52521324 | 38.63151932 | 41.44609833 | 41.01669312
2449.59375 | -0.142801051 | 56.85680485 | 0.000508809 |  | 37.34285736 | 31.99202728 | 29.50345421 | 38.66772461 | 41.41324234 | 41.04344559
2449.693359 | -0.142423508 | 59.59624958 | 0.000467867 |  | 37.30228424 | 31.9753418 | 29.5068512 | 38.71040344 | 41.44161224 | 41.04552078
2449.792969 | -0.142426346 | 60.3246851 | 0.000475116 |  | 37.3118515 | 31.99321747 | 29.50866318 | 38.69719696 | 41.45497513 | 41.01648331
2449.892578 | -0.142869179 | 65.31004429 | 0.000489553 |  | 37.32936096 | 32.02102661 | 29.52470589 | 38.77668762 | 41.42007828 | 41.0185585
2449.992188 | -0.142975913 | 56.60730839 | 0.000525339 |  | 37.33555984 | 32.01856995 | 29.48263168 | 38.83462143 | 41.44285202 | 41.02231979
2450.091797 | -0.14261824 | 58.92773533 | 0.000482402 |  | 37.32764816 | 32.00232315 | 29.51261711 | 38.86675644 | 41.40877533 | 40.99941254
2450.191406 | -0.142450759 | 56.3796854 | 0.000499022 |  | 37.33647919 | 32.03459549 | 29.49745178 | 38.91277313 | 41.43802643 | 41.01913071
2450.291016 | -0.142537622 | 57.95868778 | 0.000461899 |  | 37.3249855 | 32.01784134 | 29.50463867 | 38.92823029 | 41.44032288 | 40.99290085
2450.390625 | -0.14269091 | 57.76113987 | 0.000506877 |  | 37.34613419 | 32.03234863 | 29.50054169 | 39.02226639 | 41.41632462 | 41.02930832
2450.490234 | -0.142511506 | 58.81449604 | 0.000494083 |  | 37.38869858 | 32.01847839 | 29.48409653 | 38.99147415 | 41.41505432 | 40.98963165
2450.589844 | -0.142398527 | 55.32405567 | 0.000510458 |  | 37.37499619 | 32.04587936 | 29.47452354 | 39.01426697 | 41.41424179 | 41.03092957
2450.689453 | -0.14237525 | 55.69271564 | 0.00049467 |  | 37.36283493 | 32.03436661 | 29.4904232 | 39.05381012 | 41.43100357 | 41.00034714
2450.789063 | -0.142664227 | 54.96610355 | 0.000504816 |  | 37.34560394 | 32.04491806 | 29.47297096 | 39.05550385 | 41.44058228 | 41.00522614
2450.888672 | -0.142679556 | 56.56834507 | 0.000504337 |  | 37.35909653 | 32.07599258 | 29.48417282 | 39.10117722 | 41.43225098 | 41.00246048
2450.988281 | -0.142575093 | 61.56714725 | 0.000489638 |  | 37.38695526 | 32.02887726 | 29.45028114 | 39.08675385 | 41.42575836 | 41.00217438
2451.087891 | -0.142388308 | 59.55113316 | 0.000431203 |  | 37.37819672 | 32.0503273 | 29.4635582 | 39.09723663 | 41.41932678 | 40.99898911
2451.1875 | -0.14267842 | 60.67603397 | 0.000469483 |  | 37.41383362 | 32.04836655 | 29.47462654 | 39.12245941 | 41.40657806 | 40.97695923
2451.287109 | -0.142691478 | 57.39908695 | 0.000476064 |  | 37.41607285 | 32.05074692 | 29.4961071 | 39.09647369 | 41.42127991 | 40.98866653
2451.386719 | -0.142191304 | 53.28138065 | 0.000512909 |  | 37.40938568 | 32.02441406 | 29.48232269 | 39.13058853 | 41.40272141 | 40.9883194
2451.486328 | -0.143394333 | 60.1269083 | 0.00047792 |  | 37.4114151 | 32.05247116 | 29.51259995 | 39.12879562 | 41.4324379 | 40.94340897
2451.585938 | -0.141822277 | 66.23238468 | 0.000489396 |  | 37.41140747 | 32.06603241 | 29.5238266 | 39.12670898 | 41.43947601 | 40.95758057
2451.685547 | -0.142453597 | 62.11580753 | 0.000503363 |  | 37.40676117 | 32.0460968 | 29.53582764 | 39.135746 | 41.44511795 | 40.96337128
2451.785156 | -0.142878263 | 61.93923283 | 0.000457484 |  | 37.43237686 | 32.03388214 | 29.53887558 | 39.11684036 | 41.42278671 | 40.93707657
2451.884766 | -0.143246722 | 64.74041843 | 0.000492397 |  | 37.45228195 | 32.09263611 | 29.61569595 | 39.13586807 | 41.43281937 | 40.94742966
2451.984375 | -0.142613698 | 65.50074863 | 0.000458475 |  | 37.4246254 | 32.05367661 | 29.64354706 | 39.12932968 | 41.4043808 | 40.92642593
2452.083984 | -0.14333756 | 65.26014042 | 0.000498943 |  | 37.44068146 | 32.05709457 | 29.63942337 | 39.10380173 | 41.41328049 | 40.92665863
2452.183594 | -0.142445649 | 62.21128178 | 0.000487546 |  | 37.4603157 | 32.06638336 | 29.61845779 | 39.08911133 | 41.43321609 | 40.90619659
2452.283203 | -0.142273058 | 66.312356 | 0.000508936 |  | 37.46244431 | 32.06686783 | 29.67268944 | 39.08360672 | 41.44776154 | 40.91542816
2452.382813 | -0.142155537 | 56.92083073 | 0.000486307 |  | 37.47243881 | 32.05873108 | 29.67066383 | 39.09567642 | 41.42566681 | 40.88512802
2452.482422 | -0.143086621 | 62.41816807 | 0.000475388 |  | 37.49262619 | 32.06767273 | 29.69255257 | 39.09037399 | 41.40140533 | 40.88540649
2452.582031 | -0.142133963 | 67.93396854 | 0.000459078 |  | 37.49435806 | 32.05391693 | 29.72883606 | 39.08963013 | 41.42187881 | 40.88134766
2452.681641 | -0.142897566 | 61.46347904 | 0.000467596 |  | 37.50936127 | 32.05768585 | 29.70297241 | 39.08765793 | 41.41145706 | 40.88910675
2452.78125 | -0.142246374 | 67.27866459 | 0.000480519 |  | 37.51528549 | 32.08975601 | 29.7037468 | 39.07506943 | 41.42195511 | 40.91524124
2452.880859 | -0.142789696 | 63.63830662 | 0.000434443 |  | 37.5126915 | 32.07778168 | 29.70262718 | 39.06696701 | 41.41916656 | 40.87909698
2452.980469 | -0.141785374 | 64.14641666 | 0.000508798 |  | 37.49250412 | 32.07074356 | 29.70020676 | 39.02811813 | 41.45591354 | 40.89294815
2453.080078 | -0.141803542 | 67.24630833 | 0.000461601 |  | 37.46774673 | 32.06197739 | 29.71484184 | 39.06541443 | 41.43545532 | 40.89431381
2453.179688 | -0.142124879 | 66.85077 | 0.000456258 |  | 37.48579025 | 32.05470276 | 29.68181801 | 39.02212143 | 41.44233704 | 40.89964676
2453.279297 | -0.142347999 | 66.30051517 | 0.000468214 |  | 37.50337601 | 32.07039261 | 29.71366119 | 39.01033401 | 41.40072632 | 40.90126038
2453.378906 | -0.141883592 | 69.64830875 | 0.000461854 |  | 37.47834015 | 32.10666275 | 29.73822212 | 38.99419785 | 41.39822388 | 40.90813065
2453.478516 | -0.141972159 | 69.15023136 | 0.000499998 |  | 37.49793625 | 32.06799316 | 29.73127937 | 38.95955658 | 41.40042496 | 40.88681793
2453.578125 | -0.142028364 | 68.36118412 | 0.000495324 |  | 37.51221466 | 32.0646553 | 29.7485466 | 38.96720886 | 41.42406845 | 40.88901901
2453.677734 | -0.141506617 | 63.97894382 | 0.00046813 |  | 37.49123383 | 32.06660843 | 29.77397156 | 38.92203903 | 41.41811371 | 40.92438126
2453.777344 | -0.142379792 | 67.75738621 | 0.000462301 |  | 37.48955154 | 32.0571785 | 29.76055527 | 38.88886642 | 41.43923569 | 40.89803696
2453.876953 | -0.142036881 | 65.21252537 | 0.000457783 |  | 37.49549484 | 32.04014969 | 29.82358932 | 38.82783508 | 41.36896515 | 40.91064072
2453.976563 | -0.142030068 | 65.26128483 | 0.000488125 |  | 37.48838806 | 32.07797623 | 29.79485703 | 38.80851746 | 41.40777588 | 40.90924072
2454.076172 | -0.142215149 | 71.9828577 | 0.000460106 |  | 37.48737335 | 32.05434418 | 29.8724575 | 38.77198029 | 41.43077469 | 40.92583847
2454.175781 | -0.141448708 | 62.34616947 | 0.00047559 |  | 37.48751068 | 32.06780624 | 29.87142944 | 38.73807907 | 41.39881897 | 40.90347672
2454.275391 | -0.142044261 | 63.44691563 | 0.000430374 |  | 37.46008301 | 32.0586319 | 29.91126633 | 38.70038605 | 41.42961121 | 40.88793945
2454.375 | -0.142053912 | 63.27967167 | 0.000471102 |  | 37.4577179 | 32.03259277 | 29.93191528 | 38.67874527 | 41.44407654 | 40.9033699
2454.474609 | -0.141791619 | 63.91970158 | 0.000452372 |  | 37.43692398 | 32.04306412 | 29.99514198 | 38.6834259 | 41.40498352 | 40.92506027
2454.574219 | -0.142641517 | 62.27462864 | 0.000483356 |  | 37.41540909 | 32.0666008 | 29.96775818 | 38.6875 | 41.39245987 | 40.92494583
2454.673828 | -0.141847825 | 66.51628208 | 0.000462229 |  | 37.41693497 | 32.05170059 | 30.03619957 | 38.68914795 | 41.40146255 | 40.92046356
2454.773438 | -0.142753361 | 65.92683506 | 0.000460356 |  | 37.42913818 | 32.04415131 | 30.04202461 | 38.6719017 | 41.40898514 | 40.88508987
2454.873047 | -0.141825116 | 61.54596043 | 0.000494735 |  | 37.43627167 | 32.06512833 | 30.04685974 | 38.66047287 | 41.4297142 | 40.91006088
2454.972656 | -0.142305419 | 64.59847355 | 0.000463138 |  | 37.41850662 | 32.03069305 | 30.01852608 | 38.65674973 | 41.39755249 | 40.91104126
2455.072266 | -0.14207208 | 62.59293461 | 0.000445544 |  | 37.42150116 | 32.04955292 | 30.06710243 | 38.68854904 | 41.40665054 | 40.90009689
2455.171875 | -0.142003952 | 65.84434605 | 0.000490573 |  | 37.39614868 | 32.04377365 | 29.9948616 | 38.70235062 | 41.3981781 | 40.92059326
2455.271484 | -0.141829658 | 65.13847446 | 0.000473739 |  | 37.39295959 | 32.0727005 | 30.04286957 | 38.7134285 | 41.41649628 | 40.90383148
2455.371094 | -0.142008494 | 69.00827885 | 0.000471524 |  | 37.38319016 | 32.03977203 | 30.01994705 | 38.70094681 | 41.39593506 | 40.89077377
2455.470703 | -0.141953991 | 68.02055454 | 0.000474483 |  | 37.36899948 | 32.05141449 | 29.9904232 | 38.68880081 | 41.39820099 | 40.89614487
2455.570313 | -0.14207208 | 66.17086124 | 0.000501493 |  | 37.41679764 | 32.03266144 | 29.97924805 | 38.67742157 | 41.35953522 | 40.93238068
2455.669922 | -0.142069809 | 65.82749271 | 0.000485288 |  | 37.43968201 | 31.98916817 | 29.95078087 | 38.63249588 | 41.41675186 | 40.90892029
2455.769531 | -0.14187905 | 71.71103001 | 0.000474094 |  | 37.43247223 | 32.00341797 | 29.93253326 | 38.65694427 | 41.43609238 | 40.90132523
2455.869141 | -0.142093654 | 67.57213688 | 0.000472143 |  | 37.43048096 | 32.0300827 | 29.89679909 | 38.65082932 | 41.40450287 | 40.90921783
2455.96875 | -0.14170873 | 67.1449213 | 0.000488562 |  | 37.44149017 | 32.00466919 | 29.8929615 | 38.60570145 | 41.39377213 | 40.89319992
2456.068359 | -0.14195683 | 65.85209751 | 0.000495316 |  | 37.44100571 | 32.01081085 | 29.86359978 | 38.57771301 | 41.36870193 | 40.89644623
2456.167969 | -0.141366954 | 65.79513645 | 0.000491992 |  | 37.43821335 | 32.01300812 | 29.85148811 | 38.48495102 | 41.41560745 | 40.8960228
2456.267578 | -0.14160597 | 70.0935297 | 0.00049439 |  | 37.46695709 | 32.03388214 | 29.83419228 | 38.44105148 | 41.40475464 | 40.90063095
2456.367188 | -0.142108983 | 68.97683811 | 0.000483581 |  | 37.48298264 | 31.99061775 | 29.80817986 | 38.39369965 | 41.37462234 | 40.86159897
2456.466797 | -0.142799348 | 69.42888737 | 0.000455699 |  | 37.46034241 | 32.00734711 | 29.75024605 | 38.30593109 | 41.37701416 | 40.90896225
2456.566406 | -0.142104441 | 68.48604679 | 0.000468189 |  | 37.46971893 | 31.98127937 | 29.74084473 | 38.25247955 | 41.3859787 | 40.87566376
2456.666016 | -0.141863154 | 69.26757145 | 0.000489498 |  | 37.51755142 | 31.95960426 | 29.70058632 | 38.23279572 | 41.37342072 | 40.90258408
2456.765625 | -0.142572254 | 63.0880518 | 0.00049615 |  | 37.51269913 | 31.93827057 | 29.73166275 | 38.23241425 | 41.38155365 | 40.88972092
2456.865234 | -0.141835903 | 68.38442326 | 0.000478151 |  | 37.52997971 | 31.95422935 | 29.69138336 | 38.19572067 | 41.34832764 | 40.86796188
2456.964844 | -0.142095925 | 67.83507633 | 0.00046667 |  | 37.54674149 | 31.93126488 | 29.66609764 | 38.18499756 | 41.37309647 | 40.88638687
2457.064453 | -0.14218222 | 60.76808262 | 0.000478405 |  | 37.57616425 | 31.94397354 | 29.64359665 | 38.17771912 | 41.37483215 | 40.88195801
2457.164063 | -0.141214234 | 61.12466526 | 0.000484305 |  | 37.56628418 | 31.91464996 | 29.62701797 | 38.20028305 | 41.38071442 | 40.85261154
2457.263672 | -0.141873941 | 67.30236912 | 0.000491125 |  | 37.6041832 | 31.90636063 | 29.59712982 | 38.21559906 | 41.3917923 | 40.84008408
2457.363281 | -0.142166324 | 66.77716923 | 0.000490586 |  | 37.56168747 | 31.92511368 | 29.60766411 | 38.22224808 | 41.35174942 | 40.86689377
2457.462891 | -0.142736897 | 66.45863438 | 0.000494918 |  | 37.6098671 | 31.89250755 | 29.58736038 | 38.24137115 | 41.35336685 | 40.84553146
2457.5625 | -0.141963075 | 60.12030125 | 0.000483631 |  | 37.62897491 | 31.88533592 | 29.58268166 | 38.28069687 | 41.37273788 | 40.86346054
2457.662109 | -0.142246942 | 62.77931309 | 0.000483753 |  | 37.62737656 | 31.88164139 | 29.58070755 | 38.29114914 | 41.36075974 | 40.81303406
2457.761719 | -0.141626976 | 60.81319523 | 0.000483079 |  | 37.65171432 | 31.87696266 | 29.58737373 | 38.34218979 | 41.3634491 | 40.83049011
2457.861328 | -0.142244103 | 65.3068552 | 0.00049672 |  | 37.62045288 | 31.89030647 | 29.60079575 | 38.34238815 | 41.32690811 | 40.81456757
2457.960938 | -0.141976701 | 66.321702 | 0.000491766 |  | 37.64374542 | 31.88497353 | 29.58302879 | 38.4007225 | 41.33787537 | 40.79052353
2458.060547 | -0.141422592 | 63.33230686 | 0.000492152 |  | 37.64197922 | 31.84527779 | 29.60415459 | 38.44512558 | 41.33717346 | 40.790905
2458.160156 | -0.141633221 | 60.36797428 | 0.000464746 |  | 37.66074371 | 31.86171722 | 29.58082962 | 38.49037933 | 41.30538559 | 40.77787018
2458.259766 | -0.141953424 | 61.457551 | 0.000504242 |  | 37.65591431 | 31.88015556 | 29.59983635 | 38.50094986 | 41.33582687 | 40.79903412
2458.359375 | -0.141702485 | 63.90102482 | 0.000424377 |  | 37.68985748 | 31.84458351 | 29.6065712 | 38.54550171 | 41.32474136 | 40.75478745
2458.458984 | -0.141755852 | 65.53128147 | 0.00046437 |  | 37.68683243 | 31.88481331 | 29.6160984 | 38.56332779 | 41.35434341 | 40.7695961
2458.558594 | -0.141131344 | 67.15722752 | 0.000488982 |  | 37.65912628 | 31.86297417 | 29.61816406 | 38.52245712 | 41.32266998 | 40.76514053
2458.658203 | -0.141756988 | 64.57341099 | 0.000510056 |  | 37.6817627 | 31.85942459 | 29.63121796 | 38.56645966 | 41.32047653 | 40.75632858
2458.757813 | -0.141804677 | 64.76388645 | 0.000495833 |  | 37.68707275 | 31.82057953 | 29.65255165 | 38.53632736 | 41.31065369 | 40.76106644
2458.857422 | -0.141710433 | 61.28575993 | 0.000488339 |  | 37.71705627 | 31.855299 | 29.71578026 | 38.48353958 | 41.32227707 | 40.76797485
2458.957031 | -0.141213098 | 64.32824039 | 0.000496322 |  | 37.67022705 | 31.85320663 | 29.72109795 | 38.46467209 | 41.30521011 | 40.75143433
2459.056641 | -0.142255458 | 63.6303339 | 0.000444751 |  | 37.68561554 | 31.86824989 | 29.74752426 | 38.44772339 | 41.29000092 | 40.73574448
2459.15625 | -0.141697375 | 59.20252323 | 0.000457519 |  | 37.70508194 | 31.83673668 | 29.78162956 | 38.39583969 | 41.3143158 | 40.74032593
2459.255859 | -0.141432243 | 59.67166233 | 0.000477675 |  | 37.67782211 | 31.86012268 | 29.78124619 | 38.38961029 | 41.31603241 | 40.73156738
2459.355469 | -0.1415509 | 60.38346958 | 0.000455112 |  | 37.69384766 | 31.84902191 | 29.8060112 | 38.38727951 | 41.30834579 | 40.71783066
2459.455078 | -0.141546358 | 60.09501362 | 0.000481321 |  | 37.659935 | 31.86222649 | 29.84806442 | 38.42038727 | 41.3188858 | 40.70440674
2459.554688 | -0.141762097 | 56.11264896 | 0.000438467 |  | 37.67555237 | 31.84108162 | 29.87566566 | 38.38739014 | 41.29789734 | 40.70051575
2459.654297 | -0.141847257 | 61.49652195 | 0.000468629 |  | 37.66229248 | 31.83802223 | 29.89728355 | 38.46175385 | 41.28876114 | 40.69601822
2459.753906 | -0.141412373 | 62.74467564 | 0.000414177 |  | 37.6770134 | 31.81391335 | 29.92281914 | 38.48155212 | 41.28270721 | 40.67884445
2459.853516 | -0.14213226 | 60.55732059 | 0.000472293 |  | 37.63386154 | 31.82790565 | 29.91700363 | 38.46353912 | 41.30409241 | 40.67699051
2459.953125 | -0.142027797 | 58.63494968 | 0.000445338 |  | 37.66328812 | 31.82854652 | 29.97482681 | 38.44911575 | 41.2710762 | 40.6444397
2460.052734 | -0.142012468 | 67.2397089 | 0.000470965 |  | 37.65712357 | 31.81065559 | 29.96271706 | 38.44784164 | 41.30264664 | 40.63073349
2460.152344 | -0.141591777 | 65.00904942 | 0.000468964 |  | 37.61291122 | 31.81540871 | 30.0384922 | 38.42731476 | 41.2948761 | 40.62166977
2460.251953 | -0.141664447 | 66.03574467 | 0.000483651 |  | 37.62107468 | 31.80798721 | 30.04164314 | 38.44117737 | 41.32953644 | 40.61426544
2460.351563 | -0.141758691 | 59.35563755 | 0.000464736 |  | 37.6265564 | 31.81219292 | 30.06700325 | 38.43074799 | 41.27744293 | 40.5867157
2460.451172 | -0.141676369 | 64.33644199 | 0.000511174 |  | 37.6146965 | 31.8276844 | 30.06507111 | 38.39600372 | 41.3163414 | 40.56895065
2460.550781 | -0.141078545 | 63.74858952 | 0.000512786 |  | 37.59926605 | 31.86459541 | 30.1274662 | 38.37255859 | 41.28290939 | 40.57287216
2460.650391 | -0.141762665 | 57.82767582 | 0.000502898 |  | 37.59930038 | 31.84559441 | 30.12518501 | 38.36790085 | 41.29109955 | 40.5847435
2460.75 | -0.141195498 | 64.79875278 | 0.000437121 |  | 37.58308411 | 31.85457993 | 30.17946815 | 38.39481735 | 41.31561661 | 40.55716705
2460.849609 | -0.141605402 | 62.19806767 | 0.000460008 |  | 37.58355331 | 31.86185646 | 30.15275383 | 38.4162941 | 41.26066971 | 40.52500153
2460.949219 | -0.141532733 | 64.4268961 | 0.000430291 |  | 37.57807159 | 31.8575325 | 30.17905426 | 38.45370102 | 41.2821312 | 40.54224014
2461.048828 | -0.141292013 | 60.58033085 | 0.000470668 |  | 37.53338623 | 31.85759735 | 30.20350647 | 38.47482681 | 41.24901199 | 40.53149796
2461.148438 | -0.141256814 | 66.02343845 | 0.000482897 |  | 37.57292175 | 31.85447693 | 30.23861504 | 38.48740005 | 41.25110626 | 40.48046875
2461.248047 | -0.141303936 | 54.27253056 | 0.000479708 |  | 37.55273438 | 31.83617592 | 30.23892593 | 38.48488998 | 41.26146698 | 40.51656342
2461.347656 | -0.14143054 | 58.65887165 | 0.000452864 |  | 37.53494263 | 31.84252357 | 30.24778748 | 38.51841354 | 41.27925873 | 40.50165558
2461.447266 | -0.141709866 | 61.28005314 | 0.000457432 |  | 37.52539825 | 31.88198471 | 30.30620956 | 38.54152679 | 41.25925446 | 40.52161407
2461.546875 | -0.141083087 | 59.87217426 | 0.000490157 |  | 37.50588226 | 31.89572525 | 30.32175827 | 38.51196671 | 41.25243378 | 40.48249817
2461.646484 | -0.141470282 | 65.07308292 | 0.000495642 |  | 37.49261856 | 31.87060547 | 30.33190727 | 38.52627945 | 41.26127625 | 40.47171021
2461.746094 | -0.141676369 | 62.11558628 | 0.000461771 |  | 37.50131226 | 31.87755203 | 30.32097626 | 38.53225327 | 41.2651062 | 40.4200325
2461.845703 | -0.141020069 | 66.47959995 | 0.00045952 |  | 37.49489975 | 31.84314156 | 30.35481453 | 38.50611496 | 41.25077438 | 40.35503387
2461.945313 | -0.1412852 | 61.73370457 | 0.000523077 |  | 37.50153351 | 31.86736298 | 30.36272621 | 38.53635788 | 41.24002075 | 40.36153793
2462.044922 | -0.141084222 | 57.91175175 | 0.000490466 |  | 37.48483658 | 31.87407303 | 30.39266396 | 38.48157883 | 41.24282455 | 40.34704971
2462.144531 | -0.141791619 | 66.35564518 | 0.000485164 |  | 37.47716522 | 31.85017967 | 30.38405037 | 38.44618988 | 41.24751282 | 40.34383392
2462.244141 | -0.140432464 | 67.98432255 | 0.000478803 |  | 37.46037292 | 31.88566589 | 30.38223457 | 38.39851761 | 41.25357819 | 40.32036972
2462.34375 | -0.14141067 | 62.77156925 | 0.000476673 |  | 37.44580841 | 31.86998367 | 30.4156971 | 38.39432907 | 41.24126816 | 40.36679077
2462.443359 | -0.141544655 | 65.86440372 | 0.000482718 |  | 37.41279602 | 31.88586998 | 30.43016815 | 38.36382294 | 41.24530411 | 40.29779434
2462.542969 | -0.141566229 | 63.12883854 | 0.000492838 |  | 37.44751358 | 31.88883781 | 30.42190361 | 38.33114243 | 41.22337723 | 40.31568909
2462.642578 | -0.141459495 | 71.84957218 | 0.000465077 |  | 37.41139221 | 31.88699722 | 30.40675926 | 38.31994247 | 41.22193146 | 40.29437637
2462.742188 | -0.141013256 | 68.24680424 | 0.000538837 |  | 37.41297913 | 31.89031219 | 30.41875076 | 38.32650375 | 41.20533752 | 40.26734543
2462.841797 | -0.141461766 | 67.82437229 | 0.000492561 |  | 37.40237808 | 31.8935833 | 30.44167328 | 38.32590866 | 41.23321915 | 40.29515457
2462.941406 | -0.141294852 | 64.97692966 | 0.000463334 |  | 37.38278961 | 31.90217972 | 30.44635963 | 38.34075165 | 41.23692322 | 40.2779541
2463.041016 | -0.141835903 | 70.41890049 | 0.000461427 |  | 37.36697388 | 31.90647697 | 30.46230507 | 38.30639648 | 41.23680496 | 40.27307892
2463.140625 | -0.141413508 | 65.80652714 | 0.000509935 |  | 37.38787079 | 31.88600159 | 30.478899 | 38.35483932 | 41.2175827 | 40.26505661
2463.240234 | -0.14094967 | 69.77636051 | 0.000483673 |  | 37.36997604 | 31.86668396 | 30.4744873 | 38.31827927 | 41.22832489 | 40.24215698
2463.339844 | -0.141290878 | 65.26971531 | 0.000496205 |  | 37.355896 | 31.89648056 | 30.50018883 | 38.3053627 | 41.20415497 | 40.281353
2463.439453 | -0.141152918 | 68.31721592 | 0.000505829 |  | 37.37171936 | 31.89844322 | 30.48483849 | 38.34589767 | 41.24281311 | 40.25644684
2463.539063 | -0.141453817 | 65.50872898 | 0.000465225 |  | 37.35126495 | 31.92650032 | 30.5036087 | 38.38129425 | 41.25376511 | 40.26276779
2463.638672 | -0.140936612 | 70.94249821 | 0.000449105 |  | 37.32032013 | 31.90480042 | 30.48631859 | 38.38765335 | 41.20031357 | 40.22291946
2463.738281 | -0.141054133 | 70.35988712 | 0.00048133 |  | 37.29450989 | 31.88254929 | 30.51152229 | 38.42683029 | 41.2138176 | 40.2852211
2463.837891 | -0.140952508 | 67.759202 | 0.000484382 |  | 37.31254959 | 31.88192368 | 30.47958374 | 38.39113617 | 41.23826599 | 40.25026321
2463.9375 | -0.141223317 | 72.38160038 | 0.000492618 |  | 37.2807045 | 31.90172005 | 30.53232765 | 38.43819046 | 41.21973419 | 40.24700165
2464.037109 | -0.141687156 | 71.78781986 | 0.000481324 |  | 37.31000519 | 31.90745926 | 30.4861412 | 38.44332886 | 41.19523621 | 40.25779343
2464.136719 | -0.141319832 | 66.07289219 | 0.000494938 |  | 37.26144028 | 31.91195869 | 30.47697449 | 38.43799973 | 41.20149994 | 40.26680756
2464.236328 | -0.141133615 | 61.03968143 | 0.000450608 |  | 37.24956512 | 31.90035057 | 30.45944214 | 38.44543076 | 41.19112015 | 40.24647141
2464.335938 | -0.14146574 | 67.4917078 | 0.000491508 |  | 37.24541092 | 31.91819954 | 30.47241402 | 38.44682693 | 41.18841553 | 40.22561264
2464.435547 | -0.141103525 | 66.22213078 | 0.000487626 |  | 37.23428726 | 31.9077034 | 30.41613197 | 38.42938232 | 41.20684052 | 40.21932602
2464.535156 | -0.141616189 | 73.9200449 | 0.000466417 |  | 37.23712921 | 31.91595078 | 30.39888573 | 38.45324326 | 41.19384003 | 40.26404572
2464.634766 | -0.141755284 | 64.9919672 | 0.000466361 |  | 37.21030426 | 31.9313488 | 30.41543388 | 38.41725159 | 41.20490265 | 40.26757813
2464.734375 | -0.141123396 | 71.12272739 | 0.000497583 |  | 37.20409393 | 31.93198586 | 30.40636635 | 38.4462204 | 41.18486023 | 40.27030945
2464.833984 | -0.141444166 | 71.8687067 | 0.000498477 |  | 37.20829391 | 31.95234871 | 30.38146591 | 38.44520187 | 41.18011475 | 40.24298477
2464.933594 | -0.140791839 | 67.57396793 | 0.000527319 |  | 37.19447708 | 31.93503189 | 30.33859444 | 38.46164322 | 41.15673065 | 40.25461197
2465.033203 | -0.141399883 | 65.86873722 | 0.000490387 |  | 37.16154861 | 31.94482994 | 30.32299805 | 38.52027512 | 41.16559601 | 40.24620819
2465.132813 | -0.141353328 | 64.11338139 | 0.000499828 |  | 37.17077255 | 31.98002243 | 30.2840519 | 38.49742889 | 41.18473434 | 40.21957779
2465.232422 | -0.141189253 | 65.1854105 | 0.000517687 |  | 37.15718842 | 31.96031189 | 30.27342415 | 38.54934692 | 41.19562912 | 40.23752213
2465.332031 | -0.141007578 | 58.20180607 | 0.000492581 |  | 37.16145325 | 31.96874046 | 30.25815582 | 38.55576706 | 41.17390823 | 40.2303772
2465.431641 | -0.141363548 | 62.29695988 | 0.000477979 |  | 37.14381027 | 31.92040253 | 30.2869091 | 38.59611511 | 41.15499115 | 40.22989655
2465.53125 | -0.14104221 | 61.13195133 | 0.000483616 |  | 37.15729904 | 31.99732018 | 30.20757484 | 38.59385681 | 41.19123459 | 40.22571564
2465.630859 | -0.141651389 | 67.17248631 | 0.000519186 |  | 37.15087891 | 32.03002548 | 30.22392082 | 38.6395607 | 41.16172791 | 40.19205475
2465.730469 | -0.1413028 | 64.57545567 | 0.00048584 |  | 37.14364624 | 32.00642395 | 30.23876572 | 38.60175705 | 41.18431854 | 40.18000793
2465.830078 | -0.141454385 | 64.77983189 | 0.000473109 |  | 37.0992012 | 31.98749161 | 30.22061348 | 38.68363953 | 41.18587494 | 40.18751907
2465.929688 | -0.141322103 | 61.21991062 | 0.000499807 |  | 37.09388351 | 31.97753716 | 30.1679554 | 38.6451683 | 41.1634903 | 40.20946884
2466.029297 | -0.141037101 | 62.51477909 | 0.000490634 |  | 37.08905029 | 32.0044632 | 30.18314171 | 38.66664124 | 41.18919754 | 40.25082016
2466.128906 | -0.141693401 | 61.9107523 | 0.000474467 |  | 37.10551071 | 32.01552582 | 30.18326759 | 38.63542938 | 41.19219589 | 40.21576691
2466.228516 | -0.140918444 | 63.79256535 | 0.000473456 |  | 37.05977631 | 31.99729919 | 30.1658287 | 38.6089859 | 41.15494919 | 40.24839401
2466.328125 | -0.141167112 | 64.38930607 | 0.000501744 |  | 37.05683136 | 31.98215294 | 30.12464714 | 38.61761475 | 41.15914917 | 40.24692535
2466.427734 | -0.14153841 | 67.71408939 | 0.000477593 |  | 37.0507431 | 32.02490234 | 30.14158249 | 38.56049347 | 41.17441177 | 40.26530457
2466.527344 | -0.141367522 | 68.06611729 | 0.000495717 |  | 37.04658127 | 31.99230957 | 30.10675812 | 38.52796173 | 41.15298843 | 40.23638916
2466.626953 | -0.141680911 | 68.51521397 | 0.000506516 |  | 37.02259064 | 32.02256393 | 30.07252884 | 38.5267868 | 41.15117264 | 40.26315689
2466.726563 | -0.142052777 | 66.98975468 | 0.000536742 |  | 36.92447281 | 32.02397156 | 30.09153557 | 38.47164536 | 41.15972137 | 40.24243164
2466.826172 | -0.141049023 | 73.03096867 | 0.000517774 |  | 36.92134857 | 32.03112411 | 30.10843468 | 38.45738602 | 41.19086075 | 40.24055099
2466.925781 | -0.141140428 | 65.03138065 | 0.000483013 |  | 36.92538834 | 32.02295685 | 30.12127686 | 38.43282318 | 41.16427612 | 40.25058365
2467.025391 | -0.141944908 | 61.33747959 | 0.000491981 |  | 36.94439697 | 32.04536438 | 30.06782341 | 38.41617203 | 41.1627121 | 40.25152588
2467.125 | -0.141339135 | 63.15344334 | 0.00049275 |  | 36.92478943 | 32.02956772 | 30.0633831 | 38.43338776 | 41.17512512 | 40.25608826
2467.224609 | -0.141547494 | 69.94064426 | 0.000496337 |  | 36.92068481 | 32.02648544 | 30.04630852 | 38.4128952 | 41.16339111 | 40.27270889
2467.324219 | -0.141458927 | 66.33400059 | 0.000498039 |  | 36.9248848 | 32.05379486 | 30.03241539 | 38.40456009 | 41.14518356 | 40.26935959
2467.423828 | -0.14164855 | 64.94821262 | 0.000481605 |  | 36.87932587 | 32.04556274 | 30.01943207 | 38.41328812 | 41.1660881 | 40.2926445
2467.523438 | -0.14100474 | 70.88280582 | 0.000479785 |  | 36.88463211 | 32.03600311 | 30.02407074 | 38.46279907 | 41.16866684 | 40.22549438
2467.623047 | -0.141269304 | 60.64869022 | 0.000496768 |  | 36.89143372 | 32.04899216 | 29.97050858 | 38.44643402 | 41.16260147 | 40.26303864
2467.722656 | -0.141429405 | 66.63179874 | 0.000478876 |  | 36.94604492 | 32.05286407 | 29.94683647 | 38.48110199 | 41.15753937 | 40.25894547
2467.822266 | -0.141832496 | 70.01126957 | 0.000482653 |  | 36.8858757 | 32.06929016 | 29.96591568 | 38.478405 | 41.16400528 | 40.24100876
2467.921875 | -0.141805245 | 61.50859928 | 0.000487875 |  | 36.877388 | 32.05681229 | 29.91921806 | 38.52361679 | 41.1646347 | 40.28903198
2468.021484 | -0.141971591 | 66.47458744 | 0.000462728 |  | 36.89859772 | 32.06538773 | 29.90750885 | 38.53555679 | 41.15881348 | 40.27256012
2468.121094 | -0.141425431 | 64.13707066 | 0.000484117 |  | 36.89123154 | 32.06467438 | 29.89635086 | 38.58853149 | 41.16313553 | 40.27682495
2468.220703 | -0.141156325 | 69.28785038 | 0.000512971 |  | 36.90555573 | 32.08721161 | 29.88693619 | 38.58581924 | 41.16108322 | 40.32556915
2468.320313 | -0.141814329 | 68.91440678 | 0.000446724 |  | 36.86777115 | 32.07847977 | 29.83184433 | 38.64749146 | 41.18583679 | 40.30566788
2468.419922 | -0.141997707 | 64.86300755 | 0.000468382 |  | 36.92509079 | 32.08665466 | 29.85559273 | 38.66366959 | 41.18621826 | 40.32640457
2468.519531 | -0.14141067 | 63.65972996 | 0.000457152 |  | 36.85887527 | 32.08884048 | 29.78794479 | 38.67933655 | 41.16482544 | 40.30089188
2468.619141 | -0.141631518 | 63.75132084 | 0.000495476 |  | 36.86434555 | 32.08293533 | 29.80123329 | 38.70379639 | 41.1660614 | 40.33064651
2468.71875 | -0.141378309 | 62.52890873 | 0.000507215 |  | 36.89373779 | 32.09999847 | 29.71849823 | 38.72596359 | 41.16388321 | 40.35078812
2468.818359 | -0.141445869 | 61.46415806 | 0.000472472 |  | 36.87026215 | 32.08889771 | 29.71953392 | 38.75365448 | 41.16471863 | 40.33311462
2468.917969 | -0.141278955 | 66.2834177 | 0.000490813 |  | 36.8711586 | 32.10731506 | 29.69924355 | 38.80228043 | 41.18032837 | 40.32270813
2469.017578 | -0.141479366 | 69.5667429 | 0.000492208 |  | 36.83664703 | 32.14887619 | 29.69796944 | 38.79924774 | 41.1866951 | 40.35888672
2469.117188 | -0.141709866 | 76.72374058 | 0.000486877 |  | 36.82937241 | 32.12811661 | 29.63430786 | 38.79170609 | 41.18893433 | 40.36080933
2469.216797 | -0.141657066 | 70.44213963 | 0.000469425 |  | 36.82943726 | 32.1413002 | 29.63004112 | 38.82030106 | 41.17066956 | 40.36032486
2469.316406 | -0.141785374 | 66.07676029 | 0.000494775 |  | 36.83419037 | 32.13299561 | 29.6359024 | 38.85310364 | 41.20582581 | 40.35345459
2469.416016 | -0.141734278 | 65.40528965 | 0.000511302 |  | 36.7921524 | 32.13420105 | 29.57145119 | 38.87520981 | 41.19179153 | 40.37075424
2469.515625 | -0.141850664 | 62.76313114 | 0.000480673 |  | 36.8466835 | 32.15052032 | 29.54429436 | 38.89906693 | 41.18101883 | 40.33912277
2469.615234 | -0.141729736 | 64.16076756 | 0.000481846 |  | 36.8085022 | 32.165802 | 29.50726128 | 38.93166351 | 41.18580627 | 40.36095428
2469.714844 | -0.142384334 | 68.27733707 | 0.000459867 |  | 36.81180191 | 32.16664886 | 29.55582237 | 38.94623566 | 41.21409988 | 40.34137726
2469.814453 | -0.141630383 | 63.57450962 | 0.000489118 |  | 36.79030228 | 32.17347336 | 29.49104881 | 38.97389221 | 41.20431519 | 40.31938934
2469.914063 | -0.141942637 | 63.42549992 | 0.000502264 |  | 36.7883606 | 32.16750717 | 29.4911232 | 38.99570847 | 41.17911911 | 40.32545853
2470.013672 | -0.141915385 | 63.2404871 | 0.000476151 |  | 36.76696396 | 32.16194153 | 29.46099281 | 39.00204086 | 41.19465256 | 40.33744431
2470.113281 | -0.142179382 | 64.64813328 | 0.000497174 |  | 36.75373077 | 32.18364716 | 29.47151947 | 39.06340027 | 41.18082428 | 40.28636932
2470.212891 | -0.141759826 | 60.49739933 | 0.000486135 |  | 36.73683167 | 32.17359924 | 29.46647453 | 39.03506851 | 41.16527557 | 40.24817657
2470.3125 | -0.141509455 | 66.16835117 | 0.000490962 |  | 36.72917557 | 32.2010994 | 29.46467209 | 39.05459976 | 41.17749786 | 40.26289368
2470.412109 | -0.141558281 | 65.18495274 | 0.000496965 |  | 36.74076462 | 32.16253662 | 29.45329094 | 39.07253265 | 41.19429016 | 40.26515961
2470.511719 | -0.141725194 | 66.9731226 | 0.000492073 |  | 36.74103165 | 32.17244339 | 29.45462036 | 39.09613419 | 41.178936 | 40.27959061
2470.611328 | -0.141920495 | 63.79415989 | 0.000521803 |  | 36.72971344 | 32.19192505 | 29.47742653 | 39.09405518 | 41.17260742 | 40.25178146
2470.710938 | -0.141942069 | 69.25914097 | 0.000514607 |  | 36.72261429 | 32.19176865 | 29.44280243 | 39.1003418 | 41.18704605 | 40.26307297
2470.810547 | -0.141534436 | 66.17814732 | 0.000485414 |  | 36.69547272 | 32.19159317 | 29.47352409 | 39.13930893 | 41.18725586 | 40.23622513
2470.910156 | -0.141657066 | 66.20663548 | 0.000477794 |  | 36.71208191 | 32.2132988 | 29.46531105 | 39.12206268 | 41.17840576 | 40.2613945
2471.009766 | -0.142068674 | 66.55774784 | 0.000468471 |  | 36.69477081 | 32.19067383 | 29.4976387 | 39.1316452 | 41.18881607 | 40.26582718
2471.109375 | -0.141490152 | 72.10339451 | 0.000501255 |  | 36.70907593 | 32.21024323 | 29.48278046 | 39.11793518 | 41.19496918 | 40.24591827
2471.208984 | -0.141762665 | 68.25774479 | 0.000471422 |  | 36.72564697 | 32.17211914 | 29.48525238 | 39.14845276 | 41.19247437 | 40.28879929
2471.308594 | -0.141977268 | 68.2399683 | 0.000510628 |  | 36.73910904 | 32.18626404 | 29.52096939 | 39.16016006 | 41.17526245 | 40.24938583
2471.408203 | -0.141344813 | 67.00046635 | 0.000483339 |  | 36.72530746 | 32.2143364 | 29.5088768 | 39.17983246 | 41.15480423 | 40.24721527
2471.507813 | -0.141883592 | 65.40026951 | 0.00047899 |  | 36.75788879 | 32.2054863 | 29.52064323 | 39.19187927 | 41.17374039 | 40.27889252
2471.607422 | -0.141461766 | 67.51107121 | 0.000494381 |  | 36.74203491 | 32.19173813 | 29.51479721 | 39.18151093 | 41.18922806 | 40.27811432
2471.707031 | -0.141976133 | 64.76798344 | 0.000481914 |  | 36.74819565 | 32.2141037 | 29.57119179 | 39.16220474 | 41.17339325 | 40.23674393
2471.806641 | -0.141677505 | 67.90593815 | 0.000505636 |  | 36.72909546 | 32.19377136 | 29.57275009 | 39.20247269 | 41.16510391 | 40.26792526
2471.90625 | -0.142070945 | 70.45193577 | 0.000451936 |  | 36.7605629 | 32.18705368 | 29.58317947 | 39.2057991 | 41.1754303 | 40.25611496
2472.005859 | -0.141944908 | 68.10530949 | 0.00049644 |  | 36.71797943 | 32.20949936 | 29.59937477 | 39.21457672 | 41.16280365 | 40.25964355
2472.105469 | -0.142370708 | 67.58923435 | 0.000464105 |  | 36.73600006 | 32.19346619 | 29.61749077 | 39.19533539 | 41.16859055 | 40.24815369
2472.205078 | -0.141390799 | 68.20761204 | 0.000478812 |  | 36.7403717 | 32.18873978 | 29.62954521 | 39.21616745 | 41.15659714 | 40.22705841
2472.304688 | -0.141376606 | 72.72315311 | 0.000488278 |  | 36.73505783 | 32.20757294 | 29.62336159 | 39.26612091 | 41.1801033 | 40.23111725
2472.404297 | -0.142013036 | 72.0500803 | 0.000480688 |  | 36.76267242 | 32.24097824 | 29.66853714 | 39.26694489 | 41.181427 | 40.23386383
2472.503906 | -0.142194711 | 69.21038151 | 0.00046114 |  | 36.75952911 | 32.2081337 | 29.65869522 | 39.30348969 | 41.17197037 | 40.22603226
2472.603516 | -0.142348567 | 67.42472172 | 0.000472807 |  | 36.76391602 | 32.21160126 | 29.67567635 | 39.29476547 | 41.16295624 | 40.24388123
2472.703125 | -0.141679776 | 67.06061649 | 0.000498273 |  | 36.77639008 | 32.19952011 | 29.68850899 | 39.32299423 | 41.15969086 | 40.24056625
2472.802734 | -0.141889837 | 68.84582615 | 0.000488715 |  | 36.79228973 | 32.21679306 | 29.69297791 | 39.32469559 | 41.16328812 | 40.2364769
2472.902344 | -0.141589506 | 71.86027622 | 0.000437312 |  | 36.77383804 | 32.22102737 | 29.71550751 | 39.35368347 | 41.15687943 | 40.25832748
2473.001953 | -0.142159511 | 79.17517948 | 0.000505439 |  | 36.77642441 | 32.20326614 | 29.71900749 | 39.36545181 | 41.16611862 | 40.24241638
2473.101563 | -0.1413204 | 67.44271946 | 0.000527889 |  | 36.77512741 | 32.20355988 | 29.74584961 | 39.37175369 | 41.16648483 | 40.23581314
2473.201172 | -0.142187898 | 66.13212681 | 0.000489243 |  | 36.79050827 | 32.19569016 | 29.74320984 | 39.3716774 | 41.16971588 | 40.2519455
2473.300781 | -0.140815116 | 69.52914524 | 0.000485798 |  | 36.79824066 | 32.23809052 | 29.76375771 | 39.38731003 | 41.16324234 | 40.22926331
2473.400391 | -0.141898921 | 70.8508997 | 0.000500969 |  | 36.81870651 | 32.21509933 | 29.73572922 | 39.3967514 | 41.13814163 | 40.22934341
2473.5 | -0.14175131 | 72.04506779 | 0.000487157 |  | 36.77060699 | 32.22782516 | 29.75866699 | 39.45754623 | 41.13991165 | 40.24830246
2473.599609 | -0.141317561 | 66.77488804 | 0.000497806 |  | 36.81202698 | 32.22256088 | 29.76206589 | 39.44496536 | 41.1558609 | 40.19774628
2473.699219 | -0.141098416 | 68.87567234 | 0.000510103 |  | 36.83921814 | 32.24333954 | 29.77347374 | 39.45898056 | 41.14343262 | 40.24709702
2473.798828 | -0.141667286 | 61.86837101 | 0.000525247 |  | 36.81914902 | 32.20644379 | 29.77290344 | 39.45412827 | 41.14774704 | 40.22264481
2473.898438 | -0.141663311 | 64.82107639 | 0.000477767 |  | 36.82323456 | 32.21891785 | 29.73849487 | 39.44618607 | 41.13964462 | 40.23445511
2473.998047 | -0.141893811 | 70.80510044 | 0.00051645 |  | 36.81928253 | 32.21557236 | 29.78962517 | 39.46726227 | 41.11150742 | 40.23252106
2474.097656 | -0.142196982 | 63.59046268 | 0.000501962 |  | 36.8192749 | 32.20162201 | 29.78025055 | 39.40232849 | 41.14095306 | 40.21172333
2474.197266 | -0.142406475 | 60.71157169 | 0.000460946 |  | 36.83210373 | 32.2126236 | 29.7943573 | 39.39276505 | 41.1462822 | 40.19937515
2474.296875 | -0.141113745 | 63.87002659 | 0.000513756 |  | 36.85536957 | 32.20449829 | 29.77412033 | 39.36203384 | 41.12036133 | 40.19841766
2474.396484 | -0.141571906 | 64.85138035 | 0.000500624 |  | 36.87258911 | 32.21354675 | 29.79317856 | 39.35926437 | 41.13298416 | 40.20537567
2474.496094 | -0.141765504 | 67.00228977 | 0.000471338 |  | 36.86675644 | 32.2003479 | 29.78448105 | 39.30473709 | 41.11637497 | 40.20622635
2474.595703 | -0.141425999 | 66.98405552 | 0.000464853 |  | 36.88965225 | 32.23687363 | 29.81242943 | 39.30358124 | 41.12131119 | 40.20143509
2474.695313 | -0.141588938 | 64.05983067 | 0.00051603 |  | 36.87636948 | 32.20652008 | 29.8064518 | 39.29480743 | 41.11113358 | 40.19022369
2474.794922 | -0.142403637 | 62.86544132 | 0.000546986 |  | 36.87578964 | 32.21248627 | 29.78569984 | 39.29096985 | 41.14870453 | 40.21675491
2474.894531 | -0.14218222 | 65.48047733 | 0.000514523 |  | 36.84864426 | 32.21964645 | 29.76791573 | 39.26493454 | 41.11452484 | 40.1821785
2474.994141 | -0.142020416 | 68.63893223 | 0.000475201 |  | 36.86616898 | 32.20290756 | 29.7657032 | 39.28778076 | 41.10972214 | 40.20361328
2475.09375 | -0.142045397 | 66.45818424 | 0.000505837 |  | 36.89455795 | 32.18637466 | 29.82296944 | 39.27980423 | 41.13753128 | 40.20339203
2475.193359 | -0.142366166 | 63.1887598 | 0.000490295 |  | 36.91449356 | 32.20672607 | 29.78080177 | 39.2793541 | 41.11194611 | 40.19311142
2475.292969 | -0.141695672 | 67.68560886 | 0.000495705 |  | 36.9008522 | 32.19334793 | 29.79384422 | 39.32047272 | 41.1269722 | 40.19397354
2475.392578 | -0.14267104 | 66.70790195 | 0.00046638 |  | 36.89163971 | 32.22028351 | 29.8008728 | 39.32798004 | 41.12458038 | 40.1932106
2475.492188 | -0.141873941 | 67.62522984 | 0.000501214 |  | 36.89483261 | 32.21149445 | 29.82394981 | 39.32954025 | 41.14408493 | 40.15938568
2475.591797 | -0.142124879 | 64.21590519 | 0.000473593 |  | 36.90844727 | 32.20337296 | 29.80226707 | 39.34636688 | 41.13221359 | 40.1991539
2475.691406 | -0.142088544 | 70.23388004 | 0.000478155 |  | 36.87971115 | 32.20141602 | 29.80168724 | 39.33639526 | 41.1235466 | 40.20324326
2475.791016 | -0.142210607 | 68.87065983 | 0.000521871 |  | 36.86790848 | 32.19877243 | 29.80607796 | 39.3543396 | 41.14035034 | 40.2318306
2475.890625 | -0.142043693 | 68.87680912 | 0.000436452 |  | 36.88124847 | 32.22070313 | 29.80443764 | 39.36442947 | 41.10181808 | 40.20107269
2475.990234 | -0.141956262 | 66.21141911 | 0.00051747 |  | 36.87141037 | 32.2162056 | 29.78031349 | 39.39640808 | 41.11287308 | 40.19425964
2476.089844 | -0.141695672 | 69.81417942 | 0.00050334 |  | 36.86835098 | 32.19972229 | 29.78849411 | 39.40159225 | 41.12413025 | 40.19192886
2476.189453 | -0.141772316 | 67.00251102 | 0.000488172 |  | 36.85255432 | 32.20756912 | 29.7680378 | 39.3725853 | 41.10858917 | 40.21605682
2476.289063 | -0.142409882 | 64.05892277 | 0.000491807 |  | 36.82556152 | 32.21614075 | 29.77840233 | 39.39076614 | 41.15766525 | 40.23330307
2476.388672 | -0.141681479 | 75.32018375 | 0.00049036 |  | 36.82082367 | 32.20571136 | 29.74753571 | 39.38169479 | 41.12062836 | 40.21696472
2476.488281 | -0.142086273 | 66.84211063 | 0.000533235 |  | 36.79359436 | 32.18767929 | 29.75286102 | 39.41533279 | 41.13459778 | 40.20177841
2476.587891 | -0.142814676 | 63.57495975 | 0.000497071 |  | 36.77952957 | 32.20358658 | 29.73781776 | 39.41029358 | 41.13723755 | 40.21164703
2476.6875 | -0.142400798 | 66.00726414 | 0.000521561 |  | 36.74102402 | 32.22412491 | 29.73722076 | 39.4534111 | 41.13047028 | 40.24887085
2476.787109 | -0.142035177 | 65.83387089 | 0.000466213 |  | 36.73987961 | 32.20020294 | 29.7532177 | 39.43411636 | 41.14540863 | 40.21796036
2476.886719 | -0.142270787 | 71.82108402 | 0.000516204 |  | 36.71968079 | 32.20990753 | 29.70960045 | 39.42802048 | 41.13022995 | 40.22614288
2476.986328 | -0.142445649 | 67.16542912 | 0.000497514 |  | 36.71531296 | 32.22320557 | 29.74520111 | 39.46168518 | 41.12675858 | 40.23443604
2477.085938 | -0.142145318 | 66.49896336 | 0.000532315 |  | 36.73598099 | 32.22436142 | 29.72029686 | 39.43890762 | 41.12766647 | 40.21953964
2477.185547 | -0.142177679 | 68.8214426 | 0.000512105 |  | 36.69126129 | 32.2224884 | 29.7372551 | 39.44170761 | 41.14458466 | 40.20685577
2477.285156 | -0.142994648 | 66.72454166 | 0.000490984 |  | 36.72011566 | 32.2399826 | 29.67770767 | 39.39472198 | 41.12725067 | 40.21492386
2477.384766 | -0.142910623 | 67.1449213 | 0.000507673 |  | 36.70304489 | 32.20239258 | 29.7254734 | 39.40705109 | 41.12934875 | 40.22336197
2477.484375 | -0.142451894 | 67.25565434 | 0.000491022 |  | 36.70479584 | 32.21757889 | 29.65055656 | 39.37588882 | 41.13331985 | 40.21928024
2477.583984 | -0.14266593 | 65.36837864 | 0.000472071 |  | 36.69937134 | 32.23534393 | 29.68941307 | 39.39946365 | 41.14250183 | 40.21723175
2477.683594 | -0.142305987 | 71.92247868 | 0.000517408 |  | 36.71787643 | 32.21587753 | 29.66564178 | 39.33353806 | 41.1163063 | 40.21377945
2477.783203 | -0.142691478 | 74.60131168 | 0.000524336 |  | 36.70705414 | 32.20753479 | 29.66440392 | 39.35275269 | 41.11929321 | 40.22484207
2477.882813 | -0.142729516 | 70.51255131 | 0.000482228 |  | 36.66979218 | 32.2172699 | 29.59989357 | 39.3567543 | 41.14571762 | 40.20615005
2477.982422 | -0.141871102 | 73.41444492 | 0.000491093 |  | 36.71370697 | 32.20216751 | 29.6342411 | 39.31496429 | 41.15994644 | 40.22598267
2478.082031 | -0.142636408 | 69.31929111 | 0.000491122 |  | 36.71028137 | 32.21471024 | 29.6257534 | 39.34006882 | 41.11846161 | 40.21839905
2478.181641 | -0.142811838 | 74.05060673 | 0.000498621 |  | 36.69610214 | 32.2310257 | 29.61053467 | 39.30345154 | 41.15543747 | 40.24477386
2478.28125 | -0.142485391 | 66.92231083 | 0.000530045 |  | 36.72555923 | 32.22272873 | 29.59898567 | 39.32643509 | 41.13503647 | 40.22447205
2478.380859 | -0.142633569 | 73.66484928 | 0.000475095 |  | 36.71376038 | 32.21427536 | 29.58956528 | 39.26720428 | 41.16334152 | 40.25157547
2478.480469 | -0.142945255 | 75.69362736 | 0.000486052 |  | 36.69896317 | 32.20750809 | 29.6314621 | 39.25808334 | 41.13685608 | 40.23050308
2478.580078 | -0.142589854 | 73.05899906 | 0.000530594 |  | 36.68709564 | 32.18581009 | 29.5794735 | 39.1951828 | 41.11857986 | 40.23003769
2478.679688 | -0.14299408 | 73.35428715 | 0.000490056 |  | 36.70989609 | 32.22630692 | 29.62079811 | 39.18966293 | 41.11999512 | 40.24024582
2478.779297 | -0.142461546 | 68.17958164 | 0.000506855 |  | 36.71395111 | 32.20495987 | 29.59930992 | 39.19844055 | 41.13417053 | 40.26171875
2478.878906 | -0.142387173 | 71.10701084 | 0.000501014 |  | 36.72277451 | 32.1989212 | 29.59942245 | 39.19221497 | 41.1308403 | 40.23713684
2478.978516 | -0.142279303 | 71.55632877 | 0.000460905 |  | 36.73524475 | 32.18793106 | 29.6064167 | 39.21647644 | 41.11267471 | 40.26202393
2479.078125 | -0.142470062 | 75.49471378 | 0.000535719 |  | 36.7346611 | 32.1783638 | 29.59099388 | 39.17255402 | 41.13653946 | 40.25888443
2479.177734 | -0.142996351 | 75.90940952 | 0.000543528 |  | 36.71443176 | 32.20336914 | 29.59020805 | 39.26584625 | 41.14377594 | 40.28254318
2479.277344 | -0.142042558 | 72.68965244 | 0.000492546 |  | 36.75368881 | 32.2140274 | 29.59558487 | 39.25496674 | 41.11014175 | 40.30762482
2479.376953 | -0.14186656 | 72.9710474 | 0.000521426 |  | 36.73613358 | 32.1724968 | 29.58731079 | 39.26511765 | 41.11470413 | 40.29057312
2479.476563 | -0.143216064 | 73.30689335 | 0.000506402 |  | 36.72448349 | 32.20530701 | 29.55644035 | 39.2576828 | 41.12649155 | 40.28013992
2479.576172 | -0.14254557 | 74.72549534 | 0.000496805 |  | 36.75463867 | 32.23026657 | 29.60372162 | 39.26105881 | 41.12080383 | 40.28744507
2479.675781 | -0.142499016 | 66.01273441 | 0.000465415 |  | 36.74822998 | 32.23084259 | 29.56593132 | 39.27169037 | 41.13113785 | 40.26893234
2479.775391 | -0.143185407 | 73.86650181 | 0.000436928 |  | 36.7793808 | 32.21848297 | 29.58781242 | 39.29533768 | 41.12652969 | 40.27923584
2479.875 | -0.143161562 | 67.08340549 | 0.000486425 |  | 36.73467255 | 32.22138596 | 29.58310318 | 39.2682991 | 41.13222504 | 40.30686569
2479.974609 | -0.142677852 | 71.95734501 | 0.000451984 |  | 36.73939133 | 32.19670486 | 29.60154533 | 39.30015945 | 41.13063812 | 40.29940414
2480.074219 | -0.142890185 | 69.24000645 | 0.000524602 |  | 36.74430847 | 32.20281601 | 29.58234406 | 39.29139709 | 41.12537766 | 40.30033112
2480.173828 | -0.142718162 | 67.79338169 | 0.000470516 |  | 36.72040176 | 32.21754837 | 29.59172821 | 39.32237625 | 41.12724304 | 40.3109169
2480.273438 | -0.143315986 | 65.39366245 | 0.000485633 |  | 36.72238541 | 32.20586395 | 29.5882225 | 39.28502274 | 41.11122513 | 40.28926468
2480.373047 | -0.142950933 | 68.1989603 | 0.000463548 |  | 36.69939423 | 32.1919136 | 29.57808876 | 39.27796936 | 41.11064911 | 40.31479645
2480.472656 | -0.142761877 | 70.79189396 | 0.000473686 |  | 36.73011017 | 32.21359634 | 29.57357979 | 39.25909424 | 41.10786057 | 40.31370544
2480.572266 | -0.142949229 | 67.4650507 | 0.000517952 |  | 36.67020798 | 32.22393799 | 29.5555191 | 39.29231262 | 41.1365242 | 40.32870102
2480.671875 | -0.143111601 | 68.31880283 | 0.000500055 |  | 36.68770218 | 32.21055222 | 29.56270409 | 39.29669571 | 41.11869431 | 40.29642487
2480.771484 | -0.142644356 | 67.58763981 | 0.000523568 |  | 36.6832695 | 32.22642517 | 29.5243187 | 39.27935028 | 41.10884094 | 40.30931473
2480.871094 | -0.14325467 | 70.91173649 | 0.000462619 |  | 36.67217636 | 32.1999321 | 29.50723267 | 39.23579788 | 41.12483215 | 40.34038162
2480.970703 | -0.143491416 | 70.97029972 | 0.000497737 |  | 36.66281891 | 32.21144104 | 29.50083351 | 39.2250061 | 41.10671997 | 40.34460449
2481.070313 | -0.142705671 | 69.40428257 | 0.000478183 |  | 36.67244339 | 32.210289 | 29.49729919 | 39.2000885 | 41.11566162 | 40.35610199
2481.169922 | -0.142433159 | 64.78211308 | 0.00048409 |  | 36.65222931 | 32.20620728 | 29.43098831 | 39.19128799 | 41.09262466 | 40.39297485
2481.269531 | -0.142658549 | 64.84340763 | 0.000508199 |  | 36.6269989 | 32.22824097 | 29.43445969 | 39.18125534 | 41.0974617 | 40.35495377
2481.369141 | -0.143085486 | 68.07295322 | 0.000452313 |  | 36.61701202 | 32.18488693 | 29.42118263 | 39.15726471 | 41.11042786 | 40.38106155
2481.46875 | -0.142965126 | 70.30064487 | 0.000471699 |  | 36.57172775 | 32.1779747 | 29.40255737 | 39.16149139 | 41.13372803 | 40.34463501
2481.568359 | -0.143239342 | 64.96985722 | 0.000511641 |  | 36.5787735 | 32.16738892 | 29.36342621 | 39.13062286 | 41.10014725 | 40.37005615
2481.667969 | -0.143025874 | 63.45671177 | 0.000475405 |  | 36.58669281 | 32.19184113 | 29.35569 | 39.12782288 | 41.10775757 | 40.3677597
2481.767578 | -0.142827167 | 61.61910343 | 0.000453519 |  | 36.56274796 | 32.18313217 | 29.32343674 | 39.11179733 | 41.09715652 | 40.30430222
2481.867188 | -0.142781748 | 68.50677586 | 0.000452347 |  | 36.55591202 | 32.17460632 | 29.31990242 | 39.10536575 | 41.11119461 | 40.37508774
2481.966797 | -0.143275677 | 61.15451145 | 0.000501605 |  | 36.55660629 | 32.16772842 | 29.30276871 | 39.10759354 | 41.12620544 | 40.35665131
2482.066406 | -0.14306675 | 63.56379795 | 0.000490512 |  | 36.52686691 | 32.16656113 | 29.24520111 | 39.08878326 | 41.11505127 | 40.37421417
2482.166016 | -0.143395468 | 57.9390955 | 0.000485897 |  | 36.52449799 | 32.15649414 | 29.2965889 | 39.05770493 | 41.09950256 | 40.37061691
2482.265625 | -0.14335005 | 62.29262638 | 0.000491772 |  | 36.53471375 | 32.13089371 | 29.23672485 | 39.03729248 | 41.10836029 | 40.39629745
2482.365234 | -0.142548409 | 64.8404398 | 0.000513622 |  | 36.5020256 | 32.1448555 | 29.25543594 | 39.04174423 | 41.07956314 | 40.38815689
2482.464844 | -0.143000893 | 63.83562565 | 0.000484832 |  | 36.46519852 | 32.17402649 | 29.20695114 | 39.01701736 | 41.12610245 | 40.40848541
2482.564453 | -0.143118982 | 62.17368412 | 0.000484279 |  | 36.48233795 | 32.17580414 | 29.26052094 | 39.0196228 | 41.10459137 | 40.35646057
2482.664063 | -0.142865205 | 62.75356388 | 0.000466869 |  | 36.48261642 | 32.13401413 | 29.25154305 | 38.99012375 | 41.09762192 | 40.43949509
2482.763672 | -0.142600073 | 64.37790775 | 0.000437537 |  | 36.46875381 | 32.14240265 | 29.26486397 | 38.97332382 | 41.07801819 | 40.42360306
2482.863281 | -0.14351526 | 59.9840517 | 0.000475011 |  | 36.43682098 | 32.14544678 | 29.24264717 | 38.9883194 | 41.0667038 | 40.34321976
2482.962891 | -0.141925037 | 64.67092991 | 0.000486182 |  | 36.47080231 | 32.14287567 | 29.28473282 | 38.95992661 | 41.07926941 | 40.41893005
2483.0625 | -0.143323366 | 62.07981205 | 0.000506987 |  | 36.43895721 | 32.15084076 | 29.28773117 | 38.95046234 | 41.09489059 | 40.36672211
2483.162109 | -0.143346643 | 66.05648136 | 0.000481449 |  | 36.44332886 | 32.14340591 | 29.30200958 | 38.94192886 | 41.09039688 | 40.36932755
2483.261719 | -0.143112169 | 58.79398441 | 0.000453075 |  | 36.43284225 | 32.13102722 | 29.33398628 | 38.9265213 | 41.07169342 | 40.3591156
2483.361328 | -0.143042338 | 62.18393803 | 0.0005299 |  | 36.42766953 | 32.14019012 | 29.34759903 | 38.90608978 | 41.08236694 | 40.36463165
2483.460938 | -0.143189949 | 56.33913136 | 0.000531766 |  | 36.44438171 | 32.1523056 | 29.41689873 | 38.88093185 | 41.10045242 | 40.37103271
2483.560547 | -0.143333018 | 56.75017262 | 0.000504388 |  | 36.43344498 | 32.12473679 | 29.43299675 | 38.88375092 | 41.08386993 | 40.4390831
2483.660156 | -0.142946391 | 55.77725315 | 0.000479916 |  | 36.43616104 | 32.11740112 | 29.44849968 | 38.88126373 | 41.105896 | 40.44534302
2483.759766 | -0.143277947 | 58.42441273 | 0.000492657 |  | 36.45441055 | 32.1227684 | 29.44076157 | 38.88967896 | 41.09630203 | 40.48538971
2483.859375 | -0.142454165 | 58.61535358 | 0.000469654 |  | 36.43287659 | 32.13770294 | 29.46920586 | 38.88023758 | 41.1086731 | 40.44757462
2483.958984 | -0.143311444 | 58.81153202 | 0.00046625 |  | 36.42634583 | 32.1353035 | 29.51438522 | 38.82064438 | 41.11776733 | 40.43535614
2484.058594 | -0.143268864 | 63.84155369 | 0.00052239 |  | 36.41191864 | 32.10305023 | 29.47830582 | 38.8014679 | 41.10437012 | 40.49729156
2484.158203 | -0.142808999 | 63.90785313 | 0.000510056 |  | 36.41830444 | 32.13553238 | 29.47848129 | 38.78336334 | 41.08438492 | 40.48242188
2484.257813 | -0.143042906 | 55.62550068 | 0.000487899 |  | 36.41294098 | 32.12889862 | 29.47655869 | 38.72102737 | 41.10439682 | 40.50441742
2484.357422 | -0.142830005 | 57.00057697 | 0.000488504 |  | 36.41210175 | 32.12163162 | 29.48475456 | 38.73026657 | 41.10321045 | 40.48431778
2484.457031 | -0.14294412 | 57.13888264 | 0.000480573 |  | 36.3809433 | 32.12294006 | 29.46491623 | 38.69578171 | 41.07948303 | 40.46634674
2484.556641 | -0.142794238 | 58.34216022 | 0.000475875 |  | 36.38503265 | 32.12489319 | 29.52934265 | 38.71856689 | 41.09493637 | 40.51163101
2484.65625 | -0.142969668 | 59.50282383 | 0.000491464 |  | 36.40566254 | 32.10369873 | 29.48885918 | 38.65421295 | 41.11278915 | 40.49263763
2484.755859 | -0.143185407 | 60.62294102 | 0.000488824 |  | 36.39225769 | 32.11400223 | 29.49230194 | 38.68724823 | 41.11937714 | 40.51850128
2484.855469 | -0.142530809 | 61.10507298 | 0.000509536 |  | 36.36988449 | 32.08751678 | 29.50608253 | 38.70454407 | 41.09429932 | 40.4999733
2484.955078 | -0.143163833 | 59.30801487 | 0.000495845 |  | 36.4224205 | 32.11380386 | 29.54072571 | 38.6818924 | 41.09718323 | 40.51403809
2485.054688 | -0.143198465 | 55.83011341 | 0.000486594 |  | 36.38656235 | 32.10728073 | 29.51937866 | 38.7238121 | 41.08894348 | 40.52417755
2485.154297 | -0.143192787 | 56.37399006 | 0.000473123 |  | 36.40656281 | 32.05518723 | 29.50634575 | 38.72757339 | 41.10660172 | 40.53447723
2485.253906 | -0.143211523 | 59.57482624 | 0.000483935 |  | 36.38624573 | 32.07743835 | 29.5507164 | 38.76166534 | 41.09867477 | 40.48936462
2485.353516 | -0.143017358 | 63.42823124 | 0.000487039 |  | 36.34464264 | 32.08778763 | 29.51768494 | 38.80715561 | 41.10188675 | 40.51023865
2485.453125 | -0.143265457 | 54.86562061 | 0.000475221 |  | 36.3782959 | 32.10500336 | 29.55576706 | 38.80706406 | 41.09562302 | 40.48534775
2485.552734 | -0.143310876 | 56.98553944 | 0.000450652 |  | 36.41809845 | 32.07032776 | 29.52819633 | 38.85158539 | 41.10983276 | 40.50011826
2485.652344 | -0.142852147 | 56.84267902 | 0.000445781 |  | 36.39823151 | 32.07513046 | 29.52902794 | 38.79380417 | 41.0833931 | 40.47059631
2485.751953 | -0.142954907 | 52.16309452 | 0.000481762 |  | 36.36863708 | 32.07849884 | 29.52932358 | 38.73767471 | 41.06696701 | 40.41857529
2485.851563 | -0.143379572 | 55.54712009 | 0.000504864 |  | 36.37668228 | 32.10238647 | 29.56522369 | 38.68519211 | 41.09606934 | 40.44390488
2485.951172 | -0.143326205 | 50.41434193 | 0.000460056 |  | 36.40307617 | 32.10369492 | 29.51620483 | 38.61450577 | 41.09908676 | 40.43450165
2486.050781 | -0.143291005 | 59.61994267 | 0.000479389 |  | 36.40070724 | 32.08013535 | 29.50300217 | 38.61979294 | 41.0848732 | 40.46874237
2486.150391 | -0.142571118 | 55.27461338 | 0.00048625 |  | 36.39674759 | 32.0512886 | 29.53429604 | 38.5777092 | 41.07729721 | 40.3608284
2486.25 | -0.143065047 | 64.06233311 | 0.000457635 |  | 36.42563248 | 32.07876968 | 29.57455444 | 38.55954361 | 41.09147644 | 40.3866272
2486.349609 | -0.142705671 | 60.57076359 | 0.000504119 |  | 36.40530777 | 32.05469131 | 29.58371735 | 38.5575943 | 41.07189941 | 40.44395828
2486.449219 | -0.143011112 | 62.32155704 | 0.000475243 |  | 36.43691254 | 32.0633812 | 29.5753212 | 38.55966949 | 41.07421112 | 40.44174194
2486.548828 | -0.142709646 | 61.28826237 | 0.000464538 |  | 36.43465805 | 32.05817032 | 29.57272339 | 38.55165482 | 41.08375549 | 40.43278122
2486.648438 | -0.142975913 | 58.33965015 | 0.000483554 |  | 36.4315567 | 32.05136108 | 29.58747482 | 38.56975174 | 41.10681534 | 40.43232727
2486.748047 | -0.143176891 | 59.7145052 | 0.000511248 |  | 36.47833633 | 32.0327034 | 29.60264778 | 38.57771301 | 41.07926178 | 40.46744156
2486.847656 | -0.143713967 | 57.16029835 | 0.000493028 |  | 36.4927597 | 32.06789017 | 29.60630798 | 38.60633469 | 41.08641434 | 40.39648819
2486.947266 | -0.142694317 | 61.94104862 | 0.000483497 |  | 36.4597435 | 32.07143402 | 29.6290741 | 38.60110092 | 41.05665207 | 40.48577118
2487.046875 | -0.143452242 | 57.41800022 | 0.000507407 |  | 36.47374344 | 32.05712891 | 29.60803986 | 38.63223648 | 41.06893539 | 40.48764801
2487.146484 | -0.142493907 | 63.53577518 | 0.000515777 |  | 36.50085831 | 32.04616928 | 29.64645958 | 38.65654373 | 41.08435059 | 40.43489075
2487.246094 | -0.143283057 | 62.25457096 | 0.000480206 |  | 36.50452805 | 32.01879883 | 29.65490723 | 38.66619492 | 41.05341339 | 40.42817307
2487.345703 | -0.143115576 | 60.10276127 | 0.000476204 |  | 36.50894165 | 32.0627594 | 29.64543915 | 38.68680573 | 41.08551025 | 40.48869705
2487.445313 | -0.1429515 | 67.17978764 | 0.000486283 |  | 36.50842285 | 32.02047729 | 29.66604996 | 38.71216965 | 41.06904221 | 40.46676636
2487.544922 | -0.143177459 | 58.12387943 | 0.00048186 |  | 36.51741409 | 32.01420975 | 29.67869377 | 38.71284866 | 41.0723381 | 40.49604797
2487.644531 | -0.143083215 | 61.86882114 | 0.000487535 |  | 36.51190948 | 32.03175354 | 29.65887642 | 38.71382523 | 41.0907135 | 40.4961319
2487.744141 | -0.143071292 | 69.24865818 | 0.000508133 |  | 36.55522919 | 32.04666901 | 29.66701889 | 38.77658081 | 41.08706284 | 40.50527191
2487.84375 | -0.142764716 | 63.00328922 | 0.000488943 |  | 36.55211258 | 32.01461792 | 29.66146851 | 38.7257309 | 41.09442139 | 40.51117325
2487.943359 | -0.143074131 | 61.60930729 | 0.000490398 |  | 36.56144333 | 32.02615738 | 29.6638813 | 38.7423172 | 41.05826187 | 40.48902893
2488.042969 | -0.14241783 | 65.36609745 | 0.000465679 |  | 36.54539871 | 32.00941467 | 29.66476059 | 38.73797607 | 41.07348251 | 40.50588608
2488.142578 | -0.142366166 | 60.71727085 | 0.000458477 |  | 36.57121658 | 32.02490234 | 29.6449604 | 38.75220108 | 41.09477615 | 40.50398254
2488.242188 | -0.142763013 | 61.77244663 | 0.000469377 |  | 36.55342865 | 32.01382065 | 29.64928818 | 38.73336029 | 41.0609169 | 40.51484299
2488.341797 | -0.142962855 | 64.5977869 | 0.000475124 |  | 36.55844879 | 31.99913597 | 29.62258911 | 38.70539093 | 41.0792923 | 40.50973892
2488.441406 | -0.142954907 | 64.19471836 | 0.000496681 |  | 36.56297302 | 32.02171707 | 29.63421249 | 38.64097214 | 41.07121658 | 40.50264359
2488.541016 | -0.143489145 | 67.71203709 | 0.00046902 |  | 36.57334518 | 32.01005173 | 29.62052917 | 38.62866974 | 41.07868195 | 40.52918243
2488.640625 | -0.14336992 | 62.50406742 | 0.000463401 |  | 36.57868576 | 32.01807022 | 29.61271858 | 38.55654144 | 41.07411194 | 40.50268936
2488.740234 | -0.143473248 | 63.74060917 | 0.000458241 |  | 36.60100555 | 32.01086807 | 29.62406349 | 38.54944992 | 41.07168198 | 40.51267624
2488.839844 | -0.142468926 | 63.36739445 | 0.000471695 |  | 36.60516357 | 32.02543259 | 29.59499359 | 38.50553131 | 41.08100891 | 40.53145599
2488.939453 | -0.142390579 | 58.94436741 | 0.000484669 |  | 36.63039017 | 32.025383 | 29.59030724 | 38.53313065 | 41.09825516 | 40.56758499
2489.039063 | -0.143170646 | 57.11997318 | 0.000494391 |  | 36.62593079 | 32.01240921 | 29.60396767 | 38.53427124 | 41.08283234 | 40.55353165
2489.138672 | -0.143231961 | 60.06424809 | 0.000503794 |  | 36.5966568 | 32.02551651 | 29.56153488 | 38.5242691 | 41.06889343 | 40.55950928
2489.238281 | -0.142304851 | 56.24935627 | 0.000433225 |  | 36.63812637 | 32.00156403 | 29.57431412 | 38.53230286 | 41.08021164 | 40.5268364
2489.337891 | -0.143037796 | 62.4457407 | 0.000502893 |  | 36.63214493 | 32.03002167 | 29.5784359 | 38.50216293 | 41.09748077 | 40.5520668
2489.4375 | -0.142405908 | 68.42566013 | 0.000474865 |  | 36.6736145 | 32.00971603 | 29.56144524 | 38.52759933 | 41.04915237 | 40.5987854
2489.537109 | -0.142807864 | 68.55030155 | 0.000501791 |  | 36.66461182 | 32.02138519 | 29.55485916 | 38.47144318 | 41.09781265 | 40.53564072
2489.636719 | -0.142617105 | 64.09172916 | 0.00049193 |  | 36.68913269 | 32.00016785 | 29.54816818 | 38.4770813 | 41.07833862 | 40.55498886
2489.736328 | -0.142371276 | 64.33325291 | 0.000493634 |  | 36.67157745 | 32.00297546 | 29.52769661 | 38.47379303 | 41.06187439 | 40.55276489
2489.835938 | -0.143191084 | 62.3673563 | 0.000488028 |  | 36.67726898 | 32.02612305 | 29.54880714 | 38.43330002 | 41.07798004 | 40.55923462
2489.935547 | -0.142573957 | 66.40030766 | 0.000490737 |  | 36.73268127 | 32.04356003 | 29.53972244 | 38.43148041 | 41.07008743 | 40.57860947
2490.035156 | -0.142474604 | 61.1736536 | 0.000463217 |  | 36.74878693 | 32.00626373 | 29.53197861 | 38.45714188 | 41.0704689 | 40.53849792
2490.134766 | -0.142936171 | 59.35563755 | 0.000469778 |  | 36.73794937 | 31.96763992 | 29.52459717 | 38.42074203 | 41.03971481 | 40.50157547
2490.234375 | -0.143167807 | 64.17830753 | 0.000481987 |  | 36.73861313 | 32.00548935 | 29.52490807 | 38.40989685 | 41.07518768 | 40.53725052
2490.333984 | -0.143189949 | 58.41005802 | 0.00048266 |  | 36.78962708 | 32.01065445 | 29.55027771 | 38.42471313 | 41.06289673 | 40.54747772
2490.433594 | -0.142428617 | 54.98615742 | 0.000498361 |  | 36.79329681 | 32.01592255 | 29.53265762 | 38.40922546 | 41.06756973 | 40.51902771
2490.533203 | -0.143162697 | 63.80805302 | 0.000475137 |  | 36.79911804 | 31.99933243 | 29.50771904 | 38.41936493 | 41.07370758 | 40.55553818
2490.632813 | -0.143365946 | 64.01859379 | 0.000463981 |  | 36.80774689 | 31.98664474 | 29.51310539 | 38.41429901 | 41.06044006 | 40.54979324
2490.732422 | -0.14303666 | 63.14478397 | 0.000491183 |  | 36.79188156 | 31.96177101 | 29.53576279 | 38.48208618 | 41.05157471 | 40.56718445
2490.832031 | -0.142483687 | 57.51483631 | 0.000503777 |  | 36.82347107 | 31.99798584 | 29.53552818 | 38.46292496 | 41.07047272 | 40.56491852
2490.931641 | -0.143082079 | 61.75922489 | 0.000506542 |  | 36.8491745 | 31.97946739 | 29.56468201 | 38.52936172 | 41.05228424 | 40.56612778
2491.03125 | -0.14320471 | 60.80909061 | 0.000474807 |  | 36.86487579 | 32.01266479 | 29.54682541 | 38.53783417 | 41.0568924 | 40.51649094
2491.130859 | -0.143142259 | 61.90345097 | 0.00046997 |  | 36.8686409 | 31.97539711 | 29.57752419 | 38.57225037 | 41.01891327 | 40.54997253
2491.230469 | -0.141955127 | 59.77077961 | 0.000449557 |  | 36.88719559 | 32.00348282 | 29.56604004 | 38.61287308 | 41.02696609 | 40.55396271
2491.330078 | -0.142462681 | 63.04794407 | 0.000473409 |  | 36.8852005 | 32.00261688 | 29.59990311 | 38.65612411 | 41.03364182 | 40.56081772
2491.429688 | -0.142392282 | 58.15760136 | 0.000485421 |  | 36.92329025 | 31.97121811 | 29.59757996 | 38.67093277 | 41.03311539 | 40.58032227
2491.529297 | -0.143067886 | 59.60262394 | 0.000506605 |  | 36.92848969 | 31.96544838 | 29.61167717 | 38.69562912 | 41.04040909 | 40.58170319
2491.628906 | -0.142514345 | 61.90937901 | 0.000503776 |  | 36.93583298 | 32.01739883 | 29.63158417 | 38.70404434 | 41.04787064 | 40.54634476
2491.728516 | -0.142732355 | 61.99345493 | 0.000501741 |  | 37.00670242 | 31.97834969 | 29.60005379 | 38.72969818 | 41.04980469 | 40.55897903
2491.828125 | -0.142217988 | 61.64051914 | 0.000479774 |  | 37.03029251 | 32.04757309 | 29.61413193 | 38.69828415 | 41.01327896 | 40.57435608
2491.927734 | -0.143611207 | 65.5066843 | 0.000451312 |  | 37.06020737 | 32.00801086 | 29.59235191 | 38.76816559 | 41.04973984 | 40.53439713
2492.027344 | -0.142826599 | 57.82721806 | 0.000468729 |  | 37.02266693 | 31.99640846 | 29.62717056 | 38.76612473 | 41.04850769 | 40.55499649
2492.126953 | -0.142856121 | 63.25323582 | 0.000478052 |  | 37.03325653 | 31.99980164 | 29.56802368 | 38.79106903 | 41.03660965 | 40.54126358
2492.226563 | -0.14251548 | 56.69753742 | 0.000464739 |  | 37.04482651 | 32.03369522 | 29.61227798 | 38.83543015 | 41.01236725 | 40.53591156
2492.326172 | -0.142946391 | 62.95977116 | 0.000472814 |  | 37.04836273 | 32.01638794 | 29.57184792 | 38.86699677 | 41.00905609 | 40.51083374
2492.425781 | -0.142086273 | 62.84037876 | 0.00046034 |  | 37.0492363 | 32.04311371 | 29.55867958 | 38.883564 | 41.0208931 | 40.51508331
2492.525391 | -0.142981023 | 61.64507389 | 0.000456632 |  | 37.08273315 | 32.00300217 | 29.53218842 | 38.85698318 | 41.02167511 | 40.51462936
2492.625 | -0.142394553 | 62.92514133 | 0.000442108 |  | 37.11823273 | 32.03903961 | 29.51052475 | 38.85917664 | 41.02130508 | 40.51937485
2492.724609 | -0.14312693 | 61.85059452 | 0.000484437 |  | 37.09273529 | 32.01093674 | 29.5298233 | 38.92391205 | 41.04292679 | 40.4662056
2492.824219 | -0.142953771 | 58.4825182 | 0.000449359 |  | 37.11405945 | 32.07687378 | 29.49803352 | 38.89231491 | 41.02064896 | 40.50353622
2492.923828 | -0.142671607 | 67.89955997 | 0.000449624 |  | 37.10912323 | 32.02863312 | 29.49129105 | 38.90570831 | 41.03014755 | 40.44054413
2493.023438 | -0.142679556 | 67.1285181 | 0.000480841 |  | 37.10282135 | 32.03931046 | 29.47722435 | 38.91291809 | 41.01807785 | 40.48674011
2493.123047 | -0.142891321 | 69.93084049 | 0.000475492 |  | 37.10343552 | 32.04339981 | 29.47628593 | 38.98326874 | 40.99726868 | 40.47323608
2493.222656 | -0.142077757 | 65.22779179 | 0.000477347 |  | 37.11358261 | 32.00099182 | 29.45201492 | 38.95657349 | 41.0198822 | 40.48688507
2493.322266 | -0.142320748 | 67.56781101 | 0.000491312 |  | 37.09724426 | 32.02160645 | 29.47012901 | 39.00572205 | 41.01322556 | 40.47101974
2493.421875 | -0.142682962 | 66.46341801 | 0.000444569 |  | 37.11094284 | 32.03304291 | 29.41272926 | 39.01732254 | 41.02468491 | 40.48014832
2493.521484 | -0.142303148 | 64.16008854 | 0.000479919 |  | 37.11984634 | 32.05204773 | 29.44103432 | 39.0440712 | 41.02238464 | 40.46736526
2493.621094 | -0.143118982 | 65.56682682 | 0.000467 |  | 37.12753677 | 32.01761246 | 29.40976906 | 39.04046249 | 41.01717758 | 40.47404099
2493.720703 | -0.142457004 | 62.3509531 | 0.000487357 |  | 37.12508011 | 32.05749512 | 29.38516617 | 39.06850052 | 41.00906372 | 40.43015289
2493.820313 | -0.142374682 | 71.92293644 | 0.000469558 |  | 37.12156677 | 32.0462265 | 29.38758087 | 39.07839966 | 41.00462723 | 40.45864105
2493.919922 | -0.143161562 | 64.57476902 | 0.000496756 |  | 37.11890411 | 32.02710342 | 29.36220551 | 39.11390686 | 41.00320435 | 40.41467667
2494.019531 | -0.142735761 | 69.13063908 | 0.000468238 |  | 37.13203812 | 32.09761047 | 29.36028862 | 39.14806366 | 41.01493073 | 40.45228195
2494.119141 | -0.142106712 | 65.26355839 | 0.000475239 |  | 37.15234375 | 32.04879379 | 29.32444 | 39.13752365 | 41.04463959 | 40.46217728
2494.21875 | -0.142505261 | 71.7133112 | 0.000466789 |  | 37.12876129 | 32.06563187 | 29.30677223 | 39.14343643 | 41.02711868 | 40.47670746
2494.318359 | -0.143024738 | 63.41706181 | 0.000469289 |  | 37.13351059 | 32.03049088 | 29.2980442 | 39.16477203 | 41.01605606 | 40.45365524
2494.417969 | -0.142870314 | 61.5247736 | 0.000515537 |  | 37.1329422 | 32.06833267 | 29.28976822 | 39.15069962 | 41.03476715 | 40.44814682
2494.517578 | -0.142723271 | 70.95388889 | 0.000452615 |  | 37.13246536 | 32.05518341 | 29.26712227 | 39.13903046 | 40.99549103 | 40.42512512
2494.617188 | -0.14255579 | 65.82087803 | 0.000457372 |  | 37.13181686 | 32.06528091 | 29.26984978 | 39.11332703 | 41.00134659 | 40.39849472
2494.716797 | -0.142472333 | 71.74475956 | 0.000500343 |  | 37.13118744 | 32.04999161 | 29.24484634 | 39.11633301 | 41.01603317 | 40.42981339
2494.816406 | -0.1422952 | 60.71521854 | 0.000475811 |  | 37.1281929 | 32.06155014 | 29.2390728 | 39.11640549 | 40.99739838 | 40.42333221
2494.916016 | -0.142244103 | 63.88050938 | 0.000445962 |  | 37.13875961 | 32.04628372 | 29.23068428 | 39.11935043 | 40.98784256 | 40.40478897
2495.015625 | -0.142458707 | 62.1390543 | 0.00047056 |  | 37.13511658 | 32.05229187 | 29.20913506 | 39.14824677 | 40.99196625 | 40.41222763
2495.115234 | -0.143019061 | 60.28823185 | 0.000511832 |  | 37.1172142 | 32.049263 | 29.20281982 | 39.15501022 | 41.01974869 | 40.41307831
2495.214844 | -0.142952068 | 66.220994 | 0.000487786 |  | 37.13437653 | 32.07268524 | 29.19843483 | 39.15898895 | 41.01764297 | 40.34381485
2495.314453 | -0.142168027 | 67.23833561 | 0.000476349 |  | 37.15219879 | 32.06655121 | 29.16660309 | 39.1958046 | 41.00501633 | 40.37276459
2495.414063 | -0.142543299 | 60.92916965 | 0.000486529 |  | 37.15782547 | 32.04254532 | 29.20102501 | 39.1959343 | 41.01298523 | 40.36909103
2495.513672 | -0.142446217 | 64.60416508 | 0.000492612 |  | 37.1203804 | 32.07093811 | 29.17517281 | 39.21906662 | 40.99838638 | 40.36392212
2495.613281 | -0.142556357 | 61.26821232 | 0.000458108 |  | 37.13320923 | 32.02536011 | 29.14632797 | 39.19733429 | 41.00365448 | 40.33947372
2495.712891 | -0.142076054 | 60.05536747 | 0.000484975 |  | 37.16584396 | 32.06123734 | 29.16648293 | 39.18241119 | 40.99397278 | 40.30023956
2495.8125 | -0.142232749 | 70.46879673 | 0.000497303 |  | 37.14691162 | 32.05656052 | 29.1598053 | 39.15288162 | 41.01779556 | 40.30271149
2495.912109 | -0.141633789 | 74.79225254 | 0.000483635 |  | 37.15502548 | 32.03439331 | 29.13468361 | 39.13499832 | 41.00881958 | 40.30649948
2496.011719 | -0.142317341 | 68.82737064 | 0.000454217 |  | 37.13692856 | 32.05098343 | 29.18739891 | 39.07896423 | 41.03957748 | 40.27471161
2496.111328 | -0.141957398 | 70.47084904 | 0.000470384 |  | 37.14342117 | 32.04556656 | 29.19736481 | 39.04965591 | 40.99909973 | 40.28931427
2496.210938 | -0.142445081 | 67.11484623 | 0.000452597 |  | 37.16413116 | 32.0641098 | 29.22680855 | 39.08062363 | 40.99596786 | 40.29085922
2496.310547 | -0.14262846 | 67.50332737 | 0.00045263 |  | 37.16381454 | 32.04437637 | 29.21838379 | 39.0033989 | 40.9924736 | 40.2702713
2496.410156 | -0.142843631 | 66.05033207 | 0.000477378 |  | 37.14786148 | 32.06067276 | 29.25891495 | 39.0075264 | 41.01803589 | 40.28222275
2496.509766 | -0.142673878 | 69.46990299 | 0.000456285 |  | 37.13463211 | 32.01430893 | 29.28466797 | 38.93732834 | 40.99083328 | 40.28894424
2496.609375 | -0.142180517 | 73.06560612 | 0.000504374 |  | 37.14483643 | 32.04283905 | 29.31873131 | 38.90245438 | 40.98195267 | 40.29091644
2496.708984 | -0.142060725 | 70.02198887 | 0.000424173 |  | 37.14313126 | 32.04055786 | 29.33659744 | 38.87593079 | 40.99929428 | 40.29780197
2496.808594 | -0.142306554 | 65.7320261 | 0.000468901 |  | 37.16151047 | 32.03268051 | 29.37999725 | 38.82759857 | 41.01235962 | 40.28836441
2496.908203 | -0.142296335 | 69.76268864 | 0.000450171 |  | 37.17689133 | 31.97137833 | 29.38528633 | 38.7535553 | 40.98091888 | 40.27198029
2497.007813 | -0.141959669 | 69.40109348 | 0.000452003 |  | 37.16575623 | 32.04499054 | 29.43395042 | 38.73357773 | 41.00323486 | 40.2782135
2497.107422 | -0.142441675 | 63.98326969 | 0.000436339 |  | 37.17139053 | 32.05715561 | 29.44475365 | 38.66324234 | 40.97984695 | 40.29388428
2497.207031 | -0.142336644 | 66.26929569 | 0.000481429 |  | 37.14341354 | 32.03623962 | 29.45115662 | 38.62937927 | 40.98094559 | 40.29407883
2497.306641 | -0.142579634 | 73.33857059 | 0.000485297 |  | 37.164608 | 32.03287506 | 29.48261261 | 38.59969711 | 40.9754982 | 40.26525497
2497.40625 | -0.142517184 | 69.34025669 | 0.000441627 |  | 37.18194962 | 32.02223587 | 29.49531555 | 38.57954407 | 40.9759903 | 40.27399826
2497.505859 | -0.142499016 | 75.5389185 | 0.000487645 |  | 37.16691589 | 32.03488541 | 29.51290512 | 38.53975677 | 41.00881195 | 40.28666687
2497.605469 | -0.141878483 | 67.8621912 | 0.000483042 |  | 37.18796921 | 32.01847839 | 29.52575302 | 38.53065491 | 40.98181534 | 40.27450562
2497.705078 | -0.142538758 | 71.65065098 | 0.000462785 |  | 37.16552353 | 32.05859756 | 29.58865738 | 38.49008942 | 41.00223923 | 40.30938339
2497.804688 | -0.14272611 | 69.78114414 | 0.000438519 |  | 37.19084549 | 32.03039551 | 29.6004715 | 38.4474411 | 41.00637817 | 40.25973511
2497.904297 | -0.142085706 | 68.24839878 | 0.000458151 |  | 37.18673325 | 32.02599335 | 29.60388184 | 38.43474579 | 40.99082565 | 40.27807617
2498.003906 | -0.142351973 | 62.18872166 | 0.000428268 |  | 37.1879921 | 32.02278519 | 29.65486336 | 38.42549133 | 40.99319077 | 40.27067184
2498.103516 | -0.142702833 | 70.6082468 | 0.000456186 |  | 37.20901108 | 32.02488708 | 29.66492081 | 38.40377808 | 40.9951973 | 40.27267456
2498.203125 | -0.142397959 | 68.06976414 | 0.000449835 |  | 37.18790054 | 32.01386642 | 29.68618584 | 38.42963028 | 41.01374054 | 40.26203537
2498.302734 | -0.142460978 | 62.7442255 | 0.000475404 |  | 37.19796371 | 32.04076385 | 29.70579147 | 38.39658737 | 40.98925018 | 40.25714111
2498.402344 | -0.142073783 | 62.78181553 | 0.00047738 |  | 37.16652679 | 32.01444244 | 29.75978851 | 38.38022995 | 40.99444962 | 40.26507568
2498.501953 | -0.142381495 | 60.49237919 | 0.000463448 |  | 37.17745972 | 32.04253387 | 29.77659988 | 38.40512085 | 40.99871445 | 40.29028702
2498.601563 | -0.142319612 | 62.8656702 | 0.000454277 |  | 37.17702103 | 32.02494431 | 29.79651451 | 38.35333633 | 41.01316833 | 40.27583313
2498.701172 | -0.142223665 | 61.05585575 | 0.000452148 |  | 37.17854309 | 32.0258255 | 29.79221535 | 38.35284424 | 40.99726486 | 40.25420761
2498.800781 | -0.14218222 | 61.63003635 | 0.000434077 |  | 37.15725708 | 32.05471039 | 29.82962608 | 38.36898804 | 40.96367264 | 40.24369049
2498.900391 | -0.14309684 | 61.99504948 | 0.000481928 |  | 37.1523056 | 32.02742767 | 29.82284737 | 38.3752594 | 40.99331284 | 40.24517822
2499 | -0.141992597 | 65.39093113 | 0.000453473 |  | 37.13816452 | 32.05511856 | 29.84114075 | 38.35151291 | 41.00239944 | 40.28501129
2499.099609 | -0.141850664 | 64.08375645 | 0.000500278 |  | 37.12511444 | 32.01411819 | 29.8028965 | 38.33930969 | 40.98130035 | 40.28206635
2499.199219 | -0.142479145 | 62.54964542 | 0.000469162 |  | 37.1321373 | 32.03553391 | 29.77469444 | 38.35138702 | 40.99433517 | 40.28878403
2499.298828 | -0.142603479 | 64.41071415 | 0.000462097 |  | 37.09898758 | 32.0399971 | 29.78359985 | 38.3314743 | 40.99539948 | 40.2786293
2499.398438 | -0.142119202 | 67.38689518 | 0.000442436 |  | 37.15309906 | 32.02120972 | 29.70589638 | 38.25091553 | 40.96068954 | 40.27238464
2499.498047 | -0.142174272 | 65.62675571 | 0.000460765 |  | 37.06023407 | 32.02641296 | 29.72367859 | 38.24022293 | 40.97450638 | 40.2608223
2499.597656 | -0.142529674 | 58.9063158 | 0.000466091 |  | 37.09632874 | 32.03694534 | 29.67656326 | 38.1872139 | 40.96300888 | 40.23869324
2499.697266 | -0.1424729 | 64.79464817 | 0.000484766 |  | 37.0806694 | 32.04235077 | 29.68793678 | 38.19091034 | 40.9581337 | 40.28422928
2499.796875 | -0.142223665 | 63.11333561 | 0.000473363 |  | 37.0440979 | 32.00685883 | 29.61574745 | 38.19672775 | 40.98763657 | 40.28517151
2499.896484 | -0.141699646 | 62.51864719 | 0.000453545 |  | 37.00720215 | 32.01325989 | 29.61540413 | 38.16793823 | 40.98338318 | 40.28166199
2499.996094 | -0.142316773 | 61.69292545 | 0.000465578 |  | 37.01465225 | 32.02569199 | 29.55775642 | 38.18887329 | 40.94800186 | 40.27505875
2500.095703 | -0.14249561 | 66.67646122 | 0.000451409 |  | 37.06687546 | 32.02742767 | 29.50297546 | 38.20942307 | 40.98431778 | 40.27560806
2500.195313 | -0.142984429 | 62.70024967 | 0.000458976 |  | 37.06797409 | 31.99785423 | 29.47997284 | 38.1437645 | 40.97097778 | 40.241539
2500.294922 | -0.142061293 | 58.44902134 | 0.000456537 |  | 37.06287003 | 31.99318123 | 29.43548203 | 38.18627548 | 40.97083282 | 40.28791046
2500.394531 | -0.142459842 | 63.45671177 | 0.00044202 |  | 37.02482224 | 32.00976944 | 29.37790489 | 38.16283798 | 40.97388077 | 40.26284409
2500.494141 | -0.141906869 | 58.56932545 | 0.000451139 |  | 37.04945755 | 32.03810883 | 29.36852646 | 38.15685654 | 40.95999146 | 40.24978256
2500.59375 | -0.142082867 | 55.78978443 | 0.000486521 |  | 37.01596451 | 32.02357483 | 29.36309242 | 38.2224617 | 40.96395493 | 40.25275421
2500.693359 | -0.142060725 | 62.46830082 | 0.000520611 |  | 37.04972076 | 32.00167847 | 29.27852821 | 38.19286346 | 40.966362 | 40.24029541
2500.792969 | -0.141903463 | 62.85472965 | 0.000505178 |  | 36.96080017 | 32.01676178 | 29.29653549 | 38.1669426 | 40.96211243 | 40.24041367
2500.892578 | -0.142154969 | 65.61490726 | 0.000482337 |  | 37.01432037 | 32.0133934 | 29.23316193 | 38.15991974 | 40.97571945 | 40.24670029
2500.992188 | -0.142103873 | 60.2371912 | 0.000476938 |  | 37.00379944 | 32.0299263 | 29.23695755 | 38.17787933 | 40.96818542 | 40.24885178
2501.091797 | -0.14232018 | 57.8917017 | 0.000493875 |  | 36.99113083 | 32.04053879 | 29.21288681 | 38.20450211 | 40.96516418 | 40.25162506
2501.191406 | -0.142150427 | 65.03594303 | 0.000462212 |  | 36.96942139 | 32.0322113 | 29.19034195 | 38.2290535 | 40.97649765 | 40.25769806
2501.291016 | -0.141962507 | 62.8820734 | 0.000537465 |  | 37.05446625 | 32.01781464 | 29.20783806 | 38.22447968 | 40.97494507 | 40.2417984
2501.390625 | -0.14199203 | 58.35309696 | 0.000458276 |  | 36.95222855 | 32.03282166 | 29.16926384 | 38.26721954 | 40.96860886 | 40.23308945
2501.490234 | -0.142049371 | 58.72836781 | 0.000442958 |  | 36.93343353 | 32.01143265 | 29.19128036 | 38.25865555 | 40.97910309 | 40.22649002
2501.589844 | -0.142083435 | 59.81429768 | 0.000433733 |  | 37.00244904 | 32.0099678 | 29.15820694 | 38.31671143 | 40.9449234 | 40.22977066
2501.689453 | -0.14233778 | 54.8175478 | 0.000480566 |  | 36.97050095 | 32.03042221 | 29.17715454 | 38.31626511 | 40.9611969 | 40.2462616
2501.789063 | -0.142230478 | 60.31967258 | 0.000457155 |  | 36.96226501 | 32.0283432 | 29.12081528 | 38.3303566 | 40.96738815 | 40.20623398
2501.888672 | -0.142388308 | 57.68071079 | 0.000452578 |  | 37.0230217 | 32.04535675 | 29.17272949 | 38.34986115 | 40.95705032 | 40.2161293
2501.988281 | -0.142519455 | 65.40414524 | 0.000477443 |  | 37.00764084 | 32.03908539 | 29.16427231 | 38.35829163 | 40.98614883 | 40.20133591
2502.087891 | -0.14171384 | 63.36192417 | 0.000475881 |  | 36.97206879 | 32.05823135 | 29.15071678 | 38.39672089 | 40.97315979 | 40.1880455
2502.1875 | -0.143099111 | 63.05729008 | 0.000453811 |  | 36.96075821 | 32.04715347 | 29.18663597 | 38.41086197 | 40.95464706 | 40.16254425
2502.287109 | -0.14235027 | 59.13872242 | 0.000476786 |  | 36.94924927 | 32.03899765 | 29.2235508 | 38.43632507 | 40.96849823 | 40.18589783
2502.386719 | -0.141871102 | 62.67244816 | 0.000478499 |  | 37.01805115 | 32.0217514 | 29.21050072 | 38.48208237 | 40.96229172 | 40.16607285
2502.486328 | -0.142412721 | 58.38590717 | 0.000473852 |  | 37.01220703 | 32.04916382 | 29.20991325 | 38.49212265 | 40.95240402 | 40.15536118
2502.585938 | -0.141603699 | 59.88333988 | 0.00048973 |  | 37.01935196 | 32.00011826 | 29.23644066 | 38.52522659 | 40.93700027 | 40.13801575
2502.685547 | -0.141617893 | 59.37318516 | 0.00046546 |  | 37.00579453 | 32.05286789 | 29.24316406 | 38.57267761 | 40.9465065 | 40.16703033
2502.785156 | -0.142566009 | 58.46770573 | 0.000477235 |  | 37.01200867 | 32.04483414 | 29.26526451 | 38.58386612 | 40.94285202 | 40.13486481
2502.884766 | -0.141594048 | 60.98795414 | 0.000473446 |  | 37.02241516 | 32.06939316 | 29.24692345 | 38.62076569 | 40.95785141 | 40.13860321
2502.984375 | -0.142099331 | 60.57076359 | 0.00042535 |  | 36.95917892 | 32.03416443 | 29.24295235 | 38.66358566 | 40.94009781 | 40.14198685
2503.083984 | -0.141918792 | 58.34671497 | 0.000459823 |  | 37.02110672 | 32.04680252 | 29.28421593 | 38.68977356 | 40.9496994 | 40.12668228
2503.183594 | -0.142374682 | 56.79277897 | 0.000472077 |  | 36.9770546 | 32.04043198 | 29.29514885 | 38.68026352 | 40.94018936 | 40.12721634
2503.283203 | -0.142350838 | 55.0408411 | 0.000481856 |  | 36.99755478 | 32.05026627 | 29.28693008 | 38.70638275 | 40.9540596 | 40.11916733
2503.382813 | -0.14217484 | 55.48172855 | 0.000504708 |  | 36.94799805 | 32.02507019 | 29.29553032 | 38.74238586 | 40.94043732 | 40.12845993
2503.482422 | -0.141411237 | 60.1754427 | 0.00046957 |  | 36.98996735 | 32.05799866 | 29.31997681 | 38.78156662 | 40.92406464 | 40.10359955
2503.582031 | -0.142308257 | 61.83852482 | 0.000461302 |  | 36.99094772 | 32.05657959 | 29.32434273 | 38.81537628 | 40.92979813 | 40.09452057
2503.681641 | -0.142049371 | 64.2674036 | 0.000468108 |  | 36.91514587 | 32.06243134 | 29.32063103 | 38.83544922 | 40.96205902 | 40.05525208
2503.78125 | -0.142523429 | 61.09641361 | 0.000495153 |  | 36.94072342 | 32.07597351 | 29.32150269 | 38.87873459 | 40.9479599 | 40.04974747
2503.880859 | -0.142098196 | 56.43710423 | 0.000463676 |  | 36.98068237 | 32.07938766 | 29.34820175 | 38.88773727 | 40.95254898 | 40.06837082
2503.980469 | -0.142587015 | 61.9930048 | 0.000463311 |  | 36.99009323 | 32.08491135 | 29.32872009 | 38.88959885 | 40.94138718 | 40.07665634
2504.080078 | -0.142446785 | 65.46885777 | 0.000508202 |  | 36.96174622 | 32.06798553 | 29.36382866 | 38.90263367 | 40.91743851 | 40.0575943
2504.179688 | -0.142281006 | 60.65985203 | 0.000453688 |  | 36.89612961 | 32.07607269 | 29.31860542 | 38.93032455 | 40.90971756 | 40.06393051
2504.279297 | -0.1417638 | 62.80118656 | 0.000478734 |  | 36.91575623 | 32.0773735 | 29.32673454 | 38.9432106 | 40.90190887 | 40.05450058
2504.378906 | -0.142329831 | 60.40146732 | 0.000471749 |  | 36.91806412 | 32.08068466 | 29.31174469 | 38.90078354 | 40.91302872 | 40.03763962
2504.478516 | -0.142139073 | 60.19777012 | 0.000446474 |  | 36.92064285 | 32.09116364 | 29.35403252 | 38.94814682 | 40.88883209 | 40.03059006
2504.578125 | -0.141569635 | 59.273839 | 0.000501428 |  | 36.90568161 | 32.08207703 | 29.32526398 | 38.93141556 | 40.90266037 | 40.03869247
2504.677734 | -0.142589854 | 61.40628147 | 0.000450986 |  | 36.88223267 | 32.07648468 | 29.30138016 | 38.90897369 | 40.87950897 | 40.04211044
2504.777344 | -0.142405908 | 60.53430271 | 0.00046436 |  | 36.92425537 | 32.0901947 | 29.33420753 | 38.92621231 | 40.88460159 | 40.07141495
2504.876953 | -0.142654575 | 62.03241825 | 0.000491787 |  | 36.91268921 | 32.06970215 | 29.30569649 | 38.94955063 | 40.90862656 | 40.06115341
2504.976563 | -0.142814676 | 61.46666813 | 0.000459373 |  | 36.90126419 | 32.08459091 | 29.30800819 | 38.94304657 | 40.90077591 | 40.10489655
2505.076172 | -0.14220493 | 57.60643101 | 0.000477286 |  | 36.90124893 | 32.06562042 | 29.27664566 | 38.93907928 | 40.87589645 | 40.08302689
2505.175781 | -0.142362192 | 64.87029362 | 0.000478443 |  | 36.93117905 | 32.03819275 | 29.29224968 | 38.95614624 | 40.88023758 | 40.1240387
2505.275391 | -0.142511506 | 62.0588541 | 0.000527022 |  | 36.88858032 | 32.05463409 | 29.27976608 | 38.9201622 | 40.8704567 | 40.11474991
2505.375 | -0.142607453 | 61.84581089 | 0.00048405 |  | 36.90248108 | 32.03430557 | 29.27819633 | 38.92922592 | 40.88629532 | 40.08873749
2505.474609 | -0.14149583 | 64.73722935 | 0.000482711 |  | 36.89784241 | 32.01956558 | 29.26776314 | 38.89949036 | 40.87469864 | 40.1178894
2505.574219 | -0.141818871 | 61.20304966 | 0.000480187 |  | 36.88272095 | 32.07089615 | 29.25180626 | 38.93905258 | 40.88189316 | 40.10761261
2505.673828 | -0.142818651 | 61.11464024 | 0.000460928 |  | 36.88370514 | 32.03086853 | 29.22112656 | 38.91413879 | 40.87462234 | 40.132061
2505.773438 | -0.142178814 | 63.9142313 | 0.000477413 |  | 36.87208939 | 32.04013443 | 29.2108078 | 38.94057083 | 40.88835144 | 40.15702057
2505.873047 | -0.14270851 | 59.89564228 | 0.000442213 |  | 36.87453079 | 32.04570007 | 29.23212051 | 38.92611313 | 40.85874557 | 40.13504028
2505.972656 | -0.142463249 | 63.19764042 | 0.00043625 |  | 36.86642838 | 32.04649734 | 29.22189713 | 38.94964218 | 40.88909149 | 40.16490173
2506.072266 | -0.142386037 | 63.95001316 | 0.000443605 |  | 36.87121582 | 32.03933716 | 29.21632385 | 38.94034958 | 40.87142181 | 40.14654922
2506.171875 | -0.142383198 | 62.75538731 | 0.000477004 |  | 36.87720108 | 32.04369736 | 29.21065903 | 38.93364716 | 40.85386276 | 40.17689896
2506.271484 | -0.143056531 | 69.25640965 | 0.000471489 |  | 36.87218857 | 32.00666046 | 29.21061134 | 38.94117737 | 40.86270142 | 40.17146301
2506.371094 | -0.1424905 | 68.16910648 | 0.000431186 |  | 36.86849594 | 32.02901077 | 29.16035652 | 38.98557663 | 40.85138321 | 40.17747498
2506.470703 | -0.141933553 | 57.0085535 | 0.000489439 |  | 36.85400009 | 32.0313797 | 29.1999588 | 38.97761154 | 40.86803818 | 40.20514297
2506.570313 | -0.142091951 | 60.45638371 | 0.000486496 |  | 36.8664856 | 32.03955841 | 29.18282509 | 39.00011063 | 40.87409592 | 40.20965958
2506.669922 | -0.142239562 | 59.86192036 | 0.000462467 |  | 36.88348007 | 31.99440956 | 29.17357445 | 39.03038788 | 40.8825531 | 40.22553253
2506.769531 | -0.142505261 | 59.47343159 | 0.00042369 |  | 36.84983444 | 32.02236176 | 29.12154579 | 38.99674606 | 40.86728287 | 40.21253586
2506.869141 | -0.142240129 | 61.88295078 | 0.000470042 |  | 36.83697128 | 32.0261879 | 29.11478233 | 39.03121948 | 40.86558533 | 40.23345184
2506.96875 | -0.14217995 | 58.22550297 | 0.000448593 |  | 36.84114456 | 32.01234055 | 29.0919838 | 39.02005768 | 40.87512207 | 40.21522903
2507.068359 | -0.141911979 | 62.89643192 | 0.000479792 |  | 36.82540131 | 31.99848366 | 29.09765434 | 39.02286911 | 40.85501099 | 40.2346077
2507.167969 | -0.141747336 | 60.87539005 | 0.000457035 |  | 36.85185242 | 32.00721741 | 29.08679962 | 39.04160309 | 40.82316971 | 40.2308197
2507.267578 | -0.142256594 | 59.29502964 | 0.000478203 |  | 36.81731033 | 32.01752853 | 29.0687294 | 39.04335022 | 40.86758804 | 40.23104477
2507.367188 | -0.14233267 | 62.70890903 | 0.00041856 |  | 36.7914505 | 32.00941849 | 29.08577347 | 39.05720901 | 40.86225128 | 40.2260437
2507.466797 | -0.141888702 | 59.7678194 | 0.000423437 |  | 36.79032516 | 32.03391266 | 29.04820061 | 39.06926346 | 40.84952927 | 40.22989273
2507.566406 | -0.141411805 | 61.50312901 | 0.00045187 |  | 36.7984848 | 32.0032959 | 29.0213089 | 39.1247406 | 40.85392761 | 40.23269272
2507.666016 | -0.142345728 | 58.07648563 | 0.000467737 |  | 36.82107544 | 32.01576233 | 29.04511833 | 39.08882141 | 40.85770798 | 40.23955536
2507.765625 | -0.142532512 | 57.76706791 | 0.000462017 |  | 36.81496048 | 32.02367783 | 29.02114296 | 39.07012558 | 40.87673569 | 40.24066162
2507.865234 | -0.141753013 | 64.46221256 | 0.00043831 |  | 36.77469254 | 32.00747299 | 28.99411964 | 39.08637238 | 40.85628128 | 40.25485611
2507.964844 | -0.142378657 | 61.95973301 | 0.000469025 |  | 36.78971863 | 32.03396225 | 28.99948883 | 39.1439743 | 40.85394669 | 40.2517128
2508.064453 | -0.142131692 | 63.05980015 | 0.000442823 |  | 36.7917099 | 32.01951981 | 28.94941521 | 39.12337112 | 40.84219742 | 40.22624207
2508.164063 | -0.142461546 | 61.37324619 | 0.000462181 |  | 36.80282974 | 32.04312897 | 28.95718193 | 39.12369919 | 40.8376503 | 40.215271
2508.263672 | -0.142115796 | 51.56794834 | 0.000471785 |  | 36.85083008 | 32.05720139 | 28.93561554 | 39.13588715 | 40.80744171 | 40.23979187
2508.363281 | -0.142521726 | 61.79886723 | 0.000421628 |  | 36.85070801 | 32.03625107 | 28.92378235 | 39.14753723 | 40.84519958 | 40.26873016
2508.462891 | -0.142413856 | 62.4621439 | 0.000449058 |  | 36.82346725 | 32.05669403 | 28.88927269 | 39.12577057 | 40.8093605 | 40.26067734
2508.5625 | -0.142223665 | 56.00806522 | 0.000456421 |  | 36.86705399 | 32.05523682 | 28.91088676 | 39.06657791 | 40.86034775 | 40.23748016
2508.662109 | -0.142299741 | 59.09315586 | 0.000464803 |  | 36.8681221 | 32.02353668 | 28.86264801 | 39.05123901 | 40.83147049 | 40.2460022
2508.761719 | -0.142554086 | 54.81253147 | 0.000454206 |  | 36.81946182 | 32.05837631 | 28.89513397 | 39.02908325 | 40.84096909 | 40.24842834
2508.861328 | -0.142499584 | 55.94198704 | 0.000456575 |  | 36.81424332 | 32.02758408 | 28.86413956 | 38.98444748 | 40.84435272 | 40.23359299
2508.960938 | -0.142527971 | 57.76068592 | 0.00043221 |  | 36.88550568 | 32.03410339 | 28.85047531 | 38.97167969 | 40.85149384 | 40.27048492
2509.060547 | -0.141997707 | 56.55239582 | 0.000460376 |  | 36.87134171 | 32.03541183 | 28.80665588 | 38.92781067 | 40.86655426 | 40.2461319
2509.160156 | -0.142734058 | 53.85260105 | 0.000455552 |  | 36.83208466 | 32.04615784 | 28.83465195 | 38.90529251 | 40.8512764 | 40.25131989
2509.259766 | -0.142491068 | 55.52638721 | 0.000461563 |  | 36.83666611 | 32.06358337 | 28.80680656 | 38.94183731 | 40.82949066 | 40.24608994
2509.359375 | -0.142430888 | 60.19161701 | 0.000472297 |  | 36.87546158 | 32.04399872 | 28.79740715 | 38.93976593 | 40.83330536 | 40.23657608
2509.458984 | -0.142931062 | 60.91549778 | 0.00044304 |  | 36.86019897 | 32.04842377 | 28.80029297 | 38.96786118 | 40.83222198 | 40.22947311
2509.558594 | -0.142611428 | 53.946702 | 0.000445578 |  | 36.84875107 | 32.04744339 | 28.78084183 | 38.96931076 | 40.80867386 | 40.20299149
2509.658203 | -0.14311444 | 52.71767902 | 0.000447802 |  | 36.85120773 | 32.06576538 | 28.80263519 | 39.00917816 | 40.84072876 | 40.22893524
2509.757813 | -0.143095705 | 59.99475574 | 0.0004549 |  | 36.84656525 | 32.04225922 | 28.79395676 | 39.00866699 | 40.81142807 | 40.19287109
2509.857422 | -0.141952288 | 61.36846256 | 0.000438854 |  | 36.83703232 | 32.04146576 | 28.75195313 | 39.04169464 | 40.8150177 | 40.22690964
2509.957031 | -0.14257566 | 50.55902958 | 0.000446137 |  | 36.84881592 | 32.03359985 | 28.74819946 | 39.06131744 | 40.82977676 | 40.21971893
2510.056641 | -0.142161782 | 53.52244663 | 0.000460325 |  | 36.83454514 | 32.03641891 | 28.73578072 | 39.05833054 | 40.80733109 | 40.25231171
2510.15625 | -0.141976701 | 55.31585407 | 0.000495567 |  | 36.83548737 | 32.04115295 | 28.76670837 | 39.08010864 | 40.83037567 | 40.21260834
2510.255859 | -0.142316206 | 51.46541309 | 0.000445708 |  | 36.88029861 | 32.03654861 | 28.74570656 | 39.07641983 | 40.82808685 | 40.22369766
2510.355469 | -0.142136234 | 52.60945225 | 0.000444889 |  | 36.85425949 | 32.03884888 | 28.74239922 | 39.13328171 | 40.81496429 | 40.23245621
2510.455078 | -0.142678988 | 55.31289005 | 0.000468598 |  | 36.85882568 | 32.02264404 | 28.70739365 | 39.10283279 | 40.81224823 | 40.22693634
2510.554688 | -0.142725542 | 55.96499729 | 0.000450752 |  | 36.84883118 | 32.031353 | 28.74736786 | 39.11030579 | 40.82315063 | 40.25564194
2510.654297 | -0.142324722 | 57.58797932 | 0.000454325 |  | 36.87790298 | 32.04811096 | 28.70573807 | 39.10751343 | 40.83022308 | 40.2411232
2510.753906 | -0.14256828 | 57.07166767 | 0.000465083 |  | 36.84461594 | 32.02693558 | 28.72889137 | 39.11481476 | 40.82709885 | 40.24150848
2510.853516 | -0.142873721 | 53.4620676 | 0.000468403 |  | 36.84495544 | 32.02344131 | 28.71693993 | 39.06816483 | 40.7927742 | 40.23610306
2510.953125 | -0.142667065 | 54.0095911 | 0.000458614 |  | 36.87675858 | 32.00342178 | 28.72992134 | 39.08150101 | 40.81233215 | 40.2324295
2511.052734 | -0.142393985 | 57.49341679 | 0.00043257 |  | 36.86111069 | 32.02602768 | 28.71785927 | 39.00777817 | 40.7960968 | 40.23683167
2511.152344 | -0.142772096 | 48.96613026 | 0.000454813 |  | 36.88238525 | 32.02025604 | 28.71810913 | 39.01284027 | 40.79821777 | 40.24961853
2511.251953 | -0.142702833 | 51.72060871 | 0.000460413 |  | 36.85684204 | 32.01569366 | 28.71203232 | 39.01989746 | 40.77936935 | 40.23405838
2511.351563 | -0.14263073 | 57.50298786 | 0.000446473 |  | 36.87464523 | 32.04001236 | 28.71131706 | 39.03963852 | 40.77567673 | 40.23768616
2511.451172 | -0.142176543 | 52.85917759 | 0.000482941 |  | 36.87928009 | 31.97850418 | 28.705019 | 39.03462601 | 40.8103447 | 40.22545624
2511.550781 | -0.142330967 | 55.79251957 | 0.000471825 |  | 36.83569336 | 32.02046204 | 28.68906593 | 39.05501556 | 40.77918243 | 40.25106049
2511.650391 | -0.142431456 | 61.35616398 | 0.000463318 |  | 36.83950043 | 32.01648331 | 28.69484901 | 39.05908585 | 40.79060745 | 40.23321152
2511.75 | -0.142518887 | 57.41481113 | 0.000438962 |  | 36.86343384 | 32.04534531 | 28.69882584 | 39.06494522 | 40.75921249 | 40.26010895
2511.849609 | -0.142051642 | 50.70849705 | 0.000438419 |  | 36.86935043 | 32.03322983 | 28.70346642 | 39.08975601 | 40.78479767 | 40.24755859
2511.949219 | -0.141867128 | 56.48221684 | 0.000449668 |  | 36.87820435 | 32.02830124 | 28.67158127 | 39.07913208 | 40.77971268 | 40.2408905
2512.048828 | -0.142252619 | 58.12251377 | 0.000461213 |  | 36.83786392 | 32.01565933 | 28.69160271 | 39.08395767 | 40.77425385 | 40.22139359
2512.148438 | -0.142563738 | 55.20192814 | 0.000416544 |  | 36.87012482 | 32.03115845 | 28.67665863 | 39.06884384 | 40.73804474 | 40.25527573
2512.248047 | -0.142613131 | 59.39573765 | 0.000474714 |  | 36.86932755 | 32.02846909 | 28.67248154 | 39.08792114 | 40.77432632 | 40.23470688
2512.347656 | -0.142296903 | 56.52414417 | 0.000437259 |  | 36.86091614 | 32.03937531 | 28.64488792 | 39.08607101 | 40.77112198 | 40.25118637
2512.447266 | -0.143121253 | 54.44478321 | 0.000424341 |  | 36.84311295 | 32.01008987 | 28.66900063 | 39.10982513 | 40.78115082 | 40.23117828
2512.546875 | -0.14279367 | 61.64735508 | 0.000461931 |  | 36.89656448 | 31.99953079 | 28.66474724 | 39.05440903 | 40.78325653 | 40.25006485
2512.646484 | -0.142401934 | 57.54742146 | 0.000455679 |  | 36.87350845 | 32.01628113 | 28.67020607 | 39.08078766 | 40.74648666 | 40.2505188
2512.746094 | -0.142784586 | 57.93567371 | 0.000457368 |  | 36.89956665 | 32.04051208 | 28.64715767 | 39.08443069 | 40.75166321 | 40.24518204
2512.845703 | -0.142081164 | 57.79919529 | 0.000477874 |  | 36.89707184 | 32.0351944 | 28.65410614 | 39.08889008 | 40.74858856 | 40.26470566
2512.945313 | -0.142018145 | 61.17342472 | 0.000475152 |  | 36.93331146 | 32.01596451 | 28.65675354 | 39.10643768 | 40.77459717 | 40.23551178
2513.044922 | -0.142387173 | 56.4200182 | 0.000473518 |  | 36.97239304 | 32.01673889 | 28.64283562 | 39.08417511 | 40.77031326 | 40.22844696
2513.144531 | -0.142363895 | 53.49259663 | 0.000447689 |  | 36.88830948 | 32.00376892 | 28.65964508 | 39.08899689 | 40.7734642 | 40.24901581
2513.244141 | -0.142658549 | 61.79363346 | 0.000446793 |  | 36.99120331 | 32.0246582 | 28.64935493 | 39.14199829 | 40.72395706 | 40.25058365
2513.34375 | -0.142567712 | 58.49823856 | 0.000439618 |  | 36.97008514 | 32.02039719 | 28.65260315 | 39.104599 | 40.75239182 | 40.254673
2513.443359 | -0.142101602 | 55.38124561 | 0.000455597 |  | 36.96718597 | 32.01267242 | 28.62457085 | 39.08333206 | 40.74706268 | 40.25617981
2513.542969 | -0.141705324 | 57.5098238 | 0.000471775 |  | 37.02512741 | 32.02394867 | 28.64220428 | 39.08487701 | 40.75645447 | 40.27662277
2513.642578 | -0.142305419 | 56.98827457 | 0.000457255 |  | 37.04894638 | 32.00368118 | 28.62199974 | 39.06373596 | 40.74567032 | 40.26275635
2513.742188 | -0.14236787 | 59.67166233 | 0.000497836 |  | 37.07401657 | 32.03465652 | 28.58555984 | 39.03416061 | 40.73577881 | 40.23667145
2513.841797 | -0.142666498 | 62.66539097 | 0.000430761 |  | 37.09923172 | 32.03029251 | 28.60674667 | 39.01266098 | 40.72224808 | 40.25200272
2513.941406 | -0.142894727 | 52.83115101 | 0.000417468 |  | 37.0805397 | 32.03284836 | 28.62485313 | 38.99583435 | 40.74451447 | 40.21449661
2514.041016 | -0.142609724 | 59.29411793 | 0.000458802 |  | 37.08919907 | 32.01195145 | 28.57377052 | 38.98856354 | 40.74811172 | 40.26024628
2514.140625 | -0.141948882 | 61.31036472 | 0.000468132 |  | 37.11136246 | 32.00051117 | 28.61305618 | 38.98879242 | 40.69750214 | 40.26233673
2514.240234 | -0.142035177 | 58.41712284 | 0.000448319 |  | 37.10568237 | 31.99378777 | 28.5949173 | 38.96107483 | 40.69294739 | 40.25864792
2514.339844 | -0.142775503 | 59.98154163 | 0.000428417 |  | 37.10535812 | 32.02460861 | 28.60229683 | 38.94855118 | 40.6970253 | 40.256073
2514.439453 | -0.142040855 | 59.22781086 | 0.00043371 |  | 37.13105011 | 31.97516823 | 28.59199905 | 38.96192551 | 40.70176697 | 40.2254715
2514.539063 | -0.142451894 | 57.00194645 | 0.000440946 |  | 37.14012909 | 32.05319977 | 28.5864315 | 39.00362396 | 40.72886658 | 40.24454498
2514.638672 | -0.142060158 | 55.23907185 | 0.000444444 |  | 37.14217758 | 31.98637009 | 28.61559868 | 38.96654892 | 40.71967697 | 40.25297546
2514.738281 | -0.14267104 | 63.40157413 | 0.000474229 |  | 37.1602211 | 32.00679779 | 28.57339668 | 38.95591354 | 40.73822021 | 40.26418304
2514.837891 | -0.142794238 | 56.60275364 | 0.000437493 |  | 37.16128922 | 31.99263573 | 28.58001328 | 38.9581604 | 40.69559479 | 40.28690338
2514.9375 | -0.1429515 | 57.78893757 | 0.000486702 |  | 37.15875626 | 32.00195694 | 28.55472946 | 38.98091888 | 40.70526123 | 40.27846527
2515.037109 | -0.142586447 | 55.36347675 | 0.000467759 |  | 37.17295074 | 32.02719116 | 28.58372307 | 38.98729324 | 40.72108841 | 40.3014183
2515.136719 | -0.142745981 | 59.25948048 | 0.000484527 |  | 37.14387512 | 31.98958588 | 28.54636765 | 39.01358032 | 40.72145844 | 40.28968048
2515.236328 | -0.142571118 | 58.0491457 | 0.000491887 |  | 37.16514969 | 32.00604248 | 28.55463791 | 39.0181694 | 40.72933197 | 40.3000946
2515.335938 | -0.14232756 | 53.48553562 | 0.000446906 |  | 37.14464951 | 32.02220535 | 28.5380764 | 39.02641678 | 40.70923615 | 40.24674225
2515.435547 | -0.142566009 | 61.65578556 | 0.000455157 |  | 37.16972733 | 32.01561737 | 28.53039742 | 39.02891541 | 40.70645905 | 40.28878021
2515.535156 | -0.142801618 | 50.36512852 | 0.000460449 |  | 37.17611694 | 31.95402527 | 28.52128983 | 39.0320816 | 40.70899963 | 40.2923851
2515.634766 | -0.142910623 | 56.87526417 | 0.000428674 |  | 37.17211533 | 32.00431824 | 28.51461411 | 39.06079102 | 40.71522522 | 40.28331375
2515.734375 | -0.143025874 | 55.25775242 | 0.000463044 |  | 37.16843033 | 31.97568893 | 28.49298096 | 39.09648514 | 40.7223587 | 40.27042007
2515.833984 | -0.142698291 | 47.95538807 | 0.000441657 |  | 37.17377472 | 31.95495605 | 28.48995781 | 39.10744476 | 40.73124313 | 40.26863861
2515.933594 | -0.142641517 | 53.80976582 | 0.000445789 |  | 37.20190811 | 31.94816399 | 28.50003815 | 39.09094238 | 40.72625351 | 40.26954651
2516.033203 | -0.143036093 | 56.40611744 | 0.000477329 |  | 37.19530487 | 31.94750214 | 28.44583893 | 39.1211853 | 40.70963669 | 40.28124619
2516.132813 | -0.14231507 | 54.08842564 | 0.000470591 |  | 37.1744194 | 31.9897995 | 28.44705963 | 39.19161224 | 40.68836594 | 40.26810074
2516.232422 | -0.142430888 | 53.48439503 | 0.000462722 |  | 37.17512512 | 31.94906235 | 28.43799591 | 39.18404007 | 40.73081589 | 40.29109192
2516.332031 | -0.14261086 | 55.80072117 | 0.000467912 |  | 37.16156769 | 31.96662712 | 28.42485046 | 39.2078476 | 40.70968628 | 40.25681305
2516.431641 | -0.142856121 | 54.11599445 | 0.000471269 |  | 37.19056702 | 31.95707893 | 28.40061378 | 39.20163727 | 40.70980072 | 40.30949783
2516.53125 | -0.142790832 | 51.46313953 | 0.000466528 |  | 37.17936325 | 31.93379211 | 28.3966217 | 39.21028137 | 40.69686127 | 40.27900696
2516.630859 | -0.142757903 | 50.61986256 | 0.000494075 |  | 37.19694519 | 31.94793892 | 28.38574219 | 39.19042969 | 40.71019745 | 40.29780579
2516.730469 | -0.143037796 | 48.59632587 | 0.000504428 |  | 37.18540955 | 31.94278336 | 28.36166954 | 39.16013336 | 40.69421005 | 40.26344299
2516.830078 | -0.142856689 | 53.80178928 | 0.000463528 |  | 37.19566345 | 31.96725655 | 28.38286209 | 39.17683792 | 40.70937347 | 40.29629898
2516.929688 | -0.143379004 | 52.64112186 | 0.000482013 |  | 37.18826675 | 31.94338226 | 28.37402916 | 39.15787506 | 40.68243027 | 40.28839874
2517.029297 | -0.142480849 | 48.45232487 | 0.000482394 |  | 37.19571686 | 31.9357338 | 28.33652496 | 39.16217422 | 40.70228195 | 40.27896118
2517.128906 | -0.141923334 | 51.82655811 | 0.0004806 |  | 37.18701935 | 31.96685791 | 28.39054489 | 39.17156982 | 40.72491455 | 40.28718948
2517.228516 | -0.143740651 | 50.75269794 | 0.000477558 |  | 37.19226074 | 31.95103264 | 28.38492393 | 39.17150879 | 40.71683502 | 40.31305695
2517.328125 | -0.142583041 | 57.42073536 | 0.000470403 |  | 37.19235229 | 31.94661903 | 28.39259338 | 39.1294899 | 40.71922302 | 40.30936432
2517.427734 | -0.142541028 | 50.18763065 | 0.000432032 |  | 37.18601608 | 31.93792534 | 28.38158226 | 39.13106155 | 40.70429993 | 40.29866028
2517.527344 | -0.142895862 | 53.10844135 | 0.000465081 |  | 37.18483734 | 31.95868301 | 28.42343712 | 39.10850906 | 40.71959305 | 40.31712723
2517.626953 | -0.142784019 | 58.06213093 | 0.000481665 |  | 37.211483 | 31.94215202 | 28.36445808 | 39.07171631 | 40.71023941 | 40.26355743
2517.726563 | -0.142610292 | 52.92251682 | 0.00044831 |  | 37.22173691 | 31.94435501 | 28.38693428 | 39.03561401 | 40.68847275 | 40.31230164
2517.826172 | -0.142651737 | 50.28310108 | 0.000467774 |  | 37.22739029 | 31.94502068 | 28.34332848 | 39.01094437 | 40.71861267 | 40.31462479
2517.925781 | -0.142684665 | 54.47964191 | 0.000442592 |  | 37.21731186 | 31.94705963 | 28.37872887 | 39.01076508 | 40.68034744 | 40.32550049
2518.025391 | -0.14282887 | 57.12110996 | 0.000451746 |  | 37.189785 | 31.93294334 | 28.35806656 | 39.00505447 | 40.69258118 | 40.29867554
2518.125 | -0.142832844 | 51.30409718 | 0.000444707 |  | 37.20533371 | 31.94257736 | 28.33428574 | 38.9765625 | 40.71310425 | 40.3550148
2518.224609 | -0.142592125 | 57.9668932 | 0.000466233 |  | 37.19223404 | 31.93040276 | 28.32675552 | 38.97106171 | 40.69306183 | 40.30993271
2518.324219 | -0.14246552 | 54.07042408 | 0.000497975 |  | 37.23472214 | 31.94122314 | 28.31615639 | 38.96656799 | 40.68465805 | 40.32406998
2518.423828 | -0.141707027 | 57.82220554 | 0.000456434 |  | 37.19800568 | 31.94662285 | 28.3176136 | 38.98901367 | 40.69181824 | 40.31191254
2518.523438 | -0.142660253 | 55.79980946 | 0.000482125 |  | 37.21540451 | 31.92031288 | 28.27415466 | 38.9852562 | 40.68632126 | 40.32845306
2518.623047 | -0.142935036 | 59.60376453 | 0.000458273 |  | 37.21947098 | 31.92566299 | 28.28031349 | 38.99054337 | 40.68104553 | 40.29701233
2518.722656 | -0.142414992 | 54.71228123 | 0.000461336 |  | 37.19067001 | 31.932724 | 28.26907349 | 38.9709549 | 40.69344711 | 40.3201561
2518.822266 | -0.143037796 | 53.59148502 | 0.000479967 |  | 37.18994522 | 31.92149162 | 28.29376793 | 39.02331924 | 40.6997757 | 40.3128624
2518.921875 | -0.142317341 | 56.77500629 | 0.000450897 |  | 37.19894409 | 31.93047905 | 28.29563904 | 39.00718307 | 40.67446899 | 40.33361435
2519.021484 | -0.14257566 | 54.39488697 | 0.000482568 |  | 37.1996994 | 31.92942429 | 28.29220009 | 39.00404739 | 40.69228363 | 40.30397034
2519.121094 | -0.142341186 | 53.95011997 | 0.000467858 |  | 37.17563629 | 31.94377518 | 28.25132751 | 39.04837799 | 40.71022415 | 40.29327393
2519.220703 | -0.142391714 | 59.2366991 | 0.000497942 |  | 37.18640518 | 31.94551468 | 28.29382515 | 39.06599045 | 40.6819191 | 40.29671478
2519.320313 | -0.142261136 | 54.10095692 | 0.000466023 |  | 37.17660904 | 31.93344879 | 28.27934456 | 39.0705986 | 40.70530701 | 40.28962708
2519.419922 | -0.142849308 | 55.12491703 | 0.000491069 |  | 37.16953278 | 31.92274475 | 28.29495621 | 39.07191467 | 40.68228149 | 40.29497147
2519.519531 | -0.143025306 | 55.13243198 | 0.000451497 |  | 37.18193817 | 31.93548584 | 28.28447342 | 39.06616974 | 40.68574524 | 40.27223969
2519.619141 | -0.142444514 | 50.065732 | 0.000470004 |  | 37.13853073 | 31.9491806 | 28.28865242 | 39.0920639 | 40.70540237 | 40.26719284
2519.71875 | -0.142013036 | 50.45216465 | 0.000464286 |  | 37.17390442 | 31.92971992 | 28.30036926 | 39.03467178 | 40.67291641 | 40.26397705
2519.818359 | -0.142369573 | 50.16758442 | 0.000468033 |  | 37.13563538 | 31.94733047 | 28.30856895 | 38.9879837 | 40.70640182 | 40.28976822
2519.917969 | -0.142204362 | 52.28704166 | 0.000469701 |  | 37.16247177 | 31.95528221 | 28.32299423 | 38.95370865 | 40.64317703 | 40.26102829
2520.017578 | -0.142165188 | 56.34664631 | 0.000490308 |  | 37.15127182 | 31.93802071 | 28.31428528 | 38.88645554 | 40.65812683 | 40.25463867
2520.117188 | -0.142611428 | 49.33615971 | 0.000489808 |  | 37.132164 | 31.97670174 | 28.31750298 | 38.86655426 | 40.68127823 | 40.2702446
2520.216797 | -0.14276358 | 55.05496693 | 0.000485196 |  | 37.12273788 | 31.96196365 | 28.3284626 | 38.79861069 | 40.65281677 | 40.26182556
2520.316406 | -0.142623918 | 53.08064365 | 0.000485806 |  | 37.14290237 | 31.94837952 | 28.31817627 | 38.76348877 | 40.65380478 | 40.23890305
2520.416016 | -0.143600988 | 57.2967844 | 0.000522914 |  | 37.1139679 | 31.9944725 | 28.24309349 | 38.7484436 | 40.66197586 | 40.24406815
2520.515625 | -0.142768122 | 59.91706181 | 0.000488324 |  | 37.1043396 | 31.9755764 | 28.28120422 | 38.7208519 | 40.66488266 | 40.23104477
2520.615234 | -0.142243536 | 57.70440769 | 0.000481458 |  | 37.08808136 | 31.99242973 | 28.27317047 | 38.68495178 | 40.66605377 | 40.25021362
2520.714844 | -0.143040067 | 55.53595829 | 0.000466428 |  | 37.09870911 | 31.97898102 | 28.2904129 | 38.65467834 | 40.64661026 | 40.25652313
2520.814453 | -0.142656279 | 54.33723545 | 0.000495147 |  | 37.09137344 | 31.97023201 | 28.24679565 | 38.62388611 | 40.65855408 | 40.23550415
2520.914063 | -0.142966829 | 49.56696796 | 0.000435428 |  | 37.09343719 | 31.9751606 | 28.24295998 | 38.58290482 | 40.68413162 | 40.2051506
2521.013672 | -0.142872585 | 52.16969776 | 0.000452952 |  | 37.07416916 | 31.93655777 | 28.2663269 | 38.5566597 | 40.6333847 | 40.2039299
2521.113281 | -0.143017358 | 56.75335789 | 0.000515535 |  | 37.04990768 | 31.97226143 | 28.27091789 | 38.49401855 | 40.65103531 | 40.19969177
2521.212891 | -0.142254323 | 52.16446018 | 0.000485937 |  | 37.0569725 | 31.92676353 | 28.23444748 | 38.44491959 | 40.64682388 | 40.20743561
2521.3125 | -0.141757555 | 56.62530994 | 0.00048364 |  | 37.01689148 | 31.94425392 | 28.23953056 | 38.42113113 | 40.61766815 | 40.1905632
2521.412109 | -0.1427738 | 51.64359379 | 0.000506051 |  | 37.06112289 | 31.93775368 | 28.24258614 | 38.38328171 | 40.63813782 | 40.19374466
2521.511719 | -0.142655711 | 57.05435276 | 0.000427644 |  | 37.05385208 | 31.94334412 | 28.25029945 | 38.37851334 | 40.65565491 | 40.20743179
2521.611328 | -0.142517751 | 59.1512537 | 0.000484477 |  | 36.99486923 | 31.9048748 | 28.25344086 | 38.35244751 | 40.63135529 | 40.1688652
2521.710938 | -0.142206633 | 62.02991581 | 0.000463722 |  | 37.02268219 | 31.93331528 | 28.23208046 | 38.39183807 | 40.6375885 | 40.18725204
2521.810547 | -0.14283625 | 61.12421513 | 0.000490888 |  | 36.96383286 | 31.91493988 | 28.21617508 | 38.39648056 | 40.65180969 | 40.20070267
2521.910156 | -0.142595531 | 58.55519962 | 0.000523442 |  | 36.95724106 | 31.92585754 | 28.22105598 | 38.40658569 | 40.64022446 | 40.18607712
2522.009766 | -0.142999758 | 53.9952364 | 0.000479342 |  | 36.95804596 | 31.9031353 | 28.23301506 | 38.41749573 | 40.64465714 | 40.19025803
2522.109375 | -0.142546138 | 59.48482609 | 0.000451474 |  | 36.92118073 | 31.92054558 | 28.21870041 | 38.44039154 | 40.6438179 | 40.22190094
2522.208984 | -0.142957745 | 62.00393772 | 0.000506182 |  | 36.91315079 | 31.93796539 | 28.22746277 | 38.46658325 | 40.6246376 | 40.1872139
2522.308594 | -0.142429185 | 62.88138676 | 0.000467241 |  | 36.90176392 | 31.93676186 | 28.22554398 | 38.45465088 | 40.62831879 | 40.20731354
2522.408203 | -0.143062776 | 62.05064487 | 0.000465202 |  | 36.94352341 | 31.90949631 | 28.23912048 | 38.48696899 | 40.63841629 | 40.18717194
2522.507813 | -0.142842495 | 62.57994175 | 0.000501148 |  | 36.89595795 | 31.93367577 | 28.21689796 | 38.53315735 | 40.6250267 | 40.17889786
2522.607422 | -0.142947526 | 60.13055134 | 0.000510995 |  | 36.89550018 | 31.93424225 | 28.24206543 | 38.58117676 | 40.65524673 | 40.18053055
2522.707031 | -0.142632434 | 60.33857822 | 0.000477192 |  | 36.92188263 | 31.91757202 | 28.22513771 | 38.56383514 | 40.62277603 | 40.19356155
2522.806641 | -0.142329831 | 56.9705019 | 0.000487013 |  | 36.94255829 | 31.94031525 | 28.23640442 | 38.57686615 | 40.625103 | 40.2055397
2522.90625 | -0.142905514 | 59.54634571 | 0.000518552 |  | 36.93263245 | 31.95227242 | 28.23264503 | 38.59019089 | 40.60702515 | 40.1845665
2523.005859 | -0.142188466 | 59.14396 | 0.000470449 |  | 36.89656067 | 31.9337368 | 28.21799088 | 38.61656189 | 40.63676071 | 40.15770721
2523.105469 | -0.142614834 | 58.99084949 | 0.000471496 |  | 36.91826248 | 31.91224098 | 28.2246418 | 38.64149094 | 40.63059235 | 40.1622963
2523.205078 | -0.143393198 | 63.15754032 | 0.000485676 |  | 36.88669586 | 31.94278526 | 28.25857735 | 38.64361572 | 40.61244965 | 40.15240097
2523.304688 | -0.142626189 | 60.60517216 | 0.000474606 |  | 36.98225021 | 31.92121887 | 28.23802757 | 38.6909523 | 40.61998749 | 40.12516403
2523.404297 | -0.143599853 | 58.9341135 | 0.000490384 |  | 36.92359543 | 31.95623016 | 28.23547935 | 38.70800018 | 40.63485718 | 40.13972092
2523.503906 | -0.142689775 | 57.1785326 | 0.000471836 |  | 36.92891693 | 31.91727638 | 28.23657608 | 38.71004105 | 40.60079193 | 40.14148331
2523.603516 | -0.143064479 | 58.14051151 | 0.00049248 |  | 36.92074585 | 31.93733406 | 28.2741642 | 38.74901962 | 40.60823059 | 40.1222229
2523.703125 | -0.142413288 | 57.40728855 | 0.00051445 |  | 36.91899109 | 31.95291519 | 28.30722427 | 38.79288483 | 40.58421326 | 40.12852478
2523.802734 | -0.14278118 | 57.24073124 | 0.000505193 |  | 36.89758682 | 31.93103409 | 28.31048012 | 38.83626175 | 40.61976242 | 40.11733627
2523.902344 | -0.142727813 | 52.82385731 | 0.000490199 |  | 36.90829849 | 31.93704224 | 28.32376671 | 38.85397339 | 40.60052109 | 40.11884308
2524.001953 | -0.143120117 | 58.0953989 | 0.000493841 |  | 36.90336227 | 31.95017242 | 28.37291527 | 38.89974213 | 40.61374283 | 40.09673309
2524.101563 | -0.1424905 | 59.79037189 | 0.000511442 |  | 36.88090897 | 31.95630074 | 28.37439537 | 38.87704849 | 40.60845566 | 40.12839127
2524.201172 | -0.142702833 | 56.88756275 | 0.000507529 |  | 36.87101746 | 31.96549797 | 28.36405373 | 38.90771103 | 40.60447311 | 40.10231018
2524.300781 | -0.142869747 | 56.70483112 | 0.000474909 |  | 36.87192154 | 31.95518494 | 28.3964386 | 38.93155289 | 40.6151886 | 40.06398392
2524.400391 | -0.142824896 | 49.52777958 | 0.000506236 |  | 36.85924911 | 31.98526001 | 28.40520668 | 38.98701096 | 40.59660339 | 40.10470963
2524.5 | -0.142309393 | 58.30137348 | 0.000493189 |  | 36.88895798 | 31.96077347 | 28.41252518 | 39.00747299 | 40.60197449 | 40.06221008
2524.599609 | -0.142760174 | 46.69127369 | 0.000494245 |  | 36.85805893 | 31.99431992 | 28.44655609 | 39.01884079 | 40.57902908 | 40.10887146
2524.699219 | -0.143239342 | 53.26474857 | 0.000511886 |  | 36.84012604 | 31.98307037 | 28.45290184 | 39.06219482 | 40.58511734 | 40.09570694
2524.798828 | -0.142396256 | 56.85247517 | 0.000485074 |  | 36.79705429 | 31.96170235 | 28.44434738 | 39.06740952 | 40.57037735 | 40.08096695
2524.898438 | -0.142198117 | 50.33778477 | 0.000464061 |  | 36.82687759 | 31.95731354 | 28.49397469 | 39.07963181 | 40.53646469 | 40.05255508
2524.998047 | -0.142604047 | 51.19040012 | 0.000497712 |  | 36.80349731 | 31.96112251 | 28.48007393 | 39.09371185 | 40.59169388 | 40.0572319
2525.097656 | -0.142588718 | 54.14173985 | 0.000496178 |  | 36.8205452 | 31.97387886 | 28.52658653 | 39.09572601 | 40.53990555 | 40.05267715
2525.197266 | -0.142316773 | 49.57608128 | 0.000523555 |  | 36.80784988 | 31.94693375 | 28.48913956 | 39.1252594 | 40.55256271 | 40.04411697
2525.296875 | -0.142649466 | 50.34598637 | 0.000493947 |  | 36.76745987 | 31.99339867 | 28.51626015 | 39.13428116 | 40.53937912 | 40.02806854
2525.396484 | -0.142812405 | 52.04141712 | 0.000498259 |  | 36.77582169 | 31.98148346 | 28.53769493 | 39.14421082 | 40.56679153 | 40.01574326
2525.496094 | -0.143091163 | 53.939641 | 0.000475027 |  | 36.7738266 | 31.95488739 | 28.55820084 | 39.164711 | 40.56454849 | 40.0266571
2525.595703 | -0.142652872 | 51.20680332 | 0.000472522 |  | 36.77708817 | 31.93240547 | 28.5673008 | 39.1400528 | 40.52248383 | 39.989048
2525.695313 | -0.142221394 | 49.3824091 | 0.0004846 |  | 36.74957657 | 31.97451019 | 28.56086922 | 39.15230942 | 40.54834747 | 40.05292892
2525.794922 | -0.142777774 | 53.19730473 | 0.000510451 |  | 36.72617722 | 31.96713257 | 28.57832718 | 39.15772247 | 40.54716492 | 39.99628448
2525.894531 | -0.142061861 | 56.45008945 | 0.000486306 |  | 36.72427368 | 31.94984627 | 28.56748009 | 39.14254761 | 40.53694534 | 39.98661041
2525.994141 | -0.142713052 | 53.287076 | 0.000465976 |  | 36.70222855 | 31.95712662 | 28.55393982 | 39.17284012 | 40.52421951 | 40.00437546
2526.09375 | -0.142792535 | 51.72152042 | 0.00049683 |  | 36.69614792 | 31.95880699 | 28.53195953 | 39.17665863 | 40.50770187 | 39.99516296
2526.193359 | -0.142542732 | 53.69105625 | 0.000500398 |  | 36.72483444 | 31.96018028 | 28.52840996 | 39.19682312 | 40.51251221 | 40.00703049
2526.292969 | -0.142812973 | 55.28281498 | 0.000502461 |  | 36.67781448 | 31.95887947 | 28.55730438 | 39.21087265 | 40.55071259 | 39.97415543
2526.392578 | -0.142470629 | 53.60857487 | 0.000483699 |  | 36.66638947 | 31.93542862 | 28.54547501 | 39.23454666 | 40.51477814 | 39.96032333
2526.492188 | -0.142186762 | 50.21019077 | 0.00047907 |  | 36.67509842 | 31.95443344 | 28.50619507 | 39.23653412 | 40.50210953 | 39.98480225
2526.591797 | -0.143105356 | 48.05085468 | 0.000537803 |  | 36.63156128 | 31.97678375 | 28.54905891 | 39.25971985 | 40.5089035 | 39.96737671
2526.691406 | -0.142981023 | 47.95014668 | 0.000511256 |  | 36.61962891 | 31.9675293 | 28.53668404 | 39.26907349 | 40.54853058 | 39.99523163
2526.791016 | -0.14252059 | 52.5923624 | 0.000483728 |  | 36.59806824 | 31.96973419 | 28.53315163 | 39.29085541 | 40.52654266 | 39.98112488
2526.890625 | -0.142671607 | 53.2768259 | 0.000480826 |  | 36.58882904 | 31.91394806 | 28.52056885 | 39.30155182 | 40.49594498 | 39.966259
2526.990234 | -0.143229122 | 51.52602482 | 0.000520671 |  | 36.62228775 | 31.94076157 | 28.54878235 | 39.29747391 | 40.53571701 | 39.96822357
2527.089844 | -0.142271922 | 50.76477528 | 0.000506308 |  | 36.58680344 | 31.95217514 | 28.55245972 | 39.32296753 | 40.52717972 | 39.98044586
2527.189453 | -0.142857256 | 50.99376774 | 0.000500002 |  | 36.58898926 | 31.96761322 | 28.55454254 | 39.34466934 | 40.52261734 | 39.97271729
2527.289063 | -0.142865772 | 49.78205967 | 0.000505471 |  | 36.5668602 | 31.9832592 | 28.56801605 | 39.34296799 | 40.50490952 | 39.97384644
2527.388672 | -0.141990326 | 51.33075809 | 0.000473038 |  | 36.55570984 | 31.94219398 | 28.57039833 | 39.38129425 | 40.53092957 | 39.99151993
2527.488281 | -0.142485958 | 51.74886036 | 0.000481483 |  | 36.57072449 | 31.96738625 | 28.59023857 | 39.3916626 | 40.52204132 | 39.9559021
2527.587891 | -0.143177459 | 48.97638035 | 0.000489637 |  | 36.55718613 | 31.97611618 | 28.6088028 | 39.3926239 | 40.52450943 | 39.9226799
2527.6875 | -0.14246041 | 52.04050922 | 0.000478433 |  | 36.55072784 | 31.96676064 | 28.57484818 | 39.44487381 | 40.53466034 | 39.93595505
2527.787109 | -0.142502423 | 55.35435963 | 0.000526253 |  | 36.53133392 | 31.9418354 | 28.60308075 | 39.47343826 | 40.53282166 | 39.93368149
2527.886719 | -0.142501855 | 53.76123142 | 0.000478506 |  | 36.52230453 | 31.94268417 | 28.58244705 | 39.47968292 | 40.51547241 | 39.92858505
2527.986328 | -0.142608589 | 53.6730547 | 0.00050901 |  | 36.50710297 | 31.95273972 | 28.63357353 | 39.49424744 | 40.49915695 | 39.9017334
2528.085938 | -0.142938442 | 56.28809071 | 0.000486069 |  | 36.51107788 | 31.93588448 | 28.61515045 | 39.51532745 | 40.51502228 | 39.91497803
2528.185547 | -0.142842495 | 49.23544788 | 0.000477453 |  | 36.5105896 | 31.93679619 | 28.65766144 | 39.52427292 | 40.50402832 | 39.90756607
2528.285156 | -0.143033822 | 52.73408604 | 0.000491713 |  | 36.48511505 | 31.9359169 | 28.6558094 | 39.52186584 | 40.47637558 | 39.87815094
2528.384766 | -0.142313935 | 50.94409275 | 0.000435098 |  | 36.51459122 | 31.95334816 | 28.66929817 | 39.49706268 | 40.52532578 | 39.91379547
2528.484375 | -0.142623918 | 54.13126087 | 0.000493066 |  | 36.47011566 | 31.94293785 | 28.64449883 | 39.51263809 | 40.49240875 | 39.89958954
2528.583984 | -0.142975345 | 53.98361301 | 0.000478424 |  | 36.46696472 | 31.96110153 | 28.64919281 | 39.50178146 | 40.53042221 | 39.90816879
2528.683594 | -0.142421237 | 55.9907465 | 0.000467354 |  | 36.4969635 | 31.9939785 | 28.64719582 | 39.49781036 | 40.4915657 | 39.90781784
2528.783203 | -0.142940146 | 61.3486414 | 0.000471102 |  | 36.46783066 | 31.99720955 | 28.66268158 | 39.52690887 | 40.52205276 | 39.89952469
2528.882813 | -0.14307186 | 57.37151814 | 0.000512315 |  | 36.47493362 | 31.97050476 | 28.67173386 | 39.50954056 | 40.50438309 | 39.86730576
2528.982422 | -0.143475519 | 61.90801334 | 0.00051841 |  | 36.45590591 | 31.97869492 | 28.65291786 | 39.49550247 | 40.50162506 | 39.8911438
2529.082031 | -0.143036093 | 61.01074314 | 0.000461523 |  | 36.47842789 | 31.96476173 | 28.6931572 | 39.49349213 | 40.4658699 | 39.92480469
2529.181641 | -0.14336992 | 59.74616718 | 0.000511668 |  | 36.44498444 | 31.97793961 | 28.67443466 | 39.4611702 | 40.47114563 | 39.89073944
2529.28125 | -0.142964558 | 60.5951395 | 0.000507353 |  | 36.45114136 | 31.97637558 | 28.6524334 | 39.44162369 | 40.4919281 | 39.85541153
2529.380859 | -0.14241045 | 60.38483524 | 0.000522906 |  | 36.44054794 | 32.00069427 | 28.63509941 | 39.42248917 | 40.4680481 | 39.8865242
2529.480469 | -0.142877695 | 60.13602161 | 0.000502126 |  | 36.48154068 | 31.99049187 | 28.65583611 | 39.3572464 | 40.47454071 | 39.85800171
2529.580078 | -0.14244281 | 51.86734486 | 0.000436328 |  | 36.44714737 | 31.97226143 | 28.60896873 | 39.37928391 | 40.46423721 | 39.87007141
2529.679688 | -0.143124659 | 54.04444981 | 0.000489577 |  | 36.46411133 | 32.00574112 | 28.60053825 | 39.32361984 | 40.46353531 | 39.84714508
2529.779297 | -0.1425081 | 53.85328388 | 0.000479916 |  | 36.47000885 | 31.97704506 | 28.56173706 | 39.33150864 | 40.45989227 | 39.83330536
2529.878906 | -0.143145098 | 58.02408314 | 0.000504745 |  | 36.4737587 | 31.97377396 | 28.57156372 | 39.3249588 | 40.46163559 | 39.80950165
2529.978516 | -0.142875424 | 54.47508717 | 0.000507176 |  | 36.46325302 | 31.99648476 | 28.56205368 | 39.30203629 | 40.45394897 | 39.84536743
2530.078125 | -0.142507532 | 54.80865955 | 0.000481014 |  | 36.47230148 | 31.96986008 | 28.55619049 | 39.31915665 | 40.47579575 | 39.81303024
2530.177734 | -0.142673878 | 58.62833881 | 0.000500741 |  | 36.47113037 | 31.96039581 | 28.57554436 | 39.31698608 | 40.48201752 | 39.78956223
2530.277344 | -0.143404552 | 58.97125721 | 0.000497005 |  | 36.45902634 | 31.97802925 | 28.62298203 | 39.29893875 | 40.49515915 | 39.79767609
2530.376953 | -0.142502423 | 60.16495991 | 0.000492404 |  | 36.46990967 | 31.99915886 | 28.59565163 | 39.27500153 | 40.44704437 | 39.79323196
2530.476563 | -0.142872585 | 54.41174793 | 0.000504549 |  | 36.44657898 | 31.99868011 | 28.56900787 | 39.22167206 | 40.47821426 | 39.83295059
2530.576172 | -0.141876212 | 58.39843845 | 0.000478071 |  | 36.45154953 | 32.01595688 | 28.61551285 | 39.25105667 | 40.47637177 | 39.80701828
2530.675781 | -0.142744277 | 62.6473856 | 0.000466146 |  | 36.45791626 | 31.97450256 | 28.64367867 | 39.18321228 | 40.46697998 | 39.81329346
2530.775391 | -0.142323019 | 56.0998888 | 0.000509 |  | 36.41644669 | 32.01409531 | 28.65357399 | 39.20682907 | 40.47275162 | 39.81542969
2530.875 | -0.142758471 | 60.17293644 | 0.00048767 |  | 36.42358017 | 31.97817039 | 28.6706295 | 39.18473434 | 40.48464203 | 39.77936935
2530.974609 | -0.142753929 | 62.19397068 | 0.000494057 |  | 36.38456345 | 31.97150612 | 28.73278046 | 39.18325806 | 40.49880981 | 39.81568527
2531.074219 | -0.142917436 | 55.64942646 | 0.000499704 |  | 36.40100098 | 31.95657921 | 28.7309742 | 39.17486954 | 40.495327 | 39.80664825
2531.173828 | -0.143061641 | 55.55873966 | 0.000474164 |  | 36.35694885 | 31.98334503 | 28.78223038 | 39.18692398 | 40.47587585 | 39.83572006
2531.273438 | -0.142621079 | 63.94020939 | 0.000500819 |  | 36.34609222 | 31.9789238 | 28.80241394 | 39.1951561 | 40.48491669 | 39.78013992
2531.373047 | -0.142240697 | 57.2092905 | 0.000541458 |  | 36.3451767 | 31.99628639 | 28.88116074 | 39.17675018 | 40.46182632 | 39.85240173
2531.472656 | -0.142892456 | 60.82435703 | 0.000546512 |  | 36.34178162 | 31.9845829 | 28.86986542 | 39.16624832 | 40.45120621 | 39.84799957
2531.572266 | -0.143142259 | 59.84619999 | 0.00044884 |  | 36.31568527 | 32.0009613 | 28.92736244 | 39.19256592 | 40.47318268 | 39.83608246
2531.671875 | -0.142483687 | 59.98678684 | 0.000493383 |  | 36.37982941 | 31.95899582 | 28.93423843 | 39.16608429 | 40.46543884 | 39.81173706
2531.771484 | -0.142412721 | 59.77533817 | 0.000495977 |  | 36.34196854 | 32.00204468 | 29.01136589 | 39.22810364 | 40.43291092 | 39.84885025
2531.871094 | -0.142414424 | 63.60777378 | 0.000475761 |  | 36.38148117 | 31.92822647 | 29.00956154 | 39.22014618 | 40.45650482 | 39.86365509
2531.970703 | -0.142752226 | 59.20502567 | 0.000503778 |  | 36.35654449 | 31.98462868 | 29.06227112 | 39.23957062 | 40.45478821 | 39.8458519
2532.070313 | -0.142903243 | 60.13943958 | 0.000525403 |  | 36.37875748 | 31.96899223 | 29.06489754 | 39.22467804 | 40.45056534 | 39.82813263
2532.169922 | -0.142062996 | 59.4075861 | 0.000466711 |  | 36.36166382 | 31.96411133 | 29.09967995 | 39.25503159 | 40.460392 | 39.86637497
2532.269531 | -0.14258815 | 57.26761723 | 0.000469101 |  | 36.39619446 | 31.95595932 | 29.12346649 | 39.25127029 | 40.43079758 | 39.83570862
2532.369141 | -0.141941501 | 56.64490604 | 0.000498215 |  | 36.39039993 | 31.99897194 | 29.14945602 | 39.2346611 | 40.47426987 | 39.84853363
2532.46875 | -0.142808431 | 57.20154285 | 0.000539083 |  | 36.37687302 | 31.94460487 | 29.2068882 | 39.21556473 | 40.42662048 | 39.81804657
2532.568359 | -0.142707375 | 62.86771488 | 0.000494004 |  | 36.37539291 | 31.94696426 | 29.21395683 | 39.25334167 | 40.44624329 | 39.8663826
2532.667969 | -0.142698291 | 58.6912241 | 0.000502481 |  | 36.39945221 | 31.96028519 | 29.22032356 | 39.20049667 | 40.46277237 | 39.81070709
2532.767578 | -0.142719865 | 60.69130039 | 0.000504863 |  | 36.37316895 | 32.01229095 | 29.24949837 | 39.2049675 | 40.4393158 | 39.83488464
2532.867188 | -0.143074131 | 58.74249363 | 0.000474599 |  | 36.3503685 | 31.95777702 | 29.27203941 | 39.19511795 | 40.45829391 | 39.84383392
2532.966797 | -0.142778909 | 61.44502354 | 0.000522171 |  | 36.34207916 | 31.96949768 | 29.31872368 | 39.15551758 | 40.45855331 | 39.8420372
2533.066406 | -0.143728161 | 56.78070164 | 0.000458974 |  | 36.37836456 | 31.97672272 | 29.32566071 | 39.1256485 | 40.43592834 | 39.83052444
2533.166016 | -0.141821709 | 55.80709934 | 0.000508878 |  | 36.39262009 | 32.00962067 | 29.34974098 | 39.15026855 | 40.47346497 | 39.81049728
2533.265625 | -0.142596099 | 48.63757038 | 0.00049578 |  | 36.33485031 | 31.97048187 | 29.37533379 | 39.12264633 | 40.45162964 | 39.80665588
2533.365234 | -0.142336644 | 55.28669071 | 0.000475569 |  | 36.35568619 | 31.9815712 | 29.37310219 | 39.14125824 | 40.4466362 | 39.84185791
2533.464844 | -0.142960584 | 56.6237154 | 0.00048322 |  | 36.37358856 | 32.01548386 | 29.3812027 | 39.1366272 | 40.43067551 | 39.85438538
2533.564453 | -0.143113872 | 52.49734974 | 0.000498553 |  | 36.32178116 | 31.96678925 | 29.4394474 | 39.121315 | 40.45006561 | 39.82154846
2533.664063 | -0.142013036 | 55.90621281 | 0.000512392 |  | 36.32665634 | 32.00181198 | 29.45743752 | 39.14011383 | 40.41610336 | 39.82091522
2533.763672 | -0.142803322 | 56.46968555 | 0.000494981 |  | 36.33204269 | 31.96803474 | 29.45103264 | 39.10856247 | 40.43473053 | 39.86264038
2533.863281 | -0.142076622 | 58.99746037 | 0.000479969 |  | 36.30469894 | 31.96447945 | 29.47645187 | 39.0963974 | 40.41458893 | 39.85303497
2533.962891 | -0.14245303 | 52.44312 | 0.00046766 |  | 36.31801987 | 31.981987 | 29.44914818 | 39.06677628 | 40.45192337 | 39.85692596
2534.0625 | -0.142594963 | 52.83091831 | 0.000507191 |  | 36.31996918 | 31.9471283 | 29.49972534 | 39.05342484 | 40.43933868 | 39.86139679
2534.162109 | -0.143434074 | 55.37372684 | 0.000475748 |  | 36.31322861 | 31.98064995 | 29.49768066 | 38.99583435 | 40.44334412 | 39.86583328
2534.261719 | -0.143045744 | 55.58312321 | 0.000471003 |  | 36.30324936 | 31.95441437 | 29.52921295 | 38.98864746 | 40.42024994 | 39.86497116
2534.361328 | -0.142589854 | 55.5213747 | 0.000539217 |  | 36.29951859 | 31.96110153 | 29.49160385 | 38.93618393 | 40.44931412 | 39.8585434
2534.460938 | -0.143271135 | 54.39305973 | 0.000477449 |  | 36.27656174 | 32.00027084 | 29.5306263 | 38.95424652 | 40.44223785 | 39.90123749
2534.560547 | -0.142455868 | 55.25319767 | 0.000499571 |  | 36.25917435 | 31.97207642 | 29.542799 | 38.97044373 | 40.45424652 | 39.86522293
2534.660156 | -0.142845902 | 52.88583469 | 0.000457663 |  | 36.25978088 | 31.96505356 | 29.54842186 | 38.94043732 | 40.45426559 | 39.89212418
2534.759766 | -0.142378657 | 58.48365116 | 0.000481947 |  | 36.30091858 | 31.97813416 | 29.56747627 | 38.95005417 | 40.42637634 | 39.86566925
2534.859375 | -0.143214361 | 51.89536762 | 0.000485636 |  | 36.21751022 | 32.00335312 | 29.58328629 | 38.94488525 | 40.44112778 | 39.91449738
2534.958984 | -0.143220606 | 59.36315632 | 0.000521153 |  | 36.23764038 | 31.95837212 | 29.57109261 | 38.93825531 | 40.43572998 | 39.90936661
2535.058594 | -0.142640382 | 56.74287891 | 0.00049318 |  | 36.2430191 | 31.94676971 | 29.60713005 | 38.95284653 | 40.4228363 | 39.91365051
2535.158203 | -0.142796509 | 53.10571003 | 0.000537022 |  | 36.26203537 | 31.94935989 | 29.62290192 | 38.91437149 | 40.42841339 | 39.91948318
2535.257813 | -0.143313715 | 49.63031101 | 0.000516727 |  | 36.21940231 | 31.95130348 | 29.62806129 | 38.90065002 | 40.41595078 | 39.91275406
2535.357422 | -0.1429691 | 49.83195591 | 0.000504414 |  | 36.22149658 | 31.97277641 | 29.62816238 | 38.93544769 | 40.41981125 | 39.94655228
2535.457031 | -0.142626189 | 51.07920933 | 0.000474802 |  | 36.21915817 | 31.9655838 | 29.62139702 | 38.94192505 | 40.40718079 | 39.92181396
2535.556641 | -0.142505261 | 51.22115803 | 0.000496333 |  | 36.19662476 | 31.93716812 | 29.64109612 | 38.93330383 | 40.43035889 | 39.926651
2535.65625 | -0.142801618 | 54.79703999 | 0.000501561 |  | 36.19779205 | 31.94734573 | 29.63023376 | 38.92139435 | 40.41679382 | 39.9399147
2535.755859 | -0.143220039 | 56.32751179 | 0.000472616 |  | 36.22492218 | 31.9678154 | 29.67084503 | 38.93837357 | 40.41658783 | 39.94617844
2535.855469 | -0.142671607 | 55.81393528 | 0.000502877 |  | 36.20117569 | 31.95875549 | 29.67875862 | 38.94279099 | 40.40644455 | 39.92093277
2535.955078 | -0.142947526 | 56.09168339 | 0.000496136 |  | 36.16842651 | 31.96121407 | 29.68385696 | 38.96282578 | 40.40325165 | 39.94970703
2536.054688 | -0.14304177 | 56.19900227 | 0.000517894 |  | 36.14919662 | 31.95990562 | 29.70810127 | 38.92647171 | 40.42790604 | 39.9544754
2536.154297 | -0.142608021 | 53.16039371 | 0.000494615 |  | 36.14600754 | 31.97974205 | 29.75153542 | 38.97673798 | 40.39498901 | 39.93997574
2536.253906 | -0.142103873 | 50.40181065 | 0.000512501 |  | 36.13679504 | 31.94692039 | 29.80038071 | 38.96126938 | 40.40132141 | 39.94687653
2536.353516 | -0.14242294 | 58.31458759 | 0.000475884 |  | 36.11803818 | 31.96789551 | 29.82246017 | 38.98897934 | 40.41235733 | 39.94262314
2536.453125 | -0.143249561 | 56.59751225 | 0.000494334 |  | 36.10441589 | 31.95254135 | 29.86847496 | 38.98145676 | 40.38093948 | 39.95525742
2536.552734 | -0.143242748 | 54.59516621 | 0.000470527 |  | 36.08957672 | 31.96889687 | 29.85247993 | 38.9655304 | 40.37018967 | 39.97966766
2536.652344 | -0.143790612 | 58.9279604 | 0.000502996 |  | 36.08237076 | 31.94880486 | 29.91626549 | 38.9461441 | 40.34715652 | 39.95647049
2536.751953 | -0.142874856 | 59.03641987 | 0.000483671 |  | 36.06497192 | 31.96510315 | 29.90310669 | 38.98378754 | 40.35200882 | 39.94911575
2536.851563 | -0.142889617 | 55.80276966 | 0.000496376 |  | 36.01803589 | 31.94908524 | 29.95031166 | 38.96098709 | 40.39032745 | 39.95785141
2536.951172 | -0.142895295 | 60.29460239 | 0.000491396 |  | 36.00349426 | 31.95151711 | 29.95350647 | 38.96835709 | 40.37771606 | 39.97726059
2537.050781 | -0.143003732 | 59.98131657 | 0.000477178 |  | 35.9883194 | 31.97714806 | 29.97631073 | 38.94926071 | 40.37336731 | 39.93796921
2537.150391 | -0.143444861 | 55.76722813 | 0.000483807 |  | 35.96110153 | 31.98819733 | 29.96866417 | 38.97662735 | 40.3166008 | 39.94923401
2537.25 | -0.143074131 | 61.95016575 | 0.000489516 |  | 35.9498291 | 31.97542191 | 29.97988319 | 38.98807144 | 40.38026428 | 39.98030853
2537.349609 | -0.14267104 | 50.65290165 | 0.000535717 |  | 35.95347977 | 31.98076248 | 29.96861267 | 38.94855881 | 40.3737793 | 39.93941498
2537.449219 | -0.142686368 | 54.29804707 | 0.000480843 |  | 35.94874191 | 32.01084137 | 29.9856472 | 38.96112061 | 40.34859085 | 39.92372513
2537.548828 | -0.143043473 | 54.35683155 | 0.000489799 |  | 35.89561462 | 32.00650787 | 29.98334694 | 38.94816589 | 40.36053085 | 39.93984604
2537.648438 | -0.142801618 | 59.49166584 | 0.000464148 |  | 35.93276596 | 32.00009918 | 30.00416946 | 38.93100357 | 40.35466003 | 39.98111343
2537.748047 | -0.143509583 | 59.27201176 | 0.00047468 |  | 35.9052887 | 31.99306297 | 30.01126862 | 38.95465851 | 40.31242752 | 39.96333694
2537.847656 | -0.143704316 | 55.80618763 | 0.000491804 |  | 35.8529129 | 31.97452545 | 30.01722908 | 38.96446228 | 40.37142181 | 39.96353531
2537.947266 | -0.14218222 | 57.55493641 | 0.000443694 |  | 35.8730011 | 31.99465942 | 30.03160286 | 38.95196533 | 40.36624146 | 39.9957428
2538.046875 | -0.142732923 | 63.83494663 | 0.000488151 |  | 35.81776428 | 32.02233887 | 30.06090355 | 38.93268204 | 40.32476044 | 39.97330093
2538.146484 | -0.142949797 | 57.2288866 | 0.000429317 |  | 35.85808563 | 32.0027771 | 30.09324837 | 38.93745804 | 40.3315506 | 39.96775818
2538.246094 | -0.14292141 | 61.0048151 | 0.00043949 |  | 35.83662415 | 32.0200119 | 30.05218506 | 38.92007828 | 40.33585739 | 39.9764061
2538.345703 | -0.143045744 | 63.86023045 | 0.000478218 |  | 35.8232193 | 32.0173378 | 30.11609268 | 38.96091461 | 40.31295395 | 39.98348999
2538.445313 | -0.143062776 | 60.94580173 | 0.000460934 |  | 35.79085159 | 31.98922348 | 30.0865078 | 38.92442703 | 40.32775116 | 39.98437119
2538.544922 | -0.142682962 | 60.90729618 | 0.000512328 |  | 35.81832504 | 32.02992249 | 30.10318756 | 38.92305374 | 40.32606888 | 39.97583389
2538.644531 | -0.142681827 | 58.30000782 | 0.000488201 |  | 35.82548523 | 32.01086426 | 30.096735 | 38.92692184 | 40.3202095 | 39.98377609
2538.744141 | -0.142692614 | 55.42773151 | 0.000473318 |  | 35.82525635 | 32.01194382 | 30.12178612 | 38.94668961 | 40.31628036 | 39.98658752
2538.84375 | -0.142230478 | 60.06424809 | 0.000487819 |  | 35.81657791 | 32.05550766 | 30.11433792 | 38.94735718 | 40.3145752 | 39.99954224
2538.943359 | -0.142801618 | 60.6972208 | 0.000487863 |  | 35.79973221 | 32.00058746 | 30.12216377 | 38.97000504 | 40.32667923 | 39.98334503
2539.042969 | -0.142496745 | 56.46103001 | 0.000477824 |  | 35.80379105 | 32.03741455 | 30.13010025 | 38.94549942 | 40.3288002 | 39.97151947
2539.142578 | -0.142965694 | 53.86330891 | 0.000474135 |  | 35.79322433 | 32.00196457 | 30.18283463 | 38.98526382 | 40.30922318 | 39.93931961
2539.242188 | -0.142778909 | 53.94214725 | 0.00047399 |  | 35.78780365 | 32.05400467 | 30.15114021 | 38.95370865 | 40.29620361 | 39.97196579
2539.341797 | -0.142406475 | 56.73536015 | 0.000499184 |  | 35.7744751 | 32.01845932 | 30.21526909 | 38.98442459 | 40.33771133 | 39.93941116
2539.441406 | -0.142815244 | 58.01610661 | 0.00049512 |  | 35.77609634 | 32.01667786 | 30.21813774 | 38.97848892 | 40.30604935 | 39.98733139
2539.541016 | -0.143179162 | 59.59032536 | 0.000504851 |  | 35.7735405 | 32.02850342 | 30.21001625 | 38.99092865 | 40.30854797 | 39.9840889
2539.640625 | -0.142649466 | 55.9392519 | 0.000489152 |  | 35.78087616 | 32.02855301 | 30.22707558 | 38.96901703 | 40.29894638 | 39.98597717
2539.740234 | -0.142796509 | 57.35807514 | 0.000492323 |  | 35.77086258 | 32.02648926 | 30.23894119 | 38.93720245 | 40.31076813 | 40.00881195
2539.839844 | -0.14254557 | 55.39605808 | 0.000505746 |  | 35.78122711 | 31.99591255 | 30.26191139 | 38.95992661 | 40.32161331 | 39.97851181
2539.939453 | -0.14285385 | 54.24222279 | 0.000460638 |  | 35.77134323 | 32.0425415 | 30.31682396 | 38.95442581 | 40.32181931 | 39.96858597
2540.039063 | -0.142975913 | 55.12559605 | 0.000468815 |  | 35.78539658 | 32.04719162 | 30.3216877 | 38.95709991 | 40.29963684 | 39.9646225
2540.138672 | -0.142677852 | 50.51505375 | 0.000476279 |  | 35.76386642 | 32.04619217 | 30.35497475 | 38.95553589 | 40.3306427 | 39.98710251
2540.238281 | -0.142954907 | 52.13985157 | 0.000480471 |  | 35.78224564 | 32.04559326 | 30.40138054 | 38.94038773 | 40.30979156 | 40.00069809
2540.337891 | -0.142833412 | 57.30794621 | 0.000501038 |  | 35.76208878 | 32.03195572 | 30.39639664 | 38.95392227 | 40.32027435 | 40.02076721
2540.4375 | -0.142721568 | 57.16189671 | 0.000477207 |  | 35.78063202 | 32.06223297 | 30.43302536 | 38.98217392 | 40.30367279 | 39.97917175
2540.537109 | -0.143099679 | 51.80741978 | 0.000491252 |  | 35.75282669 | 32.03927231 | 30.4234848 | 38.95086288 | 40.30367279 | 39.98682404
2540.636719 | -0.143564653 | 54.82073689 | 0.000482554 |  | 35.74649048 | 32.06941986 | 30.45000648 | 39.00479126 | 40.29607391 | 39.99803925
2540.736328 | -0.142710781 | 51.64473438 | 0.00049138 |  | 35.76585388 | 32.0355835 | 30.47750282 | 38.97735596 | 40.28512955 | 39.97938156
2540.835938 | -0.143092298 | 52.32555103 | 0.000467726 |  | 35.77672577 | 32.08591461 | 30.48690987 | 38.98791885 | 40.31601715 | 39.99573898
2540.935547 | -0.142376386 | 51.45333958 | 0.000473896 |  | 35.74855423 | 32.07978821 | 30.52544403 | 39.01776505 | 40.28308105 | 39.94345093
2541.035156 | -0.142488229 | 50.45216465 | 0.000480213 |  | 35.7349472 | 32.06891632 | 30.52176666 | 39.00083923 | 40.31236267 | 39.95427322
2541.134766 | -0.142652304 | 54.82483768 | 0.000522807 |  | 35.72943497 | 32.10544205 | 30.53008842 | 39.03003693 | 40.30704117 | 39.98070145
2541.234375 | -0.142544435 | 51.6682024 | 0.000488522 |  | 35.75915909 | 32.0775795 | 30.54781151 | 39.03601837 | 40.30367279 | 39.94802094
2541.333984 | -0.142884508 | 54.14379215 | 0.000480336 |  | 35.75095749 | 32.08452988 | 30.6061039 | 39.02324295 | 40.29721451 | 39.95357513
2541.433594 | -0.141673531 | 56.74174213 | 0.000483295 |  | 35.73788452 | 32.11481476 | 30.58420944 | 39.03939819 | 40.29421997 | 39.96143341
2541.533203 | -0.142830005 | 51.02748966 | 0.000490455 |  | 35.71582794 | 32.08114243 | 30.62240219 | 39.0199585 | 40.31409836 | 39.96753693
2541.632813 | -0.142851579 | 53.79678059 | 0.000447794 |  | 35.73220444 | 32.08333206 | 30.61846352 | 39.00072098 | 40.31363297 | 39.9612999
2541.732422 | -0.142289522 | 44.51279545 | 0.00051461 |  | 35.74715424 | 32.08205032 | 30.62742043 | 39.0312767 | 40.31045532 | 39.91291809
2541.832031 | -0.142246374 | 55.4988184 | 0.000485289 |  | 35.74126053 | 32.08574295 | 30.64920616 | 39.00960922 | 40.28915405 | 39.95810318
2541.931641 | -0.142717594 | 51.59392262 | 0.000517384 |  | 35.73248291 | 32.09062958 | 30.65664291 | 39.03469467 | 40.32364273 | 39.94221878
2542.03125 | -0.143273973 | 58.25785542 | 0.000504002 |  | 35.73630905 | 32.10124969 | 30.66778946 | 39.04480362 | 40.31861877 | 39.9283905
2542.130859 | -0.142339483 | 50.00489521 | 0.000485128 |  | 35.7376976 | 32.12939072 | 30.67178154 | 39.0507164 | 40.30794525 | 39.94820786
2542.230469 | -0.143086053 | 55.05451298 | 0.000470573 |  | 35.74533463 | 32.0777626 | 30.66586113 | 39.00639725 | 40.30884933 | 39.93764496
2542.330078 | -0.142831141 | 52.9833498 | 0.000503871 |  | 35.74187469 | 32.12153625 | 30.68621063 | 39.02770996 | 40.33137894 | 39.97219086
2542.429688 | -0.142501287 | 56.16208744 | 0.000437003 |  | 35.73386383 | 32.09637451 | 30.70336723 | 39.06754303 | 40.2915535 | 39.93737411
2542.529297 | -0.143303496 | 56.79984379 | 0.000478751 |  | 35.73308182 | 32.12850571 | 30.71057129 | 39.07867432 | 40.32555389 | 39.94567871
2542.628906 | -0.142383766 | 50.42573261 | 0.000488725 |  | 35.74863434 | 32.12743759 | 30.7193985 | 39.08388901 | 40.29847336 | 39.92562103
2542.728516 | -0.143547621 | 53.21758366 | 0.000491751 |  | 35.7267952 | 32.13474274 | 30.71728706 | 39.04059982 | 40.32348633 | 39.97661209
2542.828125 | -0.142507532 | 58.16375446 | 0.000511682 |  | 35.74497223 | 32.16305542 | 30.71712685 | 39.1008606 | 40.27404785 | 39.96223068
2542.927734 | -0.142785722 | 46.3030138 | 0.000462053 |  | 35.71339035 | 32.17079544 | 30.74007607 | 39.06952286 | 40.29312134 | 39.94917297
2543.027344 | -0.142596099 | 52.12253666 | 0.000476005 |  | 35.71761703 | 32.14041901 | 30.71940041 | 39.09415436 | 40.30952835 | 39.95113373
2543.126953 | -0.143345508 | 56.49953556 | 0.000521246 |  | 35.72934341 | 32.12306213 | 30.74468231 | 39.09729004 | 40.30904388 | 39.93750763
2543.226563 | -0.142769825 | 53.03051853 | 0.000472922 |  | 35.7207489 | 32.14397812 | 30.73358345 | 39.1059494 | 40.26651764 | 39.9817009
2543.326172 | -0.142061861 | 50.77867603 | 0.000489701 |  | 35.72251892 | 32.15528488 | 30.70725822 | 39.08830643 | 40.32258224 | 39.97219086
2543.425781 | -0.142840792 | 51.12796879 | 0.000491978 |  | 35.7194519 | 32.12824631 | 30.70798302 | 39.12796402 | 40.29117584 | 39.96868896
2543.525391 | -0.143413068 | 55.6428194 | 0.000487054 |  | 35.72691727 | 32.12798691 | 30.67669296 | 39.13647079 | 40.3147583 | 39.95595169
2543.625 | -0.142094789 | 53.98634815 | 0.000503502 |  | 35.73454666 | 32.1384964 | 30.698246 | 39.13230896 | 40.29809952 | 39.96877289
2543.724609 | -0.142656846 | 51.38202381 | 0.0004938 |  | 35.73456573 | 32.10157013 | 30.67679977 | 39.08714294 | 40.31987762 | 39.95707703
2543.824219 | -0.142829437 | 52.35630894 | 0.000470701 |  | 35.72372818 | 32.15205002 | 30.67415047 | 39.0959053 | 40.30463791 | 39.97776413
2543.923828 | -0.142744277 | 50.88029957 | 0.000485796 |  | 35.7100296 | 32.11478043 | 30.64699554 | 39.07009888 | 40.33421707 | 39.94485474
2544.023438 | -0.143190516 | 46.70904636 | 0.000483817 |  | 35.73041534 | 32.11814117 | 30.66319466 | 39.06985474 | 40.30799866 | 39.98046875
2544.123047 | -0.143152478 | 52.84710026 | 0.000477969 |  | 35.74651337 | 32.08613968 | 30.67548943 | 39.05633926 | 40.3053093 | 39.94889069
2544.222656 | -0.143325069 | 51.23688221 | 0.000482194 |  | 35.75378799 | 32.12442017 | 30.64827538 | 39.06505203 | 40.29931641 | 39.9663353
2544.322266 | -0.142714187 | 49.09281254 | 0.000455673 |  | 35.75280762 | 32.09720612 | 30.68708038 | 39.0230217 | 40.34341431 | 39.96367645
2544.421875 | -0.143006003 | 53.32786274 | 0.000510029 |  | 35.74731827 | 32.08656311 | 30.65470123 | 39.02324677 | 40.28868484 | 39.97885513
2544.521484 | -0.143180865 | 53.35315418 | 0.000471704 |  | 35.74223709 | 32.08661652 | 30.68862534 | 39.03314972 | 40.32550049 | 39.98168564
2544.621094 | -0.142358786 | 47.49171162 | 0.000483751 |  | 35.76253128 | 32.10943604 | 30.67128181 | 39.01544952 | 40.31814575 | 39.98900604
2544.720703 | -0.142244671 | 49.82990742 | 0.000508291 |  | 35.73600769 | 32.1064682 | 30.70667648 | 39.04502487 | 40.29436874 | 40.00763321
2544.820313 | -0.142949229 | 47.2757082 | 0.000506786 |  | 35.74721527 | 32.11855316 | 30.728405 | 39.04563141 | 40.31795502 | 40.00216293
2544.919922 | -0.142996919 | 49.76292133 | 0.000466366 |  | 35.74687958 | 32.09368896 | 30.7230587 | 39.06632996 | 40.3028717 | 39.99334717
2545.019531 | -0.142747116 | 51.21318531 | 0.000459106 |  | 35.76794052 | 32.09896088 | 30.71852112 | 39.06882095 | 40.30627823 | 40.00886536
2545.119141 | -0.142740871 | 48.84741688 | 0.000498798 |  | 35.76801682 | 32.10523987 | 30.74749565 | 39.06216049 | 40.29512787 | 40.01970673
2545.21875 | -0.14236276 | 49.31542301 | 0.000477528 |  | 35.75104141 | 32.03759003 | 30.71504593 | 39.05778122 | 40.30101013 | 40.01735306
2545.318359 | -0.142185627 | 47.55983448 | 0.000477542 |  | 35.73618698 | 32.08919144 | 30.76223564 | 39.04154205 | 40.30951691 | 40.00453186
2545.417969 | -0.142819218 | 48.70911503 | 0.00049591 |  | 35.72598267 | 32.04368591 | 30.75266266 | 39.07354355 | 40.29528046 | 40.0132637
2545.517578 | -0.143017925 | 49.97276783 | 0.000508678 |  | 35.72370911 | 32.05389404 | 30.75775146 | 39.04365921 | 40.3108139 | 39.99751663
2545.617188 | -0.143203007 | 54.13467884 | 0.000521958 |  | 35.6950531 | 32.06779861 | 30.78566551 | 39.04563904 | 40.28136444 | 40.0244751
2545.716797 | -0.143255806 | 45.82475758 | 0.000478551 |  | 35.69579697 | 32.0540657 | 30.77395058 | 39.04508972 | 40.29685211 | 40.01685715
2545.816406 | -0.143051422 | 49.43162632 | 0.000493126 |  | 35.67818832 | 32.06238937 | 30.82950974 | 39.04624176 | 40.2803688 | 39.99912643
2545.916016 | -0.142819218 | 48.33726215 | 0.000447335 |  | 35.65851212 | 32.06337738 | 30.83162117 | 39.11561584 | 40.28553772 | 39.98054504
2546.015625 | -0.143062776 | 49.43048573 | 0.000492894 |  | 35.66846466 | 32.0553627 | 30.81179619 | 39.09966278 | 40.31863403 | 40.01800156
2546.115234 | -0.142861231 | 56.7349062 | 0.000473707 |  | 35.68953323 | 32.05164719 | 30.82308769 | 39.12612152 | 40.31122208 | 39.99578094
2546.214844 | -0.142460978 | 52.43377781 | 0.000502209 |  | 35.66169357 | 32.07011414 | 30.80785561 | 39.15581894 | 40.27918243 | 40.0215416
2546.314453 | -0.142735761 | 50.5649538 | 0.0004493 |  | 35.63556671 | 32.06573868 | 30.82178497 | 39.12244797 | 40.26988602 | 40.03050613
2546.414063 | -0.142397392 | 50.29722691 | 0.000474948 |  | 35.63871765 | 32.0896225 | 30.74014473 | 39.14438248 | 40.26710129 | 40.03542328
2546.513672 | -0.142888482 | 57.75499058 | 0.000470248 |  | 35.6295433 | 32.05688858 | 30.79494095 | 39.12680817 | 40.26387024 | 40.02902603
2546.613281 | -0.143634485 | 59.53062153 | 0.000459182 |  | 35.61484909 | 32.07743835 | 30.7547226 | 39.15193939 | 40.28939438 | 40.02823257
2546.712891 | -0.142161782 | 50.54877186 | 0.000456605 |  | 35.60731125 | 32.07318115 | 30.7603035 | 39.17044067 | 40.27898407 | 40.04640579
2546.8125 | -0.142762445 | 60.10344028 | 0.000479899 |  | 35.5949173 | 32.06054688 | 30.70478821 | 39.13920212 | 40.28291321 | 40.05123138
2546.912109 | -0.142881669 | 50.55424213 | 0.000454052 |  | 35.60674667 | 32.05594254 | 30.72874451 | 39.17165375 | 40.25000763 | 40.02687454
2547.011719 | -0.142966829 | 54.75921726 | 0.000443597 |  | 35.56439972 | 32.05326462 | 30.68818855 | 39.16778946 | 40.27019501 | 40.04005051
2547.111328 | -0.142973074 | 54.44979572 | 0.000491657 |  | 35.56912994 | 32.06302261 | 30.67276382 | 39.2093811 | 40.24634933 | 40.04047394
2547.210938 | -0.143092298 | 52.75755405 | 0.000480824 |  | 35.57055664 | 32.03204346 | 30.66954994 | 39.23184586 | 40.24980545 | 40.04077911
2547.310547 | -0.143565789 | 50.98351002 | 0.00049552 |  | 35.57287979 | 32.07811737 | 30.66343307 | 39.22424316 | 40.28104782 | 40.02883148
2547.410156 | -0.143548757 | 53.9446497 | 0.000465302 |  | 35.56738663 | 32.0223465 | 30.63299942 | 39.2575798 | 40.25221634 | 40.05521393
2547.509766 | -0.143453377 | 59.52674961 | 0.000485792 |  | 35.58522034 | 32.03715515 | 30.62549973 | 39.26008606 | 40.26330185 | 40.03097916
2547.609375 | -0.143437481 | 58.12023258 | 0.000491359 |  | 35.56367111 | 32.04174042 | 30.58517075 | 39.28671265 | 40.25359726 | 40.06341553
2547.708984 | -0.143321663 | 61.02623081 | 0.000495649 |  | 35.57310104 | 32.01927567 | 30.54938316 | 39.28922653 | 40.26679611 | 40.07045364
2547.808594 | -0.143056531 | 52.03185368 | 0.000472821 |  | 35.58200073 | 32.01697922 | 30.58848953 | 39.30019379 | 40.2570076 | 40.06387329
2547.908203 | -0.143892804 | 57.91220951 | 0.000498659 |  | 35.56765366 | 32.04877853 | 30.5582962 | 39.31219101 | 40.26522064 | 40.06762314
2548.007813 | -0.143226284 | 58.285882 | 0.000498674 |  | 35.60241318 | 32.00946808 | 30.54285431 | 39.33565521 | 40.27646255 | 40.0620575
2548.107422 | -0.143177459 | 52.61719608 | 0.000469259 |  | 35.56255341 | 32.0006485 | 30.52614784 | 39.37247467 | 40.27669144 | 40.06162643
2548.207031 | -0.143401714 | 54.47417545 | 0.000474557 |  | 35.58351898 | 32.02017975 | 30.54968071 | 39.42364883 | 40.26252365 | 40.02807236
2548.306641 | -0.142681259 | 50.70120335 | 0.000470125 |  | 35.5578804 | 32.04202652 | 30.47217369 | 39.4187355 | 40.25274658 | 40.08117676
2548.40625 | -0.143388088 | 47.33631611 | 0.000478497 |  | 35.55603027 | 32.05237198 | 30.50331688 | 39.4344635 | 40.25346375 | 40.07371521
2548.505859 | -0.142592692 | 48.07249928 | 0.000519096 |  | 35.59176636 | 32.03321838 | 30.44338608 | 39.41292191 | 40.24934387 | 40.06298828
2548.605469 | -0.143306902 | 47.29552937 | 0.000497646 |  | 35.54557419 | 32.03388214 | 30.45851326 | 39.45357895 | 40.22864914 | 40.09156799
2548.705078 | -0.143535699 | 46.83595371 | 0.00047561 |  | 35.56693268 | 32.02332306 | 30.38772583 | 39.49126053 | 40.23124695 | 40.08826828
2548.804688 | -0.1436606 | 54.79476261 | 0.000470191 |  | 35.56027603 | 32.05373764 | 30.42412186 | 39.46983337 | 40.23279953 | 40.10323715
2548.904297 | -0.143101382 | 54.78291035 | 0.000458767 |  | 35.51426697 | 32.03168488 | 30.43998146 | 39.47359085 | 40.26530457 | 40.08695602
2549.003906 | -0.143165536 | 47.59652042 | 0.000456691 |  | 35.53126144 | 32.02182388 | 30.39485931 | 39.49045563 | 40.23800659 | 40.09497452
2549.103516 | -0.143194491 | 50.80054951 | 0.000486143 |  | 35.52271271 | 31.99089622 | 30.422966 | 39.51679611 | 40.25465012 | 40.08527374
2549.203125 | -0.143351753 | 46.9833765 | 0.000492235 |  | 35.54819107 | 32.02466202 | 30.40886497 | 39.50847244 | 40.25149918 | 40.10933685
2549.302734 | -0.143316553 | 52.96740437 | 0.00050152 |  | 35.52874756 | 32.00809097 | 30.40377808 | 39.51825714 | 40.26628876 | 40.06675339
2549.402344 | -0.14277607 | 52.44243336 | 0.000471681 |  | 35.54059601 | 32.03841019 | 30.38051033 | 39.51722336 | 40.26518631 | 40.10155869
2549.501953 | -0.143552731 | 55.5111208 | 0.000468297 |  | 35.54753494 | 31.98432541 | 30.39496803 | 39.52565765 | 40.23612213 | 40.08234787
2549.601563 | -0.143394333 | 53.99569035 | 0.000495134 |  | 35.52958298 | 31.99362755 | 30.38659859 | 39.53293991 | 40.24917603 | 40.09272766
2549.701172 | -0.143304631 | 52.37841129 | 0.000486529 |  | 35.54775238 | 32.01414871 | 30.37297821 | 39.59305191 | 40.24578094 | 40.09003448
2549.800781 | -0.143597014 | 55.41314411 | 0.000483722 |  | 35.541996 | 31.98941803 | 30.36415863 | 39.55466843 | 40.2372818 | 40.07810593
2549.900391 | -0.143161562 | 51.59916401 | 0.000446428 |  | 35.52923203 | 32.01800156 | 30.36149216 | 39.55891418 | 40.24304962 | 40.07743454
2550 | -0.143453945 | 52.01225758 | 0.00045154 |  | 35.5720787 | 31.96935844 | 30.34274673 | 39.59653473 | 40.23352432 | 40.08731079
2550.099609 | -0.143182568 | 54.30534077 | 0.00048092 |  | 35.56009674 | 32.00650787 | 30.3484745 | 39.59047699 | 40.23457718 | 40.08456039
2550.199219 | -0.143549892 | 53.20436954 | 0.000480962 |  | 35.53637695 | 31.97948456 | 30.33596611 | 39.63156891 | 40.25514603 | 40.05612183
2550.298828 | -0.143171781 | 51.93547153 | 0.000507656 |  | 35.54811478 | 31.99734306 | 30.32717705 | 39.63939285 | 40.2257576 | 40.11079025
2550.398438 | -0.14372078 | 52.90041447 | 0.000490837 |  | 35.55112076 | 31.95142746 | 30.30761719 | 39.62953949 | 40.26981735 | 40.0742836
2550.498047 | -0.142761309 | 46.49395466 | 0.000484036 |  | 35.5622673 | 31.97892952 | 30.30757713 | 39.63050461 | 40.25688171 | 40.04973602
2550.597656 | -0.143511854 | 53.04077244 | 0.000480899 |  | 35.53622818 | 31.97164726 | 30.29472542 | 39.64554977 | 40.23256683 | 40.07037354
2550.697266 | -0.143507312 | 55.19122028 | 0.000489988 |  | 35.5722084 | 31.97059822 | 30.30680275 | 39.65832901 | 40.26399612 | 40.06843948
2550.796875 | -0.143475519 | 46.34425831 | 0.000482359 |  | 35.59911728 | 31.99375916 | 30.29466248 | 39.7065239 | 40.25231934 | 40.07170868
2550.896484 | -0.143784934 | 45.6301775 | 0.000488103 |  | 35.63795471 | 31.97499275 | 30.23935509 | 39.71799088 | 40.25899124 | 40.06029892
2550.996094 | -0.143647542 | 53.92574024 | 0.000467971 |  | 35.59452057 | 32.01122284 | 30.24489975 | 39.72293854 | 40.23879623 | 40.03932953
2551.095703 | -0.143742354 | 50.97121143 | 0.000479647 |  | 35.61453247 | 31.9712925 | 30.23943329 | 39.74488449 | 40.25725937 | 40.05196381
2551.195313 | -0.143547621 | 52.2754221 | 0.000490439 |  | 35.61109161 | 31.97583199 | 30.23200417 | 39.75235748 | 40.27796936 | 40.05667877
2551.294922 | -0.143776986 | 53.29118061 | 0.000434529 |  | 35.62811279 | 31.97193146 | 30.22294998 | 39.73876953 | 40.28798294 | 40.07070923
2551.394531 | -0.143391494 | 51.2833643 | 0.000442975 |  | 35.59844971 | 31.9548912 | 30.206007 | 39.74949646 | 40.25321579 | 40.03290558
2551.494141 | -0.143719645 | 52.03800297 | 0.000456697 |  | 35.63141251 | 31.96333504 | 30.20487976 | 39.74207687 | 40.26783371 | 40.06443024
2551.59375 | -0.144144878 | 51.49731541 | 0.00046185 |  | 35.64269257 | 31.98078918 | 30.20713997 | 39.78775406 | 40.26530457 | 40.01763535
2551.693359 | -0.143314282 | 50.97189045 | 0.000450766 |  | 35.65193176 | 31.97099495 | 30.21097755 | 39.79745483 | 40.2833252 | 40.04021454
2551.792969 | -0.143635052 | 54.29941273 | 0.000450947 |  | 35.67450714 | 31.93928146 | 30.14806175 | 39.78266907 | 40.27270889 | 40.03504944
2551.892578 | -0.143414771 | 55.68953037 | 0.000486437 |  | 35.65981674 | 31.94533348 | 30.15453529 | 39.79264069 | 40.25917816 | 40.02482986
2551.992188 | -0.143797992 | 54.31171894 | 0.000468993 |  | 35.66671753 | 31.95269585 | 30.13350677 | 39.76655197 | 40.26350403 | 40.02925873
2552.091797 | -0.143829785 | 50.19583607 | 0.000463188 |  | 35.6906395 | 31.94650078 | 30.11382484 | 39.74794006 | 40.26364136 | 40.02394104
2552.191406 | -0.143840004 | 50.74085331 | 0.000453377 |  | 35.68645096 | 31.93377304 | 30.09847832 | 39.77415085 | 40.25362778 | 39.9985733
2552.291016 | -0.143661736 | 52.69854069 | 0.000480021 |  | 35.70562363 | 31.95319939 | 30.08115768 | 39.77146149 | 40.2802124 | 40.02090836
2552.390625 | -0.14425956 | 49.20309162 | 0.00046419 |  | 35.71376801 | 31.96833992 | 30.05986214 | 39.76802063 | 40.26326752 | 39.95798111
2552.490234 | -0.143664007 | 43.87664127 | 0.000467555 |  | 35.69103622 | 31.9454155 | 30.06599236 | 39.77490997 | 40.25982285 | 39.97618103
2552.589844 | -0.143762225 | 54.4778223 | 0.000471843 |  | 35.71458054 | 31.94267082 | 30.01003456 | 39.74861526 | 40.26085663 | 39.96782684
2552.689453 | -0.143257509 | 49.28238392 | 0.000445819 |  | 35.72292709 | 31.95919037 | 29.98763847 | 39.76195145 | 40.27269745 | 39.98019791
2552.789063 | -0.14409662 | 50.52826786 | 0.000448531 |  | 35.73610306 | 31.93675804 | 29.9934063 | 39.77410889 | 40.26906586 | 39.96960068
2552.888672 | -0.144279431 | 47.05697346 | 0.000473936 |  | 35.71761322 | 31.94213867 | 29.97847557 | 39.74369431 | 40.27050018 | 39.94572449
2552.988281 | -0.143232529 | 51.52260685 | 0.000469303 |  | 35.75056839 | 31.93459702 | 29.96909332 | 39.76269531 | 40.29019547 | 39.96157074
2553.087891 | -0.143732135 | 49.80096912 | 0.000451613 |  | 35.74344635 | 31.96031952 | 29.91529274 | 39.7612915 | 40.28910065 | 39.94832993
2553.1875 | -0.143160994 | 50.55401325 | 0.000490041 |  | 35.75159454 | 31.94911003 | 29.92568207 | 39.77550125 | 40.27760315 | 39.93606567
2553.287109 | -0.144008054 | 50.63626957 | 0.000516023 |  | 35.75502396 | 31.92780685 | 29.89699936 | 39.76632309 | 40.26565933 | 39.96055603
2553.386719 | -0.144192567 | 50.28629398 | 0.000467008 |  | 35.75092316 | 31.93491554 | 29.88358116 | 39.76089096 | 40.27646255 | 39.95160675
2553.486328 | -0.14322969 | 46.94281864 | 0.000443625 |  | 35.76513672 | 31.91161919 | 29.88279724 | 39.74846268 | 40.26627731 | 39.9769783
2553.585938 | -0.143796289 | 47.624547 | 0.000426035 |  | 35.77149963 | 31.95343018 | 29.85222816 | 39.74708939 | 40.2583046 | 39.97889328
2553.685547 | -0.143709426 | 48.75695896 | 0.000510212 |  | 35.77919388 | 31.90097046 | 29.78657532 | 39.72669983 | 40.29554367 | 39.95913315
2553.785156 | -0.143800263 | 46.4914484 | 0.000475255 |  | 35.7975235 | 31.9362812 | 29.79431152 | 39.68541336 | 40.28578186 | 39.95366287
2553.884766 | -0.143247858 | 49.18418217 | 0.000484435 |  | 35.81058884 | 31.9208107 | 29.78066635 | 39.70734406 | 40.26395416 | 39.96629333
2553.984375 | -0.143639594 | 50.21679783 | 0.000487615 |  | 35.7948494 | 31.91168976 | 29.75963211 | 39.70817184 | 40.28839493 | 39.95836639
2554.083984 | -0.14372589 | 51.44741535 | 0.000489695 |  | 35.79889679 | 31.9284687 | 29.74250793 | 39.70653152 | 40.27352905 | 39.971241
2554.183594 | -0.144216412 | 53.82297993 | 0.000469492 |  | 35.80888367 | 31.87875748 | 29.7146244 | 39.72680664 | 40.28327179 | 39.97470856
2554.283203 | -0.143569763 | 50.65267658 | 0.000489977 |  | 35.79211807 | 31.89254951 | 29.72594643 | 39.7228241 | 40.26515961 | 39.98305893
2554.382813 | -0.143253535 | 52.69261265 | 0.000501356 |  | 35.82465363 | 31.90385056 | 29.69149971 | 39.72273254 | 40.28603745 | 39.93832016
2554.482422 | -0.143857036 | 49.87547779 | 0.000427546 |  | 35.85082626 | 31.90655899 | 29.66948128 | 39.71153641 | 40.27639389 | 39.99056625
2554.582031 | -0.143351753 | 56.01968098 | 0.000463247 |  | 35.86478806 | 31.88653564 | 29.66300392 | 39.73215103 | 40.26718903 | 39.95923233
2554.681641 | -0.143782096 | 55.57264042 | 0.000445161 |  | 35.84397125 | 31.8921814 | 29.62592697 | 39.76203537 | 40.29855728 | 39.98258209
2554.78125 | -0.144169858 | 49.87661457 | 0.000480913 |  | 35.86013031 | 31.89455414 | 29.60740089 | 39.76239777 | 40.25801086 | 39.95256805
2554.880859 | -0.1436958 | 48.99893665 | 0.000450468 |  | 35.87205887 | 31.87606239 | 29.60926437 | 39.76347733 | 40.27170181 | 40.00658417
2554.980469 | -0.144276592 | 48.31607151 | 0.000463117 |  | 35.89147568 | 31.85674095 | 29.57385254 | 39.73714066 | 40.28693771 | 39.96720886
2555.080078 | -0.143523776 | 55.07045841 | 0.000476398 |  | 35.8733902 | 31.89861488 | 29.5931263 | 39.78377914 | 40.26283264 | 39.97976685
2555.179688 | -0.143411933 | 50.0894289 | 0.000489605 |  | 35.87004852 | 31.88953781 | 29.58895683 | 39.78454208 | 40.26908493 | 39.97357941
2555.279297 | -0.143091731 | 49.20924473 | 0.000455268 |  | 35.87534332 | 31.89712524 | 29.58404922 | 39.78873444 | 40.24568939 | 39.99227142
2555.378906 | -0.144106272 | 52.82613468 | 0.000483465 |  | 35.88984299 | 31.90232468 | 29.58187294 | 39.82820129 | 40.26412201 | 40.0144577
2555.478516 | -0.143899616 | 50.35054493 | 0.000455996 |  | 35.91760635 | 31.90551376 | 29.55600548 | 39.81387711 | 40.27209473 | 39.96240997
2555.578125 | -0.143458487 | 53.85806751 | 0.00048528 |  | 35.88248062 | 31.9054718 | 29.59176254 | 39.80916977 | 40.25590515 | 39.969841
2555.677734 | -0.143784366 | 55.52000904 | 0.000495776 |  | 35.8929863 | 31.9170208 | 29.51133728 | 39.8323822 | 40.28285217 | 39.98379517
2555.777344 | -0.143700342 | 52.53152561 | 0.000490965 |  | 35.88490295 | 31.89891434 | 29.55057526 | 39.85569382 | 40.27746582 | 39.98435211
2555.876953 | -0.14325978 | 54.19255543 | 0.000468029 |  | 35.89634705 | 31.88141632 | 29.52448082 | 39.8417778 | 40.24852753 | 39.97042847
2555.976563 | -0.143962635 | 58.08628178 | 0.000463727 |  | 35.9385376 | 31.93095207 | 29.51365852 | 39.83673477 | 40.25624466 | 40.01477432
2556.076172 | -0.143274541 | 56.67361164 | 0.000452947 |  | 35.89026642 | 31.89365959 | 29.56235504 | 39.83865356 | 40.28453064 | 39.97288132
2556.175781 | -0.143632781 | 57.31865788 | 0.000475486 |  | 35.92416 | 31.90044403 | 29.55064011 | 39.81612015 | 40.28473282 | 40.02177811
2556.275391 | -0.143553299 | 49.54532337 | 0.000421212 |  | 35.93144226 | 31.92519379 | 29.56946182 | 39.85051727 | 40.29083633 | 39.97504807
2556.375 | -0.143688419 | 52.21071339 | 0.000445008 |  | 35.93859482 | 31.92132187 | 29.54187012 | 39.81067657 | 40.24617386 | 40.00234222
2556.474609 | -0.144075614 | 58.50826359 | 0.000499505 |  | 35.94809341 | 31.90896988 | 29.55190659 | 39.80931854 | 40.29619217 | 39.97967911
2556.574219 | -0.143719645 | 52.17106724 | 0.00050557 |  | 35.95315933 | 31.88604355 | 29.53030586 | 39.7747612 | 40.26646805 | 39.98575592
2556.673828 | -0.143082079 | 54.00526142 | 0.000455385 |  | 35.94865417 | 31.93073654 | 29.58885765 | 39.78093719 | 40.28203201 | 40.01110077
2556.773438 | -0.143531157 | 53.21553516 | 0.000464835 |  | 35.93956375 | 31.93923378 | 29.51912117 | 39.75362396 | 40.27639771 | 39.99592209
2556.873047 | -0.143730432 | 53.56300068 | 0.000475008 |  | 35.94529724 | 31.94112015 | 29.52859116 | 39.74900436 | 40.27496719 | 39.99665451
2556.972656 | -0.144705231 | 53.32307911 | 0.000481091 |  | 35.94797897 | 31.92322159 | 29.52780533 | 39.73004913 | 40.2813797 | 40.00549698
2557.072266 | -0.143373895 | 47.66077518 | 0.000494418 |  | 35.95721817 | 31.92529488 | 29.51981163 | 39.69573975 | 40.2746582 | 39.98321915
2557.171875 | -0.143562382 | 53.17041492 | 0.000477737 |  | 35.95392609 | 31.91679573 | 29.51151657 | 39.68535614 | 40.29624557 | 39.98696136
2557.271484 | -0.143610072 | 53.94715977 | 0.000467683 |  | 35.96676636 | 31.92378235 | 29.48588371 | 39.6573143 | 40.26684952 | 40.00115204
2557.371094 | -0.143658329 | 55.33066273 | 0.000498992 |  | 35.95187378 | 31.94805717 | 29.50475693 | 39.63487625 | 40.26615524 | 39.99220276
2557.470703 | -0.14397399 | 51.2441721 | 0.000473163 |  | 35.95484543 | 31.93463326 | 29.46757889 | 39.62710953 | 40.26027298 | 40.01343155
2557.570313 | -0.143959796 | 52.65068913 | 0.000478176 |  | 35.97569275 | 31.94653511 | 29.44499397 | 39.57375336 | 40.26754379 | 40.00198364
2557.669922 | -0.143388088 | 54.90253544 | 0.000465627 |  | 35.94908905 | 31.93076324 | 29.45614243 | 39.57012558 | 40.27605057 | 39.98976898
2557.769531 | -0.143691826 | 52.01043034 | 0.000476242 |  | 35.94897079 | 31.94157219 | 29.44401932 | 39.55330658 | 40.26805115 | 40.01718521
2557.869141 | -0.143551028 | 55.11329746 | 0.000497085 |  | 35.95450974 | 31.9219265 | 29.42965508 | 39.55513763 | 40.26749039 | 40.01795578
2557.96875 | -0.14384114 | 57.71055698 | 0.000486206 |  | 35.97632217 | 31.93837357 | 29.42241859 | 39.52391052 | 40.2851181 | 39.99800873
2558.068359 | -0.143674226 | 60.36729527 | 0.000475669 |  | 35.98302841 | 31.94697189 | 29.41548729 | 39.5117569 | 40.28530884 | 39.98774719
2558.167969 | -0.144014299 | 57.03407001 | 0.000494701 |  | 35.97483826 | 31.94439316 | 29.41193581 | 39.48920441 | 40.30325699 | 39.99403381
2558.267578 | -0.144040982 | 56.35348225 | 0.000509842 |  | 35.99785995 | 31.92164993 | 29.39136505 | 39.46199799 | 40.28242874 | 39.99398422
2558.367188 | -0.143439184 | 50.48702717 | 0.000497618 |  | 35.99362946 | 31.92780304 | 29.38625908 | 39.44110489 | 40.31215286 | 39.99772644
2558.466797 | -0.142954907 | 56.53462696 | 0.000489154 |  | 35.9810791 | 31.91347504 | 29.38516808 | 39.44612503 | 40.28069305 | 39.98592377
2558.566406 | -0.144288514 | 55.14861393 | 0.000488503 |  | 35.98976898 | 31.93564987 | 29.35793686 | 39.42307281 | 40.27365112 | 40.01990509
2558.666016 | -0.143762225 | 63.32409763 | 0.000482701 |  | 35.97097778 | 31.92910194 | 29.35646439 | 39.44119644 | 40.28579712 | 39.98920822
2558.765625 | -0.142970236 | 54.06017399 | 0.000493531 |  | 35.96110153 | 31.92319298 | 29.34015656 | 39.39575195 | 40.25946808 | 39.9910202
2558.865234 | -0.14442988 | 58.02248478 | 0.000506065 |  | 36.02442169 | 31.91771889 | 29.36054802 | 39.40176773 | 40.24371719 | 40.02440643
2558.964844 | -0.143544783 | 56.28490162 | 0.000511312 |  | 35.99813461 | 31.91503906 | 29.34710503 | 39.38288116 | 40.27414322 | 40.01360703
2559.064453 | -0.142966829 | 55.43775654 | 0.000466943 |  | 36.00238037 | 31.93574905 | 29.35339355 | 39.37157822 | 40.27867126 | 40.01556015
2559.164063 | -0.143377869 | 63.30792332 | 0.000467822 |  | 35.99480057 | 31.92045593 | 29.31527901 | 39.36696243 | 40.27372742 | 39.98420334
2559.263672 | -0.143392062 | 58.40778065 | 0.00048403 |  | 36.02186584 | 31.94577217 | 29.34742165 | 39.37232971 | 40.27248764 | 40.01333618
2559.363281 | -0.143586795 | 61.73941135 | 0.000465264 |  | 36.0436821 | 31.90516853 | 29.30004311 | 39.36907196 | 40.28619003 | 40.00039673
2559.462891 | -0.143265457 | 58.87806416 | 0.000468323 |  | 36.01572037 | 31.9379673 | 29.32040215 | 39.38541794 | 40.3113327 | 39.97049713
2559.5625 | -0.143186542 | 61.89251804 | 0.000476479 |  | 36.04693985 | 31.92870522 | 29.31227112 | 39.41027451 | 40.29711914 | 39.98118973
2559.662109 | -0.143669116 | 58.4813776 | 0.000455484 |  | 36.03702927 | 31.93107605 | 29.31820297 | 39.41016769 | 40.26919556 | 39.94039536
2559.761719 | -0.143847385 | 56.07641697 | 0.000471009 |  | 36.03946686 | 31.93095398 | 29.31171608 | 39.41904449 | 40.28174973 | 39.9240799
2559.861328 | -0.14421187 | 60.08749485 | 0.000496922 |  | 36.04420471 | 31.91939545 | 29.30776405 | 39.41884995 | 40.30509186 | 39.93257523
2559.960938 | -0.143933681 | 59.37181568 | 0.000510749 |  | 36.07281113 | 31.915205 | 29.32324982 | 39.42897415 | 40.27499771 | 39.91347504
2560.060547 | -0.143313147 | 57.35009861 | 0.000482231 |  | 36.02160263 | 31.92271042 | 29.29273415 | 39.41698837 | 40.26234818 | 39.90130234
2560.160156 | -0.143136582 | 58.19975376 | 0.000509479 |  | 36.0474968 | 31.93080521 | 29.3323307 | 39.42994308 | 40.28363037 | 39.90028763
2560.259766 | -0.143145098 | 55.27278996 | 0.000495001 |  | 36.03596878 | 31.94120789 | 29.33554649 | 39.43187332 | 40.28564072 | 39.89234924
2560.359375 | -0.144009189 | 50.48748112 | 0.000485612 |  | 36.05194855 | 31.92346382 | 29.35904312 | 39.43000031 | 40.26877975 | 39.87149048
2560.458984 | -0.143765631 | 51.21159077 | 0.000465832 |  | 36.02876663 | 31.92024803 | 29.36727715 | 39.44240952 | 40.27529144 | 39.86738586
2560.558594 | -0.143637323 | 60.4069376 | 0.000454149 |  | 36.03324509 | 31.94576263 | 29.36627769 | 39.48918915 | 40.3001442 | 39.84685516
2560.658203 | -0.143360837 | 59.12505054 | 0.000447576 |  | 36.05189514 | 31.91453552 | 29.40617752 | 39.43172836 | 40.28094864 | 39.8243866
2560.757813 | -0.142574525 | 55.92216206 | 0.00052865 |  | 36.05168152 | 31.90644646 | 29.40550613 | 39.46894073 | 40.30765533 | 39.81117249
2560.857422 | -0.143313715 | 55.15863895 | 0.0004701 |  | 36.04178619 | 31.90441513 | 29.41230583 | 39.46358109 | 40.27280807 | 39.77261353
2560.957031 | -0.143547054 | 59.93597126 | 0.000449182 |  | 36.06056976 | 31.91369247 | 29.43455124 | 39.50613403 | 40.27530289 | 39.78322983
2561.056641 | -0.14341023 | 54.76947117 | 0.000473658 |  | 36.05067825 | 31.92090797 | 29.44247627 | 39.46601868 | 40.27590942 | 39.74041367
2561.15625 | -0.143582253 | 51.52921391 | 0.00048691 |  | 36.05289459 | 31.92696762 | 29.4185524 | 39.45250702 | 40.24482727 | 39.73727417
2561.255859 | -0.143205845 | 52.6520586 | 0.000487571 |  | 36.08191299 | 31.93170166 | 29.46268272 | 39.4468956 | 40.2700119 | 39.72396088
2561.355469 | -0.143227419 | 53.43404102 | 0.000475629 |  | 36.07414627 | 31.91374207 | 29.47054482 | 39.40893555 | 40.26285172 | 39.7177124
2561.455078 | -0.143524912 | 53.79882908 | 0.00044721 |  | 36.07064438 | 31.95086098 | 29.4666481 | 39.38861847 | 40.28594589 | 39.66759872
2561.554688 | -0.143166104 | 59.10978413 | 0.000476831 |  | 36.07950974 | 31.92923164 | 29.46436882 | 39.38642883 | 40.26097107 | 39.67066956
2561.654297 | -0.1436606 | 58.47203541 | 0.000494572 |  | 36.08644867 | 31.93452835 | 29.45343781 | 39.35207748 | 40.26522827 | 39.68662262
2561.753906 | -0.143296115 | 57.69574833 | 0.000498806 |  | 36.07328796 | 31.91260529 | 29.45835686 | 39.3168602 | 40.27765656 | 39.63221741
2561.853516 | -0.143603259 | 53.01388264 | 0.00048339 |  | 36.09166718 | 31.92707634 | 29.4633007 | 39.31454849 | 40.22933197 | 39.6324234
2561.953125 | -0.143250696 | 57.30680943 | 0.000447927 |  | 36.08481598 | 31.92926025 | 29.43931007 | 39.27414322 | 40.2473259 | 39.62158203
2562.052734 | -0.142922546 | 48.56602192 | 0.000451491 |  | 36.08716583 | 31.93943596 | 29.41753006 | 39.25257874 | 40.22462463 | 39.63147736
2562.152344 | -0.143439752 | 47.8498888 | 0.000484097 |  | 36.09074402 | 31.91752434 | 29.41970825 | 39.21601486 | 40.25032043 | 39.57633209
2562.251953 | -0.143210387 | 49.15342045 | 0.000469759 |  | 36.11623764 | 31.94956398 | 29.41573524 | 39.24120712 | 40.20798874 | 39.56719208
2562.351563 | -0.143016222 | 51.8730402 | 0.000461879 |  | 36.11011505 | 31.93053055 | 29.42839241 | 39.21902466 | 40.22393036 | 39.53665924
2562.451172 | -0.143717941 | 54.72139454 | 0.000477085 |  | 36.11403275 | 31.91649818 | 29.41305351 | 39.2054863 | 40.20420456 | 39.54533386
2562.550781 | -0.14321209 | 56.41067219 | 0.000476582 |  | 36.15468979 | 31.93991852 | 29.45115662 | 39.19868088 | 40.22791672 | 39.53288651
2562.650391 | -0.143062776 | 60.14832783 | 0.000460731 |  | 36.14772415 | 31.9499855 | 29.46427345 | 39.2239151 | 40.21118164 | 39.51073837
2562.75 | -0.143153046 | 51.96167088 | 0.000456786 |  | 36.12709808 | 31.92925835 | 29.44538498 | 39.21604919 | 40.22561646 | 39.5275116
2562.849609 | -0.1424905 | 52.1200304 | 0.000457845 |  | 36.1591835 | 31.92256355 | 29.48675156 | 39.2181778 | 40.20734024 | 39.53268433
2562.949219 | -0.142790832 | 49.87502003 | 0.000475174 |  | 36.15491486 | 31.94565201 | 29.45285606 | 39.19331741 | 40.18797684 | 39.50863647
2563.048828 | -0.143308037 | 54.99002552 | 0.000511977 |  | 36.18894196 | 31.92907524 | 29.44782066 | 39.23610306 | 40.20470047 | 39.4682312
2563.148438 | -0.143499932 | 52.86669254 | 0.000502276 |  | 36.14623642 | 31.94804382 | 29.40742111 | 39.20052719 | 40.16601181 | 39.49560165
2563.248047 | -0.143115576 | 60.61222935 | 0.00046848 |  | 36.16714096 | 31.93783569 | 29.42751312 | 39.20719528 | 40.18125916 | 39.48378372
2563.347656 | -0.142991242 | 52.64864063 | 0.000446729 |  | 36.15124893 | 31.92815971 | 29.40334129 | 39.19264221 | 40.15519333 | 39.49546051
2563.447266 | -0.142664227 | 52.47410679 | 0.000467465 |  | 36.15755463 | 31.92220879 | 29.38968849 | 39.16094589 | 40.19065857 | 39.48474503
2563.546875 | -0.143166104 | 58.36517429 | 0.000478672 |  | 36.12989044 | 31.8981781 | 29.38733864 | 39.13809204 | 40.1619072 | 39.4829216
2563.646484 | -0.142917436 | 58.7035265 | 0.000484256 |  | 36.15003586 | 31.91333961 | 29.3801918 | 39.17743301 | 40.15141296 | 39.46021271
2563.746094 | -0.143054828 | 61.26957798 | 0.000474396 |  | 36.15369034 | 31.91921043 | 29.34052467 | 39.09555817 | 40.14953613 | 39.45123291
2563.845703 | -0.143706587 | 57.79646015 | 0.000477144 |  | 36.18488312 | 31.90326881 | 29.31625366 | 39.09795761 | 40.16679001 | 39.45064545
2563.945313 | -0.143417042 | 58.92773533 | 0.000478729 |  | 36.16858673 | 31.91160393 | 29.27940178 | 39.09063721 | 40.16992569 | 39.44477081
2564.044922 | -0.143505609 | 57.70007801 | 0.000462674 |  | 36.16394424 | 31.93927002 | 29.28883171 | 39.06529999 | 40.12897491 | 39.42853546
2564.144531 | -0.142734626 | 60.90479374 | 0.000438983 |  | 36.15156174 | 31.93811798 | 29.24759293 | 39.04499435 | 40.13832092 | 39.43487167
2564.244141 | -0.14302417 | 59.46044636 | 0.000470014 |  | 36.14850998 | 31.92350769 | 29.19613838 | 39.0013504 | 40.15013504 | 39.42217255
2564.34375 | -0.142851579 | 56.84883213 | 0.00046143 |  | 36.14213943 | 31.8999691 | 29.1854763 | 38.95498657 | 40.1321907 | 39.40353394
2564.443359 | -0.142861798 | 58.37724781 | 0.000463917 |  | 36.17295074 | 31.91604042 | 29.15483284 | 38.96239471 | 40.14986038 | 39.4223938
2564.542969 | -0.142947526 | 60.10093403 | 0.000466441 |  | 36.15314484 | 31.90001106 | 29.13060951 | 38.94628143 | 40.15294647 | 39.40645218
2564.642578 | -0.142910623 | 59.94303608 | 0.00042116 |  | 36.13737106 | 31.88811493 | 29.13134193 | 38.91031265 | 40.1661377 | 39.43349838
2564.742188 | -0.143406255 | 60.86104679 | 0.000489709 |  | 36.13364029 | 31.92077446 | 29.11391068 | 38.92223358 | 40.13030624 | 39.40606308
2564.841797 | -0.142655143 | 58.37930012 | 0.000444356 |  | 36.1678772 | 31.89260674 | 29.07535553 | 38.89398193 | 40.13546371 | 39.43019485
2564.941406 | -0.143461893 | 61.27299595 | 0.000464128 |  | 36.13234711 | 31.89297485 | 29.07453918 | 38.90111923 | 40.11523819 | 39.4380188
2565.041016 | -0.142675014 | 59.39870167 | 0.000505482 |  | 36.14632797 | 31.91276169 | 29.04058647 | 38.87017822 | 40.16051483 | 39.41710281
2565.140625 | -0.143674226 | 58.14620686 | 0.000472137 |  | 36.16064072 | 31.90711403 | 29.03340149 | 38.90049362 | 40.1063385 | 39.43600082
2565.240234 | -0.14310195 | 64.71900272 | 0.000454855 |  | 36.10700989 | 31.88349915 | 29.01305389 | 38.8730545 | 40.12602997 | 39.45394135
2565.339844 | -0.143072428 | 60.20528507 | 0.000459087 |  | 36.12927628 | 31.89430618 | 29.00807381 | 38.87483597 | 40.12958145 | 39.46090698
2565.439453 | -0.143048015 | 56.27647114 | 0.000511224 |  | 36.15958023 | 31.88986969 | 28.99811554 | 38.89313889 | 40.11753082 | 39.44484711
2565.539063 | -0.142866908 | 57.10789585 | 0.000495558 |  | 36.17209625 | 31.90055656 | 28.9972229 | 38.90436554 | 40.15577698 | 39.45515442
2565.638672 | -0.142534216 | 61.80935001 | 0.00046868 |  | 36.14163589 | 31.88866234 | 28.96366692 | 38.83435059 | 40.12944794 | 39.44950485
2565.738281 | -0.143389791 | 60.43587589 | 0.000501554 |  | 36.16945267 | 31.90491676 | 28.96509361 | 38.87371445 | 40.13677216 | 39.45231628
2565.837891 | -0.143037796 | 63.40476322 | 0.000506237 |  | 36.16890717 | 31.90622139 | 28.94563103 | 38.82100677 | 40.12411118 | 39.42824554
2565.9375 | -0.142746548 | 61.4463892 | 0.000510819 |  | 36.16592026 | 31.88543892 | 28.91604614 | 38.83921814 | 40.10089111 | 39.45014954
2566.037109 | -0.14307186 | 60.51152134 | 0.000462564 |  | 36.15485764 | 31.89202309 | 28.92487144 | 38.7775116 | 40.12324142 | 39.43595123
2566.136719 | -0.142479145 | 59.78535938 | 0.000492084 |  | 36.18566132 | 31.89312363 | 28.86919212 | 38.80219269 | 40.11920929 | 39.45144653
2566.236328 | -0.143172917 | 55.00529194 | 0.000491385 |  | 36.17076492 | 31.85320854 | 28.85548973 | 38.80293655 | 40.105896 | 39.46808243
2566.335938 | -0.142615969 | 62.04381657 | 0.00047507 |  | 36.17638016 | 31.88482094 | 28.87893867 | 38.77295303 | 40.12211227 | 39.43795776
2566.435547 | -0.142686936 | 65.24327946 | 0.000519947 |  | 36.16339111 | 31.87277412 | 28.86612892 | 38.74706268 | 40.10682297 | 39.47677231
2566.535156 | -0.142840224 | 64.27309513 | 0.00047468 |  | 36.15718842 | 31.84016991 | 28.81174278 | 38.76544952 | 40.09490967 | 39.43777466
2566.634766 | -0.143512422 | 63.9999094 | 0.000473168 |  | 36.15262604 | 31.89144897 | 28.82514572 | 38.75718307 | 40.1137886 | 39.43159103
2566.734375 | -0.142813541 | 62.80255222 | 0.000511092 |  | 36.16436386 | 31.90048218 | 28.78660393 | 38.72290421 | 40.1164856 | 39.44977951
2566.833984 | -0.143427262 | 61.97773838 | 0.000456028 |  | 36.14633942 | 31.87553406 | 28.78831863 | 38.73591995 | 40.09305954 | 39.45293427
2566.933594 | -0.143280786 | 59.16219044 | 0.00050362 |  | 36.17056656 | 31.84701729 | 28.78364754 | 38.7294426 | 40.09714508 | 39.46334076
2567.033203 | -0.142090248 | 63.20243168 | 0.000521642 |  | 36.16640091 | 31.86598778 | 28.75070953 | 38.71182251 | 40.08071518 | 39.46272278
2567.132813 | -0.142592692 | 60.69926548 | 0.000456955 |  | 36.16687012 | 31.8931675 | 28.7564888 | 38.71253204 | 40.06971741 | 39.48728561
2567.232422 | -0.142826599 | 62.13882542 | 0.000472027 |  | 36.1558075 | 31.86060905 | 28.72095299 | 38.72175598 | 40.07923889 | 39.46540833
2567.332031 | -0.142626189 | 67.85148716 | 0.000467578 |  | 36.15206909 | 31.8684063 | 28.74383926 | 38.71214676 | 40.10389709 | 39.48778152
2567.431641 | -0.142804457 | 64.52349949 | 0.000461939 |  | 36.17525101 | 31.87193871 | 28.71910858 | 38.70125961 | 40.09254074 | 39.45245743
2567.53125 | -0.142723271 | 62.71073246 | 0.000467368 |  | 36.18078232 | 31.88010216 | 28.71894073 | 38.68453217 | 40.08452988 | 39.47178268
2567.630859 | -0.143238774 | 65.91566563 | 0.000502986 |  | 36.18474579 | 31.88546753 | 28.67346382 | 38.68954468 | 40.11478424 | 39.48571396
2567.730469 | -0.142486526 | 60.40261173 | 0.00046388 |  | 36.17379379 | 31.88847733 | 28.6635437 | 38.67309952 | 40.1015625 | 39.48944092
2567.830078 | -0.142599505 | 59.61903095 | 0.00048149 |  | 36.16493607 | 31.8787632 | 28.67776299 | 38.68268204 | 40.06641006 | 39.46240234
2567.929688 | -0.142958313 | 62.22267246 | 0.000480799 |  | 36.17404556 | 31.86606598 | 28.6768322 | 38.6892662 | 40.11837387 | 39.51096725
2568.029297 | -0.142534216 | 67.47575474 | 0.000481883 |  | 36.18584824 | 31.85569763 | 28.67003632 | 38.70077896 | 40.07743454 | 39.48066711
2568.128906 | -0.143051422 | 58.72471714 | 0.000467023 |  | 36.20045471 | 31.8794651 | 28.63860512 | 38.69585037 | 40.097229 | 39.51095963
2568.228516 | -0.143032119 | 63.0014658 | 0.000463696 |  | 36.17961121 | 31.88383293 | 28.66368294 | 38.6974411 | 40.07580566 | 39.50635147
2568.328125 | -0.143007706 | 60.85807896 | 0.000478522 |  | 36.19642639 | 31.85466766 | 28.65554047 | 38.65696335 | 40.10382843 | 39.51968002
2568.427734 | -0.143021899 | 61.85674381 | 0.000461385 |  | 36.20077896 | 31.86470032 | 28.65143013 | 38.64012909 | 40.07960892 | 39.49917603
2568.527344 | -0.143288734 | 61.61385441 | 0.000491668 |  | 36.21017456 | 31.8660717 | 28.63451195 | 38.63705826 | 40.08451843 | 39.50106812
2568.626953 | -0.14311955 | 54.12624836 | 0.000502505 |  | 36.23384094 | 31.86545753 | 28.64266777 | 38.69078445 | 40.10012436 | 39.49272919
2568.726563 | -0.142744277 | 60.52541447 | 0.000481661 |  | 36.20553589 | 31.8664875 | 28.66111946 | 38.61608505 | 40.1169281 | 39.51322556
2568.826172 | -0.142706239 | 65.92979527 | 0.000471026 |  | 36.22050095 | 31.84659004 | 28.66093254 | 38.62683487 | 40.07993317 | 39.50741577
2568.925781 | -0.142978184 | 61.05767918 | 0.000479709 |  | 36.25363541 | 31.83062553 | 28.67983055 | 38.60784531 | 40.0942955 | 39.49035263
2569.025391 | -0.142420101 | 56.82968998 | 0.00046926 |  | 36.24081802 | 31.82217598 | 28.66184616 | 38.56961441 | 40.10874557 | 39.49988937
2569.125 | -0.142587583 | 54.70885944 | 0.000453471 |  | 36.24785614 | 31.84273148 | 28.65366936 | 38.54551697 | 40.08223724 | 39.49226379
2569.224609 | -0.142748819 | 58.25876713 | 0.00049284 |  | 36.23277664 | 31.86108017 | 28.64699936 | 38.50392151 | 40.08721542 | 39.47970581
2569.324219 | -0.142736897 | 63.19810581 | 0.000432505 |  | 36.25609589 | 31.84108353 | 28.66394043 | 38.48195267 | 40.07536697 | 39.49351883
2569.423828 | -0.141927876 | 58.96783543 | 0.000480218 |  | 36.27043152 | 31.87879944 | 28.66911125 | 38.45750427 | 40.09603882 | 39.47709274
2569.523438 | -0.142597234 | 58.86256886 | 0.000501577 |  | 36.28029633 | 31.83310699 | 28.66795921 | 38.43467712 | 40.09729767 | 39.47542953
2569.623047 | -0.142158943 | 58.72996235 | 0.000487439 |  | 36.27553177 | 31.85108566 | 28.70063591 | 38.39484024 | 40.08243179 | 39.48319626
2569.722656 | -0.143025306 | 58.80743122 | 0.000414574 |  | 36.26299286 | 31.84468651 | 28.67578888 | 38.41758347 | 40.12409973 | 39.4854393
2569.822266 | -0.142099331 | 60.47096348 | 0.000444981 |  | 36.25555038 | 31.84634972 | 28.66673279 | 38.417202 | 40.10788345 | 39.46117401
2569.921875 | -0.142898701 | 64.70191288 | 0.000459065 |  | 36.27557373 | 31.82046127 | 28.69015694 | 38.36787415 | 40.09758759 | 39.4928894
2570.021484 | -0.14281127 | 56.07778645 | 0.000508294 |  | 36.28633499 | 31.84113884 | 28.68089676 | 38.3711586 | 40.08599854 | 39.47114563
2570.121094 | -0.14266593 | 60.81296635 | 0.000473359 |  | 36.29727173 | 31.82441521 | 28.66587257 | 38.36439133 | 40.10321808 | 39.47185898
2570.220703 | -0.142449623 | 51.62787342 | 0.000490628 |  | 36.30796814 | 31.83712006 | 28.64372063 | 38.33306122 | 40.07804489 | 39.52240753
2570.320313 | -0.14233267 | 59.82979298 | 0.000481684 |  | 36.29701614 | 31.8439827 | 28.67646599 | 38.32629013 | 40.11533737 | 39.47276688
2570.419922 | -0.142382063 | 54.01004505 | 0.000519263 |  | 36.27879333 | 31.82094002 | 28.67718887 | 38.33050919 | 40.07645035 | 39.4895134
2570.519531 | -0.142711349 | 57.32070637 | 0.000514282 |  | 36.28499222 | 31.8252449 | 28.69042206 | 38.32482147 | 40.07426834 | 39.48674011
2570.619141 | -0.14284874 | 50.99467564 | 0.000484087 |  | 36.28935242 | 31.81871414 | 28.66954803 | 38.30577469 | 40.10836029 | 39.49068451
2570.71875 | -0.142607453 | 55.41610813 | 0.000490264 |  | 36.28525543 | 31.83535194 | 28.66464233 | 38.30971527 | 40.09512329 | 39.49621201
2570.818359 | -0.142437701 | 60.15903568 | 0.00046901 |  | 36.29909134 | 31.80347443 | 28.63862038 | 38.29185104 | 40.1134491 | 39.49758148
2570.917969 | -0.142730652 | 59.88607502 | 0.000504351 |  | 36.31041718 | 31.83550644 | 28.69358635 | 38.27989578 | 40.10004044 | 39.50214767
2571.017578 | -0.142162918 | 56.57951069 | 0.000506599 |  | 36.29624176 | 31.81177711 | 28.65007591 | 38.29031754 | 40.08072281 | 39.48129654
2571.117188 | -0.141910276 | 53.66713047 | 0.000449422 |  | 36.29188538 | 31.80605125 | 28.65640068 | 38.291008 | 40.09949493 | 39.48370361
2571.216797 | -0.142076054 | 61.79979038 | 0.000447694 |  | 36.27521896 | 31.84057236 | 28.66073036 | 38.28408813 | 40.10686493 | 39.49457932
2571.316406 | -0.142218555 | 61.02736759 | 0.000462051 |  | 36.29089737 | 31.86787605 | 28.66375351 | 38.32889175 | 40.11539459 | 39.51810455
2571.416016 | -0.142656846 | 56.50181293 | 0.000492949 |  | 36.27745056 | 31.83786583 | 28.64764023 | 38.30234146 | 40.1184082 | 39.50536728
2571.515625 | -0.142189601 | 61.72528172 | 0.000463136 |  | 36.28852463 | 31.81695747 | 28.68132401 | 38.3378334 | 40.10108948 | 39.50741577
2571.615234 | -0.14281127 | 58.514184 | 0.000492459 |  | 36.27415848 | 31.82570839 | 28.67670441 | 38.33583069 | 40.10504913 | 39.49306488
2571.714844 | -0.142294064 | 56.1739397 | 0.000499106 |  | 36.28922653 | 31.84914398 | 28.6962719 | 38.27550507 | 40.12225342 | 39.52085876
2571.814453 | -0.142286116 | 59.99749088 | 0.00048843 |  | 36.29144669 | 31.83072662 | 28.69509888 | 38.29239655 | 40.0946312 | 39.51669693
2571.914063 | -0.142405908 | 58.6110239 | 0.000410983 |  | 36.25927353 | 31.81060791 | 28.65974617 | 38.26659393 | 40.10316849 | 39.50813675
2572.013672 | -0.142116931 | 59.51399326 | 0.000464958 |  | 36.30558395 | 31.83362389 | 28.7007618 | 38.25230408 | 40.11277771 | 39.55173111
2572.113281 | -0.1425081 | 53.33629322 | 0.000469361 |  | 36.26581955 | 31.81880379 | 28.68624496 | 38.24331665 | 40.11003876 | 39.53676987
2572.212891 | -0.141911979 | 59.64887714 | 0.000480243 |  | 36.25325012 | 31.83714104 | 28.67970467 | 38.27036667 | 40.09733963 | 39.54574585
2572.3125 | -0.141868263 | 59.66573811 | 0.000458184 |  | 36.26945496 | 31.85239792 | 28.68929863 | 38.25141525 | 40.10478973 | 39.54024506
2572.412109 | -0.142489932 | 54.7145586 | 0.000473589 |  | 36.28469467 | 31.85951614 | 28.67612839 | 38.19742203 | 40.11613083 | 39.54947662
2572.511719 | -0.142919139 | 57.56108952 | 0.000495661 |  | 36.26044464 | 31.82300186 | 28.66586113 | 38.21390533 | 40.09381485 | 39.51098633
2572.611328 | -0.142526267 | 61.12011051 | 0.000528259 |  | 36.26737976 | 31.85212517 | 28.66962051 | 38.22346115 | 40.11981964 | 39.55914307
2572.710938 | -0.141279523 | 55.49289417 | 0.000510138 |  | 36.27919769 | 31.82659531 | 28.63565445 | 38.22981644 | 40.09032059 | 39.56233215
2572.810547 | -0.141634925 | 59.04416752 | 0.000471095 |  | 36.24959946 | 31.83385277 | 28.64652061 | 38.2404213 | 40.10707855 | 39.58027267
2572.910156 | -0.141828522 | 55.46828556 | 0.00047302 |  | 36.23384094 | 31.85523796 | 28.66314507 | 38.23805237 | 40.09884262 | 39.54035187
2573.009766 | -0.142045964 | 60.67853642 | 0.000482769 |  | 36.28246307 | 31.83115005 | 28.66067505 | 38.26546478 | 40.10167694 | 39.59630203
2573.109375 | -0.141876212 | 55.38307285 | 0.000477934 |  | 36.28178024 | 31.82914162 | 28.64217758 | 38.25003433 | 40.08460999 | 39.5860939
2573.208984 | -0.141675802 | 51.18083286 | 0.000500005 |  | 36.2683754 | 31.8235836 | 28.61064339 | 38.27791977 | 40.07805634 | 39.59638977
2573.308594 | -0.141760394 | 53.06036854 | 0.000484602 |  | 36.2710228 | 31.86235046 | 28.65231514 | 38.28044128 | 40.0851059 | 39.59915543
2573.408203 | -0.14235027 | 61.35388279 | 0.000496692 |  | 36.28042603 | 31.86371613 | 28.62791634 | 38.28836823 | 40.0915451 | 39.58168411
2573.507813 | -0.141777994 | 56.20743275 | 0.000500231 |  | 36.27846146 | 31.86336708 | 28.62277603 | 38.28325272 | 40.08678436 | 39.59005737
2573.607422 | -0.141565093 | 54.53706074 | 0.000470094 |  | 36.27159882 | 31.86357498 | 28.60749245 | 38.30664444 | 40.10538483 | 39.56895828
2573.707031 | -0.143050286 | 55.69203663 | 0.000477138 |  | 36.28364944 | 31.87077141 | 28.60996628 | 38.32048035 | 40.08967209 | 39.62221146
2573.806641 | -0.142471197 | 62.84174442 | 0.000487599 |  | 36.27665329 | 31.87049675 | 28.62298965 | 38.30377197 | 40.07556152 | 39.57824326
2573.90625 | -0.14198181 | 60.64526463 | 0.000512659 |  | 36.26315689 | 31.85538292 | 28.61829567 | 38.3240509 | 40.07173538 | 39.66641617
2574.005859 | -0.141726898 | 58.9619112 | 0.000475134 |  | 36.26967239 | 31.86359215 | 28.61264801 | 38.26380157 | 40.0790062 | 39.62679291
2574.105469 | -0.141844986 | 60.43200016 | 0.00048196 |  | 36.29474258 | 31.85734367 | 28.64334297 | 38.28110123 | 40.0797081 | 39.63846588
2574.205078 | -0.141739955 | 51.67799854 | 0.000474456 |  | 36.27432251 | 31.85073853 | 28.65848732 | 38.28512573 | 40.09573364 | 39.63149261
2574.304688 | -0.1422952 | 55.94495106 | 0.000475339 |  | 36.28300858 | 31.87061882 | 28.63051605 | 38.29232788 | 40.08027649 | 39.63912201
2574.404297 | -0.141634357 | 64.92452335 | 0.000494787 |  | 36.30187988 | 31.86194229 | 28.65250397 | 38.26603317 | 40.09567642 | 39.63935089
2574.503906 | -0.142289522 | 58.89309788 | 0.000522844 |  | 36.26472092 | 31.88005829 | 28.6329155 | 38.2436676 | 40.10741425 | 39.65845871
2574.603516 | -0.142131692 | 61.25955296 | 0.00048501 |  | 36.28659821 | 31.86946678 | 28.66953659 | 38.25681686 | 40.07606888 | 39.66476059
2574.703125 | -0.141549197 | 59.93893147 | 0.00051501 |  | 36.2756958 | 31.8537178 | 28.66218185 | 38.22671127 | 40.08195877 | 39.66222763
2574.802734 | -0.1422952 | 57.72035694 | 0.000477502 |  | 36.26284027 | 31.89899254 | 28.67250633 | 38.23352814 | 40.07219315 | 39.67680359
2574.902344 | -0.142046532 | 61.10688877 | 0.000481549 |  | 36.27936935 | 31.8727684 | 28.69075775 | 38.2481842 | 40.07249069 | 39.62657928
2575.001953 | -0.141739955 | 62.22131443 | 0.00049447 |  | 36.27186584 | 31.89933014 | 28.72213936 | 38.24121857 | 40.10059738 | 39.67563248
2575.101563 | -0.142334373 | 58.13755131 | 0.000501335 |  | 36.29093552 | 31.87770462 | 28.67342949 | 38.22663498 | 40.07926559 | 39.64120102
2575.201172 | -0.141610512 | 61.08570194 | 0.000477267 |  | 36.27776718 | 31.88126564 | 28.72525597 | 38.25497818 | 40.06857681 | 39.65306473
2575.300781 | -0.142026094 | 63.92927647 | 0.000518271 |  | 36.26437378 | 31.87109756 | 28.68750381 | 38.21531296 | 40.0479393 | 39.66748047
2575.400391 | -0.142270219 | 62.74445438 | 0.00044814 |  | 36.27262115 | 31.8895092 | 28.70421219 | 38.22994232 | 40.11918259 | 39.65895462
2575.5 | -0.141427134 | 59.33559132 | 0.000469489 |  | 36.26349258 | 31.86956406 | 28.70594406 | 38.24638367 | 40.07117462 | 39.66302872
2575.599609 | -0.141372064 | 60.36979771 | 0.00046574 |  | 36.25848389 | 31.89510918 | 28.71165085 | 38.23878479 | 40.07542419 | 39.70069504
2575.699219 | -0.141733143 | 63.82970524 | 0.000473737 |  | 36.28064346 | 31.88935089 | 28.7244072 | 38.2628212 | 40.07909012 | 39.65485382
2575.798828 | -0.141902895 | 66.39302158 | 0.000487062 |  | 36.2578392 | 31.92323875 | 28.72305298 | 38.24835205 | 40.07682419 | 39.67391586
2575.898438 | -0.14170362 | 66.67327213 | 0.000474612 |  | 36.27510452 | 31.90434265 | 28.70444679 | 38.2542572 | 40.09253311 | 39.66496277
2575.998047 | -0.142260568 | 63.65129185 | 0.000480936 |  | 36.27510834 | 31.9201889 | 28.69551277 | 38.27375793 | 40.08992386 | 39.67422485
2576.097656 | -0.141925605 | 65.2430582 | 0.000494234 |  | 36.28011703 | 31.90024948 | 28.70912933 | 38.2958107 | 40.1061821 | 39.66645813
2576.197266 | -0.141622435 | 68.9437952 | 0.00050733 |  | 36.24279785 | 31.90314674 | 28.6840229 | 38.25975418 | 40.08226395 | 39.70117569
2576.296875 | -0.142104441 | 67.22216129 | 0.000492599 |  | 36.28194046 | 31.93766594 | 28.69225883 | 38.2712822 | 40.0761528 | 39.65297699
2576.396484 | -0.141192092 | 63.54306889 | 0.000500235 |  | 36.26154709 | 31.91473007 | 28.6812191 | 38.23839569 | 40.05982208 | 39.67889786
2576.496094 | -0.142443946 | 70.20608616 | 0.000499293 |  | 36.2771759 | 31.93013573 | 28.70874596 | 38.27986526 | 40.0699501 | 39.68070602
2576.595703 | -0.141483907 | 68.6917963 | 0.00048977 |  | 36.25522995 | 31.91981125 | 28.67834282 | 38.28488159 | 40.07087708 | 39.6743927
2576.695313 | -0.141471417 | 71.6960001 | 0.000458026 |  | 36.26620102 | 31.95286942 | 28.68673325 | 38.29424286 | 40.09801483 | 39.69530869
2576.794922 | -0.142003952 | 69.01625919 | 0.000497876 |  | 36.25760651 | 31.93965149 | 28.70394516 | 38.27385712 | 40.06906128 | 39.71073914
2576.894531 | -0.141843851 | 68.33817387 | 0.000468126 |  | 36.28064728 | 31.93779182 | 28.66935539 | 38.30133438 | 40.10269165 | 39.69644165
2576.994141 | -0.142234452 | 61.60018253 | 0.000474874 |  | 36.26350784 | 31.95083046 | 28.70360374 | 38.30620956 | 40.08039093 | 39.68022919
2577.09375 | -0.142090248 | 59.10956287 | 0.000478261 |  | 36.25466156 | 31.94515991 | 28.67127991 | 38.28023529 | 40.06362534 | 39.70961761
2577.193359 | -0.141960236 | 62.55465031 | 0.000465199 |  | 36.28479004 | 31.96057701 | 28.70122147 | 38.29761124 | 40.07943726 | 39.7077713
2577.292969 | -0.142091383 | 60.00819874 | 0.000488032 |  | 36.23529053 | 31.94262314 | 28.65722466 | 38.31080627 | 40.09040833 | 39.68466568
2577.392578 | -0.14160597 | 61.92259312 | 0.000478986 |  | 36.25744629 | 31.9630394 | 28.69898796 | 38.33919525 | 40.07865906 | 39.69348907
2577.492188 | -0.141732575 | 57.78278828 | 0.000510646 |  | 36.2437439 | 31.95799828 | 28.68234253 | 38.3103981 | 40.10934448 | 39.69376755
2577.591797 | -0.142458139 | 59.39278126 | 0.000483707 |  | 36.24991608 | 31.94805908 | 28.7102623 | 38.35321045 | 40.06903076 | 39.74166489
2577.691406 | -0.141805813 | 60.12235737 | 0.000508795 |  | 36.2661171 | 31.96352959 | 28.67910767 | 38.31343079 | 40.07091141 | 39.69868088
2577.791016 | -0.141817167 | 50.29586124 | 0.000482545 |  | 36.24549484 | 31.94870186 | 28.6674633 | 38.3455658 | 40.11633682 | 39.70860291
2577.890625 | -0.14158099 | 60.50149632 | 0.000486019 |  | 36.21590424 | 31.94381523 | 28.68777847 | 38.35151291 | 40.09083176 | 39.70726013
2577.990234 | -0.142074351 | 58.39091969 | 0.0004839 |  | 36.20795059 | 31.95897102 | 28.67832375 | 38.37343216 | 40.08121109 | 39.70469284
2578.089844 | -0.142099899 | 57.3409853 | 0.000492762 |  | 36.21231842 | 31.97120094 | 28.69206047 | 38.39093399 | 40.0743103 | 39.69807816
2578.189453 | -0.141200608 | 58.91588306 | 0.000512831 |  | 36.22443008 | 32.02206039 | 28.68559456 | 38.37351227 | 40.08819962 | 39.70064163
2578.289063 | -0.14208968 | 52.12321949 | 0.000504758 |  | 36.19289017 | 31.97259712 | 28.69421196 | 38.4455719 | 40.07878494 | 39.69605255
2578.388672 | -0.142512074 | 56.82422352 | 0.00045874 |  | 36.1955719 | 31.97003365 | 28.69167519 | 38.44639587 | 40.08181763 | 39.68996048
2578.488281 | -0.142018713 | 56.27829075 | 0.000458591 |  | 36.19105911 | 31.97805977 | 28.67211533 | 38.4752121 | 40.09169769 | 39.68910599
2578.587891 | -0.141713272 | 54.93238163 | 0.000492574 |  | 36.17628479 | 31.99172211 | 28.66083717 | 38.46118546 | 40.09905624 | 39.71364975
2578.6875 | -0.141841012 | 57.62556934 | 0.000460396 |  | 36.14763641 | 31.97180748 | 28.68524933 | 38.48602676 | 40.08602524 | 39.69516373
2578.787109 | -0.141556577 | 50.08965778 | 0.00050321 |  | 36.17757416 | 31.981884 | 28.64591217 | 38.50710678 | 40.06237793 | 39.71097946
2578.886719 | -0.141929011 | 58.54745197 | 0.000468536 |  | 36.17642212 | 31.99842262 | 28.6334343 | 38.51307297 | 40.07197189 | 39.74235153
2578.986328 | -0.141982378 | 57.06528568 | 0.000499328 |  | 36.14393234 | 31.93458366 | 28.60530663 | 38.54264069 | 40.05301285 | 39.72472763
2579.085938 | -0.141465172 | 54.66442966 | 0.000496504 |  | 36.1586113 | 31.99754333 | 28.62622643 | 38.53608322 | 40.08662796 | 39.71846008
2579.185547 | -0.141370928 | 59.31804371 | 0.000489252 |  | 36.12544632 | 31.98651695 | 28.58178711 | 38.55661392 | 40.06620407 | 39.71177292
2579.285156 | -0.141477662 | 56.96366596 | 0.000486378 |  | 36.12689209 | 31.94430923 | 28.59815407 | 38.5486908 | 40.07659531 | 39.71147919
2579.384766 | -0.141939798 | 57.62238026 | 0.000487995 |  | 36.10675812 | 31.96585083 | 28.55809593 | 38.62973022 | 40.07377243 | 39.70278931
2579.484375 | -0.141764936 | 57.75704288 | 0.000476735 |  | 36.12183762 | 31.93874931 | 28.57184029 | 38.60130692 | 40.08216095 | 39.70515442
2579.583984 | -0.141441327 | 56.49566364 | 0.000462294 |  | 36.13063049 | 31.96302414 | 28.55867195 | 38.60359955 | 40.05442429 | 39.7154007
2579.683594 | -0.141123396 | 61.44821262 | 0.000512457 |  | 36.11702728 | 31.94706917 | 28.55589294 | 38.6226387 | 40.06466675 | 39.72805786
2579.783203 | -0.141311316 | 66.64251041 | 0.000497844 |  | 36.07687759 | 31.93658066 | 28.53779221 | 38.59320831 | 40.06838226 | 39.70759583
2579.882813 | -0.141784806 | 58.50415897 | 0.000504281 |  | 36.13176346 | 31.93727493 | 28.53515244 | 38.63046646 | 40.08961105 | 39.69294739
2579.982422 | -0.141336864 | 59.04485416 | 0.000510645 |  | 36.1052475 | 31.93865395 | 28.51077652 | 38.62482071 | 40.05723572 | 39.73550034
2580.082031 | -0.141807516 | 61.73302555 | 0.000483339 |  | 36.0677948 | 31.9338398 | 28.47692871 | 38.64800262 | 40.0758934 | 39.7088623
2580.181641 | -0.141165976 | 63.39724064 | 0.000468229 |  | 36.06645966 | 31.94096184 | 28.51086426 | 38.67281723 | 40.08246994 | 39.72406006
2580.28125 | -0.141106932 | 68.35913944 | 0.00048963 |  | 36.09725189 | 31.92831612 | 28.46217728 | 38.68556976 | 40.08488846 | 39.71366501
2580.380859 | -0.142045964 | 63.47926426 | 0.000475254 |  | 36.09285736 | 31.91966057 | 28.46362686 | 38.69644165 | 40.05792236 | 39.72296524
2580.480469 | -0.141075706 | 60.42971897 | 0.000464953 |  | 36.08943558 | 31.90438843 | 28.4351635 | 38.68544769 | 40.0550766 | 39.71619034
2580.580078 | -0.141600293 | 65.69966984 | 0.000466501 |  | 36.0931015 | 31.93358421 | 28.46539497 | 38.65366745 | 40.05294418 | 39.69508743
2580.679688 | -0.141432811 | 61.92988682 | 0.000452908 |  | 36.11452866 | 31.92717552 | 28.46667671 | 38.66666412 | 40.09706116 | 39.72665024
2580.779297 | -0.141304503 | 63.52756596 | 0.00048649 |  | 36.10328674 | 31.94163322 | 28.4755497 | 38.65530396 | 40.05322266 | 39.71909332
2580.878906 | -0.141244324 | 61.91348362 | 0.000504476 |  | 36.07771301 | 31.93120956 | 28.44983864 | 38.59361649 | 40.05674362 | 39.69872284
2580.978516 | -0.141513997 | 61.21922398 | 0.000469531 |  | 36.0761528 | 31.89714432 | 28.48300934 | 38.62292099 | 40.06347275 | 39.70087051
2581.078125 | -0.142013603 | 61.51110172 | 0.00046704 |  | 36.11379242 | 31.90695381 | 28.48171234 | 38.6134491 | 40.04831696 | 39.69264221
2581.177734 | -0.142193575 | 61.56965733 | 0.000480762 |  | 36.09189987 | 31.92234993 | 28.48740959 | 38.57303238 | 40.03834534 | 39.69511795
2581.277344 | -0.14235027 | 59.64978886 | 0.000493583 |  | 36.11481476 | 31.88916779 | 28.47058487 | 38.54702377 | 40.05060959 | 39.6908493
2581.376953 | -0.141507752 | 57.36582279 | 0.000454072 |  | 36.09695053 | 31.91375542 | 28.4689312 | 38.52482224 | 40.06243134 | 39.69691849
2581.476563 | -0.141469714 | 56.20219135 | 0.000473489 |  | 36.1038475 | 31.88982582 | 28.46597481 | 38.54990005 | 40.05082703 | 39.69733429
2581.576172 | -0.142122041 | 59.63953495 | 0.000450561 |  | 36.08663177 | 31.8940258 | 28.43139648 | 38.50170517 | 40.07366943 | 39.70791245
2581.675781 | -0.141086493 | 59.38229847 | 0.000473858 |  | 36.06413269 | 31.91489601 | 28.42833138 | 38.46717453 | 40.07801437 | 39.66691971
2581.775391 | -0.141582125 | 59.30300236 | 0.000444483 |  | 36.10146332 | 31.89251709 | 28.41004753 | 38.47028351 | 40.04967117 | 39.70113754
2581.875 | -0.142045964 | 53.7193079 | 0.000469367 |  | 36.12508011 | 31.88710976 | 28.44449425 | 38.45326233 | 40.05710602 | 39.68676376
2581.974609 | -0.142098196 | 56.4478159 | 0.000482331 |  | 36.0937233 | 31.88171768 | 28.42276955 | 38.398983 | 40.05635452 | 39.67642975
2582.074219 | -0.141614486 | 57.53101444 | 0.000476219 |  | 36.10886765 | 31.89179993 | 28.45121765 | 38.38692093 | 40.03622437 | 39.66836166
2582.173828 | -0.141577583 | 59.28910542 | 0.0005075 |  | 36.08752441 | 31.88895988 | 28.44969368 | 38.37366867 | 40.05894852 | 39.67276764
2582.273438 | -0.14138796 | 59.92662907 | 0.000496687 |  | 36.11088181 | 31.85532951 | 28.45532417 | 38.35654449 | 40.06473541 | 39.6542244
2582.373047 | -0.141732007 | 55.52091694 | 0.000448914 |  | 36.09327316 | 31.87361526 | 28.45627785 | 38.33211517 | 40.02684021 | 39.65981293
2582.472656 | -0.141667853 | 55.82828999 | 0.000509332 |  | 36.11525345 | 31.85991669 | 28.45463181 | 38.32719803 | 40.05588913 | 39.66270447
2582.572266 | -0.142059022 | 59.31143284 | 0.000460402 |  | 36.10061264 | 31.87491035 | 28.44856453 | 38.29045868 | 40.07227707 | 39.60682678
2582.671875 | -0.141361277 | 60.61792088 | 0.000476056 |  | 36.09637833 | 31.86520576 | 28.46874809 | 38.29704285 | 40.05297852 | 39.58786392
2582.771484 | -0.141547494 | 58.82042027 | 0.000450156 |  | 36.10883331 | 31.83654976 | 28.44112778 | 38.272995 | 40.0790329 | 39.56027222
2582.871094 | -0.142204362 | 54.29759312 | 0.000499916 |  | 36.12643051 | 31.84347343 | 28.41633034 | 38.23616028 | 40.03736115 | 39.55721664
2582.970703 | -0.141638331 | 59.58303165 | 0.000465744 |  | 36.08555984 | 31.8246212 | 28.44486237 | 38.23490906 | 40.05591202 | 39.54087448
2583.070313 | -0.14152081 | 60.21576786 | 0.000538866 |  | 36.12522125 | 31.82704544 | 28.39580727 | 38.20566177 | 40.06029129 | 39.52832794
2583.169922 | -0.141710433 | 54.74076176 | 0.000443063 |  | 36.10255051 | 31.80966949 | 28.39091682 | 38.15069962 | 40.04701996 | 39.51451874
2583.269531 | -0.14111999 | 62.71141148 | 0.000486954 |  | 36.1534996 | 31.81656647 | 28.36579704 | 38.11096191 | 40.05776978 | 39.51081467
2583.369141 | -0.141966481 | 54.8576479 | 0.00047239 |  | 36.10902405 | 31.81716347 | 28.3488903 | 38.05469131 | 40.04370499 | 39.51675415
2583.46875 | -0.14129542 | 57.15210056 | 0.000487998 |  | 36.1124382 | 31.80140686 | 28.30768967 | 38.01952744 | 40.055439 | 39.5099411
2583.568359 | -0.141109203 | 53.28092289 | 0.000478516 |  | 36.11559677 | 31.81723213 | 28.31775665 | 37.93037415 | 40.05011368 | 39.49957657
2583.667969 | -0.141780832 | 54.29599857 | 0.000483833 |  | 36.09062195 | 31.81272888 | 28.3099308 | 37.92337036 | 40.08033752 | 39.49417114
2583.767578 | -0.141890405 | 52.70970631 | 0.00051646 |  | 36.09572601 | 31.80661201 | 28.31083488 | 37.86887741 | 40.05718613 | 39.48146057
2583.867188 | -0.14218222 | 56.7059679 | 0.000480233 |  | 36.14988327 | 31.78296852 | 28.27399826 | 37.79526138 | 40.06199646 | 39.48664474
2583.966797 | -0.14241045 | 53.70859623 | 0.000466042 |  | 36.12989044 | 31.78359413 | 28.30013657 | 37.71715164 | 40.02757263 | 39.46349335
2584.066406 | -0.14143054 | 56.51571369 | 0.000488502 |  | 36.111763 | 31.79928017 | 28.32444 | 37.65971756 | 40.03503036 | 39.45756149
2584.166016 | -0.141008146 | 53.86695576 | 0.000447404 |  | 36.09119415 | 31.80635643 | 28.2991848 | 37.58309555 | 40.0262146 | 39.49151993
2584.265625 | -0.141749607 | 52.80631351 | 0.000511211 |  | 36.11781693 | 31.75258255 | 28.28674698 | 37.54174423 | 40.0393219 | 39.46857452
2584.365234 | -0.141705324 | 58.5882349 | 0.000479781 |  | 36.08466339 | 31.76963615 | 28.303936 | 37.45965576 | 40.03291321 | 39.44981766
2584.464844 | -0.142354812 | 56.24753284 | 0.000486953 |  | 36.10741043 | 31.76574516 | 28.31947899 | 37.44377136 | 40.0524025 | 39.45254517
2584.564453 | -0.141964778 | 53.1790781 | 0.000479214 |  | 36.10941696 | 31.75510025 | 28.24483299 | 37.36645889 | 40.04827118 | 39.4720192
2584.664063 | -0.141204582 | 58.5832262 | 0.000477532 |  | 36.11433792 | 31.74817848 | 28.30384636 | 37.31724167 | 40.04045486 | 39.47606659
2584.763672 | -0.141472553 | 55.49950123 | 0.000482034 |  | 36.0868454 | 31.74300957 | 28.24657249 | 37.27692032 | 40.0556221 | 39.47527695
2584.863281 | -0.142001113 | 54.16270542 | 0.000481353 |  | 36.10434723 | 31.77192879 | 28.23523903 | 37.26399612 | 40.047966 | 39.47415161
2584.962891 | -0.141416915 | 52.7498064 | 0.000445688 |  | 36.08292389 | 31.76300812 | 28.23474121 | 37.20656204 | 40.03242493 | 39.46734619
2585.0625 | -0.141720653 | 53.52016926 | 0.000444539 |  | 36.11410904 | 31.75746155 | 28.24242592 | 37.19834137 | 40.03746414 | 39.45598984
2585.162109 | -0.14184158 | 56.20971012 | 0.000480075 |  | 36.11355209 | 31.74949074 | 28.22107887 | 37.18317032 | 40.02847672 | 39.46050644
2585.261719 | -0.141253975 | 55.41884327 | 0.000486772 |  | 36.10736847 | 31.74327087 | 28.26432419 | 37.14403915 | 40.03367996 | 39.4723053
2585.361328 | -0.141999978 | 53.33629322 | 0.000453604 |  | 36.1352005 | 31.72907066 | 28.2584343 | 37.13939667 | 40.05574799 | 39.4737854
2585.460938 | -0.141105229 | 54.72344685 | 0.000480926 |  | 36.11785126 | 31.74302101 | 28.24437714 | 37.10889816 | 40.05413055 | 39.46403503
2585.560547 | -0.141875076 | 49.49063969 | 0.000478052 |  | 36.1442337 | 31.73843575 | 28.24450874 | 37.11672211 | 40.0596199 | 39.44593811
2585.660156 | -0.141421457 | 53.1009264 | 0.00044002 |  | 36.12733459 | 31.75830078 | 28.22953224 | 37.07914352 | 40.06656647 | 39.46261978
2585.759766 | -0.141757555 | 55.02466297 | 0.000439064 |  | 36.13461685 | 31.72533607 | 28.21982956 | 37.06793976 | 40.04772568 | 39.45415878
2585.859375 | -0.141714975 | 54.45640659 | 0.000432975 |  | 36.15951538 | 31.7285347 | 28.23335838 | 37.07362366 | 40.06628036 | 39.43527603
2585.958984 | -0.141499804 | 51.64701176 | 0.000473271 |  | 36.13912964 | 31.71699715 | 28.23234367 | 37.04923248 | 40.04285431 | 39.42942047
2586.058594 | -0.141707595 | 54.73802662 | 0.000473825 |  | 36.17086411 | 31.72053909 | 28.18723869 | 37.01205444 | 40.04644012 | 39.3979454
2586.158203 | -0.141699079 | 56.16003895 | 0.000473005 |  | 36.14185715 | 31.7269268 | 28.1913147 | 37.02971649 | 40.04419327 | 39.42658997
2586.257813 | -0.141645144 | 51.92384815 | 0.000440732 |  | 36.18130875 | 31.71025276 | 28.16076088 | 37.00634384 | 40.05090714 | 39.39857483
2586.357422 | -0.141805245 | 48.15293217 | 0.000494282 |  | 36.17554092 | 31.71909714 | 28.17620277 | 37.01721191 | 40.03304672 | 39.40792084
2586.457031 | -0.141463469 | 55.12651157 | 0.000480313 |  | 36.18683243 | 31.73121834 | 28.17710495 | 37.00233078 | 40.02950287 | 39.40042496
2586.556641 | -0.141424295 | 50.63239384 | 0.000448912 |  | 36.20979691 | 31.73452568 | 28.18544388 | 36.99832535 | 40.05809402 | 39.40301514
2586.65625 | -0.142007358 | 51.87418079 | 0.000449083 |  | 36.20008087 | 31.70723724 | 28.18806839 | 37.00065994 | 40.02903748 | 39.41963577
2586.755859 | -0.14171384 | 53.56619358 | 0.0004496 |  | 36.20085526 | 31.71371841 | 28.23334122 | 37.04275513 | 40.0581131 | 39.39787292
2586.855469 | -0.141482772 | 53.15469456 | 0.000467043 |  | 36.23544693 | 31.67672348 | 28.2572422 | 37.06164551 | 40.05263901 | 39.41082001
2586.955078 | -0.14137547 | 54.26318455 | 0.000453907 |  | 36.2420578 | 31.69454956 | 28.27035522 | 37.07249069 | 40.04389191 | 39.379879
2587.054688 | -0.142262271 | 51.16806889 | 0.000496883 |  | 36.21026611 | 31.68995476 | 28.29008293 | 37.05582809 | 40.01789093 | 39.36816406
2587.154297 | -0.140996791 | 55.11808109 | 0.000489702 |  | 36.25736237 | 31.6721611 | 28.30026245 | 37.02625656 | 40.0070076 | 39.37504959
2587.253906 | -0.141639467 | 59.82592106 | 0.000482387 |  | 36.24831009 | 31.71363831 | 28.31003189 | 37.07314682 | 40.06587219 | 39.37704849
2587.353516 | -0.14119266 | 52.20866108 | 0.000492458 |  | 36.23922348 | 31.69760895 | 28.31492996 | 37.04104614 | 40.04410934 | 39.40008163
2587.453125 | -0.141289742 | 54.91757298 | 0.000492619 |  | 36.2417717 | 31.69849968 | 28.35904121 | 37.06571579 | 40.01122665 | 39.39248657
2587.552734 | -0.141892108 | 58.57000828 | 0.000457737 |  | 36.25511932 | 31.67620468 | 28.32209969 | 37.05963135 | 40.03131866 | 39.36405945
2587.652344 | -0.14241783 | 56.36578846 | 0.00047209 |  | 36.27018356 | 31.7042675 | 28.36897469 | 37.08262253 | 40.0301857 | 39.36684799
2587.751953 | -0.141729169 | 55.808465 | 0.000454324 |  | 36.28850937 | 31.67476082 | 28.34995842 | 37.13444519 | 40.02463913 | 39.36872101
2587.851563 | -0.141847825 | 57.77617741 | 0.000568001 |  | 36.29269409 | 31.71300316 | 28.37153625 | 37.11910629 | 40.00955963 | 39.36275864
2587.951172 | -0.141653092 | 51.28837681 | 0.000470817 |  | 36.27106857 | 31.67209053 | 28.33912659 | 37.16513062 | 40.00636292 | 39.3476944
2588.050781 | -0.142349134 | 56.63328266 | 0.000485432 |  | 36.31823349 | 31.69310379 | 28.37314987 | 37.22336578 | 40.0418663 | 39.36953354
2588.150391 | -0.14169113 | 52.53426075 | 0.000491006 |  | 36.28165817 | 31.66889572 | 28.36741638 | 37.22137451 | 40.00177765 | 39.32484818
2588.25 | -0.14172122 | 61.29577732 | 0.000499255 |  | 36.27441406 | 31.6786232 | 28.3622818 | 37.27194595 | 40.01330185 | 39.34571457
2588.349609 | -0.141163138 | 60.9018259 | 0.000463925 |  | 36.26432419 | 31.69215393 | 28.35635376 | 37.34856033 | 40.03334045 | 39.32357407
2588.449219 | -0.141855773 | 62.44414616 | 0.000460267 |  | 36.29667664 | 31.70125389 | 28.36730766 | 37.32139206 | 40.01378632 | 39.35252762
2588.548828 | -0.141093306 | 57.25030231 | 0.00048222 |  | 36.2761879 | 31.67416573 | 28.42104721 | 37.35129166 | 40.00277328 | 39.31232834
2588.648438 | -0.140812278 | 62.4970026 | 0.000471185 |  | 36.29167175 | 31.64615059 | 28.3917408 | 37.36703873 | 39.97520065 | 39.31562042
2588.748047 | -0.141018365 | 61.23539829 | 0.000462388 |  | 36.29983139 | 31.693367 | 28.42537117 | 37.37989807 | 40.03866196 | 39.30781555
2588.847656 | -0.142292361 | 60.55481052 | 0.000462383 |  | 36.28259659 | 31.65470695 | 28.42251587 | 37.35370255 | 40.01693344 | 39.32274628
2588.947266 | -0.142037448 | 64.53831577 | 0.000467571 |  | 36.26890564 | 31.67868423 | 28.46512985 | 37.36640167 | 39.99256897 | 39.30506516
2589.046875 | -0.141542384 | 62.08574009 | 0.000504619 |  | 36.26554871 | 31.6619873 | 28.44182587 | 37.34010315 | 40.04468536 | 39.31541443
2589.146484 | -0.141099551 | 64.48955631 | 0.000479883 |  | 36.28819656 | 31.64377594 | 28.49030113 | 37.36089706 | 40.00515366 | 39.2988205
2589.246094 | -0.142071512 | 59.81816959 | 0.000526658 |  | 36.28349304 | 31.66863251 | 28.50204086 | 37.39273453 | 40.00315094 | 39.2936554
2589.345703 | -0.141825683 | 56.71781635 | 0.000507983 |  | 36.28324127 | 31.65921211 | 28.54150772 | 37.37765121 | 39.99515533 | 39.30098343
2589.445313 | -0.141783103 | 61.68448734 | 0.000490353 |  | 36.30799103 | 31.61996841 | 28.56607437 | 37.39518738 | 40.01551819 | 39.32522202
2589.544922 | -0.141633789 | 61.62548161 | 0.0004494 |  | 36.29639053 | 31.65917397 | 28.5820713 | 37.45458603 | 40.01869202 | 39.29787064
2589.644531 | -0.141549197 | 57.42802525 | 0.000441924 |  | 36.27885437 | 31.64310074 | 28.57539177 | 37.48134232 | 39.97712708 | 39.31544876
2589.744141 | -0.141165976 | 63.25779819 | 0.000479766 |  | 36.29389954 | 31.64607048 | 28.59604073 | 37.44382858 | 40.01573181 | 39.29409027
2589.84375 | -0.14098714 | 61.2805109 | 0.000471934 |  | 36.28174591 | 31.60691071 | 28.63208199 | 37.44429779 | 40.01004791 | 39.32600021
2589.943359 | -0.141320968 | 59.28568363 | 0.000489429 |  | 36.31859589 | 31.6590004 | 28.58704185 | 37.46588516 | 39.99549484 | 39.32680893
2590.042969 | -0.142119202 | 55.28008366 | 0.000479711 |  | 36.30356598 | 31.62316895 | 28.62739563 | 37.45742798 | 40.03042603 | 39.33123779
2590.142578 | -0.141805245 | 60.34291172 | 0.000483855 |  | 36.32149506 | 31.6204319 | 28.57827187 | 37.44819641 | 39.96697998 | 39.36175919
2590.242188 | -0.14151343 | 54.36868382 | 0.000488298 |  | 36.30962372 | 31.60843468 | 28.57563782 | 37.45998001 | 39.97840881 | 39.3543129
2590.341797 | -0.141651957 | 56.56561375 | 0.000476003 |  | 36.33393478 | 31.59639359 | 28.52690506 | 37.40363312 | 39.99143982 | 39.32209015
2590.441406 | -0.141577016 | 52.16218281 | 0.000463906 |  | 36.32730865 | 31.59461021 | 28.55930328 | 37.40362549 | 39.97159195 | 39.35321045
2590.541016 | -0.141854638 | 53.96060276 | 0.000465175 |  | 36.33454514 | 31.58959389 | 28.49546242 | 37.35516357 | 39.94029617 | 39.34090042
2590.640625 | -0.141640602 | 49.22701359 | 0.000470245 |  | 36.33039856 | 31.60577965 | 28.52156639 | 37.35039139 | 40.03411865 | 39.32503128
2590.740234 | -0.141830793 | 59.30118275 | 0.000520939 |  | 36.33104706 | 31.56530571 | 28.47229195 | 37.3640213 | 40.00627518 | 39.34278107
2590.839844 | -0.142446785 | 54.27571583 | 0.000468257 |  | 36.34340668 | 31.590662 | 28.46179008 | 37.35219193 | 39.9584465 | 39.35652542
2590.939453 | -0.14218733 | 51.93706608 | 0.000493336 |  | 36.37279892 | 31.58441544 | 28.43498039 | 37.36108398 | 39.96077347 | 39.32585907
2591.039063 | -0.141977268 | 58.49641514 | 0.000455076 |  | 36.36591339 | 31.58227158 | 28.43982315 | 37.33991623 | 40.01860809 | 39.32764816
2591.138672 | -0.141307342 | 54.43817616 | 0.000498203 |  | 36.38605881 | 31.56764603 | 28.40391731 | 37.32229614 | 39.99217606 | 39.37799454
2591.238281 | -0.141932985 | 62.49472141 | 0.000476978 |  | 36.40457535 | 31.58047295 | 28.36885834 | 37.30330658 | 39.96500778 | 39.35244751
2591.337891 | -0.14231507 | 52.47866535 | 0.000466654 |  | 36.37602234 | 31.60572433 | 28.33590126 | 37.32217789 | 40.00997543 | 39.36650085
2591.4375 | -0.141661608 | 54.95060825 | 0.000488998 |  | 36.42121124 | 31.58819962 | 28.32460594 | 37.27735519 | 39.97858047 | 39.37192535
2591.537109 | -0.142313935 | 58.14825916 | 0.000464784 |  | 36.43086624 | 31.62333107 | 28.29503632 | 37.28946304 | 40.00600433 | 39.35487747
2591.636719 | -0.141415779 | 58.73588657 | 0.000460914 |  | 36.43846893 | 31.57466888 | 28.25954056 | 37.26322174 | 39.98817444 | 39.36269379
2591.736328 | -0.142343457 | 56.71075535 | 0.000481313 |  | 36.4376297 | 31.59028816 | 28.24937248 | 37.29529953 | 39.99002838 | 39.37636185
2591.835938 | -0.142560331 | 58.02339649 | 0.000486719 |  | 36.47437286 | 31.6043911 | 28.23032951 | 37.3166275 | 39.98249817 | 39.39370728
2591.935547 | -0.141775155 | 55.64874363 | 0.000451913 |  | 36.48394775 | 31.57742119 | 28.2471962 | 37.33613968 | 39.97038651 | 39.36233902
2592.035156 | -0.142101034 | 54.58650684 | 0.000463952 |  | 36.50416565 | 31.58561516 | 28.2176075 | 37.31018829 | 39.99054718 | 39.36137772
2592.134766 | -0.141910843 | 59.12847233 | 0.000527304 |  | 36.46622467 | 31.60083008 | 28.23605156 | 37.31735992 | 40.04551315 | 39.35713577
2592.234375 | -0.14163606 | 60.06698322 | 0.000495529 |  | 36.48518372 | 31.55752373 | 28.20970154 | 37.3082695 | 39.97177505 | 39.34415817
2592.333984 | -0.141599157 | 58.31937504 | 0.000516365 |  | 36.47183228 | 31.56970787 | 28.15859222 | 37.28194809 | 40.0091362 | 39.35169601
2592.433594 | -0.141979539 | 57.31956577 | 0.000501199 |  | 36.4756279 | 31.58723068 | 28.16263962 | 37.27327728 | 39.99265671 | 39.33962631
2592.533203 | -0.142666498 | 54.97476292 | 0.000461595 |  | 36.48492432 | 31.56186295 | 28.15431786 | 37.27651978 | 40.01320267 | 39.36746597
2592.632813 | -0.142136802 | 56.85999775 | 0.000473262 |  | 36.46386719 | 31.56239319 | 28.1586895 | 37.22686386 | 39.98815536 | 39.3079834
2592.732422 | -0.14170873 | 59.94918919 | 0.000443817 |  | 36.45274734 | 31.56411552 | 28.16784477 | 37.20152283 | 39.98796082 | 39.33153915
2592.832031 | -0.142344592 | 58.76026249 | 0.000530951 |  | 36.48838806 | 31.56958008 | 28.12878609 | 37.20376587 | 40.01093292 | 39.31333923
2592.931641 | -0.141544655 | 58.10428333 | 0.000484427 |  | 36.46744919 | 31.53004646 | 28.1205616 | 37.16653061 | 39.9867363 | 39.31825638
2593.03125 | -0.141349354 | 60.5593729 | 0.000502912 |  | 36.46218109 | 31.56694984 | 28.14003944 | 37.15453339 | 39.97173309 | 39.28899002
2593.130859 | -0.142200956 | 59.47548771 | 0.000481361 |  | 36.48296356 | 31.55218887 | 28.09683037 | 37.1435585 | 39.97525406 | 39.32814026
2593.230469 | -0.142480849 | 53.06469822 | 0.000458575 |  | 36.445961 | 31.55562019 | 28.10006142 | 37.11954498 | 39.99108124 | 39.29894257
2593.330078 | -0.14116995 | 61.62593174 | 0.000483762 |  | 36.44615555 | 31.52406502 | 28.07110023 | 37.13087463 | 39.98711395 | 39.29789734
2593.429688 | -0.141917089 | 63.38767338 | 0.000453472 |  | 36.47157669 | 31.57836342 | 28.05179787 | 37.16181946 | 39.95507813 | 39.30018234
2593.529297 | -0.141776858 | 58.114995 | 0.000484636 |  | 36.48478699 | 31.50860596 | 28.09956741 | 37.16691208 | 40.02655029 | 39.30131531
2593.628906 | -0.142424643 | 58.43945408 | 0.000484949 |  | 36.47259521 | 31.54740715 | 28.06848145 | 37.1818428 | 39.97483063 | 39.32207489
2593.728516 | -0.142101602 | 55.57378101 | 0.000464454 |  | 36.4489212 | 31.53996468 | 28.07572937 | 37.20198822 | 39.97286224 | 39.30570602
2593.828125 | -0.14123524 | 60.19253635 | 0.000514302 |  | 36.43824005 | 31.54827309 | 28.09405708 | 37.18697357 | 39.97703552 | 39.30458069
2593.927734 | -0.141571338 | 58.13390446 | 0.00050086 |  | 36.45404434 | 31.57113647 | 28.07390976 | 37.17218018 | 39.96605301 | 39.30187988
2594.027344 | -0.142118634 | 58.05780506 | 0.000462593 |  | 36.42965317 | 31.55984306 | 28.07728195 | 37.18940735 | 39.96025848 | 39.31320572
2594.126953 | -0.141792755 | 58.66092014 | 0.000529553 |  | 36.42496109 | 31.54981232 | 28.06903267 | 37.17163849 | 39.986763 | 39.29626846
2594.226563 | -0.141670692 | 63.13475895 | 0.000451769 |  | 36.3991394 | 31.57064056 | 28.06542397 | 37.17144012 | 39.98391342 | 39.29763412
2594.326172 | -0.142147589 | 61.53889561 | 0.000502853 |  | 36.41039276 | 31.57218361 | 28.06448746 | 37.15725708 | 39.98604202 | 39.2887001
2594.425781 | -0.142023255 | 59.20776081 | 0.000494135 |  | 36.41167831 | 31.57946205 | 28.06194305 | 37.16641235 | 39.97174454 | 39.28482437
2594.525391 | -0.141298826 | 56.99055195 | 0.0004933 |  | 36.40276337 | 31.53731155 | 28.07012367 | 37.14001465 | 39.96801758 | 39.31235886
2594.625 | -0.141274981 | 63.12997532 | 0.000495268 |  | 36.40493011 | 31.5673275 | 28.06744957 | 37.12664795 | 39.98054123 | 39.30550766
2594.724609 | -0.141638331 | 58.25193119 | 0.000480155 |  | 36.38299179 | 31.57261276 | 28.0742836 | 37.16452026 | 39.9610672 | 39.27344894
2594.824219 | -0.141525352 | 54.51997471 | 0.000491297 |  | 36.41052246 | 31.56965828 | 28.03728294 | 37.15773773 | 39.94253922 | 39.29523849
2594.923828 | -0.142022687 | 60.05923557 | 0.000506295 |  | 36.34525299 | 31.58723831 | 28.04012489 | 37.17560959 | 39.96333313 | 39.33411407
2595.023438 | -0.141984081 | 56.78275394 | 0.000483924 |  | 36.35184097 | 31.56829834 | 28.05291939 | 37.20358658 | 39.97036362 | 39.32394028
2595.123047 | -0.142160647 | 61.35821629 | 0.000480902 |  | 36.34243774 | 31.58793259 | 28.04255676 | 37.20665741 | 39.95957565 | 39.30733871
2595.222656 | -0.141779129 | 56.5485239 | 0.000510567 |  | 36.35409164 | 31.57618332 | 28.01801109 | 37.22038269 | 39.96531677 | 39.3054924
2595.322266 | -0.142245239 | 62.35277653 | 0.000494377 |  | 36.3225975 | 31.59352303 | 28.02799034 | 37.20678711 | 39.95656967 | 39.30843735
2595.421875 | -0.141548061 | 59.13439274 | 0.000460639 |  | 36.32755661 | 31.58054924 | 28.05707932 | 37.15636444 | 39.97362518 | 39.30224991
2595.521484 | -0.141979539 | 54.47827625 | 0.000440119 |  | 36.36898422 | 31.56448555 | 28.02474976 | 37.18572998 | 39.97982025 | 39.29440308
2595.621094 | -0.142040287 | 52.1004343 | 0.000498666 |  | 36.33501816 | 31.55792427 | 28.02205467 | 37.17608643 | 39.96015549 | 39.27668762
2595.720703 | -0.141785374 | 52.78649235 | 0.000498137 |  | 36.34994507 | 31.56868935 | 28.04674339 | 37.186203 | 39.96369171 | 39.28881073
2595.820313 | -0.1415685 | 61.54436588 | 0.000525693 |  | 36.33325195 | 31.59016418 | 28.04757881 | 37.2276268 | 39.99598312 | 39.28405762
2595.919922 | -0.14123013 | 56.21768665 | 0.000512549 |  | 36.33298492 | 31.57153893 | 28.04083061 | 37.27536392 | 39.9811058 | 39.29693985
2596.019531 | -0.141821142 | 62.81691074 | 0.000499138 |  | 36.30171204 | 31.59475899 | 28.046175 | 37.24356461 | 39.95947647 | 39.30923843
2596.119141 | -0.142232749 | 55.75925159 | 0.000493328 |  | 36.30997849 | 31.54534912 | 28.0271492 | 37.29174805 | 39.93299484 | 39.27475357
2596.21875 | -0.142269084 | 58.20294285 | 0.000455604 |  | 36.33638 | 31.61375618 | 28.07760048 | 37.29686356 | 39.95683289 | 39.28702927
2596.318359 | -0.141860883 | 58.43238926 | 0.00048073 |  | 36.32549286 | 31.57038879 | 28.0274601 | 37.29706192 | 39.95469666 | 39.28635406
2596.417969 | -0.14185407 | 64.0245142 | 0.000496696 |  | 36.31479645 | 31.59139061 | 28.07649231 | 37.26791763 | 39.97669601 | 39.30423355
2596.517578 | -0.141561119 | 64.33985996 | 0.000490328 |  | 36.32479858 | 31.60227776 | 28.02552986 | 37.21067429 | 39.96356964 | 39.30308151
2596.617188 | -0.141475959 | 59.78080463 | 0.000457783 |  | 36.31475449 | 31.58698845 | 28.069561 | 37.17464828 | 39.93503571 | 39.29797363
2596.716797 | -0.142083435 | 64.56155491 | 0.000479601 |  | 36.31373596 | 31.60856056 | 28.01395416 | 37.16921616 | 39.95442963 | 39.3061676
2596.816406 | -0.14165877 | 65.58141422 | 0.000463816 |  | 36.32278442 | 31.62402725 | 28.02410507 | 37.1513176 | 39.94865036 | 39.31047821
2596.916016 | -0.14195172 | 57.68412876 | 0.000469791 |  | 36.32704926 | 31.59022903 | 28.01202202 | 37.14118195 | 39.96985245 | 39.29938889
2597.015625 | -0.142351973 | 60.5602808 | 0.000504849 |  | 36.35709 | 31.5881958 | 28.00818062 | 37.1304512 | 39.96273804 | 39.29420471
2597.115234 | -0.141925605 | 62.01828861 | 0.000470815 |  | 36.32484818 | 31.5804081 | 28.01602364 | 37.16419601 | 39.95192337 | 39.27602768
2597.214844 | -0.140970676 | 57.34166813 | 0.0004616 |  | 36.33272171 | 31.60366249 | 28.00535965 | 37.1541481 | 39.98228073 | 39.3136673
2597.314453 | -0.142195846 | 60.07040119 | 0.000480142 |  | 36.3782959 | 31.59197235 | 28.02696228 | 37.20331192 | 39.98183441 | 39.34910965
2597.414063 | -0.141642305 | 63.0983057 | 0.000472941 |  | 36.37264252 | 31.61035919 | 28.02735519 | 37.17395401 | 39.96778488 | 39.31532288
2597.513672 | -0.141665582 | 60.45934391 | 0.000483208 |  | 36.37355804 | 31.61531067 | 28.03227615 | 37.18472672 | 39.97465897 | 39.35306549
2597.613281 | -0.141959669 | 60.15972233 | 0.000532331 |  | 36.41238022 | 31.56797981 | 28.02919769 | 37.19039536 | 39.95400238 | 39.3411293
2597.712891 | -0.142263974 | 64.06575108 | 0.000444316 |  | 36.39767075 | 31.62041855 | 28.00707436 | 37.22631073 | 39.95473862 | 39.3510437
2597.8125 | -0.140903115 | 59.59510899 | 0.000485091 |  | 36.42642593 | 31.61201286 | 28.01194572 | 37.25024414 | 39.96414948 | 39.33430099
2597.912109 | -0.142461546 | 61.93284702 | 0.000509917 |  | 36.4180603 | 31.63116074 | 27.99448013 | 37.22117615 | 39.97426605 | 39.3521347
2598.011719 | -0.141386257 | 60.30691624 | 0.00049832 |  | 36.40179062 | 31.60210991 | 27.98059654 | 37.26999283 | 39.96738052 | 39.34658051
2598.111328 | -0.142006791 | 57.69324207 | 0.000469571 |  | 36.37469864 | 31.62430573 | 27.95311928 | 37.24820328 | 39.95076752 | 39.35982513
2598.210938 | -0.14110239 | 70.32160282 | 0.00047264 |  | 36.41287613 | 31.61442184 | 28.00553894 | 37.29176331 | 39.95008087 | 39.32997131
2598.310547 | -0.142135666 | 61.79249668 | 0.000525862 |  | 36.40153122 | 31.65130997 | 28.00557137 | 37.26663589 | 39.96024323 | 39.36923981
2598.410156 | -0.141844419 | 60.25473118 | 0.000435532 |  | 36.41384506 | 31.66017723 | 27.98636246 | 37.29904938 | 39.97288895 | 39.35823441
2598.509766 | -0.14170135 | 60.98727512 | 0.000508091 |  | 36.40501404 | 31.64004326 | 27.96104813 | 37.30559921 | 39.94556046 | 39.35079575
2598.609375 | -0.141855773 | 60.02483463 | 0.00052144 |  | 36.44371796 | 31.63665199 | 27.96821594 | 37.26359558 | 39.95692062 | 39.34099197
2598.708984 | -0.142311096 | 61.13810825 | 0.000479839 |  | 36.40685272 | 31.63326263 | 27.92598343 | 37.32684708 | 39.95147705 | 39.35847473
2598.808594 | -0.142317341 | 56.96093464 | 0.000485317 |  | 36.45090485 | 31.65085411 | 27.95033073 | 37.31559753 | 39.95355606 | 39.34613419
2598.908203 | -0.141825683 | 61.41266727 | 0.000476848 |  | 36.42977905 | 31.65164566 | 27.91976166 | 37.34469223 | 39.92672729 | 39.34469986
2599.007813 | -0.141873373 | 58.69874287 | 0.000491673 |  | 36.41287613 | 31.66069794 | 27.94979095 | 37.33517075 | 39.95654678 | 39.34897614
2599.107422 | -0.142090815 | 59.50602055 | 0.000498544 |  | 36.461586 | 31.63722801 | 27.91700554 | 37.35530472 | 39.92079926 | 39.35680771
2599.207031 | -0.142048235 | 57.35876179 | 0.000494991 |  | 36.41226196 | 31.62218475 | 27.92287636 | 37.36509323 | 39.93815994 | 39.35930634
2599.306641 | -0.141509455 | 55.52570438 | 0.000472829 |  | 36.42901611 | 31.64915657 | 27.89476395 | 37.35553741 | 39.93605804 | 39.34906387
2599.40625 | -0.141808084 | 57.71101475 | 0.000487073 |  | 36.40589142 | 31.67884254 | 27.90379906 | 37.33551407 | 39.93629074 | 39.35486603
2599.505859 | -0.141454385 | 62.89415073 | 0.000462039 |  | 36.41124344 | 31.62579918 | 27.90706444 | 37.33107758 | 39.93696594 | 39.34692764
2599.605469 | -0.142043126 | 63.25142002 | 0.000492133 |  | 36.40898132 | 31.68660927 | 27.89679909 | 37.36779404 | 39.91022873 | 39.35248947
2599.705078 | -0.141871102 | 60.48759556 | 0.000485467 |  | 36.38881302 | 31.65020943 | 27.9376812 | 37.37722778 | 39.94604492 | 39.34996796
2599.804688 | -0.141894379 | 60.42698765 | 0.00047346 |  | 36.43997955 | 31.64048958 | 27.88466454 | 37.39703751 | 39.93186951 | 39.34391403
2599.904297 | -0.142165188 | 61.34499454 | 0.000497052 |  | 36.39640045 | 31.65664291 | 27.9075489 | 37.41122818 | 39.93297577 | 39.36367798
2600.003906 | -0.141528191 | 61.59677219 | 0.000460365 |  | 36.40101624 | 31.65484047 | 27.90124321 | 37.40079117 | 39.90708542 | 39.36668015
2600.103516 | -0.142074919 | 57.58592319 | 0.000491496 |  | 36.41827774 | 31.64568329 | 27.90299797 | 37.42586899 | 39.94490051 | 39.3689537
2600.203125 | -0.142103305 | 60.44976902 | 0.000436968 |  | 36.42496872 | 31.66322899 | 27.88367653 | 37.43358994 | 39.91091537 | 39.35133362
2600.302734 | -0.141351058 | 60.39441013 | 0.000521237 |  | 36.41909027 | 31.66623497 | 27.89657974 | 37.43241119 | 39.90332031 | 39.35366058
2600.402344 | -0.141594048 | 59.45497608 | 0.000491349 |  | 36.42518616 | 31.66353035 | 27.8986454 | 37.4406395 | 39.8841095 | 39.36867523
2600.501953 | -0.142006223 | 56.69685459 | 0.000460818 |  | 36.41616058 | 31.6630497 | 27.93439674 | 37.42715073 | 39.93373871 | 39.33266068
2600.601563 | -0.142176543 | 60.83415318 | 0.000477041 |  | 36.3821373 | 31.67561913 | 27.91703415 | 37.43131256 | 39.87869263 | 39.32598495
2600.701172 | -0.141500939 | 65.85620213 | 0.000481435 |  | 36.3695755 | 31.6754055 | 27.94321442 | 37.4316597 | 39.89900208 | 39.3420372
2600.800781 | -0.141981243 | 61.1551981 | 0.000486789 |  | 36.40372086 | 31.63825226 | 27.9102726 | 37.44461823 | 39.88548279 | 39.32441711
2600.900391 | -0.142098764 | 57.38655567 | 0.000481672 |  | 36.41043091 | 31.68948174 | 27.94057655 | 37.4288063 | 39.89946747 | 39.34354019
2601 | -0.142481984 | 60.91413212 | 0.000484485 |  | 36.37272644 | 31.68761253 | 27.90784264 | 37.43344498 | 39.91163635 | 39.31532669
2601.099609 | -0.141294284 | 54.46733952 | 0.000487296 |  | 36.41017151 | 31.66783142 | 27.93901825 | 37.42654037 | 39.90399551 | 39.30870438
2601.199219 | -0.141523649 | 62.41840458 | 0.000491492 |  | 36.42340469 | 31.64047813 | 27.92429733 | 37.45318604 | 39.89857101 | 39.32814407
2601.298828 | -0.141585532 | 60.14605045 | 0.000486999 |  | 36.39769745 | 31.65920067 | 27.90153885 | 37.42984009 | 39.89947128 | 39.28859711
2601.398438 | -0.14161846 | 65.41166782 | 0.00052582 |  | 36.3783226 | 31.6844101 | 27.95358467 | 37.46306992 | 39.90247345 | 39.2987442
2601.498047 | -0.141353328 | 56.5763216 | 0.000529944 |  | 36.34897614 | 31.69273758 | 27.9459877 | 37.43484497 | 39.91440964 | 39.30085754
2601.597656 | -0.141281226 | 65.23348331 | 0.00046542 |  | 36.38511658 | 31.67888832 | 27.93972778 | 37.48012924 | 39.92867661 | 39.31678772
2601.697266 | -0.142030068 | 61.14949894 | 0.000458106 |  | 36.38465118 | 31.66122627 | 27.97143364 | 37.43766403 | 39.90944672 | 39.29685211
2601.796875 | -0.141662744 | 66.42741489 | 0.000490417 |  | 36.36037064 | 31.67883682 | 27.97811508 | 37.44929504 | 39.88959885 | 39.27342606
2601.896484 | -0.141826251 | 63.79119205 | 0.0004987 |  | 36.36781693 | 31.6688633 | 27.98086739 | 37.47633743 | 39.91084671 | 39.27696991
2601.996094 | -0.141714408 | 61.03466129 | 0.000488378 |  | 36.36025238 | 31.66312599 | 28.00420952 | 37.46694565 | 39.87930298 | 39.27833557
2602.095703 | -0.141810922 | 61.47578526 | 0.000466324 |  | 36.366745 | 31.66609573 | 27.98820496 | 37.48389816 | 39.90605545 | 39.26223755
2602.195313 | -0.141409534 | 61.81550694 | 0.00048861 |  | 36.34335327 | 31.68010139 | 28.03951073 | 37.50842285 | 39.89017105 | 39.30013657
2602.294922 | -0.141647983 | 63.05842686 | 0.000498389 |  | 36.34466171 | 31.66236877 | 28.03495026 | 37.52177811 | 39.84833145 | 39.28053284
2602.394531 | -0.141360709 | 66.69947147 | 0.000427766 |  | 36.31115723 | 31.65153313 | 28.0282917 | 37.52576447 | 39.90339661 | 39.30985641
2602.494141 | -0.141557145 | 63.47152042 | 0.000493419 |  | 36.34436417 | 31.68288994 | 28.06757355 | 37.54552078 | 39.88226318 | 39.30601883
2602.59375 | -0.141414644 | 60.98066044 | 0.000515625 |  | 36.34685516 | 31.63519096 | 28.0566597 | 37.52031326 | 39.89699936 | 39.30886459
2602.693359 | -0.141435082 | 60.96494389 | 0.000489587 |  | 36.3216095 | 31.65793037 | 28.08082962 | 37.54355621 | 39.87214279 | 39.2902832
2602.792969 | -0.142185059 | 62.73442173 | 0.000458264 |  | 36.30412674 | 31.65556145 | 28.05602264 | 37.6033783 | 39.88251114 | 39.2730751
2602.892578 | -0.141313587 | 55.31950092 | 0.000526565 |  | 36.30403137 | 31.68767738 | 28.09878922 | 37.59794998 | 39.85583115 | 39.30144882
2602.992188 | -0.141514565 | 63.20858097 | 0.00050473 |  | 36.32500839 | 31.6635952 | 28.08012009 | 37.62605667 | 39.88141632 | 39.28545761
2603.091797 | -0.141875644 | 64.7253809 | 0.000501115 |  | 36.27921677 | 31.68507576 | 28.08304214 | 37.65708923 | 39.87147903 | 39.27326584
2603.191406 | -0.141699079 | 64.16418552 | 0.000520035 |  | 36.31155396 | 31.6616745 | 28.09173965 | 37.66813278 | 39.86648178 | 39.27053452
2603.291016 | -0.141361844 | 65.61377048 | 0.000478578 |  | 36.2994957 | 31.66378212 | 28.091259 | 37.68729782 | 39.86194611 | 39.30843353
2603.390625 | -0.142231046 | 61.9857111 | 0.000504244 |  | 36.31388855 | 31.66407967 | 28.09209633 | 37.70917511 | 39.85145569 | 39.26435852
2603.490234 | -0.141766639 | 58.10906696 | 0.000510131 |  | 36.29130554 | 31.65086746 | 28.0718708 | 37.7512207 | 39.87351608 | 39.30101013
2603.589844 | -0.141790484 | 58.08127308 | 0.000464795 |  | 36.2752533 | 31.63555527 | 28.08432579 | 37.75476074 | 39.89740372 | 39.25356293
2603.689453 | -0.141745633 | 63.66451359 | 0.000481343 |  | 36.30783844 | 31.66695786 | 28.07913399 | 37.76096725 | 39.85379028 | 39.28630447
2603.789063 | -0.141886999 | 64.32139683 | 0.00049106 |  | 36.2698288 | 31.66342163 | 28.10019302 | 37.78024673 | 39.84570313 | 39.29086304
2603.888672 | -0.141318129 | 58.27494526 | 0.000482937 |  | 36.29418182 | 31.62852859 | 28.08019638 | 37.79896164 | 39.88213348 | 39.27283096
2603.988281 | -0.141813193 | 60.48304081 | 0.000486301 |  | 36.28396606 | 31.65032578 | 28.1074276 | 37.83341217 | 39.87283325 | 39.29811478
2604.087891 | -0.14205448 | 66.21552372 | 0.000472045 |  | 36.2980423 | 31.64078903 | 28.08296204 | 37.81132507 | 39.86245728 | 39.30025482
2604.1875 | -0.141469714 | 60.44065952 | 0.000477711 |  | 36.29711533 | 31.65214157 | 28.09743881 | 37.85663223 | 39.86237717 | 39.28837967
2604.287109 | -0.141184144 | 61.23243809 | 0.00045621 |  | 36.28896713 | 31.60640144 | 28.08730698 | 37.86312485 | 39.86449814 | 39.30358887
2604.386719 | -0.141470282 | 65.7586832 | 0.000473705 |  | 36.25462723 | 31.62814522 | 28.10919571 | 37.8415451 | 39.8877449 | 39.30699158
2604.486328 | -0.14126533 | 61.81824589 | 0.000482266 |  | 36.28039169 | 31.65425682 | 28.07147408 | 37.86170959 | 39.88866043 | 39.31120682
2604.585938 | -0.141680343 | 58.41188145 | 0.000518611 |  | 36.29317856 | 31.65921211 | 28.07382584 | 37.84605026 | 39.8833313 | 39.31555939
2604.685547 | -0.141760394 | 62.94815159 | 0.000455859 |  | 36.30633545 | 31.6115036 | 28.06432915 | 37.84938812 | 39.85648346 | 39.29507446
2604.785156 | -0.141436785 | 65.25444889 | 0.000459731 |  | 36.27544785 | 31.6506443 | 28.06697464 | 37.82609558 | 39.82473373 | 39.32883835
2604.884766 | -0.141608241 | 68.56055546 | 0.000441331 |  | 36.26766968 | 31.62269211 | 28.07141876 | 37.83499527 | 39.84300995 | 39.32105255
2604.984375 | -0.141600861 | 65.84936619 | 0.000481397 |  | 36.29890823 | 31.63011551 | 28.05764389 | 37.85508347 | 39.8420105 | 39.32021713
2605.083984 | -0.141166544 | 63.26622868 | 0.000448649 |  | 36.28731537 | 31.63747787 | 28.05914116 | 37.82694244 | 39.84840393 | 39.32961655
2605.183594 | -0.141106364 | 63.51960087 | 0.000474517 |  | 36.28175354 | 31.64155197 | 28.05007744 | 37.86090469 | 39.85181808 | 39.32920837
2605.283203 | -0.141589506 | 61.12261295 | 0.000455677 |  | 36.28482056 | 31.64570427 | 28.04141808 | 37.84950256 | 39.85919952 | 39.31838608
2605.382813 | -0.141797864 | 61.82393742 | 0.000489417 |  | 36.31406021 | 31.64609528 | 28.02004814 | 37.89200592 | 39.83377838 | 39.35522079
2605.482422 | -0.141955695 | 63.75792789 | 0.000484707 |  | 36.31268692 | 31.6554451 | 28.02856636 | 37.89485168 | 39.86149597 | 39.36439896
2605.582031 | -0.141604267 | 61.7758646 | 0.000483612 |  | 36.29691315 | 31.66151047 | 27.98197556 | 37.90782547 | 39.8670311 | 39.33443451
2605.681641 | -0.141988623 | 66.52448368 | 0.000489944 |  | 36.30439377 | 31.68140793 | 28.02184486 | 37.9467392 | 39.84655762 | 39.35294724
2605.78125 | -0.14160597 | 58.46656513 | 0.000482298 |  | 36.32062912 | 31.65679741 | 28.01701927 | 37.96123505 | 39.84778214 | 39.32958984
2605.880859 | -0.141888702 | 58.4339838 | 0.00049585 |  | 36.29905319 | 31.6702404 | 28.01399803 | 37.9630127 | 39.8367157 | 39.30351257
2605.980469 | -0.142241833 | 59.36930943 | 0.000465744 |  | 36.33169556 | 31.65133858 | 27.98797035 | 37.97566605 | 39.84177399 | 39.34606552
2606.080078 | -0.141538978 | 59.3665781 | 0.000498289 |  | 36.29271698 | 31.66082001 | 27.96133995 | 37.98101425 | 39.84342575 | 39.35542679
2606.179688 | -0.14109728 | 60.1619997 | 0.000486571 |  | 36.32057571 | 31.66274452 | 27.99138069 | 38.03368378 | 39.83142471 | 39.32742691
2606.279297 | -0.141996571 | 54.34885883 | 0.000454933 |  | 36.29585266 | 31.69383621 | 27.96327972 | 38.01307297 | 39.82741928 | 39.37042618
2606.378906 | -0.142018713 | 58.61261845 | 0.000467169 |  | 36.28705597 | 31.66658211 | 27.98970795 | 38.00969696 | 39.82556534 | 39.34136581
2606.478516 | -0.141734278 | 58.92773533 | 0.000473953 |  | 36.29606247 | 31.67958641 | 27.9708004 | 38.05506134 | 39.8394165 | 39.35050201
2606.578125 | -0.141209124 | 54.18776798 | 0.000483266 |  | 36.2947998 | 31.64669418 | 27.99753761 | 38.09676361 | 39.83771515 | 39.33834457
2606.677734 | -0.141356167 | 55.45461369 | 0.000494684 |  | 36.30969238 | 31.6894989 | 27.96372986 | 38.08975983 | 39.8262558 | 39.35378647
2606.777344 | -0.141483907 | 51.56544209 | 0.000492219 |  | 36.30121994 | 31.66954041 | 27.9584713 | 38.1257515 | 39.84102631 | 39.37979889
2606.876953 | -0.141515701 | 59.30232334 | 0.000488968 |  | 36.28694534 | 31.68598175 | 27.93985367 | 38.13882828 | 39.80548096 | 39.35400391
2606.976563 | -0.141876779 | 57.47337055 | 0.000474587 |  | 36.29204178 | 31.68748665 | 27.97205544 | 38.13565826 | 39.83520508 | 39.34991837
2607.076172 | -0.141583261 | 59.32305622 | 0.000491857 |  | 36.29506302 | 31.6836338 | 27.93210983 | 38.14650726 | 39.82396317 | 39.36288452
2607.175781 | -0.141925605 | 59.85189152 | 0.000497257 |  | 36.29270554 | 31.67694283 | 27.96970367 | 38.17538834 | 39.83229446 | 39.38044357
2607.275391 | -0.14098714 | 56.69320774 | 0.000493549 |  | 36.30078888 | 31.67962074 | 27.95127487 | 38.15320206 | 39.82677078 | 39.36482239
2607.375 | -0.141079113 | 63.78868961 | 0.000462706 |  | 36.29827499 | 31.67566299 | 27.97332954 | 38.13456345 | 39.84011459 | 39.33971405
2607.474609 | -0.141924469 | 61.6872263 | 0.000490089 |  | 36.29433441 | 31.6720314 | 27.94558144 | 38.13428879 | 39.84399796 | 39.37294769
2607.574219 | -0.141558281 | 63.89508915 | 0.000463225 |  | 36.28960419 | 31.71210289 | 28.00868988 | 38.08882141 | 39.82733154 | 39.3634758
2607.673828 | -0.141607106 | 58.85459614 | 0.000499359 |  | 36.31051636 | 31.6710186 | 28.00986671 | 38.08636856 | 39.83288956 | 39.33435822
2607.773438 | -0.140819658 | 58.09403324 | 0.000479527 |  | 36.27981949 | 31.67418098 | 28.00895882 | 38.02101135 | 39.81135178 | 39.35406113
2607.873047 | -0.141135319 | 56.30426884 | 0.000470362 |  | 36.29322433 | 31.68827629 | 28.0297966 | 38.0593071 | 39.79526138 | 39.34322739
2607.972656 | -0.141707027 | 56.26075077 | 0.000472239 |  | 36.29757309 | 31.67309952 | 28.02555275 | 38.02678299 | 39.80085754 | 39.36307526
2608.072266 | -0.141627544 | 59.45475483 | 0.000502458 |  | 36.28061295 | 31.66532898 | 28.03331757 | 38.0359993 | 39.80728149 | 39.35223389
2608.171875 | -0.141747336 | 57.14617252 | 0.00045453 |  | 36.27415848 | 31.68286514 | 28.07288933 | 38.01604462 | 39.76687241 | 39.37364578
2608.271484 | -0.140668073 | 54.83987522 | 0.000518001 |  | 36.28781128 | 31.68196869 | 28.09473038 | 38.01869583 | 39.81300735 | 39.34800339
2608.371094 | -0.140902548 | 57.31774616 | 0.000486995 |  | 36.28606415 | 31.66315651 | 28.08020782 | 38.00395966 | 39.79362869 | 39.33237076
2608.470703 | -0.141742226 | 58.84616184 | 0.000472777 |  | 36.30554581 | 31.69837189 | 28.08238602 | 37.99210739 | 39.78840637 | 39.33620453
2608.570313 | -0.141634925 | 60.75349522 | 0.000470879 |  | 36.28495407 | 31.6747551 | 28.10084152 | 37.99711227 | 39.79587936 | 39.34429932
2608.669922 | -0.141308478 | 56.44508076 | 0.000486101 |  | 36.28424835 | 31.68017578 | 28.10123253 | 37.94335556 | 39.80622482 | 39.36235809
2608.769531 | -0.140941721 | 59.19978809 | 0.000467753 |  | 36.27214432 | 31.65821838 | 28.12279701 | 37.91718292 | 39.81882477 | 39.35198593
2608.869141 | -0.141809787 | 58.69213581 | 0.000501204 |  | 36.27501297 | 31.68537521 | 28.11486053 | 37.91605759 | 39.80188751 | 39.33718872
2608.96875 | -0.142412153 | 60.32537174 | 0.000470414 |  | 36.29452896 | 31.67959213 | 28.1303463 | 37.90157318 | 39.74742126 | 39.34799957
2609.068359 | -0.141640034 | 56.76931095 | 0.000477943 |  | 36.26543808 | 31.66661072 | 28.07568359 | 37.87205887 | 39.79552078 | 39.34815598
2609.167969 | -0.141194363 | 57.41959476 | 0.00047718 |  | 36.29741669 | 31.68778801 | 28.09375 | 37.85544586 | 39.74618149 | 39.35440445
2609.267578 | -0.141631518 | 65.31824589 | 0.000474968 |  | 36.30998611 | 31.68344498 | 28.06192398 | 37.8749733 | 39.78063965 | 39.33841705
2609.367188 | -0.141671827 | 61.07841587 | 0.000462391 |  | 36.28020859 | 31.67994881 | 28.0747509 | 37.85587311 | 39.78009033 | 39.36605835
2609.466797 | -0.14147312 | 61.38053989 | 0.000479792 |  | 36.28759766 | 31.67874527 | 28.04895973 | 37.82769394 | 39.75373459 | 39.33586121
2609.566406 | -0.141483907 | 58.12183094 | 0.000434047 |  | 36.29966354 | 31.69851494 | 28.06317139 | 37.86584091 | 39.77894592 | 39.33903885
2609.666016 | -0.141810922 | 57.34690952 | 0.00047997 |  | 36.32163239 | 31.6823864 | 28.0791111 | 37.83261108 | 39.7616539 | 39.3312149
2609.765625 | -0.141180737 | 55.77178288 | 0.000464614 |  | 36.32363129 | 31.69340515 | 28.06107903 | 37.88667679 | 39.74291992 | 39.35515213
2609.865234 | -0.14146063 | 58.81084538 | 0.000478411 |  | 36.31952286 | 31.69293594 | 28.00741959 | 37.84262466 | 39.75503922 | 39.33641052
2609.964844 | -0.142434862 | 56.99602222 | 0.000483103 |  | 36.36601257 | 31.67942047 | 28.02005005 | 37.8022728 | 39.73034286 | 39.3507843
2610.064453 | -0.140727685 | 58.80492115 | 0.000506171 |  | 36.37361145 | 31.67580032 | 28.01804543 | 37.81872559 | 39.71910095 | 39.35348129
2610.164063 | -0.140895167 | 56.56173801 | 0.000459713 |  | 36.38393021 | 31.67835999 | 28.0074749 | 37.85643387 | 39.73401642 | 39.34457397
2610.263672 | -0.141884728 | 62.34776402 | 0.000475065 |  | 36.37906265 | 31.69053078 | 28.01617241 | 37.80052567 | 39.71276474 | 39.3649826
2610.363281 | -0.142015874 | 57.1505022 | 0.000512708 |  | 36.37287521 | 31.68919182 | 28.02497292 | 37.80031204 | 39.74050903 | 39.36365891
2610.462891 | -0.141123964 | 58.02385044 | 0.000480429 |  | 36.37994766 | 31.6718235 | 28.00749588 | 37.77379608 | 39.72515869 | 39.35370255
2610.5625 | -0.141964778 | 64.28129673 | 0.00049504 |  | 36.40676117 | 31.69906235 | 27.97970581 | 37.74295044 | 39.73099136 | 39.3286972
2610.662109 | -0.141481636 | 59.66278172 | 0.000513147 |  | 36.38095856 | 31.70805168 | 28.00735092 | 37.7674408 | 39.73218155 | 39.34963608
2610.761719 | -0.141217072 | 62.31746006 | 0.000470429 |  | 36.38261795 | 31.70913315 | 28.00258636 | 37.73933411 | 39.70308685 | 39.34996796
2610.861328 | -0.141413508 | 54.80114079 | 0.000527183 |  | 36.39418411 | 31.70573807 | 28.01774788 | 37.73190308 | 39.72441483 | 39.34254074
2610.960938 | -0.141745633 | 57.94410419 | 0.000447082 |  | 36.41585922 | 31.69176292 | 27.98047066 | 37.67451477 | 39.73487091 | 39.32236481
2611.060547 | -0.141596886 | 56.33913136 | 0.000476498 |  | 36.37930679 | 31.68579102 | 28.00021935 | 37.65691757 | 39.73620987 | 39.33435059
2611.160156 | -0.14139307 | 57.81422901 | 0.000484617 |  | 36.42678833 | 31.70778465 | 27.9955864 | 37.66366959 | 39.69732666 | 39.3493309
2611.259766 | -0.141939798 | 58.39820957 | 0.000480458 |  | 36.41816711 | 31.69361496 | 27.98256493 | 37.69680786 | 39.7074852 | 39.32800293
2611.359375 | -0.141684318 | 53.1451273 | 0.00048556 |  | 36.41238785 | 31.69129181 | 27.99575424 | 37.6784668 | 39.71430588 | 39.31212997
2611.458984 | -0.141714975 | 52.1375742 | 0.000480852 |  | 36.4122467 | 31.70675278 | 28.01148987 | 37.67181015 | 39.70000458 | 39.30611801
2611.558594 | -0.141410102 | 59.75802326 | 0.000471475 |  | 36.41908646 | 31.69177246 | 28.00374794 | 37.67343521 | 39.71842575 | 39.32086945
2611.658203 | -0.141980675 | 55.74239063 | 0.000473139 |  | 36.41605377 | 31.68311501 | 27.97281647 | 37.63991928 | 39.71095276 | 39.32273865
2611.757813 | -0.141867128 | 49.98370457 | 0.000519658 |  | 36.43179321 | 31.69952011 | 28.00898552 | 37.64505005 | 39.70363617 | 39.31523514
2611.857422 | -0.141197202 | 57.95937061 | 0.000497059 |  | 36.43532181 | 31.65987206 | 27.99048042 | 37.61747742 | 39.70463943 | 39.31795502
2611.957031 | -0.1420471 | 50.40112782 | 0.000510063 |  | 36.39053345 | 31.67553711 | 28.01970482 | 37.61722946 | 39.66798019 | 39.31636047
2612.056641 | -0.142383766 | 50.87687778 | 0.000462728 |  | 36.42691422 | 31.66975021 | 28.02806854 | 37.59408569 | 39.68637466 | 39.31743622
2612.15625 | -0.141675802 | 52.96991062 | 0.000494512 |  | 36.44885254 | 31.70547485 | 28.02128983 | 37.55894852 | 39.68455887 | 39.30098343
2612.255859 | -0.14191936 | 55.88297367 | 0.00048473 |  | 36.45256042 | 31.69548798 | 28.01519012 | 37.55718231 | 39.68312073 | 39.31058502
2612.355469 | -0.141594616 | 55.06658649 | 0.000502023 |  | 36.41890335 | 31.67538071 | 28.03236771 | 37.55674362 | 39.68664169 | 39.30821991
2612.455078 | -0.142089112 | 58.59598637 | 0.000489464 |  | 36.4078598 | 31.70051193 | 28.01750374 | 37.55166626 | 39.66882706 | 39.29780197
2612.554688 | -0.141758691 | 51.27242756 | 0.000483544 |  | 36.42626572 | 31.69656754 | 28.00367165 | 37.54095078 | 39.69910049 | 39.30908203
2612.654297 | -0.142011332 | 55.14018345 | 0.000479856 |  | 36.44345474 | 31.65471458 | 28.0282402 | 37.52930069 | 39.66065216 | 39.31335449
2612.753906 | -0.141281226 | 52.85871601 | 0.00051299 |  | 36.38855362 | 31.68321228 | 28.0282135 | 37.51774979 | 39.66076279 | 39.31036758
2612.853516 | -0.141250569 | 51.29566669 | 0.000503095 |  | 36.41000748 | 31.68038559 | 28.04162025 | 37.52231979 | 39.68930054 | 39.291996
2612.953125 | -0.141758123 | 51.676404 | 0.000555001 |  | 36.40722656 | 31.66051483 | 28.03377533 | 37.4803009 | 39.68366623 | 39.28331375
2613.052734 | -0.141142131 | 49.80051517 | 0.000504477 |  | 36.4246521 | 31.67964172 | 28.01601601 | 37.48744202 | 39.68486786 | 39.28615952
2613.152344 | -0.141137589 | 52.27633762 | 0.000450308 |  | 36.44957352 | 31.69304085 | 28.01644516 | 37.48152924 | 39.68123245 | 39.2912941
2613.251953 | -0.141886999 | 52.66071796 | 0.000465973 |  | 36.42821884 | 31.697052 | 28.02119827 | 37.48183823 | 39.62405014 | 39.30285263
2613.351563 | -0.141910276 | 55.89117527 | 0.00048198 |  | 36.45763397 | 31.68433571 | 28.01263428 | 37.45599747 | 39.67867661 | 39.29016876
2613.451172 | -0.141930714 | 54.61020374 | 0.000466771 |  | 36.4407196 | 31.6636219 | 27.99096489 | 37.4405632 | 39.65509796 | 39.29575729
2613.550781 | -0.141174492 | 56.990098 | 0.000470843 |  | 36.45221329 | 31.68536568 | 28.01848984 | 37.40877533 | 39.65427017 | 39.29681778
2613.650391 | -0.141852935 | 56.86181736 | 0.000484671 |  | 36.46598053 | 31.7182827 | 28.01004791 | 37.38087845 | 39.69099426 | 39.31809616
2613.75 | -0.141947746 | 57.44306278 | 0.000487225 |  | 36.44351578 | 31.69963646 | 27.99500084 | 37.37147903 | 39.6537056 | 39.29149246
2613.849609 | -0.141740523 | 55.00096607 | 0.000445888 |  | 36.45261765 | 31.69069099 | 27.98036385 | 37.37715912 | 39.65628433 | 39.29067993
2613.949219 | -0.142098764 | 55.49015903 | 0.000475129 |  | 36.46688461 | 31.70085335 | 27.99217796 | 37.37864304 | 39.66870499 | 39.30590057
2614.048828 | -0.142389443 | 56.33685017 | 0.000471418 |  | 36.47030258 | 31.72315598 | 27.99585342 | 37.37180328 | 39.68690872 | 39.30360031
2614.148438 | -0.142019848 | 54.40559101 | 0.000469941 |  | 36.46992111 | 31.70352936 | 27.97971344 | 37.40014648 | 39.66858673 | 39.30533218
2614.248047 | -0.141857476 | 52.58324909 | 0.00047357 |  | 36.44851303 | 31.6885643 | 27.99208832 | 37.43122864 | 39.65734863 | 39.32757568
2614.347656 | -0.141477662 | 55.75788212 | 0.000466263 |  | 36.46841812 | 31.67955017 | 28.01335526 | 37.44317627 | 39.65094376 | 39.31952286
2614.447266 | -0.141779129 | 57.59116459 | 0.000488866 |  | 36.47359467 | 31.69658279 | 27.96616936 | 37.44779587 | 39.66295242 | 39.33177185
2614.546875 | -0.141948882 | 57.1012888 | 0.00051091 |  | 36.43592453 | 31.68928146 | 27.99660683 | 37.50323868 | 39.63986588 | 39.32303619
2614.646484 | -0.141589506 | 55.41337299 | 0.000487661 |  | 36.47482681 | 31.66361046 | 27.96610832 | 37.46755981 | 39.6592598 | 39.34399414
2614.746094 | -0.141941501 | 55.27256489 | 0.000467187 |  | 36.44848633 | 31.6958065 | 27.9754734 | 37.51821136 | 39.65336609 | 39.31456757
2614.845703 | -0.141787077 | 54.47873402 | 0.000505606 |  | 36.44703293 | 31.68251228 | 27.92653084 | 37.49932098 | 39.64262009 | 39.31584167
2614.945313 | -0.141412941 | 54.0651865 | 0.000444312 |  | 36.4346199 | 31.69053841 | 27.9776783 | 37.50629425 | 39.65879822 | 39.32305908
2615.044922 | -0.141805813 | 56.69070148 | 0.000502125 |  | 36.43941116 | 31.68136978 | 27.97173691 | 37.51598358 | 39.64054489 | 39.33913803
2615.144531 | -0.142237291 | 52.64795399 | 0.000450255 |  | 36.39619827 | 31.70041466 | 27.96047401 | 37.52758026 | 39.6137085 | 39.31811905
2615.244141 | -0.141615622 | 59.24102497 | 0.000493125 |  | 36.43260574 | 31.66104507 | 27.97509956 | 37.53423691 | 39.658535 | 39.31886673
2615.34375 | -0.141508888 | 54.05402088 | 0.000431236 |  | 36.46512604 | 31.69852829 | 27.92343903 | 37.50561142 | 39.65605545 | 39.33487701
2615.443359 | -0.142218555 | 50.49819279 | 0.000459462 |  | 36.4380455 | 31.6955204 | 27.92745018 | 37.48261261 | 39.64088058 | 39.32014847
2615.542969 | -0.142038584 | 51.94572544 | 0.000492862 |  | 36.40837479 | 31.70404625 | 27.90361404 | 37.49450684 | 39.61894989 | 39.35546112
2615.642578 | -0.14210217 | 53.89657688 | 0.000479745 |  | 36.42451477 | 31.67731476 | 27.92887306 | 37.49045181 | 39.63179779 | 39.33545303
2615.742188 | -0.142509235 | 52.92730045 | 0.000440695 |  | 36.39293289 | 31.67533112 | 27.90846634 | 37.44760513 | 39.60656357 | 39.35641479
2615.841797 | -0.141605402 | 60.04374409 | 0.000491863 |  | 36.42329788 | 31.69771385 | 27.92884445 | 37.43439484 | 39.62895966 | 39.34707642
2615.941406 | -0.141753581 | 58.9815073 | 0.000484362 |  | 36.43322754 | 31.69166946 | 27.94375229 | 37.4080925 | 39.63197708 | 39.33960342
2616.041016 | -0.142105576 | 54.23743916 | 0.000443611 |  | 36.34501266 | 31.69630241 | 27.95796967 | 37.44191742 | 39.63632965 | 39.3501091
2616.140625 | -0.141754149 | 55.90165806 | 0.000432794 |  | 36.41854858 | 31.69330978 | 27.96142006 | 37.43584061 | 39.61123276 | 39.36325073
2616.240234 | -0.141990326 | 53.17383671 | 0.000476825 |  | 36.36447525 | 31.70618248 | 27.96473312 | 37.47471237 | 39.63357162 | 39.3516922
2616.339844 | -0.14273349 | 53.22259617 | 0.00047035 |  | 36.39404678 | 31.67965317 | 27.9577713 | 37.45035172 | 39.61355972 | 39.36514282
2616.439453 | -0.14170873 | 51.49959278 | 0.000470135 |  | 36.37306595 | 31.69748497 | 27.96688461 | 37.4758873 | 39.63617325 | 39.36933517
2616.539063 | -0.141769478 | 54.6478014 | 0.00045902 |  | 36.36420441 | 31.70569038 | 27.96780396 | 37.45575714 | 39.64413452 | 39.3233223
2616.638672 | -0.142590989 | 49.61641026 | 0.000446084 |  | 36.35490417 | 31.71088409 | 27.97088432 | 37.51993942 | 39.6152916 | 39.34096527
2616.738281 | -0.141925037 | 52.13369846 | 0.000465615 |  | 36.37995911 | 31.7053833 | 27.98293114 | 37.55245209 | 39.6011467 | 39.37477112
2616.837891 | -0.141461198 | 54.06313419 | 0.000494457 |  | 36.38342285 | 31.72095299 | 27.97979546 | 37.57378006 | 39.59879303 | 39.35037994
2616.9375 | -0.141851799 | 58.6265192 | 0.000466256 |  | 36.36850357 | 31.69732475 | 27.98509407 | 37.58994293 | 39.59016037 | 39.34999847
2617.037109 | -0.141986352 | 60.23787022 | 0.000445292 |  | 36.32930756 | 31.70173073 | 27.95556259 | 37.5990448 | 39.59305573 | 39.37318039
2617.136719 | -0.14203461 | 56.59637165 | 0.000483202 |  | 36.3460083 | 31.71688461 | 27.98550415 | 37.62664032 | 39.58161926 | 39.36659622
2617.236328 | -0.141590074 | 63.00920963 | 0.000443365 |  | 36.32304382 | 31.71964455 | 27.98671341 | 37.65851212 | 39.60378647 | 39.3938179
2617.335938 | -0.14167864 | 60.11392307 | 0.000439853 |  | 36.34185028 | 31.71443939 | 27.97588921 | 37.69750977 | 39.58869553 | 39.33880997
2617.435547 | -0.141824548 | 53.62247181 | 0.000446054 |  | 36.3260994 | 31.72463417 | 27.96725082 | 37.70404053 | 39.62213516 | 39.36279678
2617.535156 | -0.142321883 | 60.52314091 | 0.000445065 |  | 36.3332901 | 31.70648575 | 27.97552299 | 37.70988846 | 39.62584686 | 39.35244751
2617.634766 | -0.142349134 | 64.36446476 | 0.000426146 |  | 36.32563782 | 31.69729614 | 27.97451401 | 37.67887497 | 39.60412598 | 39.32384109
2617.734375 | -0.142047667 | 54.70339298 | 0.000431156 |  | 36.33353806 | 31.70548058 | 27.9961586 | 37.6974144 | 39.5990181 | 39.33068085
2617.833984 | -0.141694537 | 58.72494602 | 0.00045252 |  | 36.32519531 | 31.71720314 | 27.96046638 | 37.67860794 | 39.58613968 | 39.35288239
2617.933594 | -0.142291225 | 60.07040119 | 0.000426697 |  | 36.32907486 | 31.73083878 | 27.96979523 | 37.69345093 | 39.61486053 | 39.37757111
2618.033203 | -0.141383419 | 58.21410847 | 0.000433693 |  | 36.32385635 | 31.71839333 | 28.00454903 | 37.7069397 | 39.62563705 | 39.34963608
2618.132813 | -0.141882457 | 56.54487705 | 0.000451859 |  | 36.30519104 | 31.74210167 | 27.93338394 | 37.68408585 | 39.61675644 | 39.37207413
2618.232422 | -0.142818651 | 58.34489155 | 0.000459668 |  | 36.30038452 | 31.70428085 | 27.94730377 | 37.697258 | 39.6006546 | 39.36066818
2618.332031 | -0.141922766 | 58.66456699 | 0.000460045 |  | 36.3269577 | 31.7137394 | 27.92729187 | 37.66941452 | 39.60277176 | 39.37118149
2618.431641 | -0.142414992 | 61.24451542 | 0.000437848 |  | 36.32526016 | 31.71017647 | 27.95080948 | 37.69271851 | 39.59775162 | 39.3447113
2618.53125 | -0.142269084 | 58.59529972 | 0.000476288 |  | 36.31075668 | 31.68760681 | 27.91332436 | 37.65771484 | 39.58837128 | 39.32617188
2618.630859 | -0.141876212 | 55.74125004 | 0.000484343 |  | 36.31859589 | 31.72453117 | 27.93607521 | 37.62831879 | 39.59971619 | 39.36376953
2618.730469 | -0.14234516 | 56.08074665 | 0.000438204 |  | 36.33383179 | 31.74148941 | 27.91152382 | 37.59832382 | 39.57465363 | 39.36607742
2618.830078 | -0.141707027 | 57.12179661 | 0.000434883 |  | 36.31019211 | 31.70393562 | 27.89630699 | 37.59049988 | 39.59843445 | 39.35365677
2618.929688 | -0.142868611 | 54.25202274 | 0.000486082 |  | 36.31254959 | 31.68773651 | 27.88993263 | 37.58813095 | 39.59002304 | 39.35066986
2619.029297 | -0.143116143 | 59.82500935 | 0.000435481 |  | 36.30103302 | 31.70099068 | 27.89869881 | 37.59050751 | 39.57998657 | 39.37470245
2619.128906 | -0.14205959 | 57.92382908 | 0.000443163 |  | 36.32421875 | 31.68032646 | 27.90619278 | 37.51876831 | 39.59979248 | 39.37709045
2619.228516 | -0.141487314 | 60.35247898 | 0.000452851 |  | 36.32751465 | 31.70713043 | 27.8449173 | 37.5531044 | 39.58466339 | 39.35063553
2619.328125 | -0.142323019 | 56.62143421 | 0.000439764 |  | 36.31771469 | 31.69369316 | 27.88989067 | 37.51229858 | 39.56694412 | 39.36552048
2619.427734 | -0.142238426 | 58.71765232 | 0.000452834 |  | 36.32395172 | 31.69766426 | 27.86798668 | 37.52310562 | 39.57858276 | 39.3456955
2619.527344 | -0.142453597 | 62.48356724 | 0.000438294 |  | 36.33507156 | 31.69330597 | 27.88718414 | 37.48044586 | 39.59426117 | 39.34917068
2619.626953 | -0.142202659 | 62.53369236 | 0.000433039 |  | 36.32514191 | 31.68069649 | 27.83812904 | 37.46681976 | 39.57872772 | 39.32313156
2619.726563 | -0.143030415 | 56.82330799 | 0.000439287 |  | 36.31531525 | 31.69261169 | 27.85225487 | 37.44859314 | 39.56902695 | 39.37555313
2619.826172 | -0.142390579 | 56.45305347 | 0.00047196 |  | 36.29156876 | 31.70756912 | 27.87689018 | 37.45959091 | 39.55712891 | 39.37935257
2619.925781 | -0.141831928 | 55.92170811 | 0.000461563 |  | 36.3122406 | 31.67261887 | 27.8708744 | 37.44124603 | 39.52682114 | 39.34507751
2620.025391 | -0.141600293 | 53.88974094 | 0.000464823 |  | 36.28807831 | 31.69418526 | 27.87293625 | 37.45087814 | 39.55117798 | 39.37290955
2620.125 | -0.141949449 | 51.38270664 | 0.000454474 |  | 36.32445908 | 31.70586967 | 27.83880806 | 37.44284439 | 39.55363464 | 39.37143707
2620.224609 | -0.141650821 | 51.2719698 | 0.000436302 |  | 36.31460953 | 31.69697571 | 27.84308052 | 37.41684341 | 39.58658981 | 39.33768463
2620.324219 | -0.14213964 | 54.18275547 | 0.00048069 |  | 36.32579803 | 31.72970009 | 27.82354736 | 37.43620682 | 39.58740234 | 39.34406281
2620.423828 | -0.142081731 | 51.81243229 | 0.000484911 |  | 36.29909515 | 31.68854713 | 27.80761909 | 37.42621994 | 39.58294296 | 39.37160873
2620.523438 | -0.141802974 | 54.73552036 | 0.000485053 |  | 36.29842377 | 31.71676064 | 27.79869652 | 37.44055557 | 39.57283401 | 39.35702515
2620.623047 | -0.141932417 | 51.70328999 | 0.000448396 |  | 36.32285309 | 31.69464874 | 27.80017471 | 37.43129349 | 39.57114792 | 39.3588295
2620.722656 | -0.141956262 | 50.48657322 | 0.000476023 |  | 36.32401657 | 31.73112297 | 27.78884125 | 37.43206787 | 39.57211685 | 39.40457916
2620.822266 | -0.142154401 | 57.26078129 | 0.000456941 |  | 36.3121109 | 31.68675995 | 27.79245949 | 37.42935562 | 39.55121994 | 39.3624115
2620.921875 | -0.142251484 | 54.76308918 | 0.000434685 |  | 36.3245697 | 31.69510651 | 27.77231598 | 37.45549774 | 39.55952072 | 39.38492203
2621.021484 | -0.14253819 | 54.23857975 | 0.00045335 |  | 36.30189133 | 31.68796539 | 27.75469017 | 37.4263649 | 39.554039 | 39.3742485
2621.121094 | -0.14273349 | 52.18724537 | 0.000454807 |  | 36.31814957 | 31.72863579 | 27.72727966 | 37.44694901 | 39.53643036 | 39.3839798
2621.220703 | -0.142031203 | 49.70891666 | 0.000464335 |  | 36.31879807 | 31.67022324 | 27.73093414 | 37.46325684 | 39.55564499 | 39.38254166
2621.320313 | -0.14259837 | 53.96379185 | 0.000439975 |  | 36.29911804 | 31.69376945 | 27.70333099 | 37.43582535 | 39.54782104 | 39.38709259
2621.419922 | -0.142400798 | 57.5303278 | 0.000511639 |  | 36.32234192 | 31.6886158 | 27.69833565 | 37.4692955 | 39.56081772 | 39.36043549
2621.519531 | -0.142582473 | 52.13848591 | 0.000431817 |  | 36.3416481 | 31.70063591 | 27.70303345 | 37.43659592 | 39.5436554 | 39.39289093
2621.619141 | -0.141867128 | 56.69206715 | 0.000419349 |  | 36.32762146 | 31.67916298 | 27.70866203 | 37.45692444 | 39.57445145 | 39.38204193
2621.71875 | -0.141824548 | 55.50838566 | 0.000449275 |  | 36.33523941 | 31.69813728 | 27.65263367 | 37.45245361 | 39.54800034 | 39.37931061
2621.818359 | -0.142007358 | 49.30175114 | 0.000451785 |  | 36.32927322 | 31.69533539 | 27.66670036 | 37.44481659 | 39.54011917 | 39.36379242
2621.917969 | -0.142156672 | 50.59525776 | 0.000442274 |  | 36.32366562 | 31.67197037 | 27.66322708 | 37.42436218 | 39.55922318 | 39.38043213
2622.017578 | -0.142206065 | 51.29361439 | 0.000460674 |  | 36.29756546 | 31.69143677 | 27.63896179 | 37.44865799 | 39.54813385 | 39.37324142
2622.117188 | -0.14199203 | 53.88700581 | 0.00042316 |  | 36.32450867 | 31.68553925 | 27.63351631 | 37.45057297 | 39.55485535 | 39.38815308
2622.216797 | -0.142271355 | 52.50759983 | 0.000478714 |  | 36.33297729 | 31.69278336 | 27.65674782 | 37.42313004 | 39.56618881 | 39.38532639
2622.316406 | -0.142354812 | 50.38905048 | 0.000439953 |  | 36.33716965 | 31.67820549 | 27.63016129 | 37.42546844 | 39.55150604 | 39.40251541
2622.416016 | -0.142186195 | 58.00061131 | 0.000455033 |  | 36.35398102 | 31.66168976 | 27.62735176 | 37.41415405 | 39.56435776 | 39.36990738
2622.515625 | -0.141979539 | 56.56652546 | 0.000454195 |  | 36.33670044 | 31.67972374 | 27.6119194 | 37.34491348 | 39.56654739 | 39.39598465
2622.615234 | -0.142068674 | 58.02248478 | 0.000449996 |  | 36.31805801 | 31.66950798 | 27.60218239 | 37.30170059 | 39.5849762 | 39.37373734
2622.714844 | -0.142848173 | 51.00037098 | 0.000434969 |  | 36.3318634 | 31.65238762 | 27.61044312 | 37.25365448 | 39.56970978 | 39.38364029
2622.814453 | -0.142500719 | 50.72011662 | 0.000441506 |  | 36.32611084 | 31.68668365 | 27.63373566 | 37.22689819 | 39.57527542 | 39.39162445
2622.914063 | -0.142229342 | 55.98299885 | 0.000435763 |  | 36.34401703 | 31.67092323 | 27.62676048 | 37.16821671 | 39.57066727 | 39.38142395
2623.013672 | -0.141415779 | 52.67780781 | 0.000449626 |  | 36.34497452 | 31.65985107 | 27.65005875 | 37.10434723 | 39.58443832 | 39.38251877
2623.113281 | -0.142306554 | 52.77737522 | 0.000415954 |  | 36.34205246 | 31.70680046 | 27.63512039 | 37.09387207 | 39.5671196 | 39.40237808
2623.212891 | -0.142847037 | 52.10225773 | 0.000468247 |  | 36.34993362 | 31.68983841 | 27.61813164 | 37.05245209 | 39.58658218 | 39.38678741
2623.3125 | -0.142893591 | 49.13952351 | 0.000453513 |  | 36.34215927 | 31.68273354 | 27.60846138 | 37.03940964 | 39.58351898 | 39.3984108
2623.412109 | -0.142000546 | 49.77135181 | 0.000445765 |  | 36.36083221 | 31.69011497 | 27.63371468 | 36.97541428 | 39.54657364 | 39.39554596
2623.511719 | -0.142257729 | 53.11527729 | 0.000430677 |  | 36.36090851 | 31.69441986 | 27.64319038 | 36.9336319 | 39.56951141 | 39.41709137
2623.611328 | -0.142293496 | 51.89719105 | 0.000456298 |  | 36.36267853 | 31.6778717 | 27.61968422 | 36.91795731 | 39.57065582 | 39.39660263
2623.710938 | -0.141998842 | 51.94549656 | 0.000421645 |  | 36.3603096 | 31.67063713 | 27.6286869 | 36.86727524 | 39.57610321 | 39.39732361
2623.810547 | -0.142491636 | 47.32264423 | 0.000431216 |  | 36.34436035 | 31.68750763 | 27.64809799 | 36.84287262 | 39.56634521 | 39.41633606
2623.910156 | -0.142518319 | 48.32154179 | 0.000480499 |  | 36.3443985 | 31.67696571 | 27.61070824 | 36.79662704 | 39.58776093 | 39.38639832
2624.009766 | -0.142281574 | 49.45349979 | 0.000483407 |  | 36.36485291 | 31.68380928 | 27.63341331 | 36.74914932 | 39.56658554 | 39.39877319
2624.109375 | -0.142196414 | 51.25419712 | 0.00044008 |  | 36.35920715 | 31.67817879 | 27.61666679 | 36.75749207 | 39.56862259 | 39.38441086
2624.208984 | -0.142089112 | 52.32805729 | 0.000432386 |  | 36.36562347 | 31.66086388 | 27.65317726 | 36.71557999 | 39.58459854 | 39.40320969
2624.308594 | -0.142362192 | 49.14817905 | 0.000464044 |  | 36.3773613 | 31.67901611 | 27.62226868 | 36.71780014 | 39.58498764 | 39.3704567
2624.408203 | -0.142464384 | 47.87632084 | 0.000456654 |  | 36.33369827 | 31.69765091 | 27.65996361 | 36.73745346 | 39.57923126 | 39.36940384
2624.507813 | -0.142548977 | 54.86357212 | 0.000437379 |  | 36.33832169 | 31.64637184 | 27.67444229 | 36.70275116 | 39.59150314 | 39.37804794
2624.607422 | -0.141704188 | 51.13275242 | 0.0004355 |  | 36.33021545 | 31.68310738 | 27.65535164 | 36.70803833 | 39.59249496 | 39.40294647
2624.707031 | -0.142736897 | 51.9008379 | 0.000434256 |  | 36.34374619 | 31.67408943 | 27.66955566 | 36.66485596 | 39.571064 | 39.34847641
2624.806641 | -0.14297421 | 54.5067606 | 0.000455166 |  | 36.34518433 | 31.70485878 | 27.67417145 | 36.68618774 | 39.57870865 | 39.4035759
2624.90625 | -0.142845902 | 46.80884266 | 0.000466169 |  | 36.34660339 | 31.66005135 | 27.68441772 | 36.64909363 | 39.56860352 | 39.36315536
2625.005859 | -0.141537274 | 51.12774372 | 0.000477285 |  | 36.34295273 | 31.68405151 | 27.67930031 | 36.64058304 | 39.55507278 | 39.38719177
2625.105469 | -0.142419533 | 55.08025837 | 0.000414728 |  | 36.34436798 | 31.65068245 | 27.70431519 | 36.62043381 | 39.56175995 | 39.36395645
2625.205078 | -0.142543299 | 53.65801716 | 0.000469414 |  | 36.33984756 | 31.68566704 | 27.73340988 | 36.62573624 | 39.53704453 | 39.38812256
2625.304688 | -0.14208457 | 53.11664677 | 0.000468325 |  | 36.32583237 | 31.67445564 | 27.76146698 | 36.59755707 | 39.58805084 | 39.35130692
2625.404297 | -0.142487661 | 47.87130833 | 0.000411325 |  | 36.33409882 | 31.66726875 | 27.72896576 | 36.57316208 | 39.5670166 | 39.3322525
2625.503906 | -0.142644924 | 53.55183887 | 0.000447446 |  | 36.28673172 | 31.66126633 | 27.73469353 | 36.5467453 | 39.53731537 | 39.34230042
2625.603516 | -0.142766419 | 50.52211475 | 0.000453472 |  | 36.31450653 | 31.67512131 | 27.75329781 | 36.53095245 | 39.54504013 | 39.36126709
2625.703125 | -0.141331187 | 51.89947224 | 0.000438929 |  | 36.30327606 | 31.66221619 | 27.79738235 | 36.53947449 | 39.54971695 | 39.35079193
2625.802734 | -0.142631866 | 50.467206 | 0.000478143 |  | 36.31142044 | 31.66749001 | 27.77348518 | 36.53651047 | 39.55196762 | 39.36194611
2625.902344 | -0.142681827 | 51.85048389 | 0.000457748 |  | 36.27430725 | 31.69211006 | 27.8139267 | 36.58244705 | 39.53513718 | 39.33641815
2626.001953 | -0.142589854 | 59.3870821 | 0.000440961 |  | 36.30381012 | 31.68201065 | 27.82394218 | 36.54791641 | 39.54362869 | 39.33610916
2626.101563 | -0.142534216 | 59.55705738 | 0.00045839 |  | 36.24924469 | 31.6876812 | 27.84436989 | 36.61039352 | 39.54153824 | 39.33105087
2626.201172 | -0.142658549 | 54.37232685 | 0.000431326 |  | 36.28650284 | 31.67727661 | 27.83799744 | 36.60163116 | 39.54677963 | 39.31319427
2626.300781 | -0.142150995 | 53.58715916 | 0.000459332 |  | 36.26874924 | 31.65696335 | 27.89713669 | 36.62895966 | 39.53694153 | 39.33886337
2626.400391 | -0.142003952 | 50.94933414 | 0.000433401 |  | 36.28525162 | 31.67712593 | 27.86382484 | 36.62706375 | 39.52451324 | 39.32289124
2626.5 | -0.142371276 | 53.34107685 | 0.000458314 |  | 36.26999664 | 31.67473984 | 27.90342712 | 36.62865067 | 39.54450989 | 39.33414078
2626.599609 | -0.14191936 | 53.81090641 | 0.000456472 |  | 36.2718544 | 31.69074631 | 27.9251194 | 36.66587448 | 39.50917435 | 39.32457733
2626.699219 | -0.142691478 | 55.61639118 | 0.000458225 |  | 36.26375961 | 31.69861412 | 27.93075562 | 36.66351318 | 39.51744843 | 39.31785202
2626.798828 | -0.141989191 | 60.62248325 | 0.000433728 |  | 36.26291656 | 31.67811584 | 27.931427 | 36.64161301 | 39.51809311 | 39.32481003
2626.898438 | -0.142399095 | 57.50093555 | 0.000446844 |  | 36.25866699 | 31.68141747 | 27.98103905 | 36.68983459 | 39.53656769 | 39.34219742
2626.998047 | -0.141872238 | 55.7221117 | 0.000440625 |  | 36.25841522 | 31.67952538 | 27.96460152 | 36.65219879 | 39.53067398 | 39.30752563
2627.097656 | -0.142147021 | 59.59510899 | 0.00049468 |  | 36.25912094 | 31.65855789 | 27.9616642 | 36.67208481 | 39.52837753 | 39.30937576
2627.197266 | -0.142404772 | 53.6163187 | 0.000448575 |  | 36.25362778 | 31.67602539 | 28.0087738 | 36.69535828 | 39.52347946 | 39.31450653
2627.296875 | -0.142296335 | 47.04352665 | 0.000425224 |  | 36.26472092 | 31.67230034 | 27.99503326 | 36.68294525 | 39.50417328 | 39.30878448
2627.396484 | -0.142496745 | 54.70362186 | 0.000459784 |  | 36.24148178 | 31.68738365 | 28.03512001 | 36.71620178 | 39.5410614 | 39.26845169
2627.496094 | -0.141873941 | 56.37923145 | 0.000456872 |  | 36.22786713 | 31.67188644 | 28.0234127 | 36.71979141 | 39.52418518 | 39.2940712
2627.595703 | -0.142379792 | 56.09487247 | 0.000448982 |  | 36.24882126 | 31.68428612 | 28.06418037 | 36.72609711 | 39.53590012 | 39.29249573
2627.695313 | -0.141945475 | 51.72288609 | 0.000435409 |  | 36.24925995 | 31.68251228 | 28.05610466 | 36.75339127 | 39.54983902 | 39.28121185
2627.794922 | -0.142228775 | 51.52739048 | 0.000489564 |  | 36.23696136 | 31.7041378 | 28.08002663 | 36.80636978 | 39.5234108 | 39.29233551
2627.894531 | -0.142098196 | 54.34498692 | 0.000447231 |  | 36.25738525 | 31.68688011 | 28.06728935 | 36.75947571 | 39.53886414 | 39.26266479
2627.994141 | -0.142548409 | 50.20996189 | 0.000440224 |  | 36.25352859 | 31.72422409 | 28.12400055 | 36.77326202 | 39.52099991 | 39.29336166
2628.09375 | -0.142366734 | 50.30611515 | 0.000453769 |  | 36.24608612 | 31.72764778 | 28.13343048 | 36.83301926 | 39.52938461 | 39.28360748
2628.193359 | -0.142180517 | 54.08181858 | 0.000478367 |  | 36.25955963 | 31.70828056 | 28.13764763 | 36.8544693 | 39.53436279 | 39.29349136
2628.292969 | -0.142560331 | 50.27489567 | 0.000475998 |  | 36.21789932 | 31.7031517 | 28.0986042 | 36.86441803 | 39.51990509 | 39.26678085
2628.392578 | -0.142518887 | 55.58973026 | 0.000444966 |  | 36.24009323 | 31.7352314 | 28.10325432 | 36.91115952 | 39.47011185 | 39.27666092
2628.492188 | -0.142937875 | 53.79974079 | 0.000454135 |  | 36.18698502 | 31.7487812 | 28.12656593 | 36.92123795 | 39.51881409 | 39.28686905
2628.591797 | -0.141936392 | 54.85810184 | 0.000475809 |  | 36.22204208 | 31.74614716 | 28.13238144 | 36.92367172 | 39.52654266 | 39.28025818
2628.691406 | -0.142296903 | 50.78141117 | 0.000438632 |  | 36.19088745 | 31.75489235 | 28.14789009 | 36.92710114 | 39.50027084 | 39.24642563
2628.791016 | -0.142296335 | 57.16007328 | 0.000448988 |  | 36.18766785 | 31.76557732 | 28.12382126 | 37.01260376 | 39.51115417 | 39.28031158
2628.890625 | -0.142694317 | 56.62941074 | 0.000458412 |  | 36.19028854 | 31.77201271 | 28.13884354 | 37.02566528 | 39.51504135 | 39.27549744
2628.990234 | -0.141953424 | 56.55011845 | 0.000415313 |  | 36.19003677 | 31.74227524 | 28.14085197 | 37.02881622 | 39.49584961 | 39.25086212
2629.089844 | -0.14216235 | 52.499856 | 0.000443218 |  | 36.17182159 | 31.76889992 | 28.15396881 | 37.07052231 | 39.51964951 | 39.28377914
2629.189453 | -0.142506964 | 49.26916981 | 0.000436484 |  | 36.17127609 | 31.7237339 | 28.11904526 | 37.08745575 | 39.51795197 | 39.24851608
2629.289063 | -0.14242294 | 57.03156376 | 0.000399215 |  | 36.16345215 | 31.74946785 | 28.17046165 | 37.12750244 | 39.52602386 | 39.24963379
2629.388672 | -0.142371844 | 53.83277607 | 0.00041079 |  | 36.16301727 | 31.75528717 | 28.13920021 | 37.16109848 | 39.49621582 | 39.26834106
2629.488281 | -0.142532512 | 53.30712605 | 0.000429473 |  | 36.1734581 | 31.76013756 | 28.12701225 | 37.17257309 | 39.52713013 | 39.25255203
2629.587891 | -0.142607453 | 46.55661488 | 0.000400267 |  | 36.15366745 | 31.75629044 | 28.16880798 | 37.15295029 | 39.51012802 | 39.22433853
2629.6875 | -0.142110118 | 50.04431248 | 0.000438327 |  | 36.13159561 | 31.76925278 | 28.15745926 | 37.19931793 | 39.51358795 | 39.18471527
2629.787109 | -0.142445649 | 52.3845644 | 0.00044872 |  | 36.11405182 | 31.77511597 | 28.13737106 | 37.22886658 | 39.48966599 | 39.246521
2629.886719 | -0.142207769 | 54.56349277 | 0.00042031 |  | 36.14807129 | 31.79905701 | 28.17211151 | 37.25024796 | 39.50769043 | 39.23836517
2629.986328 | -0.142141344 | 52.20114613 | 0.00045009 |  | 36.1424408 | 31.77413177 | 28.18696594 | 37.29759216 | 39.5125885 | 39.21408463
2630.085938 | -0.142590421 | 53.50239658 | 0.00042153 |  | 36.10064697 | 31.77848625 | 28.15168762 | 37.30791473 | 39.50883484 | 39.2074852
2630.185547 | -0.142776638 | 53.66599369 | 0.000392349 |  | 36.11491394 | 31.77551842 | 28.16909599 | 37.30863953 | 39.50267792 | 39.18367386
2630.285156 | -0.142145885 | 49.9053278 | 0.000436097 |  | 36.13494492 | 31.78107262 | 28.19817543 | 37.35375214 | 39.49297333 | 39.19724655
2630.384766 | -0.142643221 | 55.79980946 | 0.000415016 |  | 36.11776352 | 31.79450989 | 28.2013092 | 37.38083267 | 39.47779083 | 39.22671127
2630.484375 | -0.142433159 | 46.29686451 | 0.000389101 |  | 36.10731506 | 31.78589439 | 28.24855614 | 37.4089241 | 39.50448608 | 39.19133377
2630.583984 | -0.141672395 | 56.11264896 | 0.00041531 |  | 36.09360123 | 31.78917313 | 28.21762466 | 37.40895462 | 39.50803757 | 39.19168472
2630.683594 | -0.142091383 | 50.19834232 | 0.000429571 |  | 36.07777023 | 31.78433609 | 28.23986053 | 37.43040085 | 39.50879669 | 39.19986343
2630.783203 | -0.142730652 | 47.30601215 | 0.000441526 |  | 36.0765152 | 31.79974937 | 28.23706245 | 37.47610474 | 39.51094437 | 39.20244217
2630.882813 | -0.142785154 | 49.76884174 | 0.000432134 |  | 36.05292892 | 31.8076458 | 28.25223541 | 37.46273804 | 39.5068779 | 39.149189
2630.982422 | -0.142763013 | 53.50535679 | 0.000434503 |  | 36.06492233 | 31.80757904 | 28.26335526 | 37.51263809 | 39.50059891 | 39.16651154
2631.082031 | -0.142281574 | 51.51577091 | 0.000444626 |  | 36.08449554 | 31.82120895 | 28.28129768 | 37.55217743 | 39.47666168 | 39.14671326
2631.181641 | -0.142396256 | 47.3342638 | 0.000426043 |  | 36.08105087 | 31.82572365 | 28.28114891 | 37.54281616 | 39.50085449 | 39.12905502
2631.28125 | -0.14230258 | 51.68027973 | 0.000417945 |  | 36.0413475 | 31.81259537 | 28.31538963 | 37.60872269 | 39.47176361 | 39.11187744
2631.380859 | -0.142882805 | 48.07545948 | 0.000425103 |  | 36.05654144 | 31.82216644 | 28.29063797 | 37.60756302 | 39.47854233 | 39.11509323
2631.480469 | -0.142717026 | 57.96916676 | 0.000433185 |  | 36.0385437 | 31.80727005 | 28.35930634 | 37.66559601 | 39.52508545 | 39.0890007
2631.580078 | -0.142965126 | 55.6788187 | 0.000432251 |  | 36.03527451 | 31.79000092 | 28.35495186 | 37.63442612 | 39.48492432 | 39.10141754
2631.679688 | -0.142603479 | 49.25481129 | 0.000403022 |  | 36.04252243 | 31.83428383 | 28.37701225 | 37.68367767 | 39.48232651 | 39.07173157
2631.779297 | -0.142764148 | 53.48894978 | 0.000390658 |  | 36.03446198 | 31.80908012 | 28.38469887 | 37.68566895 | 39.50003052 | 39.08866119
2631.878906 | -0.142711349 | 53.63477802 | 0.000462982 |  | 36.01025391 | 31.80754852 | 28.37525368 | 37.71907806 | 39.48997116 | 39.09926987
2631.978516 | -0.142288954 | 54.2770853 | 0.000424606 |  | 36.04775238 | 31.82910538 | 28.4326725 | 37.73234177 | 39.46577835 | 39.10720444
2632.078125 | -0.142323586 | 54.3142252 | 0.00043058 |  | 36.01536179 | 31.84045219 | 28.43227005 | 37.74812698 | 39.47930145 | 39.07585144
2632.177734 | -0.142723839 | 51.04526234 | 0.000418088 |  | 35.98932648 | 31.82831001 | 28.43941498 | 37.82595444 | 39.45344925 | 39.09404755
2632.277344 | -0.142245239 | 50.96482944 | 0.000424169 |  | 35.98550797 | 31.85625076 | 28.46224594 | 37.79299545 | 39.45078659 | 39.12338638
2632.376953 | -0.142358218 | 53.93735981 | 0.000447953 |  | 35.98570633 | 31.86117363 | 28.466259 | 37.84788895 | 39.50370789 | 39.10470963
2632.476563 | -0.141942069 | 52.45838642 | 0.000449814 |  | 35.97617722 | 31.84966087 | 28.45491219 | 37.83596039 | 39.49911499 | 39.08181381
2632.576172 | -0.142553519 | 48.64873219 | 0.000429591 |  | 35.98854065 | 31.85577774 | 28.4955101 | 37.8061676 | 39.50764084 | 39.09132767
2632.675781 | -0.142189601 | 50.3220644 | 0.000437189 |  | 35.96419907 | 31.8565464 | 28.49466133 | 37.8079071 | 39.48538971 | 39.05735397
2632.775391 | -0.142739168 | 50.14570713 | 0.000453943 |  | 35.94675827 | 31.87667084 | 28.51069641 | 37.82904053 | 39.44783401 | 39.0651474
2632.875 | -0.142240129 | 51.30500889 | 0.000432506 |  | 35.94895554 | 31.88706017 | 28.51383018 | 37.84027863 | 39.49200439 | 39.09656143
2632.974609 | -0.142171434 | 51.9552927 | 0.000436484 |  | 35.95888138 | 31.86750031 | 28.52393532 | 37.84485245 | 39.48501587 | 39.06196594
2633.074219 | -0.142303148 | 48.06498051 | 0.00046634 |  | 35.95552826 | 31.85532188 | 28.51926041 | 37.81013489 | 39.46440887 | 39.07123566
2633.173828 | -0.143069589 | 52.23896885 | 0.000457661 |  | 35.95812607 | 31.88257599 | 28.50932693 | 37.8425293 | 39.46971893 | 39.06624222
2633.273438 | -0.142675582 | 56.59090519 | 0.000419545 |  | 35.93877029 | 31.85314941 | 28.56179237 | 37.80190659 | 39.46400833 | 39.07258224
2633.373047 | -0.142715891 | 51.9090395 | 0.000435223 |  | 35.93918991 | 31.87986755 | 28.5777874 | 37.83204269 | 39.48698807 | 39.05475998
2633.472656 | -0.141960236 | 49.86864185 | 0.000453668 |  | 35.90207291 | 31.86304474 | 28.56633186 | 37.82349396 | 39.45243073 | 39.04627609
2633.572266 | -0.142572822 | 51.13389301 | 0.000461247 |  | 35.92758942 | 31.84389305 | 28.54088783 | 37.81533813 | 39.47564697 | 39.05200577
2633.671875 | -0.143017358 | 57.47427845 | 0.000444471 |  | 35.88830566 | 31.84173775 | 28.56173706 | 37.83182144 | 39.47999573 | 39.0050087
2633.771484 | -0.142339483 | 56.81807041 | 0.000421166 |  | 35.89435959 | 31.83587646 | 28.5444088 | 37.8080864 | 39.47288895 | 39.01791763
2633.871094 | -0.142215717 | 53.34768391 | 0.000461656 |  | 35.89328384 | 31.85563278 | 28.59052467 | 37.80347824 | 39.51073074 | 39.03117752
2633.970703 | -0.142388876 | 58.16193104 | 0.000441406 |  | 35.87379074 | 31.84721756 | 28.55503273 | 37.78329086 | 39.46324921 | 39.02591324
2634.070313 | -0.142904378 | 53.98544025 | 0.000410644 |  | 35.87407303 | 31.83683586 | 28.59908485 | 37.83236694 | 39.48825073 | 39.01243591
2634.169922 | -0.142517184 | 58.57821369 | 0.000424549 |  | 35.86872482 | 31.82271004 | 28.58971786 | 37.84153366 | 39.45281982 | 39.02277374
2634.269531 | -0.142899837 | 58.68142796 | 0.000441011 |  | 35.8328743 | 31.87524796 | 28.57945824 | 37.87531281 | 39.46371841 | 39.01760101
2634.369141 | -0.142685801 | 54.02941227 | 0.00042126 |  | 35.83908081 | 31.83680153 | 28.60661507 | 37.86906433 | 39.48723221 | 39.03868484
2634.46875 | -0.142663091 | 59.71291065 | 0.000404187 |  | 35.84426117 | 31.84854698 | 28.58542824 | 37.872612 | 39.46525192 | 39.02884293
2634.568359 | -0.142599505 | 58.39820957 | 0.000392699 |  | 35.84448242 | 31.85755348 | 28.60431671 | 37.87854004 | 39.48944092 | 39.02953339
2634.667969 | -0.142236723 | 58.84570789 | 0.000382183 |  | 35.80870056 | 31.85381508 | 28.58086777 | 37.87527084 | 39.48466873 | 39.02086258
2634.767578 | -0.14263584 | 57.51939106 | 0.000406197 |  | 35.81783295 | 31.86817169 | 28.59824944 | 37.90382385 | 39.48443222 | 39.04062653
2634.867188 | -0.14218222 | 63.10194492 | 0.000417723 |  | 35.79343414 | 31.83180809 | 28.59010696 | 37.88204575 | 39.4809761 | 39.05821609
2634.966797 | -0.1420647 | 59.57482624 | 0.000413777 |  | 35.77718735 | 31.81046104 | 28.54611778 | 37.92264557 | 39.4785614 | 39.03149796
2635.066406 | -0.142208336 | 61.14471531 | 0.000448971 |  | 35.7934761 | 31.81513786 | 28.57568359 | 37.9297142 | 39.47671509 | 39.03407288
2635.166016 | -0.14195172 | 61.41426182 | 0.000430222 |  | 35.78180313 | 31.84687805 | 28.58613014 | 37.91594315 | 39.49609756 | 39.06087875
2635.265625 | -0.142497313 | 59.30687428 | 0.000477328 |  | 35.76866913 | 31.8271656 | 28.56451416 | 37.94385147 | 39.50871277 | 39.05059433
2635.365234 | -0.142993513 | 60.7929163 | 0.00043339 |  | 35.77087021 | 31.82272339 | 28.58539772 | 37.91952515 | 39.4656868 | 39.07410812
2635.464844 | -0.142827734 | 55.27347279 | 0.000418581 |  | 35.74361801 | 31.83160973 | 28.56334305 | 37.98167038 | 39.47908783 | 39.08590698
2635.564453 | -0.142905514 | 58.41826344 | 0.000433872 |  | 35.7614212 | 31.80990601 | 28.57323647 | 37.96469498 | 39.47299576 | 39.08411407
2635.664063 | -0.14251548 | 56.54920673 | 0.000445117 |  | 35.74755859 | 31.80766869 | 28.57888603 | 37.98567963 | 39.45976639 | 39.06621552
2635.763672 | -0.142740303 | 57.27422428 | 0.000463151 |  | 35.73129654 | 31.82328987 | 28.54497719 | 38.02909851 | 39.4749527 | 39.07801819
2635.863281 | -0.142412721 | 57.9081049 | 0.000436947 |  | 35.76036072 | 31.82259941 | 28.55058479 | 38.05020523 | 39.47796249 | 39.03924561
2635.962891 | -0.142881101 | 60.77902317 | 0.000425476 |  | 35.73457336 | 31.80136871 | 28.53689194 | 38.04634857 | 39.47955322 | 39.06772232
2636.0625 | -0.142282709 | 53.97837543 | 0.000466332 |  | 35.74687195 | 31.81300545 | 28.55034637 | 38.0480423 | 39.49475479 | 39.06625748
2636.162109 | -0.142552951 | 58.78236866 | 0.000414362 |  | 35.72475433 | 31.81297493 | 28.52050591 | 38.0344162 | 39.45582962 | 39.08983231
2636.261719 | -0.142285548 | 64.6451807 | 0.000405163 |  | 35.72841644 | 31.81308746 | 28.54959106 | 38.08693695 | 39.47313309 | 39.11756134
2636.361328 | -0.142859527 | 60.05559254 | 0.000444178 |  | 35.70757294 | 31.8161087 | 28.52468109 | 38.11234283 | 39.4575119 | 39.10310364
2636.460938 | -0.142833412 | 61.30716801 | 0.000428376 |  | 35.73957443 | 31.83692551 | 28.54365349 | 38.10855484 | 39.48373795 | 39.11647034
2636.560547 | -0.1427738 | 60.40170383 | 0.000461427 |  | 35.72234726 | 31.796175 | 28.5426445 | 38.07161331 | 39.47012711 | 39.09480286
2636.660156 | -0.142329264 | 61.1014185 | 0.000441548 |  | 35.72521973 | 31.82452583 | 28.57315254 | 38.08466339 | 39.47275925 | 39.11879349
2636.759766 | -0.142984997 | 60.57599735 | 0.000472631 |  | 35.73736572 | 31.81843185 | 28.53070068 | 38.10582352 | 39.4349556 | 39.11425781
2636.859375 | -0.143105924 | 59.05851841 | 0.000443257 |  | 35.75162125 | 31.83880234 | 28.55812454 | 38.08844757 | 39.48922348 | 39.10671616
2636.958984 | -0.142387173 | 60.10298252 | 0.000441912 |  | 35.73488998 | 31.82034302 | 28.56061935 | 38.10050201 | 39.48628998 | 39.09631348
2637.058594 | -0.142555222 | 60.56552219 | 0.000447683 |  | 35.72552872 | 31.82879639 | 28.54044151 | 38.07995605 | 39.4789772 | 39.14473724
2637.158203 | -0.142412721 | 61.74852085 | 0.000454123 |  | 35.72518539 | 31.80334091 | 28.54598236 | 38.13962936 | 39.49550247 | 39.10051346
2637.257813 | -0.142570551 | 64.31092167 | 0.000441052 |  | 35.72601318 | 31.82461548 | 28.56863976 | 38.1163826 | 39.46440125 | 39.10104752
2637.357422 | -0.142848173 | 58.79876804 | 0.000452315 |  | 35.71920395 | 31.81374359 | 28.58211899 | 38.09973145 | 39.44625473 | 39.10169983
2637.457031 | -0.14237525 | 59.04598713 | 0.00046556 |  | 35.70833588 | 31.81285286 | 28.5643959 | 38.0750885 | 39.45490265 | 39.11597443
2637.556641 | -0.142707942 | 53.18067265 | 0.000436685 |  | 35.75356293 | 31.82238388 | 28.58244133 | 38.0687027 | 39.45899582 | 39.09476089
2637.65625 | -0.142694884 | 53.70085239 | 0.000442811 |  | 35.74150467 | 31.8000412 | 28.5948391 | 38.07844543 | 39.461586 | 39.13354492
2637.755859 | -0.142386037 | 54.68448353 | 0.000441709 |  | 35.70564651 | 31.784729 | 28.5776577 | 38.08227158 | 39.43746185 | 39.11572266
2637.855469 | -0.142753929 | 59.98814869 | 0.000459677 |  | 35.71155548 | 31.78199768 | 28.57692719 | 38.05446243 | 39.44932556 | 39.11704254
2637.955078 | -0.142491068 | 49.17324162 | 0.000427696 |  | 35.70727921 | 31.80163574 | 28.57895851 | 38.03728485 | 39.45775223 | 39.0790596
2638.054688 | -0.142728381 | 52.60557652 | 0.000436804 |  | 35.76348114 | 31.79478264 | 28.57727051 | 38.0465889 | 39.44469833 | 39.10993958
2638.154297 | -0.142390579 | 58.62583256 | 0.000443336 |  | 35.73313904 | 31.78960228 | 28.59627342 | 38.0194931 | 39.46967697 | 39.09696198
2638.253906 | -0.143256941 | 54.90481281 | 0.000433619 |  | 35.69691086 | 31.80473709 | 28.57691765 | 38.03232956 | 39.45269394 | 39.10961533
2638.353516 | -0.142714187 | 53.45249653 | 0.000461057 |  | 35.73481369 | 31.79532242 | 28.57312393 | 38.04885483 | 39.46239853 | 39.11808777
2638.453125 | -0.142601208 | 51.62582111 | 0.000456998 |  | 35.72689819 | 31.78699684 | 28.57522392 | 38.04158783 | 39.4560585 | 39.09113312
2638.552734 | -0.143428397 | 53.72044849 | 0.000435663 |  | 35.71789169 | 31.82787323 | 28.60769272 | 38.04457855 | 39.4729538 | 39.1273613
2638.652344 | -0.142847037 | 57.20154285 | 0.000410273 |  | 35.76488113 | 31.80752182 | 28.58015823 | 38.05719376 | 39.48063278 | 39.10700607
2638.751953 | -0.142753361 | 59.12117481 | 0.000468251 |  | 35.75892258 | 31.78071594 | 28.57595825 | 38.05425644 | 39.46207809 | 39.0932312
2638.851563 | -0.142782883 | 50.88781452 | 0.000431719 |  | 35.75392532 | 31.8178215 | 28.58621788 | 38.02941895 | 39.46021652 | 39.12264633
2638.951172 | -0.1434301 | 56.45920658 | 0.000431054 |  | 35.76655197 | 31.80373001 | 28.58812332 | 38.08484268 | 39.45410919 | 39.11126709
2639.050781 | -0.143053125 | 54.95403004 | 0.000423774 |  | 35.76793289 | 31.81781578 | 28.57774162 | 38.05022049 | 39.49030304 | 39.10766602
2639.150391 | -0.14267104 | 62.60910892 | 0.00039887 |  | 35.7709465 | 31.78956413 | 28.58542824 | 38.04174042 | 39.48041534 | 39.10520935
2639.25 | -0.142611428 | 54.92896748 | 0.000437122 |  | 35.79650116 | 31.78421021 | 28.61176682 | 38.03484726 | 39.46839905 | 39.15964508
2639.349609 | -0.143015087 | 53.52973652 | 0.000441916 |  | 35.814991 | 31.77435493 | 28.58830452 | 38.02087784 | 39.44301224 | 39.10640717
2639.449219 | -0.143015654 | 55.91373158 | 0.000463762 |  | 35.832798 | 31.78173447 | 28.59556961 | 38.03492737 | 39.45526505 | 39.15842056
2639.548828 | -0.143787773 | 58.79990864 | 0.000426094 |  | 35.82821274 | 31.77070236 | 28.60674095 | 38.00712204 | 39.4362793 | 39.12270355
2639.648438 | -0.143638459 | 62.67244816 | 0.00043761 |  | 35.85623932 | 31.76690483 | 28.57694435 | 38.00718307 | 39.46043015 | 39.11329651
2639.748047 | -0.143242748 | 52.20182514 | 0.000457474 |  | 35.83705139 | 31.78795624 | 28.60333633 | 37.99323654 | 39.47330856 | 39.13402176
2639.847656 | -0.143225148 | 55.78271961 | 0.000454429 |  | 35.84774017 | 31.7687664 | 28.59049988 | 37.97117996 | 39.44695282 | 39.17009354
2639.947266 | -0.142826031 | 58.56750202 | 0.000435935 |  | 35.86830902 | 31.77798843 | 28.60873222 | 37.96570206 | 39.47452164 | 39.16391373
2640.046875 | -0.143002029 | 59.22689915 | 0.000466212 |  | 35.87470627 | 31.76533699 | 28.58551598 | 37.9441452 | 39.48806381 | 39.15977097
2640.146484 | -0.142511506 | 58.24851322 | 0.000426888 |  | 35.89492416 | 31.78900719 | 28.62154007 | 37.93444824 | 39.45459747 | 39.17049026
2640.246094 | -0.142639814 | 58.44947529 | 0.000432607 |  | 35.90853882 | 31.75713158 | 28.58748817 | 37.92791748 | 39.47714615 | 39.15945816
2640.345703 | -0.143385249 | 55.84697437 | 0.00037525 |  | 35.92956161 | 31.75873756 | 28.58520699 | 37.92748642 | 39.46318817 | 39.18117905
2640.445313 | -0.143428965 | 54.93739796 | 0.000360758 |  | 35.95894241 | 31.73666954 | 28.58727837 | 37.91444778 | 39.47890472 | 39.17964554
2640.544922 | -0.1427034 | 57.01994419 | 0.000456877 |  | 35.95089722 | 31.73795509 | 28.5478878 | 37.90503311 | 39.46024704 | 39.17206955
2640.644531 | -0.14263073 | 59.04576206 | 0.000428667 |  | 35.9380722 | 31.74241829 | 28.58620834 | 37.8760643 | 39.48550034 | 39.16944885
2640.744141 | -0.142787993 | 60.736413 | 0.00043144 |  | 35.94812393 | 31.76117134 | 28.56392097 | 37.88311386 | 39.47490311 | 39.17303085
2640.84375 | -0.142950933 | 59.56115437 | 0.000437861 |  | 35.97421646 | 31.7183342 | 28.55382538 | 37.87088776 | 39.47400665 | 39.2056427
2640.943359 | -0.143035525 | 61.87793827 | 0.000416383 |  | 35.9896431 | 31.75769806 | 28.54870987 | 37.85109711 | 39.46720123 | 39.19610596
2641.042969 | -0.142674446 | 57.72400379 | 0.000421433 |  | 35.98819733 | 31.74291992 | 28.56759453 | 37.84168625 | 39.454319 | 39.19886017
2641.142578 | -0.142978184 | 56.87412357 | 0.000436021 |  | 36.0104599 | 31.73165512 | 28.56535912 | 37.85802841 | 39.44591904 | 39.16925812
2641.242188 | -0.142727813 | 62.63530827 | 0.000470253 |  | 36.02534866 | 31.73700905 | 28.58029175 | 37.82418823 | 39.48021698 | 39.17419815
2641.341797 | -0.143366514 | 60.34928989 | 0.000436482 |  | 36.01957703 | 31.74095726 | 28.53345299 | 37.84251404 | 39.45874405 | 39.17334366
2641.441406 | -0.143396036 | 60.41240788 | 0.000440581 |  | 36.02023315 | 31.77050209 | 28.54185104 | 37.82828522 | 39.47797394 | 39.19034958
2641.541016 | -0.143386952 | 59.36224842 | 0.000450983 |  | 36.02512741 | 31.75997353 | 28.55037689 | 37.79703903 | 39.45585251 | 39.19360352
2641.640625 | -0.143664574 | 64.94092655 | 0.000453459 |  | 36.04339981 | 31.74086952 | 28.55381966 | 37.80073547 | 39.46447754 | 39.17661667
2641.740234 | -0.14329498 | 66.2278223 | 0.000478097 |  | 36.0785675 | 31.75032997 | 28.51707458 | 37.74121094 | 39.48221588 | 39.18002701
2641.839844 | -0.142223097 | 62.37579441 | 0.000439797 |  | 36.06884384 | 31.77436829 | 28.52383232 | 37.74662781 | 39.45301056 | 39.16261673
2641.939453 | -0.143023603 | 63.67408085 | 0.000458454 |  | 36.05751038 | 31.75009537 | 28.51677895 | 37.77627563 | 39.42900848 | 39.15034485
2642.039063 | -0.143039499 | 59.25196552 | 0.000467995 |  | 36.04030991 | 31.7353363 | 28.50180626 | 37.75423813 | 39.44346619 | 39.1908989
2642.138672 | -0.142714187 | 64.74543095 | 0.000430268 |  | 36.07218552 | 31.73674202 | 28.50494766 | 37.71753311 | 39.42541885 | 39.13293457
2642.238281 | -0.14363051 | 61.02213383 | 0.000453567 |  | 36.02665329 | 31.74624062 | 28.49565887 | 37.69669724 | 39.4681015 | 39.17159271
2642.337891 | -0.14290154 | 60.82732487 | 0.000432342 |  | 36.02581406 | 31.72028351 | 28.477005 | 37.72092056 | 39.44274521 | 39.16427994
2642.4375 | -0.142807864 | 62.39926243 | 0.000453714 |  | 36.04265594 | 31.75898552 | 28.4956665 | 37.703228 | 39.44348907 | 39.15667343
2642.537109 | -0.142710213 | 65.26926517 | 0.000412339 |  | 36.01263809 | 31.73099518 | 28.49784088 | 37.68530273 | 39.45235443 | 39.13518143
2642.636719 | -0.142499016 | 65.7420435 | 0.000455875 |  | 36.03531265 | 31.75123978 | 28.49480247 | 37.70838547 | 39.43431473 | 39.13566208
2642.736328 | -0.143644704 | 60.72409916 | 0.000440338 |  | 36.04292679 | 31.75316238 | 28.51736832 | 37.68392181 | 39.43688965 | 39.10030746
2642.835938 | -0.142363895 | 65.01178074 | 0.000440574 |  | 36.02648544 | 31.73713303 | 28.48444748 | 37.70529938 | 39.46589279 | 39.14739227
2642.935547 | -0.142937307 | 67.58990574 | 0.000428039 |  | 36.02762222 | 31.7335968 | 28.49986649 | 37.68938828 | 39.43270493 | 39.11129379
2643.035156 | -0.14335005 | 63.6221323 | 0.000403967 |  | 35.99473572 | 31.73328972 | 28.50403976 | 37.67293549 | 39.46529388 | 39.11562729
2643.134766 | -0.142962855 | 62.43981266 | 0.000430976 |  | 35.98633194 | 31.73898125 | 28.50651169 | 37.6491394 | 39.43127441 | 39.10754013
2643.234375 | -0.142880534 | 63.15822697 | 0.000417056 |  | 36.01488113 | 31.76809692 | 28.49263382 | 37.6378746 | 39.41757202 | 39.12376785
2643.333984 | -0.143033822 | 63.00101566 | 0.000426892 |  | 35.98602295 | 31.73467255 | 28.51945496 | 37.64182663 | 39.42200089 | 39.10485458
2643.433594 | -0.143012248 | 61.10598087 | 0.000445386 |  | 36.03439713 | 31.73963165 | 28.52112579 | 37.63466644 | 39.41841888 | 39.11181641
2643.533203 | -0.143510151 | 63.31863499 | 0.000402849 |  | 35.97779465 | 31.74765396 | 28.52601814 | 37.61646652 | 39.43631363 | 39.1062851
2643.632813 | -0.142934468 | 59.96627522 | 0.000416113 |  | 36.00884628 | 31.75724602 | 28.51607513 | 37.61623764 | 39.44729233 | 39.1015625
2643.732422 | -0.142850444 | 61.97499943 | 0.000432257 |  | 35.97812653 | 31.74849319 | 28.50107574 | 37.6198082 | 39.4527092 | 39.11274338
2643.832031 | -0.142485958 | 59.06284428 | 0.000454127 |  | 35.99734116 | 31.7571373 | 28.51939774 | 37.59003448 | 39.43745422 | 39.14366913
2643.931641 | -0.142069241 | 61.7129755 | 0.000414019 |  | 35.990242 | 31.76738548 | 28.50513077 | 37.5855751 | 39.46191788 | 39.13217163
2644.03125 | -0.142873721 | 63.71418095 | 0.00040326 |  | 35.98801041 | 31.7525692 | 28.51010132 | 37.55162048 | 39.4468689 | 39.13406372
2644.130859 | -0.143128633 | 61.66762638 | 0.000429319 |  | 35.98645782 | 31.7716217 | 28.51655006 | 37.54531097 | 39.44670105 | 39.1338768
2644.230469 | -0.143666278 | 63.20971775 | 0.000447941 |  | 36.01216888 | 31.77778435 | 28.52970695 | 37.49973679 | 39.43017197 | 39.12430573
2644.330078 | -0.143857036 | 60.84099674 | 0.000412484 |  | 36.00435638 | 31.78444481 | 28.52792168 | 37.51879501 | 39.4563942 | 39.18363953
2644.429688 | -0.142984429 | 58.75433826 | 0.000428689 |  | 35.99092865 | 31.76898193 | 28.54797554 | 37.47097778 | 39.42823792 | 39.14518738
2644.529297 | -0.143014519 | 60.6158762 | 0.000428772 |  | 35.99476624 | 31.76716423 | 28.52590752 | 37.48839188 | 39.43647385 | 39.13720322
2644.628906 | -0.143657194 | 60.59946537 | 0.000454476 |  | 35.97928238 | 31.77926636 | 28.55323792 | 37.45002365 | 39.4439621 | 39.11607742
2644.728516 | -0.143145098 | 59.35631657 | 0.000457387 |  | 36.00962067 | 31.77746391 | 28.55614662 | 37.456707 | 39.43406677 | 39.10023499
2644.828125 | -0.143539105 | 59.72863102 | 0.000417515 |  | 35.96691513 | 31.77661133 | 28.56736946 | 37.43593979 | 39.46268845 | 39.13521194
2644.927734 | -0.143268296 | 55.28783131 | 0.00043458 |  | 35.98223495 | 31.7474575 | 28.60541344 | 37.447155 | 39.43345642 | 39.10639191
2645.027344 | -0.142962855 | 55.04448414 | 0.000422301 |  | 36.00252533 | 31.78979111 | 28.59980392 | 37.46891403 | 39.47100067 | 39.11444855
2645.126953 | -0.143378436 | 59.09429646 | 0.000456391 |  | 36.01727295 | 31.77120209 | 28.61336899 | 37.46495819 | 39.44758987 | 39.11949539
2645.226563 | -0.142402501 | 56.49999332 | 0.000436809 |  | 36.04600525 | 31.77425194 | 28.65447426 | 37.44710922 | 39.4331131 | 39.09579468
2645.326172 | -0.143170078 | 58.53583241 | 0.000439749 |  | 36.00798416 | 31.77404022 | 28.64237595 | 37.44612885 | 39.45743942 | 39.09639359
2645.425781 | -0.143128633 | 54.54549122 | 0.000453543 |  | 36.01583099 | 31.78319168 | 28.63880157 | 37.46214676 | 39.4650383 | 39.13269043
2645.525391 | -0.142758471 | 50.85477543 | 0.000456238 |  | 36.03137589 | 31.79308319 | 28.69256783 | 37.44524384 | 39.45975494 | 39.11522293
2645.625 | -0.142883372 | 54.9986887 | 0.000457691 |  | 36.02634811 | 31.8034668 | 28.68107414 | 37.46067429 | 39.45302582 | 39.09578705
2645.724609 | -0.142665362 | 58.94505405 | 0.000431843 |  | 36.05215836 | 31.78914452 | 28.68313217 | 37.47662354 | 39.4475708 | 39.11495209
2645.824219 | -0.142945255 | 55.69567966 | 0.000475831 |  | 36.05008698 | 31.76736832 | 28.72993088 | 37.48114777 | 39.45074081 | 39.09436417
2645.923828 | -0.143064479 | 57.68344593 | 0.000425544 |  | 36.06612396 | 31.79733849 | 28.76842499 | 37.50476456 | 39.4629097 | 39.10879898
2646.023438 | -0.143855901 | 54.32083607 | 0.000408552 |  | 36.08608627 | 31.75494576 | 28.76108551 | 37.51450348 | 39.39967346 | 39.11399841
2646.123047 | -0.143302928 | 58.17856312 | 0.000430893 |  | 36.06676483 | 31.76940727 | 28.78812599 | 37.51470566 | 39.43628311 | 39.10837173
2646.222656 | -0.143371056 | 55.34638309 | 0.00044688 |  | 36.07773972 | 31.75458527 | 28.77855873 | 37.56421661 | 39.42692947 | 39.08989334
2646.322266 | -0.143210955 | 53.48394108 | 0.000408755 |  | 36.08404922 | 31.80334663 | 28.83380508 | 37.5724144 | 39.43553162 | 39.0761795
2646.421875 | -0.142954339 | 55.41701984 | 0.000440852 |  | 36.06108475 | 31.782547 | 28.84993744 | 37.57000732 | 39.44822311 | 39.08697891
2646.521484 | -0.142940713 | 52.31483936 | 0.000433361 |  | 36.11008072 | 31.74813652 | 28.84944534 | 37.57742691 | 39.44077301 | 39.07715225
2646.621094 | -0.14292652 | 53.59307957 | 0.000420282 |  | 36.09476852 | 31.73988914 | 28.89094353 | 37.58719254 | 39.46352005 | 39.07875824
2646.720703 | -0.142942417 | 54.43111515 | 0.000393656 |  | 36.06911087 | 31.7552433 | 28.92824745 | 37.60787201 | 39.43151855 | 39.09722137
2646.820313 | -0.143120685 | 54.46870518 | 0.000420606 |  | 36.07597733 | 31.76184273 | 28.9113884 | 37.64495468 | 39.44841766 | 39.03152084
2646.919922 | -0.142827167 | 55.34889317 | 0.000420962 |  | 36.07416153 | 31.75556183 | 28.95015144 | 37.65320969 | 39.4296875 | 39.08711243
2647.019531 | -0.143083215 | 58.94322681 | 0.000421133 |  | 36.08267212 | 31.76026344 | 28.99585342 | 37.6738739 | 39.45610809 | 39.04435349
2647.119141 | -0.143177459 | 54.12009907 | 0.000426652 |  | 36.07405853 | 31.7700367 | 29.00620651 | 37.67513657 | 39.44291306 | 39.04892349
2647.21875 | -0.142464952 | 57.45673466 | 0.000412499 |  | 36.08453751 | 31.76333046 | 29.06046677 | 37.71516418 | 39.43941116 | 39.03482819
2647.318359 | -0.142413288 | 59.545434 | 0.00041366 |  | 36.06114197 | 31.74073792 | 29.08431244 | 37.6998024 | 39.42884827 | 39.06201172
2647.417969 | -0.142517184 | 55.62299442 | 0.000380392 |  | 36.06267548 | 31.75041389 | 29.13274193 | 37.71340561 | 39.44655991 | 39.05093765
2647.517578 | -0.143103085 | 55.22539997 | 0.000406174 |  | 36.07104874 | 31.75342178 | 29.11257172 | 37.73398209 | 39.43709564 | 39.05649948
2647.617188 | -0.142874856 | 59.49781895 | 0.000409786 |  | 36.07092667 | 31.75577736 | 29.1696434 | 37.75685501 | 39.46837234 | 39.03795624
2647.716797 | -0.143056531 | 59.4137392 | 0.000417077 |  | 36.06863785 | 31.7454567 | 29.19287109 | 37.78903961 | 39.45841599 | 39.04940796
2647.816406 | -0.143821837 | 64.3394022 | 0.000434931 |  | 36.06412125 | 31.74587059 | 29.21310425 | 37.77012634 | 39.42649078 | 39.02943802
2647.916016 | -0.143214929 | 63.57109928 | 0.000428964 |  | 36.0583992 | 31.74115753 | 29.20729256 | 37.7934227 | 39.41196442 | 39.02861404
2648.015625 | -0.143831488 | 62.16890049 | 0.000422149 |  | 36.0494194 | 31.77315331 | 29.28162384 | 37.79158783 | 39.44393921 | 38.98734283
2648.115234 | -0.142102738 | 58.08605671 | 0.000447156 |  | 36.06827545 | 31.75048065 | 29.28891563 | 37.83906555 | 39.44417191 | 39.01586151
2648.214844 | -0.142778909 | 62.12287235 | 0.000434914 |  | 36.02819824 | 31.7634182 | 29.31289864 | 37.85326767 | 39.46257401 | 39.02476883
2648.314453 | -0.142865772 | 58.31162739 | 0.000446326 |  | 36.07160187 | 31.7592907 | 29.3295517 | 37.8781929 | 39.45016479 | 39.03371048
2648.414063 | -0.1429515 | 63.15161991 | 0.000424191 |  | 36.07250595 | 31.7636013 | 29.30665016 | 37.88877106 | 39.44202423 | 38.99705505
2648.513672 | -0.143023603 | 61.23107243 | 0.000433276 |  | 36.07992172 | 31.74623108 | 29.37920952 | 37.89740753 | 39.43753433 | 39.00165176
2648.613281 | -0.142656846 | 57.36832523 | 0.000425945 |  | 36.07067871 | 31.75427246 | 29.38503075 | 37.94561386 | 39.4161377 | 39.00546646
2648.712891 | -0.143515828 | 58.29977894 | 0.000397539 |  | 36.03534317 | 31.7369175 | 29.40241432 | 37.96431732 | 39.46655273 | 38.99787521
2648.8125 | -0.14309684 | 57.84499073 | 0.000418149 |  | 36.0255661 | 31.72492599 | 29.40033531 | 37.94743347 | 39.42105865 | 38.99573135
2648.912109 | -0.142558061 | 57.57612705 | 0.000429647 |  | 36.03751755 | 31.73643112 | 29.45597458 | 37.96957779 | 39.41930389 | 38.99448395
2649.011719 | -0.142384902 | 60.6787653 | 0.000433861 |  | 36.04811096 | 31.71316338 | 29.45613289 | 37.97632599 | 39.42915344 | 39.01104736
2649.111328 | -0.143215497 | 54.41470814 | 0.000429885 |  | 36.03792953 | 31.69944572 | 29.48343849 | 38.00120926 | 39.39180756 | 38.97531128
2649.210938 | -0.143292141 | 59.3601923 | 0.000423764 |  | 36.03457642 | 31.73064995 | 29.49620247 | 37.98136902 | 39.42240906 | 38.98886108
2649.310547 | -0.143467571 | 62.25958347 | 0.000414113 |  | 36.06586456 | 31.73048973 | 29.5221138 | 38.00268555 | 39.36665344 | 38.98254776
2649.410156 | -0.142786857 | 62.41338444 | 0.000403056 |  | 36.04623032 | 31.72325325 | 29.54144669 | 38.04302979 | 39.41874313 | 38.96059036
2649.509766 | -0.14291403 | 56.77842426 | 0.000420455 |  | 36.03742981 | 31.74826241 | 29.5580883 | 38.03600311 | 39.40994263 | 39.00072098
2649.609375 | -0.142979319 | 62.26687717 | 0.000455843 |  | 36.05455399 | 31.74523926 | 29.57382965 | 38.03372192 | 39.39428329 | 38.96754456
2649.708984 | -0.142765284 | 58.61968327 | 0.000448661 |  | 36.02869034 | 31.73768044 | 29.59404945 | 38.03080368 | 39.40728378 | 38.96712494
2649.808594 | -0.143259212 | 61.7284708 | 0.000447645 |  | 36.05710983 | 31.75414658 | 29.61545753 | 38.04150772 | 39.3905983 | 38.94929123
2649.908203 | -0.142662524 | 58.45585728 | 0.000429218 |  | 36.0285759 | 31.75608826 | 29.62199402 | 38.05545044 | 39.41768265 | 38.97647095
2650.007813 | -0.143059938 | 53.66872501 | 0.000426389 |  | 36.05971527 | 31.76457596 | 29.67309761 | 38.06829071 | 39.40324783 | 38.96465683
2650.107422 | -0.143006571 | 56.61437321 | 0.000446409 |  | 36.04989243 | 31.74235725 | 29.64720345 | 38.0473938 | 39.40874481 | 38.97330093
2650.207031 | -0.14287883 | 57.53283405 | 0.000450902 |  | 36.07261658 | 31.74819565 | 29.69428062 | 38.06233978 | 39.40970612 | 38.93237686
2650.306641 | -0.142523996 | 63.30450535 | 0.000422451 |  | 36.02766418 | 31.72974396 | 29.68771553 | 38.07943726 | 39.38179016 | 38.91934586
2650.40625 | -0.143301792 | 57.81605625 | 0.000411475 |  | 36.07028961 | 31.72292137 | 29.73415947 | 38.0835762 | 39.39878464 | 38.93770218
2650.505859 | -0.143150207 | 59.20343113 | 0.000417276 |  | 36.05231857 | 31.73207283 | 29.70178223 | 38.09241486 | 39.38702774 | 38.94712448
2650.605469 | -0.143044041 | 59.79698277 | 0.000454113 |  | 36.06664658 | 31.76394272 | 29.74086952 | 38.09336853 | 39.39793396 | 38.95591736
2650.705078 | -0.142826599 | 55.0809412 | 0.000441749 |  | 36.07798767 | 31.74855614 | 29.71043587 | 38.14120483 | 39.38616943 | 38.95320511
2650.804688 | -0.143132608 | 57.84134388 | 0.000403257 |  | 36.07095337 | 31.78304863 | 29.74702835 | 38.1463356 | 39.40009308 | 38.95642853
2650.904297 | -0.143284193 | 58.80993748 | 0.000398375 |  | 36.08590698 | 31.78290176 | 29.75045586 | 38.14521408 | 39.36156464 | 38.89641953
2651.003906 | -0.143392062 | 64.11747837 | 0.00044207 |  | 36.03963089 | 31.7525425 | 29.76571465 | 38.1503067 | 39.3817749 | 38.92887115
2651.103516 | -0.143530589 | 63.73879337 | 0.000398774 |  | 36.07731628 | 31.76074791 | 29.75239944 | 38.18427658 | 39.36719131 | 38.91187668
2651.203125 | -0.143048583 | 64.67730808 | 0.000434606 |  | 36.073452 | 31.77017212 | 29.75419044 | 38.20687866 | 39.36771774 | 38.90365219
2651.302734 | -0.143063912 | 64.92884922 | 0.000436814 |  | 36.04405212 | 31.75984192 | 29.7583065 | 38.22106934 | 39.3950386 | 38.90483856
2651.402344 | -0.14293163 | 64.19813633 | 0.000431826 |  | 36.09117889 | 31.76737976 | 29.75825691 | 38.23100281 | 39.36359406 | 38.91643524
2651.501953 | -0.142560331 | 60.9535532 | 0.000445292 |  | 36.08437729 | 31.76168442 | 29.78539658 | 38.22384644 | 39.37047577 | 38.90241623
2651.601563 | -0.142651737 | 65.14963627 | 0.000408264 |  | 36.06001282 | 31.75814629 | 29.78234673 | 38.2671814 | 39.39219666 | 38.89313126
2651.701172 | -0.14335743 | 60.59195042 | 0.000373673 |  | 36.07171249 | 31.74559593 | 29.77637863 | 38.25389481 | 39.38346863 | 38.88900757
2651.800781 | -0.142579067 | 58.02749729 | 0.000412621 |  | 36.10186005 | 31.74805641 | 29.79116058 | 38.26895523 | 39.4015007 | 38.88567352
2651.900391 | -0.143457919 | 56.79984379 | 0.000411149 |  | 36.10958099 | 31.74180222 | 29.79664612 | 38.3017807 | 39.38650131 | 38.91133118
2652 | -0.14255068 | 62.98483372 | 0.000396224 |  | 36.11154938 | 31.76080322 | 29.7725029 | 38.27158737 | 39.40063095 | 38.91027832
2652.099609 | -0.143347211 | 55.29056644 | 0.000434798 |  | 36.11316299 | 31.73682213 | 29.79512787 | 38.30633545 | 39.38433456 | 38.92271423
2652.199219 | -0.14329725 | 59.53108692 | 0.000422826 |  | 36.09160233 | 31.73106003 | 29.78738594 | 38.30123138 | 39.37970352 | 38.88362122
2652.298828 | -0.142823192 | 58.08172703 | 0.00041295 |  | 36.11186981 | 31.73381615 | 29.8038044 | 38.32442474 | 39.38706207 | 38.91409302
2652.398438 | -0.142986132 | 58.82451725 | 0.00042408 |  | 36.14285278 | 31.71252632 | 29.78766823 | 38.31384659 | 39.36444473 | 38.86660385
2652.498047 | -0.142488229 | 54.88043308 | 0.000426202 |  | 36.11432266 | 31.74408531 | 29.79397774 | 38.33141708 | 39.36830139 | 38.90207291
2652.597656 | -0.143289302 | 51.78577518 | 0.000394153 |  | 36.13315964 | 31.68878365 | 29.76195908 | 38.33430099 | 39.37142563 | 38.87000656
2652.697266 | -0.142811838 | 51.63265705 | 0.000410291 |  | 36.14367676 | 31.71947098 | 29.76624489 | 38.30284882 | 39.37407684 | 38.89609528
2652.796875 | -0.142722703 | 53.80817127 | 0.000412334 |  | 36.15978241 | 31.69446754 | 29.7671032 | 38.34962845 | 39.35142899 | 38.88710022
2652.896484 | -0.143163833 | 54.05949116 | 0.00042379 |  | 36.18183899 | 31.68560982 | 29.78550911 | 38.33327103 | 39.3671608 | 38.89481354
2652.996094 | -0.142896998 | 58.42760181 | 0.000454566 |  | 36.15149307 | 31.67359734 | 29.76362991 | 38.35786819 | 39.36241913 | 38.88619232
2653.095703 | -0.142449623 | 53.05193806 | 0.000438063 |  | 36.15428543 | 31.69777298 | 29.74500465 | 38.36314774 | 39.36464691 | 38.86994171
2653.195313 | -0.142928791 | 56.66882801 | 0.000406749 |  | 36.13372421 | 31.66550827 | 29.72264481 | 38.34869766 | 39.41127777 | 38.85308075
2653.294922 | -0.142858392 | 54.29987431 | 0.000431346 |  | 36.17762756 | 31.68421745 | 29.75051117 | 38.35135651 | 39.38214874 | 38.86891937
2653.394531 | -0.141961372 | 54.58400059 | 0.00039885 |  | 36.14684677 | 31.68397522 | 29.74321938 | 38.34115982 | 39.35945892 | 38.89537048
2653.494141 | -0.142795941 | 55.76677036 | 0.000416408 |  | 36.16209412 | 31.67671585 | 29.72168159 | 38.35777664 | 39.39492416 | 38.87376404
2653.59375 | -0.142826599 | 58.8509531 | 0.000423939 |  | 36.17743301 | 31.66691971 | 29.71461296 | 38.35996628 | 39.34983063 | 38.88365555
2653.693359 | -0.142990674 | 55.72028828 | 0.000413391 |  | 36.17825317 | 31.645504 | 29.67565536 | 38.33966827 | 39.34981537 | 38.86116791
2653.792969 | -0.143163265 | 55.14929295 | 0.000440002 |  | 36.19217682 | 31.64677048 | 29.69054985 | 38.3745575 | 39.35868073 | 38.8727951
2653.892578 | -0.14276869 | 51.57820225 | 0.000431731 |  | 36.17921829 | 31.64182854 | 29.66916656 | 38.36703491 | 39.36194611 | 38.84653473
2653.992188 | -0.143057099 | 56.25664997 | 0.000451714 |  | 36.18286514 | 31.59455109 | 29.66161346 | 38.39473724 | 39.36742783 | 38.86952209
2654.091797 | -0.142426914 | 57.22455311 | 0.000437092 |  | 36.16954422 | 31.59883499 | 29.64873314 | 38.35612106 | 39.34103394 | 38.80878067
2654.191406 | -0.143535131 | 56.87981892 | 0.000453107 |  | 36.15764618 | 31.60705948 | 29.67032433 | 38.35609055 | 39.35258102 | 38.83099747
2654.291016 | -0.143430668 | 52.91499805 | 0.000419249 |  | 36.17739105 | 31.61040878 | 29.64221954 | 38.38834763 | 39.3353653 | 38.80783463
2654.390625 | -0.142998055 | 56.89599323 | 0.000426866 |  | 36.17296982 | 31.60876656 | 29.64351273 | 38.35227585 | 39.34671402 | 38.85394287
2654.490234 | -0.142950933 | 56.68409443 | 0.000428363 |  | 36.16921997 | 31.61973 | 29.6601696 | 38.37846375 | 39.36271667 | 38.8180809
2654.589844 | -0.142887914 | 49.40496922 | 0.000443805 |  | 36.17046738 | 31.61813164 | 29.65594292 | 38.38115311 | 39.37627029 | 38.82637405
2654.689453 | -0.143101382 | 51.88101673 | 0.000424653 |  | 36.19141388 | 31.60339546 | 29.68748665 | 38.37513733 | 39.33999252 | 38.85461044
2654.789063 | -0.143343237 | 48.05199528 | 0.000447801 |  | 36.1909256 | 31.60896683 | 29.67049217 | 38.38578033 | 39.31911469 | 38.83362198
2654.888672 | -0.142283277 | 53.39872456 | 0.000433254 |  | 36.21357346 | 31.59998894 | 29.70179558 | 38.35321426 | 39.3776741 | 38.83992004
2654.988281 | -0.143172349 | 50.25576115 | 0.00044321 |  | 36.21147919 | 31.57051277 | 29.66585922 | 38.3752327 | 39.37363815 | 38.8456955
2655.087891 | -0.142806728 | 50.56107807 | 0.000438106 |  | 36.20228195 | 31.58513832 | 29.70848846 | 38.40019226 | 39.37453461 | 38.83841324
2655.1875 | -0.142371276 | 54.90937138 | 0.000383671 |  | 36.20481873 | 31.57056618 | 29.66662979 | 38.41725159 | 39.33882141 | 38.8424263
2655.287109 | -0.143106492 | 55.22744846 | 0.000385421 |  | 36.21999741 | 31.56976509 | 29.70807266 | 38.43011856 | 39.37454605 | 38.83691788
2655.386719 | -0.143480629 | 46.70106983 | 0.000429611 |  | 36.2377243 | 31.58309174 | 29.71056747 | 38.41117859 | 39.34391403 | 38.84207916
2655.486328 | -0.142956042 | 51.10313511 | 0.000432746 |  | 36.24409103 | 31.56436539 | 29.71741104 | 38.43586349 | 39.37303162 | 38.82279968
2655.585938 | -0.14296172 | 54.15541172 | 0.00042824 |  | 36.21979141 | 31.53837013 | 29.73238373 | 38.42858505 | 39.3428688 | 38.8472023
2655.685547 | -0.142463249 | 54.44751835 | 0.000452626 |  | 36.23235703 | 31.54963875 | 29.72379494 | 38.45998001 | 39.33216858 | 38.84100723
2655.785156 | -0.143287599 | 54.73597813 | 0.000458351 |  | 36.24671555 | 31.54793358 | 29.7426548 | 38.4704628 | 39.35948944 | 38.83457184
2655.884766 | -0.142742006 | 49.96570683 | 0.000452538 |  | 36.24226761 | 31.55424881 | 29.77915573 | 38.49602509 | 39.37377548 | 38.82733154
2655.984375 | -0.142051074 | 51.36311054 | 0.000432813 |  | 36.27941132 | 31.52872086 | 29.74000359 | 38.45768356 | 39.33538437 | 38.81775665
2656.083984 | -0.142492203 | 52.80631351 | 0.000449506 |  | 36.27429962 | 31.56722069 | 29.74910164 | 38.47156143 | 39.33597946 | 38.84118652
2656.183594 | -0.142435998 | 59.97037983 | 0.000458273 |  | 36.26491547 | 31.5326004 | 29.77028465 | 38.50766754 | 39.39259338 | 38.78001785
2656.283203 | -0.142540461 | 56.54009342 | 0.000426826 |  | 36.25806808 | 31.55042458 | 29.76988792 | 38.51679611 | 39.3491745 | 38.83697128
2656.382813 | -0.143278515 | 60.91914463 | 0.000433998 |  | 36.19348526 | 31.55164337 | 29.8097477 | 38.49720001 | 39.37665939 | 38.84576797
2656.482422 | -0.143187678 | 56.31565952 | 0.000427601 |  | 36.24816132 | 31.55005074 | 29.82317352 | 38.53710556 | 39.33934784 | 38.84258652
2656.582031 | -0.142310528 | 57.16668034 | 0.000433547 |  | 36.28320313 | 31.51638985 | 29.82599449 | 38.49931335 | 39.33823395 | 38.82656479
2656.681641 | -0.143042338 | 53.64275074 | 0.000435477 |  | 36.21823883 | 31.50559235 | 29.8137188 | 38.53372192 | 39.35520172 | 38.80052185
2656.78125 | -0.142845334 | 55.59269428 | 0.000460143 |  | 36.24059296 | 31.52946091 | 29.79904366 | 38.52084351 | 39.32973099 | 38.84024048
2656.880859 | -0.143124659 | 53.96060276 | 0.000435438 |  | 36.23767853 | 31.52845001 | 29.84979439 | 38.52047729 | 39.32878494 | 38.86201477
2656.980469 | -0.143322798 | 58.59621143 | 0.000461851 |  | 36.23501968 | 31.51051712 | 29.872118 | 38.53456497 | 39.33525085 | 38.85409927
2657.080078 | -0.142766987 | 55.06818104 | 0.00041156 |  | 36.24817657 | 31.50527 | 29.84183311 | 38.55818939 | 39.34552765 | 38.82708359
2657.179688 | -0.143052557 | 55.28144932 | 0.000455603 |  | 36.23593903 | 31.52553749 | 29.88670921 | 38.56098557 | 39.33943558 | 38.84857559
2657.279297 | -0.142808431 | 60.30941868 | 0.000441259 |  | 36.21947098 | 31.52674484 | 29.8773613 | 38.55567551 | 39.34399414 | 38.87927628
2657.378906 | -0.143270567 | 52.22985172 | 0.000432875 |  | 36.24710464 | 31.52574158 | 29.91423988 | 38.55789566 | 39.3563385 | 38.81973648
2657.478516 | -0.142845902 | 50.94614506 | 0.0004554 |  | 36.26483917 | 31.52859497 | 29.88694954 | 38.55099487 | 39.35445404 | 38.84360123
2657.578125 | -0.142719865 | 48.63187122 | 0.000455769 |  | 36.25828934 | 31.53768539 | 29.9287796 | 38.5784874 | 39.34129715 | 38.8360939
2657.677734 | -0.142450191 | 54.98046207 | 0.000422225 |  | 36.23827744 | 31.54768562 | 29.91176414 | 38.56214523 | 39.34926987 | 38.82929611
2657.777344 | -0.143363108 | 60.79633427 | 0.000477901 |  | 36.26647186 | 31.52389145 | 29.93237305 | 38.59991074 | 39.33556366 | 38.82028198
2657.876953 | -0.142569983 | 51.38544178 | 0.000439821 |  | 36.2413826 | 31.52218628 | 29.91934967 | 38.56873322 | 39.36562729 | 38.81254196
2657.976563 | -0.143527751 | 50.29768467 | 0.000429053 |  | 36.24356842 | 31.54878998 | 29.91735268 | 38.58555603 | 39.36211395 | 38.79792786
2658.076172 | -0.143202439 | 55.88821507 | 0.00044742 |  | 36.27346039 | 31.51374817 | 29.94707489 | 38.59712219 | 39.33218765 | 38.82229614
2658.175781 | -0.143422152 | 55.89846897 | 0.000468617 |  | 36.26740265 | 31.52640533 | 29.95926094 | 38.5811882 | 39.35693741 | 38.79800034
2658.275391 | -0.142383198 | 61.64689732 | 0.000441555 |  | 36.26425934 | 31.55743217 | 29.96042442 | 38.61765289 | 39.35096741 | 38.79607391
2658.375 | -0.143356295 | 54.42632771 | 0.000411784 |  | 36.23583221 | 31.55758858 | 29.96776009 | 38.64080811 | 39.35832596 | 38.80622482
2658.474609 | -0.143876907 | 55.14223194 | 0.000417955 |  | 36.259655 | 31.55818176 | 29.95436668 | 38.6243248 | 39.36977768 | 38.77548981
2658.574219 | -0.142710213 | 55.2980814 | 0.000451278 |  | 36.27812958 | 31.53867531 | 29.99201965 | 38.6318512 | 39.34801102 | 38.76231003
2658.673828 | -0.142534216 | 62.79229832 | 0.000446509 |  | 36.25882721 | 31.53826714 | 29.96220016 | 38.6541748 | 39.34372711 | 38.75947189
2658.773438 | -0.142619944 | 61.10347843 | 0.000421403 |  | 36.27013016 | 31.56051064 | 30.00540924 | 38.62260056 | 39.33625031 | 38.75078964
2658.873047 | -0.143469274 | 59.03232288 | 0.000443675 |  | 36.26974106 | 31.53014374 | 29.98372269 | 38.65100098 | 39.33370972 | 38.75308228
2658.972656 | -0.142732923 | 58.38750172 | 0.000420783 |  | 36.28907394 | 31.52636909 | 29.98836517 | 38.65039444 | 39.34883881 | 38.78132629
2659.072266 | -0.142116931 | 58.44492054 | 0.000451726 |  | 36.28349304 | 31.53479385 | 29.99647522 | 38.66244125 | 39.33470535 | 38.7712822
2659.171875 | -0.143143962 | 59.72544193 | 0.000431838 |  | 36.26396942 | 31.5376358 | 29.98812294 | 38.68289566 | 39.35742569 | 38.76107407
2659.271484 | -0.142626756 | 58.32211018 | 0.000430935 |  | 36.27481842 | 31.54071045 | 30.04138947 | 38.67247772 | 39.35590363 | 38.75382614
2659.371094 | -0.14262335 | 60.04419804 | 0.000401191 |  | 36.27778625 | 31.53309631 | 30.00348854 | 38.70412827 | 39.34878922 | 38.76851654
2659.470703 | -0.143011112 | 57.99969959 | 0.000431554 |  | 36.2478714 | 31.57988739 | 30.0550518 | 38.68454361 | 39.3286705 | 38.75345993
2659.570313 | -0.142112389 | 57.65427876 | 0.000451225 |  | 36.27457809 | 31.55754471 | 30.02638245 | 38.67938995 | 39.34381104 | 38.76259232
2659.669922 | -0.143428965 | 62.97914219 | 0.00044957 |  | 36.26810455 | 31.55294609 | 30.04023552 | 38.68886566 | 39.3537674 | 38.79943848
2659.769531 | -0.143135446 | 59.4221735 | 0.000433737 |  | 36.26161194 | 31.57109833 | 30.01412392 | 38.67696381 | 39.366745 | 38.78124237
2659.869141 | -0.14263584 | 62.50156498 | 0.000419123 |  | 36.26172256 | 31.5437355 | 30.09282875 | 38.70423889 | 39.34571075 | 38.77782822
2659.96875 | -0.142611428 | 57.70463657 | 0.000433012 |  | 36.26901245 | 31.57076263 | 30.01877403 | 38.72263336 | 39.34801865 | 38.78714371
2660.068359 | -0.143007706 | 65.08447361 | 0.000425143 |  | 36.26337814 | 31.58293343 | 30.04565239 | 38.68483353 | 39.36958313 | 38.77268219
2660.167969 | -0.142895295 | 61.5432291 | 0.000457718 |  | 36.25114822 | 31.5684185 | 30.04850197 | 38.70605087 | 39.35347366 | 38.79103088
2660.267578 | -0.143400578 | 53.95217228 | 0.000444519 |  | 36.26300049 | 31.57060242 | 30.03773117 | 38.68961334 | 39.36200333 | 38.77634048
2660.367188 | -0.142590989 | 59.14738178 | 0.000422902 |  | 36.23508453 | 31.58465958 | 30.02280045 | 38.71695709 | 39.33988953 | 38.78642273
2660.466797 | -0.143104789 | 59.84278202 | 0.000420256 |  | 36.242733 | 31.59887695 | 30.03468895 | 38.73347473 | 39.38785553 | 38.75964737
2660.566406 | -0.143160427 | 55.76358128 | 0.000437973 |  | 36.24157333 | 31.56318283 | 30.02618217 | 38.70169449 | 39.35924911 | 38.77695847
2660.666016 | -0.143150207 | 57.60506535 | 0.00045377 |  | 36.23295212 | 31.57711792 | 30.04110718 | 38.7165184 | 39.34780502 | 38.7865448
2660.765625 | -0.142799348 | 56.55080128 | 0.000456111 |  | 36.24793243 | 31.57365036 | 30.0591526 | 38.6823082 | 39.35394669 | 38.77208328
2660.865234 | -0.142523996 | 57.75020695 | 0.000441053 |  | 36.21453857 | 31.60076714 | 30.036726 | 38.65723419 | 39.34952545 | 38.74039078
2660.964844 | -0.14236787 | 58.75479603 | 0.000467192 |  | 36.21583939 | 31.62974167 | 30.02821541 | 38.65470123 | 39.37746048 | 38.73433685
2661.064453 | -0.143068454 | 55.05132008 | 0.000447785 |  | 36.2566452 | 31.60014915 | 30.05200386 | 38.63988113 | 39.35350418 | 38.74291611
2661.164063 | -0.143533428 | 53.28958607 | 0.000475272 |  | 36.21044159 | 31.60700417 | 30.03780937 | 38.61740494 | 39.36455154 | 38.74209976
2661.263672 | -0.143066183 | 55.52775288 | 0.000476335 |  | 36.20471191 | 31.59101486 | 30.02437401 | 38.60492325 | 39.3722229 | 38.73484802
2661.363281 | -0.143225716 | 53.77422047 | 0.000449162 |  | 36.20882034 | 31.6003933 | 30.02631569 | 38.62801743 | 39.38133621 | 38.72680664
2661.462891 | -0.143637323 | 57.84612751 | 0.000484319 |  | 36.17543793 | 31.60339928 | 29.99894524 | 38.62113571 | 39.3554306 | 38.70956802
2661.5625 | -0.142753929 | 59.95374012 | 0.000465759 |  | 36.17918396 | 31.61981392 | 30.01331711 | 38.61074066 | 39.33620071 | 38.72142029
2661.662109 | -0.142705104 | 60.67284489 | 0.00046593 |  | 36.15723419 | 31.6050148 | 29.98586464 | 38.61514282 | 39.33437729 | 38.72939682
2661.761719 | -0.142872585 | 56.55467701 | 0.000433479 |  | 36.14349365 | 31.59936523 | 29.98783875 | 38.58908463 | 39.32923508 | 38.71862793
2661.861328 | -0.142510371 | 56.13110065 | 0.000482324 |  | 36.16648102 | 31.62722397 | 29.96371078 | 38.56375122 | 39.33061981 | 38.7285347
2661.960938 | -0.142283277 | 60.40556431 | 0.000423842 |  | 36.15444946 | 31.63811684 | 29.9896431 | 38.56499481 | 39.31886673 | 38.72036743
2662.060547 | -0.143010545 | 56.30107975 | 0.000471147 |  | 36.15779114 | 31.61368561 | 29.9535408 | 38.56203079 | 39.33550262 | 38.73651123
2662.160156 | -0.142505829 | 58.67504597 | 0.000436051 |  | 36.16320419 | 31.59886742 | 29.95049286 | 38.55369186 | 39.3449707 | 38.71491241
2662.259766 | -0.143497661 | 55.40744877 | 0.000465679 |  | 36.14166641 | 31.63919449 | 29.94516754 | 38.54016113 | 39.30606842 | 38.70422363
2662.359375 | -0.14285896 | 59.37637424 | 0.000440978 |  | 36.10329819 | 31.63896179 | 29.96594048 | 38.51917267 | 39.35110474 | 38.73538971
2662.458984 | -0.142446217 | 53.68672657 | 0.000423048 |  | 36.12585068 | 31.59105682 | 29.92554283 | 38.50893784 | 39.33213425 | 38.721138
2662.558594 | -0.142786857 | 52.81588459 | 0.00046494 |  | 36.08690262 | 31.61194801 | 29.96523476 | 38.47683716 | 39.32123566 | 38.73365021
2662.658203 | -0.142375818 | 56.90852451 | 0.000452656 |  | 36.11079025 | 31.63673592 | 29.91937637 | 38.48124313 | 39.34542465 | 38.73383713
2662.757813 | -0.142486526 | 54.83896351 | 0.000424028 |  | 36.0802536 | 31.61139297 | 29.88497353 | 38.44511032 | 39.35510635 | 38.74562836
2662.857422 | -0.14209706 | 54.77676105 | 0.000469991 |  | 36.06615067 | 31.63467026 | 29.89329147 | 38.41669464 | 39.32995605 | 38.74403
2662.957031 | -0.142530809 | 58.292943 | 0.000424651 |  | 36.07781601 | 31.61036301 | 29.92010307 | 38.43625259 | 39.33161163 | 38.75324631
2663.056641 | -0.142906082 | 53.67647266 | 0.000438265 |  | 36.04032898 | 31.62103653 | 29.89901924 | 38.42975616 | 39.29222488 | 38.78522873
2663.15625 | -0.142808431 | 55.88821507 | 0.000447666 |  | 36.03401947 | 31.63843346 | 29.86689186 | 38.45767212 | 39.31044388 | 38.72872925
2663.255859 | -0.142665362 | 58.6388216 | 0.000455911 |  | 36.00956726 | 31.61150932 | 29.86018944 | 38.43877029 | 39.33037949 | 38.74249268
2663.355469 | -0.143298954 | 57.50344181 | 0.000461178 |  | 35.98526001 | 31.65252495 | 29.87204742 | 38.42842865 | 39.31019211 | 38.77124405
2663.455078 | -0.142877127 | 56.91650105 | 0.000463515 |  | 36.01165771 | 31.60970306 | 29.86564064 | 38.4529953 | 39.33368301 | 38.77858734
2663.554688 | -0.142367302 | 55.14701939 | 0.000464404 |  | 35.98573685 | 31.62891006 | 29.82820511 | 38.48879242 | 39.32219696 | 38.77127838
2663.654297 | -0.143740651 | 57.4038744 | 0.000441537 |  | 35.95873642 | 31.63627243 | 29.82441902 | 38.45220566 | 39.32087326 | 38.76354599
2663.753906 | -0.142278735 | 56.8645525 | 0.000455845 |  | 35.95317078 | 31.64358139 | 29.81454086 | 38.42228317 | 39.32318115 | 38.78892899
2663.853516 | -0.141938095 | 59.80290318 | 0.000460983 |  | 35.94852829 | 31.64088249 | 29.83038902 | 38.47656631 | 39.32476425 | 38.7868042
2663.953125 | -0.143663439 | 54.58217716 | 0.000461995 |  | 35.92574692 | 31.61645889 | 29.79081535 | 38.46751404 | 39.28499985 | 38.77653503
2664.052734 | -0.143333585 | 59.8717165 | 0.000448877 |  | 35.93386841 | 31.61268234 | 29.79920578 | 38.45452881 | 39.32471466 | 38.79055023
2664.152344 | -0.142115228 | 56.14090061 | 0.00042929 |  | 35.93320465 | 31.61751556 | 29.77676392 | 38.47705078 | 39.33210373 | 38.77933502
2664.251953 | -0.143085486 | 55.62368107 | 0.000431589 |  | 35.9234848 | 31.61966896 | 29.7414341 | 38.47954178 | 39.29158783 | 38.78578949
2664.351563 | -0.142597802 | 56.7091608 | 0.000478354 |  | 35.92504501 | 31.63383102 | 29.7319603 | 38.47825241 | 39.33638763 | 38.76944351
2664.451172 | -0.142807296 | 58.021348 | 0.000461954 |  | 35.89687347 | 31.66189194 | 29.74586487 | 38.50559616 | 39.32834625 | 38.78369522
2664.550781 | -0.143036093 | 58.40071583 | 0.00043234 |  | 35.8552742 | 31.63372231 | 29.74358368 | 38.54976654 | 39.32116318 | 38.78010559
2664.650391 | -0.142899269 | 52.11866093 | 0.000423001 |  | 35.86684418 | 31.66514587 | 29.68251991 | 38.53738403 | 39.31252289 | 38.76633835
2664.75 | -0.142826599 | 55.84082127 | 0.000458809 |  | 35.81710434 | 31.6419487 | 29.74654961 | 38.54140472 | 39.30604935 | 38.79416275
2664.849609 | -0.142929359 | 55.80572987 | 0.000478104 |  | 35.84612656 | 31.66550636 | 29.68676186 | 38.54814529 | 39.32374954 | 38.79197693
2664.949219 | -0.142347431 | 59.29707813 | 0.000453082 |  | 35.79354477 | 31.66324615 | 29.70757675 | 38.54314041 | 39.32428741 | 38.77589417
2665.048828 | -0.143196761 | 57.43919086 | 0.000430844 |  | 35.82627106 | 31.6677494 | 29.69053268 | 38.55379868 | 39.29402924 | 38.80189896
2665.148438 | -0.142602344 | 55.77064228 | 0.000471827 |  | 35.83026505 | 31.67046547 | 29.69555664 | 38.54643631 | 39.33183289 | 38.80043411
2665.248047 | -0.1430043 | 55.8487978 | 0.000473195 |  | 35.77794266 | 31.68750191 | 29.66752243 | 38.5235672 | 39.31777573 | 38.81851959
2665.347656 | -0.142527971 | 59.75756931 | 0.000450484 |  | 35.78227615 | 31.67592812 | 29.66445923 | 38.53821564 | 39.33781052 | 38.82278442
2665.447266 | -0.143365379 | 58.38294315 | 0.000458273 |  | 35.77543259 | 31.672966 | 29.63876724 | 38.49847031 | 39.33205032 | 38.79945374
2665.546875 | -0.14266082 | 61.90231419 | 0.000457994 |  | 35.75803757 | 31.6972084 | 29.6191349 | 38.53918839 | 39.33693314 | 38.82753372
2665.646484 | -0.143524344 | 60.22147465 | 0.000458599 |  | 35.74901581 | 31.67583847 | 29.61459732 | 38.49965286 | 39.3253479 | 38.81135941
2665.746094 | -0.143213794 | 60.99000645 | 0.000420033 |  | 35.71590805 | 31.69343376 | 29.62382698 | 38.49158478 | 39.3234024 | 38.8599968
2665.845703 | -0.14304688 | 54.58104038 | 0.000434965 |  | 35.72956467 | 31.69229889 | 29.58004761 | 38.49722672 | 39.32624817 | 38.83407974
2665.945313 | -0.142989539 | 61.43043613 | 0.000477829 |  | 35.7194519 | 31.6981411 | 29.58665657 | 38.48922348 | 39.33935547 | 38.86120224
2666.044922 | -0.142904378 | 56.02446842 | 0.000428073 |  | 35.70158386 | 31.7136898 | 29.54972458 | 38.48794174 | 39.33089828 | 38.86193085
2666.144531 | -0.142784586 | 54.56485844 | 0.000470564 |  | 35.71134186 | 31.71298027 | 29.55628777 | 38.45640945 | 39.33313751 | 38.85870361
2666.244141 | -0.142722703 | 57.34919071 | 0.000465309 |  | 35.68198013 | 31.68811035 | 29.52828598 | 38.42783356 | 39.32898712 | 38.85799408
2666.34375 | -0.142803889 | 56.90396976 | 0.000403926 |  | 35.69786835 | 31.71627235 | 29.49741745 | 38.43588638 | 39.31362534 | 38.84528351
2666.443359 | -0.143296683 | 53.6432085 | 0.000425673 |  | 35.68066025 | 31.718647 | 29.50815392 | 38.37471771 | 39.31973267 | 38.83637238
2666.542969 | -0.143108195 | 55.6243639 | 0.000441954 |  | 35.66659164 | 31.70388985 | 29.51749229 | 38.36089706 | 39.30548096 | 38.89320755
2666.642578 | -0.142331535 | 59.48072529 | 0.000446018 |  | 35.69507599 | 31.6906395 | 29.46354294 | 38.39651871 | 39.31999588 | 38.85811234
2666.742188 | -0.143071292 | 58.30570316 | 0.000439036 |  | 35.67156982 | 31.71339989 | 29.44917297 | 38.36779022 | 39.33277893 | 38.86451721
2666.841797 | -0.14305937 | 56.96936512 | 0.000474121 |  | 35.65307617 | 31.68226624 | 29.43175316 | 38.33269501 | 39.32689285 | 38.85260773
2666.941406 | -0.143110466 | 53.02778339 | 0.000445735 |  | 35.63905716 | 31.71491051 | 29.40368843 | 38.28287506 | 39.3547554 | 38.9102478
2667.041016 | -0.142911191 | 51.18242741 | 0.000437248 |  | 35.65523148 | 31.71064377 | 29.40108871 | 38.24942017 | 39.29988861 | 38.88215256
2667.140625 | -0.142842495 | 53.19593906 | 0.000474175 |  | 35.65961075 | 31.70425987 | 29.38968658 | 38.21731186 | 39.29911041 | 38.90303421
2667.240234 | -0.143633349 | 53.57439518 | 0.000441303 |  | 35.65013885 | 31.69286537 | 29.40555382 | 38.20799637 | 39.31803513 | 38.92674255
2667.339844 | -0.142670472 | 55.80208683 | 0.000424781 |  | 35.64637756 | 31.69339943 | 29.36540794 | 38.21532822 | 39.32951355 | 38.89472961
2667.439453 | -0.143118414 | 52.67142582 | 0.000447458 |  | 35.61663818 | 31.71336174 | 29.39213562 | 38.15279388 | 39.31768417 | 38.90093613
2667.539063 | -0.142898133 | 53.59080219 | 0.000436814 |  | 35.64604187 | 31.70827484 | 29.38467789 | 38.1163063 | 39.31297684 | 38.89781952
2667.638672 | -0.14221742 | 63.04133701 | 0.000438272 |  | 35.64415359 | 31.68349648 | 29.38104439 | 38.16012192 | 39.32403564 | 38.92402649
2667.738281 | -0.143103653 | 60.86673832 | 0.000445156 |  | 35.63043976 | 31.70674133 | 29.33459473 | 38.15158081 | 39.28074646 | 38.94944382
2667.837891 | -0.142281006 | 60.06721592 | 0.000440066 |  | 35.57704544 | 31.70653534 | 29.37080383 | 38.11303711 | 39.28841019 | 38.91427231
2667.9375 | -0.14309684 | 53.83551121 | 0.000466353 |  | 35.60887909 | 31.68316269 | 29.35225296 | 38.1002388 | 39.29219818 | 38.91172028
2668.037109 | -0.143227987 | 58.51487064 | 0.000485158 |  | 35.59638977 | 31.69015694 | 29.32333374 | 38.12515259 | 39.3311348 | 38.9433136
2668.136719 | -0.143048015 | 52.77646351 | 0.000402324 |  | 35.589077 | 31.70974541 | 29.31891632 | 38.0605011 | 39.30475616 | 38.89184189
2668.236328 | -0.143291573 | 54.40103626 | 0.000452417 |  | 35.60489273 | 31.70350838 | 29.27632904 | 38.05566788 | 39.30999374 | 38.91541672
2668.335938 | -0.143358566 | 53.31738377 | 0.000447552 |  | 35.61083221 | 31.70468521 | 29.28965378 | 38.06118011 | 39.30382538 | 38.92045593
2668.435547 | -0.143339263 | 55.59907246 | 0.000435545 |  | 35.57164001 | 31.71086121 | 29.26413727 | 38.03987503 | 39.30982971 | 38.93022156
2668.535156 | -0.143263754 | 53.23672199 | 0.000461001 |  | 35.56575394 | 31.69393921 | 29.2719841 | 38.0039444 | 39.31886673 | 38.91675568
2668.634766 | -0.143632214 | 49.94109821 | 0.000449292 |  | 35.58624268 | 31.70735359 | 29.25052071 | 37.97916412 | 39.30030441 | 38.93889999
2668.734375 | -0.14259326 | 57.20382023 | 0.000439607 |  | 35.58541489 | 31.71946335 | 29.27440262 | 37.96866608 | 39.31209564 | 38.93523407
2668.833984 | -0.143091163 | 51.81607533 | 0.000425452 |  | 35.5804863 | 31.71269608 | 29.23230743 | 37.96707535 | 39.30702972 | 38.93286896
2668.933594 | -0.143573737 | 50.48611546 | 0.000418654 |  | 35.57314682 | 31.7038269 | 29.24408531 | 37.93254852 | 39.30961609 | 38.94765472
2669.033203 | -0.142934468 | 52.81838703 | 0.000473589 |  | 35.57611084 | 31.69294357 | 29.21120644 | 37.89867401 | 39.31780243 | 38.94835281
2669.132813 | -0.142870882 | 48.85152149 | 0.000445257 |  | 35.61169052 | 31.70699501 | 29.21051407 | 37.89102936 | 39.31747055 | 38.94661713
2669.232422 | -0.143122956 | 47.69950581 | 0.000443724 |  | 35.57660675 | 31.6774292 | 29.2027874 | 37.89502716 | 39.29512024 | 38.94683456
2669.332031 | -0.1429867 | 51.26422215 | 0.000434593 |  | 35.5990181 | 31.68808556 | 29.17818451 | 37.87335587 | 39.33312225 | 38.93339539
2669.431641 | -0.143437481 | 51.52693272 | 0.00048065 |  | 35.58201218 | 31.6835556 | 29.14540482 | 37.89236069 | 39.2939682 | 38.89831543
2669.53125 | -0.142883372 | 56.61004353 | 0.000470494 |  | 35.59502411 | 31.68842316 | 29.15226746 | 37.85886765 | 39.31122589 | 38.95371628
2669.630859 | -0.142829437 | 54.22650242 | 0.000472032 |  | 35.54571533 | 31.69207001 | 29.13229752 | 37.82855606 | 39.28014374 | 38.91140747
2669.730469 | -0.142732923 | 59.11570835 | 0.000433354 |  | 35.56077576 | 31.67840004 | 29.11839867 | 37.84156036 | 39.2748909 | 38.94250488
2669.830078 | -0.142705104 | 53.48941135 | 0.000442435 |  | 35.56446457 | 31.72810555 | 29.12385368 | 37.80116272 | 39.29156876 | 38.92816162
2669.929688 | -0.1431996 | 54.38235569 | 0.000421551 |  | 35.58147049 | 31.67111397 | 29.11060333 | 37.7377243 | 39.29816055 | 38.94137192
2670.029297 | -0.142552951 | 51.39660358 | 0.000418498 |  | 35.56913757 | 31.69262314 | 29.09774971 | 37.72739029 | 39.28796768 | 38.92479706
2670.128906 | -0.142852147 | 55.63302326 | 0.000432011 |  | 35.60658264 | 31.68886185 | 29.07873917 | 37.71683884 | 39.29552078 | 38.9000473
2670.228516 | -0.142899269 | 58.34899616 | 0.000441594 |  | 35.62305069 | 31.67307091 | 29.09317589 | 37.73202133 | 39.28589249 | 38.95248795
2670.328125 | -0.142391147 | 53.95786762 | 0.000474574 |  | 35.598629 | 31.67955208 | 29.09625435 | 37.71766281 | 39.27600098 | 38.90555954
2670.427734 | -0.142760742 | 52.53722095 | 0.000418548 |  | 35.57680511 | 31.70512009 | 29.08511734 | 37.68807983 | 39.25304413 | 38.95323563
2670.527344 | -0.142491068 | 56.61482716 | 0.000470167 |  | 35.58739471 | 31.6951046 | 29.07595825 | 37.70612335 | 39.27078629 | 38.9040451
2670.626953 | -0.142957745 | 52.6128664 | 0.000473802 |  | 35.60546494 | 31.71739769 | 29.03516006 | 37.71313858 | 39.28625107 | 38.94324493
2670.726563 | -0.143369353 | 56.65880299 | 0.000461671 |  | 35.58499146 | 31.6833992 | 29.01710892 | 37.69518661 | 39.29397583 | 38.9242897
2670.826172 | -0.143641297 | 54.72321796 | 0.000424308 |  | 35.60583878 | 31.66180611 | 28.96162224 | 37.68001938 | 39.29407883 | 38.92334366
2670.925781 | -0.142868611 | 56.72624683 | 0.000444209 |  | 35.61064529 | 31.66145325 | 28.98548698 | 37.65837097 | 39.26784134 | 38.93257904
2671.025391 | -0.14313942 | 51.79465961 | 0.000435712 |  | 35.58740234 | 31.67269135 | 28.96550369 | 37.64204788 | 39.26105881 | 38.93321609
2671.125 | -0.14266593 | 55.05359745 | 0.000432676 |  | 35.63041687 | 31.67066002 | 28.93732071 | 37.62125778 | 39.29179001 | 38.93196869
2671.224609 | -0.143284193 | 60.05377293 | 0.000416327 |  | 35.59092331 | 31.66996384 | 28.89801216 | 37.58307648 | 39.2593956 | 38.92344284
2671.324219 | -0.142659685 | 53.10684681 | 0.000423449 |  | 35.6281929 | 31.66017914 | 28.86401939 | 37.55996704 | 39.25659943 | 38.95084763
2671.423828 | -0.143686148 | 59.5158205 | 0.000416102 |  | 35.61898422 | 31.63903809 | 28.85978699 | 37.54866028 | 39.26598358 | 38.90957642
2671.523438 | -0.142814109 | 55.00415897 | 0.000438942 |  | 35.60586548 | 31.68323326 | 28.86958504 | 37.51660919 | 39.2721138 | 38.92507172
2671.623047 | -0.142359921 | 55.29853535 | 0.000427559 |  | 35.59809494 | 31.67498398 | 28.85338593 | 37.54565811 | 39.28216553 | 38.94184494
2671.722656 | -0.14243032 | 54.39556599 | 0.00039938 |  | 35.65553284 | 31.6612606 | 28.84198952 | 37.52506638 | 39.26164627 | 38.93686676
2671.822266 | -0.142805025 | 56.53508091 | 0.000475297 |  | 35.64319611 | 31.65958405 | 28.83255005 | 37.50631332 | 39.2648468 | 38.9526825
2671.921875 | -0.143157588 | 50.17099857 | 0.000447503 |  | 35.60589218 | 31.6769104 | 28.84064865 | 37.46792603 | 39.25750351 | 38.92980194
2672.021484 | -0.143246154 | 51.61967182 | 0.000425258 |  | 35.61552048 | 31.66301346 | 28.81435585 | 37.45422363 | 39.27947998 | 38.92024612
2672.121094 | -0.142983293 | 59.24786472 | 0.000486962 |  | 35.60877609 | 31.63401604 | 28.79701233 | 37.43524551 | 39.28886795 | 38.95943069
2672.220703 | -0.1434301 | 59.38525486 | 0.000439757 |  | 35.58295822 | 31.66419792 | 28.78638458 | 37.43325806 | 39.26034927 | 38.90065002
2672.320313 | -0.143292709 | 63.42047977 | 0.000455746 |  | 35.60002518 | 31.66672707 | 28.78464699 | 37.40646744 | 39.26940155 | 38.9158287
2672.419922 | -0.143572602 | 62.40267277 | 0.000473227 |  | 35.59805298 | 31.66581345 | 28.80496407 | 37.42762756 | 39.27889252 | 38.92274857
2672.519531 | -0.143583389 | 65.14097691 | 0.00043331 |  | 35.58947372 | 31.62603951 | 28.76676559 | 37.40788651 | 39.26762772 | 38.92539978
2672.619141 | -0.14246552 | 61.22059727 | 0.000476245 |  | 35.57170105 | 31.6659565 | 28.7785244 | 37.42407227 | 39.27058029 | 38.92470551
2672.71875 | -0.142421804 | 64.17808628 | 0.000482626 |  | 35.58644867 | 31.64165115 | 28.76733398 | 37.43722916 | 39.26359177 | 38.91420364
2672.818359 | -0.143071292 | 64.08990574 | 0.000424198 |  | 35.58990097 | 31.66760254 | 28.79658318 | 37.44394302 | 39.28475952 | 38.90816879
2672.917969 | -0.142573957 | 63.37855625 | 0.000442028 |  | 35.57391357 | 31.68142891 | 28.77459526 | 37.44441605 | 39.28798676 | 38.90158844
2673.017578 | -0.142882805 | 64.02975559 | 0.000407146 |  | 35.55205536 | 31.67785835 | 28.77080727 | 37.46685791 | 39.27952957 | 38.89508057
2673.117188 | -0.142924249 | 60.20733738 | 0.000412781 |  | 35.56180954 | 31.67681122 | 28.76593208 | 37.47130203 | 39.2793541 | 38.9018631
2673.216797 | -0.14271362 | 57.98739719 | 0.00047568 |  | 35.56319427 | 31.66344833 | 28.76480103 | 37.45947647 | 39.27022171 | 38.87876129
2673.316406 | -0.143014519 | 62.54097843 | 0.000435133 |  | 35.55641174 | 31.67235565 | 28.75119019 | 37.4670372 | 39.27666473 | 38.91205978
2673.416016 | -0.143573737 | 56.87093067 | 0.00043296 |  | 35.54192352 | 31.66011429 | 28.72984123 | 37.43761444 | 39.28861618 | 38.92211151
2673.515625 | -0.143227987 | 58.46565723 | 0.00043577 |  | 35.52971649 | 31.66084862 | 28.72822189 | 37.46310043 | 39.26531601 | 38.86115646
2673.615234 | -0.142917436 | 58.11681461 | 0.000425045 |  | 35.56022263 | 31.67638969 | 28.72610855 | 37.41751099 | 39.26778793 | 38.86425781
2673.714844 | -0.142840792 | 62.13335514 | 0.000462719 |  | 35.54611588 | 31.67321777 | 28.73144722 | 37.41598129 | 39.2896347 | 38.88574982
2673.814453 | -0.142686936 | 61.92099857 | 0.000445809 |  | 35.5263176 | 31.6653614 | 28.71149826 | 37.35821152 | 39.28223419 | 38.91620255
2673.914063 | -0.143153046 | 59.95442677 | 0.000459582 |  | 35.5091362 | 31.69887543 | 28.71068954 | 37.38197327 | 39.23928833 | 38.90322113
2674.013672 | -0.143663439 | 61.81322575 | 0.000422946 |  | 35.51662445 | 31.67409134 | 28.72493935 | 37.33796692 | 39.27019119 | 38.90606308
2674.113281 | -0.142966829 | 57.90992832 | 0.000431096 |  | 35.51435089 | 31.7029171 | 28.72989464 | 37.33158493 | 39.27163315 | 38.93753433
2674.212891 | -0.142944688 | 62.5598917 | 0.000441789 |  | 35.51317215 | 31.6938839 | 28.74012375 | 37.30046082 | 39.24417877 | 38.91737747
2674.3125 | -0.143158156 | 65.33670139 | 0.00041517 |  | 35.4991951 | 31.69444847 | 28.70705032 | 37.30837631 | 39.26296997 | 38.92572021
2674.412109 | -0.142207769 | 58.94573689 | 0.00046051 |  | 35.51894379 | 31.70442963 | 28.71018982 | 37.27964783 | 39.26362228 | 38.92086411
2674.511719 | -0.142629027 | 64.41026402 | 0.000397392 |  | 35.50732803 | 31.72820473 | 28.7346096 | 37.2237587 | 39.25218201 | 38.92911148
2674.611328 | -0.1427386 | 56.00236607 | 0.000428633 |  | 35.51828384 | 31.72362709 | 28.72310257 | 37.27376938 | 39.25769043 | 38.92774582
2674.710938 | -0.142657982 | 61.06269169 | 0.00044859 |  | 35.49855042 | 31.69555092 | 28.71898651 | 37.26003647 | 39.26268005 | 38.88032913
2674.810547 | -0.142808431 | 60.33379459 | 0.000427665 |  | 35.48745728 | 31.69986725 | 28.70954132 | 37.23188782 | 39.25854111 | 38.89484787
2674.910156 | -0.143100247 | 59.34766102 | 0.000454088 |  | 35.46508026 | 31.70188522 | 28.73609352 | 37.2636528 | 39.25827789 | 38.9100647
2675.009766 | -0.143014519 | 58.78737736 | 0.000471963 |  | 35.48954773 | 31.69167519 | 28.6741848 | 37.29499054 | 39.23994827 | 38.89353943
2675.109375 | -0.142618808 | 64.41095066 | 0.000425788 |  | 35.47514343 | 31.70241737 | 28.70929527 | 37.34015656 | 39.26623535 | 38.93137741
2675.208984 | -0.141969888 | 64.96485233 | 0.000456811 |  | 35.48638535 | 31.69642448 | 28.68212128 | 37.32575226 | 39.28494263 | 38.91056824
2675.308594 | -0.14340512 | 61.09368229 | 0.000478704 |  | 35.45166779 | 31.69859314 | 28.71906853 | 37.36798477 | 39.24797821 | 38.90498352
2675.408203 | -0.142922546 | 59.4766283 | 0.000419645 |  | 35.49081039 | 31.71063423 | 28.67863846 | 37.38894272 | 39.26351929 | 38.92907333
2675.507813 | -0.142971939 | 62.85176945 | 0.000476823 |  | 35.50255585 | 31.70745659 | 28.69305992 | 37.45269775 | 39.24768448 | 38.92646027
2675.607422 | -0.142784019 | 68.42498112 | 0.000470291 |  | 35.47379303 | 31.70433235 | 28.69494057 | 37.45005798 | 39.22403336 | 38.91504669
2675.707031 | -0.143127498 | 66.88152409 | 0.000456309 |  | 35.47207642 | 31.69193268 | 28.69599152 | 37.48705673 | 39.25005722 | 38.92041397
2675.806641 | -0.142637543 | 64.32640934 | 0.000422517 |  | 35.47979355 | 31.70987701 | 28.68981552 | 37.52297592 | 39.24168015 | 38.89831543
2675.90625 | -0.143142827 | 63.50022984 | 0.000395541 |  | 35.47681046 | 31.70028305 | 28.69410896 | 37.50856018 | 39.2376709 | 38.9226265
2676.005859 | -0.143082079 | 64.10517216 | 0.00042383 |  | 35.46866226 | 31.72707176 | 28.67181396 | 37.52126694 | 39.24662018 | 38.89477539
2676.105469 | -0.143155885 | 64.49046421 | 0.000382625 |  | 35.45111084 | 31.71975327 | 28.69574356 | 37.58700943 | 39.21004105 | 38.93799973
2676.205078 | -0.142892456 | 65.65979099 | 0.000474708 |  | 35.47006226 | 31.72428703 | 28.70881462 | 37.61914825 | 39.25505829 | 38.90716553
2676.304688 | -0.143023603 | 66.76554966 | 0.000450405 |  | 35.48552322 | 31.71797371 | 28.70697212 | 37.66764832 | 39.2376976 | 38.93668365
2676.404297 | -0.143449403 | 61.96862125 | 0.000453629 |  | 35.46474075 | 31.7273159 | 28.71809196 | 37.65330505 | 39.23313141 | 38.92918777
2676.503906 | -0.142654575 | 63.57906437 | 0.000438326 |  | 35.47134399 | 31.72983742 | 28.6721611 | 37.68687439 | 39.23868179 | 38.93986511
2676.603516 | -0.142590421 | 68.00322819 | 0.000430488 |  | 35.45620346 | 31.73313141 | 28.70383835 | 37.70401382 | 39.2389183 | 38.92982483
2676.703125 | -0.142962855 | 68.83078098 | 0.000455484 |  | 35.44915771 | 31.71693802 | 28.66352654 | 37.72258759 | 39.22008133 | 38.93479919
2676.802734 | -0.143130904 | 67.06607914 | 0.00045742 |  | 35.43347931 | 31.71269035 | 28.70850563 | 37.76216888 | 39.23251343 | 38.97041702
2676.902344 | -0.142917436 | 63.10218143 | 0.000457652 |  | 35.47546768 | 31.71047211 | 28.66819191 | 37.74621964 | 39.25339127 | 38.92301941
2677.001953 | -0.142573389 | 63.86296177 | 0.000398868 |  | 35.442379 | 31.74517059 | 28.69229889 | 37.73790741 | 39.22921371 | 38.92291641
2677.101563 | -0.142541028 | 64.13524723 | 0.000456607 |  | 35.42396927 | 31.69696808 | 28.70981216 | 37.77100372 | 39.21405029 | 38.91664886
2677.201172 | -0.142669336 | 61.63664341 | 0.000426386 |  | 35.45330048 | 31.7022934 | 28.70598793 | 37.78855896 | 39.21805573 | 38.93435287
2677.300781 | -0.142910623 | 65.84070683 | 0.000463903 |  | 35.40847778 | 31.71054077 | 28.71446609 | 37.75283813 | 39.21607971 | 38.92385101
2677.400391 | -0.143150207 | 64.86937809 | 0.000427286 |  | 35.43416977 | 31.73144531 | 28.71925354 | 37.78347778 | 39.21974564 | 38.93643188
2677.5 | -0.1425081 | 60.1941309 | 0.000409238 |  | 35.43143463 | 31.73905182 | 28.69548416 | 37.81237793 | 39.2285347 | 38.91621399
2677.599609 | -0.14299408 | 64.30886936 | 0.000440196 |  | 35.40778351 | 31.69141006 | 28.68796539 | 37.83834839 | 39.21723938 | 38.92015076
2677.699219 | -0.142890185 | 59.69422245 | 0.000412781 |  | 35.43094254 | 31.71449852 | 28.70476341 | 37.77869797 | 39.22503281 | 38.90254974
2677.798828 | -0.142668201 | 60.65461063 | 0.000446605 |  | 35.41203308 | 31.72236633 | 28.67346954 | 37.81628036 | 39.21587753 | 38.87973022
2677.898438 | -0.143010545 | 65.15555668 | 0.000432977 |  | 35.43216324 | 31.73463631 | 28.71808243 | 37.81473923 | 39.21438599 | 38.89366531
2677.998047 | -0.142789696 | 57.64630604 | 0.000419411 |  | 35.4332428 | 31.72467613 | 28.73657036 | 37.79128265 | 39.22179031 | 38.91119766
2678.097656 | -0.142947526 | 62.74695683 | 0.000466754 |  | 35.40159988 | 31.75365448 | 28.74636459 | 37.79266357 | 39.21479034 | 38.91451645
2678.197266 | -0.142709646 | 58.6110239 | 0.000427161 |  | 35.41569901 | 31.72961998 | 28.77339172 | 37.7834816 | 39.22187042 | 38.88769531
2678.296875 | -0.142966261 | 59.64545918 | 0.000415751 |  | 35.42409897 | 31.74092865 | 28.76468277 | 37.77246094 | 39.23746109 | 38.90162277
2678.396484 | -0.142973074 | 57.85957432 | 0.000470168 |  | 35.44355774 | 31.71002769 | 28.81501198 | 37.8074646 | 39.21760559 | 38.89274216
2678.496094 | -0.14290892 | 54.88316822 | 0.000456445 |  | 35.42115402 | 31.72539902 | 28.8322506 | 37.82968903 | 39.21556473 | 38.89845276
2678.595703 | -0.142667633 | 58.08127308 | 0.000449548 |  | 35.46522522 | 31.71831322 | 28.87268639 | 37.82048035 | 39.23410416 | 38.89358902
2678.695313 | -0.142342322 | 58.34079075 | 0.000437319 |  | 35.4144516 | 31.7306633 | 28.87546539 | 37.84822845 | 39.19350815 | 38.88677597
2678.794922 | -0.142542732 | 54.10984516 | 0.000449819 |  | 35.43182373 | 31.71139336 | 28.89982986 | 37.83753586 | 39.21715927 | 38.88957214
2678.894531 | -0.1427386 | 60.10435581 | 0.00044577 |  | 35.42736435 | 31.7190876 | 28.91639709 | 37.8441391 | 39.23723984 | 38.89255524
2678.994141 | -0.142710781 | 53.12234211 | 0.000425113 |  | 35.40085983 | 31.72645569 | 28.94900703 | 37.86843491 | 39.21600723 | 38.90656281
2679.09375 | -0.14308435 | 56.04360676 | 0.000404141 |  | 35.43403625 | 31.72039413 | 28.91108704 | 37.88338089 | 39.21133804 | 38.92817688
2679.193359 | -0.143559544 | 57.88304234 | 0.000470037 |  | 35.42982483 | 31.74328041 | 28.95508575 | 37.86500549 | 39.21717834 | 38.89492798
2679.292969 | -0.142691478 | 51.66980076 | 0.000464073 |  | 35.4347496 | 31.71682167 | 28.92601585 | 37.86714935 | 39.22838974 | 38.9079628
2679.392578 | -0.142907785 | 50.96710682 | 0.000455039 |  | 35.4604187 | 31.74293327 | 28.95564842 | 37.86364746 | 39.21452713 | 38.90851212
2679.492188 | -0.142367302 | 53.43950748 | 0.000445663 |  | 35.44477081 | 31.73599625 | 28.95957184 | 37.83856583 | 39.19991302 | 38.89506912
2679.591797 | -0.142727245 | 53.57530689 | 0.000424993 |  | 35.42948532 | 31.74410439 | 28.98176193 | 37.81248856 | 39.21538162 | 38.89855957
2679.691406 | -0.14336254 | 56.5959177 | 0.000453174 |  | 35.44192505 | 31.72261238 | 28.98969078 | 37.81603241 | 39.22160339 | 38.90388107
2679.791016 | -0.142739168 | 56.89736271 | 0.000413799 |  | 35.48500824 | 31.74099159 | 28.97794914 | 37.79088974 | 39.22763824 | 38.90677643
2679.890625 | -0.143319392 | 54.25589466 | 0.0004715 |  | 35.44388962 | 31.72663689 | 29.00167274 | 37.76877594 | 39.2331543 | 38.897789
2679.990234 | -0.142802186 | 55.36940098 | 0.00045201 |  | 35.43984985 | 31.73601532 | 29.01698303 | 37.77304459 | 39.21073532 | 38.91592789
2680.089844 | -0.142220826 | 60.50627995 | 0.000431836 |  | 35.4526329 | 31.69980049 | 29.00784492 | 37.73838425 | 39.22803497 | 38.89903641
2680.189453 | -0.142862366 | 56.33935642 | 0.000440671 |  | 35.43998718 | 31.69771385 | 29.01792336 | 37.71507645 | 39.19745636 | 38.90853119
2680.289063 | -0.142505829 | 63.78731632 | 0.000428443 |  | 35.44284821 | 31.70914078 | 29.00730133 | 37.71370316 | 39.26470184 | 38.89603806
2680.388672 | -0.143236503 | 65.45222569 | 0.000417528 |  | 35.43412399 | 31.71162415 | 29.0383606 | 37.71775818 | 39.21957016 | 38.875
2680.488281 | -0.14282887 | 64.10950565 | 0.000411445 |  | 35.41502762 | 31.71114731 | 29.01254272 | 37.68283844 | 39.25973511 | 38.88430786
2680.587891 | -0.142468359 | 60.39668369 | 0.000432631 |  | 35.41346359 | 31.70312309 | 29.05683327 | 37.70500183 | 39.21253204 | 38.90460968
2680.6875 | -0.143684445 | 67.92439365 | 0.000436016 |  | 35.42416382 | 31.70078087 | 29.03633118 | 37.71561432 | 39.22014999 | 38.87971115
2680.787109 | -0.143406823 | 65.75276279 | 0.000400025 |  | 35.40359116 | 31.71082115 | 29.03573418 | 37.71770477 | 39.24108124 | 38.94467926
2680.886719 | -0.142677852 | 65.98652744 | 0.000460392 |  | 35.42366409 | 31.68573189 | 29.03870392 | 37.70860672 | 39.23336029 | 38.88891602
2680.986328 | -0.143178594 | 63.85727024 | 0.000427471 |  | 35.41591644 | 31.70026398 | 29.02003098 | 37.76629639 | 39.20420456 | 38.91056061
2681.085938 | -0.143610072 | 61.40515232 | 0.000446932 |  | 35.43653488 | 31.68652916 | 29.0518322 | 37.76144409 | 39.23408508 | 38.89645004
2681.185547 | -0.142462113 | 57.90651035 | 0.000465655 |  | 35.39018631 | 31.69873619 | 29.0208683 | 37.7983284 | 39.20988464 | 38.89270782
2681.285156 | -0.143049151 | 68.20328617 | 0.000431308 |  | 35.407547 | 31.6913147 | 29.06869507 | 37.77099991 | 39.23759842 | 38.90270996
2681.384766 | -0.14261824 | 62.37191868 | 0.000477641 |  | 35.42945862 | 31.68751526 | 29.08438683 | 37.81420135 | 39.23945236 | 38.91971207
2681.484375 | -0.143338695 | 62.09530735 | 0.000432051 |  | 35.40690613 | 31.66552925 | 29.07730293 | 37.84770966 | 39.23419189 | 38.91451263
2681.583984 | -0.142766987 | 60.06743717 | 0.000456349 |  | 35.40949631 | 31.66309357 | 29.04559135 | 37.79872131 | 39.21569061 | 38.90159225
2681.683594 | -0.142693749 | 62.00439548 | 0.000454314 |  | 35.38861084 | 31.68607903 | 29.05877686 | 37.84827042 | 39.21744537 | 38.93531418
2681.783203 | -0.142948094 | 61.3434 | 0.000421899 |  | 35.40021515 | 31.63603973 | 29.06987381 | 37.8490448 | 39.21783066 | 38.90236664
2681.882813 | -0.143235935 | 58.96487141 | 0.000406179 |  | 35.3834877 | 31.69403839 | 29.09963799 | 37.85594177 | 39.22452545 | 38.90346527
2681.982422 | -0.142317909 | 61.65235996 | 0.000475024 |  | 35.37646484 | 31.6601162 | 29.10338783 | 37.8833847 | 39.2215004 | 38.88717651
2682.082031 | -0.142782316 | 64.57614231 | 0.00048547 |  | 35.42090225 | 31.66053772 | 29.13597107 | 37.86270142 | 39.19671249 | 38.88860703
2682.181641 | -0.142792535 | 67.03350163 | 0.000433068 |  | 35.40623474 | 31.6519146 | 29.15845871 | 37.90469742 | 39.22780609 | 38.88563156
2682.28125 | -0.142882237 | 65.72131443 | 0.000446818 |  | 35.40341187 | 31.64903831 | 29.18263435 | 37.92684555 | 39.20872498 | 38.92341614
2682.380859 | -0.142514913 | 61.07340336 | 0.000450729 |  | 35.41441727 | 31.65345955 | 29.19689941 | 37.91924667 | 39.19379044 | 38.91104889
2682.480469 | -0.142805025 | 64.67115116 | 0.000443993 |  | 35.42840576 | 31.67550087 | 29.19674301 | 37.91844177 | 39.2148056 | 38.90383148
2682.580078 | -0.142249781 | 64.88464451 | 0.000457146 |  | 35.40441513 | 31.64908218 | 29.24761391 | 37.93129349 | 39.15414429 | 38.93580627
2682.679688 | -0.142839089 | 63.41455936 | 0.000460727 |  | 35.40724945 | 31.65256691 | 29.2232132 | 37.94005966 | 39.21099854 | 38.88951111
2682.779297 | -0.14326489 | 60.4160471 | 0.000419239 |  | 35.4149971 | 31.65563583 | 29.2650013 | 37.94905853 | 39.22198486 | 38.89215851
2682.878906 | -0.142320748 | 62.54280186 | 0.000483106 |  | 35.41453552 | 31.64214706 | 29.25744057 | 37.94447708 | 39.22895813 | 38.88156509
2682.978516 | -0.14320471 | 58.11954975 | 0.000455977 |  | 35.40022659 | 31.68610382 | 29.27429771 | 37.93164444 | 39.23409653 | 38.8882637
2683.078125 | -0.142987268 | 61.78998661 | 0.000436063 |  | 35.41421509 | 31.63031006 | 29.30995941 | 37.95995712 | 39.20547485 | 38.87065887
2683.177734 | -0.142700562 | 65.60875797 | 0.000448533 |  | 35.38354111 | 31.67149925 | 29.33919334 | 37.94113922 | 39.21104431 | 38.89149475
2683.277344 | -0.14235765 | 60.71020603 | 0.000422507 |  | 35.3850708 | 31.6259079 | 29.34023094 | 37.94508362 | 39.19216919 | 38.88085938
2683.376953 | -0.143064479 | 61.67879581 | 0.000410437 |  | 35.39216995 | 31.63385773 | 29.34229088 | 37.97867966 | 39.21562958 | 38.88911819
2683.476563 | -0.142663659 | 61.96019077 | 0.000456079 |  | 35.36175919 | 31.63728523 | 29.36689186 | 37.95664597 | 39.20832825 | 38.88675308
2683.576172 | -0.14253819 | 65.94779301 | 0.000470343 |  | 35.37801361 | 31.62498093 | 29.37100792 | 37.97418976 | 39.19270325 | 38.84869003
2683.675781 | -0.142448488 | 61.42701817 | 0.000412988 |  | 35.42583847 | 31.62346268 | 29.39701462 | 37.99491882 | 39.21352386 | 38.87007523
2683.775391 | -0.14336992 | 58.51942539 | 0.00044857 |  | 35.41711426 | 31.65870094 | 29.38502121 | 37.99435806 | 39.16440964 | 38.83262634
2683.875 | -0.142764716 | 60.72228336 | 0.000460998 |  | 35.39075851 | 31.61874199 | 29.40604782 | 37.98022842 | 39.18509674 | 38.84440613
2683.974609 | -0.143146801 | 63.88416386 | 0.000406751 |  | 35.40239716 | 31.61652184 | 29.41158676 | 38.01414871 | 39.18514252 | 38.83579254
2684.074219 | -0.143032119 | 65.62037754 | 0.000439855 |  | 35.4077301 | 31.63768578 | 29.44901466 | 38.04116821 | 39.20349121 | 38.84060287
2684.173828 | -0.142249781 | 61.83487034 | 0.00043467 |  | 35.40452194 | 31.65208626 | 29.40834999 | 38.0258255 | 39.18903351 | 38.81551361
2684.273438 | -0.14332734 | 62.40404606 | 0.000489322 |  | 35.40800858 | 31.66747856 | 29.45752716 | 38.04790497 | 39.20107269 | 38.81066895
2684.373047 | -0.142263406 | 65.58460331 | 0.00043028 |  | 35.41383362 | 31.61533165 | 29.46774864 | 38.07635498 | 39.20374298 | 38.80764771
2684.472656 | -0.142964558 | 65.44151402 | 0.000439315 |  | 35.4073143 | 31.63524628 | 29.45619392 | 38.06874847 | 39.16062546 | 38.82985687
2684.572266 | -0.142925952 | 63.23546696 | 0.000455685 |  | 35.40302277 | 31.66211128 | 29.50524521 | 38.09294891 | 39.20959473 | 38.78520203
2684.671875 | -0.142585879 | 62.98392582 | 0.000434044 |  | 35.43429184 | 31.6070118 | 29.4873867 | 38.0500679 | 39.17788315 | 38.81676102
2684.771484 | -0.142910623 | 64.52988529 | 0.000448828 |  | 35.4354248 | 31.63620186 | 29.54579926 | 38.10014725 | 39.20707321 | 38.78234482
2684.871094 | -0.142840792 | 60.73322392 | 0.000438015 |  | 35.43961334 | 31.64789963 | 29.5136776 | 38.12926102 | 39.20394516 | 38.76636124
2684.970703 | -0.142365599 | 64.43577671 | 0.00042531 |  | 35.46357727 | 31.65735435 | 29.53649139 | 38.14865494 | 39.19546509 | 38.81867981
2685.070313 | -0.143323934 | 66.53542423 | 0.000425502 |  | 35.45994568 | 31.64671707 | 29.55480957 | 38.11366272 | 39.19335556 | 38.82603073
2685.169922 | -0.142626189 | 64.72651768 | 0.000429451 |  | 35.49458694 | 31.64471245 | 29.54092216 | 38.17153549 | 39.1979599 | 38.80528641
2685.269531 | -0.143308605 | 61.27299595 | 0.000426289 |  | 35.50409317 | 31.64132309 | 29.56757927 | 38.1906395 | 39.21372604 | 38.79421616
2685.369141 | -0.142849308 | 59.2922945 | 0.000414475 |  | 35.47307205 | 31.65562248 | 29.56755638 | 38.18793869 | 39.2053833 | 38.78770065
2685.46875 | -0.143418178 | 62.56810093 | 0.000433265 |  | 35.48950577 | 31.64984131 | 29.58358192 | 38.17689896 | 39.20294189 | 38.81513596
2685.568359 | -0.142734058 | 58.32598209 | 0.000428715 |  | 35.51047516 | 31.67120552 | 29.5931778 | 38.25305176 | 39.22912979 | 38.79728699
2685.667969 | -0.143287031 | 61.74418736 | 0.000450547 |  | 35.49995422 | 31.66186714 | 29.59633636 | 38.23154831 | 39.18979645 | 38.79605103
2685.767578 | -0.142522861 | 65.42031956 | 0.000421836 |  | 35.49565506 | 31.64915085 | 29.62178612 | 38.2286377 | 39.19626617 | 38.79284286
2685.867188 | -0.142697723 | 60.69562626 | 0.000433854 |  | 35.48987961 | 31.67594719 | 29.62398338 | 38.24241257 | 39.22525406 | 38.75208664
2685.966797 | -0.14266082 | 64.42279148 | 0.000425149 |  | 35.51494598 | 31.64149094 | 29.64422989 | 38.2613945 | 39.21959686 | 38.7640152
2686.066406 | -0.142656279 | 57.33073139 | 0.000428322 |  | 35.50278091 | 31.67724419 | 29.60305405 | 38.27293777 | 39.21231842 | 38.75416183
2686.166016 | -0.143295547 | 59.31576252 | 0.000448198 |  | 35.50151825 | 31.65320969 | 29.64160919 | 38.26140594 | 39.21618652 | 38.7628746
2686.265625 | -0.142577931 | 60.95514774 | 0.000457587 |  | 35.48626328 | 31.66893005 | 29.64569092 | 38.2586174 | 39.19591141 | 38.75878906
2686.365234 | -0.142629027 | 62.91169834 | 0.000431972 |  | 35.51105499 | 31.67738724 | 29.63815498 | 38.27235413 | 39.19602966 | 38.76498032
2686.464844 | -0.141911411 | 62.20809269 | 0.000414989 |  | 35.53442001 | 31.67194557 | 29.61384583 | 38.25436783 | 39.21333313 | 38.72340393
2686.564453 | -0.142677852 | 61.64096928 | 0.000442876 |  | 35.50554657 | 31.64224625 | 29.61343956 | 38.31328583 | 39.19417953 | 38.73617935
2686.664063 | -0.142491636 | 56.58634663 | 0.000431775 |  | 35.545681 | 31.66531181 | 29.58615303 | 38.26711273 | 39.19353104 | 38.77275848
2686.763672 | -0.142710781 | 60.1825037 | 0.000461179 |  | 35.54267883 | 31.6466732 | 29.62348366 | 38.33222198 | 39.19538879 | 38.76171494
2686.863281 | -0.143320528 | 57.02882862 | 0.000420286 |  | 35.52870178 | 31.62961006 | 29.61866379 | 38.29624939 | 39.17885971 | 38.73600388
2686.962891 | -0.142691478 | 56.16414356 | 0.000461078 |  | 35.54969406 | 31.64576912 | 29.62560272 | 38.30661011 | 39.1931572 | 38.75104523
2687.0625 | -0.142892456 | 59.1514864 | 0.000418587 |  | 35.5382309 | 31.65825653 | 29.6221714 | 38.33367157 | 39.19563675 | 38.74309921
2687.162109 | -0.14276358 | 56.66358662 | 0.000435141 |  | 35.54704666 | 31.65002823 | 29.60564613 | 38.31183624 | 39.20555496 | 38.74927521
2687.261719 | -0.142991242 | 55.86087513 | 0.000454883 |  | 35.53014755 | 31.67280769 | 29.64911461 | 38.37483597 | 39.20461273 | 38.76063538
2687.361328 | -0.14319222 | 53.06834126 | 0.000452298 |  | 35.5186348 | 31.65366364 | 29.61996078 | 38.37569809 | 39.21712875 | 38.77556992
2687.460938 | -0.142734626 | 49.47742558 | 0.000445135 |  | 35.52041626 | 31.6622963 | 29.6640377 | 38.32652664 | 39.18097687 | 38.76841736
2687.560547 | -0.14238774 | 54.927598 | 0.000439756 |  | 35.54428864 | 31.65012932 | 29.62854195 | 38.36026764 | 39.19046783 | 38.77799225
2687.660156 | -0.142890753 | 57.56655598 | 0.000424289 |  | 35.53383255 | 31.67636299 | 29.65220451 | 38.32500458 | 39.21855927 | 38.77062607
2687.759766 | -0.142413856 | 56.87708378 | 0.000491125 |  | 35.52233505 | 31.64482307 | 29.60709 | 38.34805679 | 39.21736145 | 38.73249054
2687.859375 | -0.143129201 | 51.6960001 | 0.000470302 |  | 35.5227623 | 31.65883446 | 29.66857338 | 38.32946396 | 39.22788239 | 38.75073242
2687.958984 | -0.142214581 | 51.93319035 | 0.000423311 |  | 35.52654266 | 31.65748787 | 29.65024567 | 38.34782028 | 39.1596756 | 38.73112869
2688.058594 | -0.142388308 | 54.41106129 | 0.000421728 |  | 35.50012207 | 31.65074539 | 29.65458298 | 38.3462677 | 39.19854736 | 38.75429153
2688.158203 | -0.14355784 | 51.2792635 | 0.000434197 |  | 35.5399437 | 31.62717819 | 29.62709999 | 38.33136368 | 39.20176315 | 38.76945877
2688.257813 | -0.142770393 | 55.09962559 | 0.000445267 |  | 35.51605606 | 31.62703896 | 29.62393761 | 38.34289932 | 39.20519638 | 38.73768616
2688.357422 | -0.142567144 | 54.43202305 | 0.000474481 |  | 35.51253891 | 31.62158394 | 29.64002037 | 38.28569412 | 39.19041824 | 38.74008179
2688.457031 | -0.142920843 | 55.23383045 | 0.000469909 |  | 35.50983047 | 31.63661766 | 29.60162544 | 38.24006271 | 39.19249344 | 38.75721741
2688.556641 | -0.142586447 | 54.08683109 | 0.000428263 |  | 35.51353073 | 31.62118912 | 29.59897423 | 38.20914078 | 39.15587616 | 38.72977448
2688.65625 | -0.142839657 | 56.18327808 | 0.000468851 |  | 35.54240799 | 31.64844131 | 29.56749535 | 38.19037247 | 39.19800949 | 38.75689697
2688.755859 | -0.142664795 | 53.87424564 | 0.000457632 |  | 35.52348328 | 31.63699913 | 29.55919838 | 38.13846207 | 39.19617844 | 38.74752045
2688.855469 | -0.14315702 | 57.18855381 | 0.000450559 |  | 35.50469971 | 31.66317177 | 29.55643463 | 38.0757103 | 39.17357635 | 38.74251556
2688.955078 | -0.14284136 | 57.11632633 | 0.00046391 |  | 35.53796387 | 31.64274025 | 29.58563805 | 38.05976486 | 39.17215347 | 38.75034714
2689.054688 | -0.143539105 | 49.33023167 | 0.00047098 |  | 35.54288483 | 31.64873123 | 29.53891945 | 38.01187134 | 39.18043518 | 38.74404907
2689.154297 | -0.143220039 | 59.98040104 | 0.000426837 |  | 35.54393387 | 31.64508247 | 29.53888893 | 38.060215 | 39.18395996 | 38.74709702
2689.253906 | -0.142988971 | 61.23380375 | 0.000405822 |  | 35.53171539 | 31.63689995 | 29.50309372 | 38.05485153 | 39.18758774 | 38.75547409
2689.353516 | -0.142598937 | 59.61082935 | 0.000402135 |  | 35.55735779 | 31.65209389 | 29.50452805 | 38.03530502 | 39.16915894 | 38.76161194
2689.453125 | -0.14266082 | 56.18943119 | 0.000445092 |  | 35.53752136 | 31.64097023 | 29.45785904 | 38.03725052 | 39.17077637 | 38.75291824
2689.552734 | -0.142752793 | 66.06877995 | 0.000435573 |  | 35.54410172 | 31.6212368 | 29.49389076 | 38.01212311 | 39.16495132 | 38.79001617
2689.652344 | -0.142793102 | 60.51903629 | 0.000432499 |  | 35.57641983 | 31.64502716 | 29.45031738 | 38.04541397 | 39.19793701 | 38.77470779
2689.751953 | -0.143097976 | 66.6684885 | 0.000441756 |  | 35.54522705 | 31.63658905 | 29.45085907 | 37.99060059 | 39.17388535 | 38.7855835
2689.851563 | -0.143291573 | 60.54433537 | 0.000416905 |  | 35.59619141 | 31.62469673 | 29.44711113 | 38.0124855 | 39.18998718 | 38.79867554
2689.951172 | -0.142076622 | 62.42500401 | 0.000462584 |  | 35.60858536 | 31.63744164 | 29.43113708 | 37.9901619 | 39.176548 | 38.77070999
2690.050781 | -0.142279303 | 58.80150318 | 0.000437368 |  | 35.58385849 | 31.60848045 | 29.39536476 | 37.97495651 | 39.17120743 | 38.7883606
2690.150391 | -0.142727245 | 59.60034657 | 0.000421559 |  | 35.58562469 | 31.63918304 | 29.38700294 | 37.95479965 | 39.17213058 | 38.79392242
2690.25 | -0.142262271 | 64.16418552 | 0.00042929 |  | 35.58900452 | 31.62949753 | 29.34078789 | 38.00466537 | 39.18062592 | 38.85626221
2690.349609 | -0.142319612 | 59.33216953 | 0.000459701 |  | 35.63314819 | 31.62607574 | 29.37050056 | 37.98889923 | 39.20043182 | 38.84972382
2690.449219 | -0.142596099 | 64.59117985 | 0.000459827 |  | 35.61545181 | 31.59907722 | 29.35710907 | 37.97077179 | 39.16740799 | 38.81509399
2690.548828 | -0.142851579 | 62.38900852 | 0.000432061 |  | 35.61988068 | 31.64232445 | 29.37149429 | 37.94232178 | 39.17512131 | 38.80938721
2690.648438 | -0.142744845 | 62.92787266 | 0.000460632 |  | 35.6369133 | 31.6425705 | 29.3417778 | 37.97323608 | 39.16555405 | 38.84197617
2690.748047 | -0.142352541 | 56.21654606 | 0.000430269 |  | 35.62678146 | 31.65934372 | 29.33359718 | 37.9725647 | 39.1765213 | 38.86776733
2690.847656 | -0.143499932 | 57.72377491 | 0.000448585 |  | 35.65567017 | 31.62556648 | 29.32738113 | 37.96813583 | 39.18373871 | 38.84832382
2690.947266 | -0.142462113 | 59.27429295 | 0.000432551 |  | 35.63811493 | 31.64039612 | 29.314291 | 37.93202972 | 39.17786789 | 38.8473053
2691.046875 | -0.142621647 | 55.48423481 | 0.0004486 |  | 35.65899658 | 31.63554764 | 29.327631 | 37.91708374 | 39.15917587 | 38.85192108
2691.146484 | -0.142214581 | 61.32198429 | 0.000409969 |  | 35.61998367 | 31.62280273 | 29.31757927 | 37.90106201 | 39.18693161 | 38.87903976
2691.246094 | -0.143051989 | 62.35756016 | 0.00042348 |  | 35.64055252 | 31.64757156 | 29.32282639 | 37.89470673 | 39.18851852 | 38.86538315
2691.345703 | -0.142969668 | 63.06708622 | 0.000426201 |  | 35.62305069 | 31.66792107 | 29.29977226 | 37.88923645 | 39.16802597 | 38.86219788
2691.445313 | -0.143038931 | 52.38478947 | 0.000417432 |  | 35.63223648 | 31.61994553 | 29.29493141 | 37.84877396 | 39.18786621 | 38.8372612
2691.544922 | -0.143008274 | 57.7609148 | 0.000430759 |  | 35.65327835 | 31.63234138 | 29.29408073 | 37.8167038 | 39.21271133 | 38.85214233
2691.644531 | -0.14255579 | 55.04152012 | 0.000448623 |  | 35.6360817 | 31.64323807 | 29.29828644 | 37.81689072 | 39.13315582 | 38.85139465
2691.744141 | -0.142103873 | 58.37064075 | 0.000488462 |  | 35.61924362 | 31.64512444 | 29.2690506 | 37.78208923 | 39.17383575 | 38.80732346
2691.84375 | -0.142677285 | 53.10707569 | 0.000479731 |  | 35.64661789 | 31.63606834 | 29.27409554 | 37.75508881 | 39.14988327 | 38.82894897
2691.943359 | -0.142798212 | 59.31621647 | 0.000425611 |  | 35.63935089 | 31.6263237 | 29.25254059 | 37.70402527 | 39.13541412 | 38.81665039
2692.042969 | -0.142933901 | 64.40297794 | 0.000452861 |  | 35.64081573 | 31.65167999 | 29.26674461 | 37.71844101 | 39.13822174 | 38.79524231
2692.142578 | -0.143137717 | 55.61046314 | 0.000444304 |  | 35.69897461 | 31.64229965 | 29.22582436 | 37.68213654 | 39.14355087 | 38.80520248
2692.242188 | -0.14275109 | 56.93609715 | 0.000446488 |  | 35.6822319 | 31.64546967 | 29.22882271 | 37.68632507 | 39.16300964 | 38.81106949
2692.341797 | -0.143160427 | 59.67325687 | 0.000464437 |  | 35.66471481 | 31.64795685 | 29.22513771 | 37.64432907 | 39.13817978 | 38.82604599
2692.441406 | -0.142556357 | 56.20219135 | 0.000462758 |  | 35.70681381 | 31.64725876 | 29.22489166 | 37.63090897 | 39.1138916 | 38.81207275
2692.541016 | -0.142583041 | 58.83887577 | 0.00044146 |  | 35.69444275 | 31.61164284 | 29.22578621 | 37.62886047 | 39.1468277 | 38.79416275
2692.640625 | -0.142950365 | 57.64790058 | 0.000434995 |  | 35.69272232 | 31.64117241 | 29.22534561 | 37.60578537 | 39.13768005 | 38.8408165
2692.740234 | -0.142694884 | 59.28226566 | 0.000430477 |  | 35.72695923 | 31.65185928 | 29.24894905 | 37.58358002 | 39.15207291 | 38.80471039
2692.839844 | -0.142845334 | 61.99755192 | 0.000462086 |  | 35.73493958 | 31.63400269 | 29.20397568 | 37.54407883 | 39.14993668 | 38.8152771
2692.939453 | -0.142622214 | 57.87984943 | 0.000472711 |  | 35.71871948 | 31.62213135 | 29.21303558 | 37.51904297 | 39.11355972 | 38.79426575
2693.039063 | -0.14284647 | 58.60760593 | 0.000440499 |  | 35.72312546 | 31.62321281 | 29.21494293 | 37.49282074 | 39.12719727 | 38.79754257
2693.138672 | -0.14285385 | 60.07199574 | 0.000439182 |  | 35.75322342 | 31.65901375 | 29.22167969 | 37.50169754 | 39.12723541 | 38.78927994
2693.238281 | -0.14184669 | 59.08586216 | 0.000418448 |  | 35.74692917 | 31.63547897 | 29.20500946 | 37.48018265 | 39.14043045 | 38.77950668
2693.337891 | -0.142677285 | 57.46698856 | 0.000445746 |  | 35.75299072 | 31.64264297 | 29.21057701 | 37.44978714 | 39.11194611 | 38.7851944
2693.4375 | -0.142996351 | 62.2687006 | 0.000425575 |  | 35.75317001 | 31.60012245 | 29.21112633 | 37.43358231 | 39.11904907 | 38.78253555
2693.537109 | -0.142740871 | 57.47268391 | 0.000443159 |  | 35.75480652 | 31.61774826 | 29.20021439 | 37.39676285 | 39.11821747 | 38.77456284
2693.636719 | -0.142600073 | 61.62980747 | 0.000428582 |  | 35.73246002 | 31.62483406 | 29.17991257 | 37.42913818 | 39.14680862 | 38.75800705
2693.736328 | -0.142317909 | 53.95331287 | 0.000429464 |  | 35.75252914 | 31.61444473 | 29.19773102 | 37.40723038 | 39.09534836 | 38.78115082
2693.835938 | -0.142253187 | 62.98027897 | 0.000465186 |  | 35.74098969 | 31.60425186 | 29.16425133 | 37.38928604 | 39.1136055 | 38.76144409
2693.935547 | -0.142304283 | 64.6542902 | 0.000418216 |  | 35.74445724 | 31.6494751 | 29.14175415 | 37.33629227 | 39.10804749 | 38.75789642
2694.035156 | -0.142608589 | 59.84027576 | 0.000418033 |  | 35.76101303 | 31.61644745 | 29.15499306 | 37.37331009 | 39.11610413 | 38.77540588
2694.134766 | -0.142439972 | 58.72882175 | 0.000480138 |  | 35.77107239 | 31.62149429 | 29.14424706 | 37.31866837 | 39.10725403 | 38.7725563
2694.234375 | -0.143087189 | 62.47672367 | 0.000445423 |  | 35.79298401 | 31.65053749 | 29.1303978 | 37.31612015 | 39.13028717 | 38.7669754
2694.333984 | -0.142129421 | 59.97197437 | 0.000433426 |  | 35.75653076 | 31.60653496 | 29.12138939 | 37.35114288 | 39.11814117 | 38.78987122
2694.433594 | -0.14169624 | 57.56154728 | 0.000428343 |  | 35.75031281 | 31.6003952 | 29.09468842 | 37.29379272 | 39.10187531 | 38.77950287
2694.533203 | -0.142842495 | 59.26860142 | 0.000433651 |  | 35.7495842 | 31.5681839 | 29.10532761 | 37.28628159 | 39.11805344 | 38.78478241
2694.632813 | -0.142100467 | 65.04368687 | 0.000464241 |  | 35.76716995 | 31.59148026 | 29.10412025 | 37.25949097 | 39.10131073 | 38.77756882
2694.732422 | -0.142602912 | 65.85688114 | 0.000425888 |  | 35.78490829 | 31.58488083 | 29.07471085 | 37.24231339 | 39.0881691 | 38.79948425
2694.832031 | -0.142513777 | 60.26430607 | 0.000454323 |  | 35.77074051 | 31.60002708 | 29.08429718 | 37.24068832 | 39.11723709 | 38.7877388
2694.931641 | -0.141959669 | 63.69345188 | 0.00043531 |  | 35.76947403 | 31.5775547 | 29.0729084 | 37.26489258 | 39.10481644 | 38.78010559
2695.03125 | -0.142534216 | 59.35768604 | 0.000414004 |  | 35.76294327 | 31.60425949 | 29.08002281 | 37.23241806 | 39.09010315 | 38.7909317
2695.130859 | -0.142231046 | 56.4970293 | 0.000433363 |  | 35.75775909 | 31.56710243 | 29.105299 | 37.20953369 | 39.09744263 | 38.76819611
2695.230469 | -0.142160647 | 60.23286533 | 0.000468117 |  | 35.76807785 | 31.59081841 | 29.10359383 | 37.21754837 | 39.08509064 | 38.77009583
2695.330078 | -0.142945823 | 57.13956928 | 0.000455896 |  | 35.74360275 | 31.5732708 | 29.17350006 | 37.2259903 | 39.09030151 | 38.75995636
2695.429688 | -0.142117499 | 58.71241474 | 0.000461484 |  | 35.77464676 | 31.59212494 | 29.14331055 | 37.21364212 | 39.10715103 | 38.77218246
2695.529297 | -0.142402501 | 63.50478458 | 0.000392066 |  | 35.77271652 | 31.58625793 | 29.17293167 | 37.21673584 | 39.09646606 | 38.77303314
2695.628906 | -0.142468926 | 58.49390888 | 0.000480463 |  | 35.7438736 | 31.59197998 | 29.22359276 | 37.20583725 | 39.07604599 | 38.7769165
2695.728516 | -0.142587583 | 66.78468418 | 0.000451884 |  | 35.76028824 | 31.58687019 | 29.21094322 | 37.1888504 | 39.06138229 | 38.75662231
2695.828125 | -0.142279303 | 63.90648746 | 0.000432541 |  | 35.73094177 | 31.60142517 | 29.24349213 | 37.22574997 | 39.08134842 | 38.76272583
2695.927734 | -0.142553519 | 63.18169498 | 0.000461094 |  | 35.71580124 | 31.5899353 | 29.26305771 | 37.21094894 | 39.0706749 | 38.7800827
2696.027344 | -0.142344025 | 70.52963352 | 0.000441352 |  | 35.73055649 | 31.59093094 | 29.2883358 | 37.24197388 | 39.09932327 | 38.75878525
2696.126953 | -0.142696588 | 60.64481449 | 0.000432836 |  | 35.72159576 | 31.56305122 | 29.28247833 | 37.21769714 | 39.08245087 | 38.79131699
2696.226563 | -0.142470062 | 71.5107584 | 0.00045893 |  | 35.73854065 | 31.56669998 | 29.32927132 | 37.23154068 | 39.09246445 | 38.76701355
2696.326172 | -0.14260575 | 67.04284 | 0.000423468 |  | 35.7351799 | 31.56745529 | 29.30688858 | 37.24731827 | 39.07609558 | 38.75873566
2696.425781 | -0.142154969 | 64.01517582 | 0.000417625 |  | 35.72454071 | 31.60615921 | 29.35653305 | 37.22146988 | 39.08122253 | 38.78987885
2696.525391 | -0.142317909 | 65.73771763 | 0.00045614 |  | 35.72692108 | 31.54263115 | 29.33375168 | 37.21915817 | 39.07279587 | 38.75502396
2696.625 | -0.142865772 | 67.17864323 | 0.000443277 |  | 35.72938538 | 31.54218864 | 29.34727859 | 37.23051071 | 39.07600021 | 38.7735672
2696.724609 | -0.142452462 | 68.65921879 | 0.000448544 |  | 35.71017456 | 31.55927467 | 29.34374428 | 37.19874573 | 39.05218887 | 38.75375366
2696.824219 | -0.143033822 | 67.31011295 | 0.000452663 |  | 35.73049545 | 31.55257988 | 29.34343338 | 37.20371246 | 39.06027222 | 38.77040863
2696.923828 | -0.14269602 | 63.55400181 | 0.000460398 |  | 35.71154785 | 31.55568695 | 29.36252785 | 37.20185852 | 39.05289078 | 38.74679565
2697.023438 | -0.142655711 | 63.38356876 | 0.000412917 |  | 35.72594833 | 31.53083992 | 29.34488869 | 37.1746788 | 39.05429459 | 38.74845886
2697.123047 | -0.142615969 | 67.85604191 | 0.000408419 |  | 35.73008347 | 31.53014755 | 29.38253212 | 37.16091537 | 39.05670929 | 38.74315643
2697.222656 | -0.142233317 | 60.63182926 | 0.000445359 |  | 35.71921921 | 31.53064919 | 29.36495781 | 37.18372726 | 39.06678009 | 38.77269363
2697.322266 | -0.142359354 | 67.19937992 | 0.000433353 |  | 35.73773956 | 31.56376839 | 29.36263847 | 37.18032455 | 39.06889725 | 38.72520828
2697.421875 | -0.142196982 | 68.43386936 | 0.000416916 |  | 35.72966766 | 31.51370239 | 29.33903313 | 37.16128922 | 39.07029343 | 38.72886276
2697.521484 | -0.142269652 | 64.98126316 | 0.000437971 |  | 35.70950317 | 31.53904343 | 29.35265923 | 37.17169571 | 39.078022 | 38.71304321
2697.621094 | -0.141997139 | 66.05510807 | 0.000440477 |  | 35.71353912 | 31.52937698 | 29.3397274 | 37.17909241 | 39.07259369 | 38.70335388
2697.720703 | -0.142645492 | 62.28669834 | 0.000430326 |  | 35.70448303 | 31.54463577 | 29.35057831 | 37.20284653 | 39.06579208 | 38.7141304
2697.820313 | -0.142675014 | 60.63661289 | 0.000432815 |  | 35.69667053 | 31.54507256 | 29.32182121 | 37.23226929 | 39.06469345 | 38.69518661
2697.919922 | -0.142244103 | 62.93310642 | 0.000415387 |  | 35.69748688 | 31.55195427 | 29.28489113 | 37.23033524 | 39.04911041 | 38.74777603
2698.019531 | -0.142538758 | 67.92872715 | 0.00042941 |  | 35.70425797 | 31.53970909 | 29.33025742 | 37.2483902 | 39.04217911 | 38.66880798
2698.119141 | -0.143065047 | 63.74198246 | 0.000427172 |  | 35.71120453 | 31.53362083 | 29.28954887 | 37.25072479 | 39.04899216 | 38.72439575
2698.21875 | -0.141893811 | 62.20512486 | 0.000432371 |  | 35.72578049 | 31.56032944 | 29.32839775 | 37.27375412 | 39.07004929 | 38.68756866
2698.318359 | -0.142313367 | 71.06030369 | 0.000434691 |  | 35.71689606 | 31.50986099 | 29.27461815 | 37.26154327 | 39.04937363 | 38.68611145
2698.417969 | -0.142275897 | 63.09420109 | 0.00037985 |  | 35.70633316 | 31.51639175 | 29.28971863 | 37.25491333 | 39.05860519 | 38.68909073
2698.517578 | -0.142103873 | 61.83305454 | 0.00045371 |  | 35.68333817 | 31.50558472 | 29.24149704 | 37.33430099 | 39.05286026 | 38.66393661
2698.617188 | -0.142874288 | 65.76278019 | 0.000404241 |  | 35.72222137 | 31.51404572 | 29.25170898 | 37.31607056 | 39.07249069 | 38.68269348
2698.716797 | -0.141823412 | 66.86125278 | 0.000440572 |  | 35.71449661 | 31.51819992 | 29.25377274 | 37.34991074 | 39.01936722 | 38.67832184
2698.816406 | -0.142530809 | 63.88552189 | 0.000430198 |  | 35.66353226 | 31.51899719 | 29.22210503 | 37.37208176 | 39.04515457 | 38.65383148
2698.916016 | -0.142425778 | 68.93354893 | 0.0004571 |  | 35.68085861 | 31.50483704 | 29.21629333 | 37.36835098 | 39.04262924 | 38.62423706
2699.015625 | -0.142554086 | 62.92399693 | 0.000409501 |  | 35.71472549 | 31.4991703 | 29.21763229 | 37.35905075 | 39.04628372 | 38.65202332
2699.115234 | -0.142984997 | 68.06703281 | 0.000413498 |  | 35.69480133 | 31.50852394 | 29.20235062 | 37.32960129 | 39.03588486 | 38.63750076
2699.214844 | -0.141415779 | 66.75096226 | 0.000444736 |  | 35.71459961 | 31.51772118 | 29.20118332 | 37.36080933 | 39.02945328 | 38.63640976
2699.314453 | -0.142120337 | 66.02253056 | 0.000441786 |  | 35.71507263 | 31.47479439 | 29.19936943 | 37.39204025 | 39.03866959 | 38.63997269
2699.414063 | -0.14219244 | 61.32449436 | 0.000437762 |  | 35.68596268 | 31.48692513 | 29.18152428 | 37.35744858 | 39.03779602 | 38.64870071
2699.513672 | -0.142910056 | 67.99275303 | 0.00044539 |  | 35.6821022 | 31.49540901 | 29.19698143 | 37.39315033 | 39.04640198 | 38.64647675
2699.613281 | -0.142597802 | 64.35786533 | 0.000453603 |  | 35.67568207 | 31.4677372 | 29.21325111 | 37.41367722 | 39.01138687 | 38.64139938
2699.712891 | -0.142858392 | 66.91410923 | 0.000452335 |  | 35.66800308 | 31.46694183 | 29.19392586 | 37.4367981 | 39.0521965 | 38.63088989
2699.8125 | -0.142557493 | 60.21303654 | 0.000442917 |  | 35.69415283 | 31.4756546 | 29.21417236 | 37.44403839 | 39.02762985 | 38.61247635
2699.912109 | -0.142651737 | 63.86410618 | 0.000487937 |  | 35.65091324 | 31.50689316 | 29.22823334 | 37.4426918 | 39.05586243 | 38.62319565
2700.011719 | -0.142711916 | 63.5316782 | 0.000441908 |  | 35.6770401 | 31.45672226 | 29.21879196 | 37.43867111 | 39.05212021 | 38.64146805
2700.111328 | -0.141973294 | 66.02663517 | 0.00042648 |  | 35.68860245 | 31.47487068 | 29.1906147 | 37.48084259 | 39.04699326 | 38.62918854
2700.210938 | -0.142590989 | 59.7605257 | 0.000416748 |  | 35.69308472 | 31.49449539 | 29.18844414 | 37.45521545 | 39.03193283 | 38.62744522
2700.310547 | -0.142768122 | 65.88947392 | 0.000425688 |  | 35.67943192 | 31.45619774 | 29.18645287 | 37.45346832 | 39.06141281 | 38.6462822
2700.410156 | -0.142311096 | 62.41520786 | 0.000446711 |  | 35.67150116 | 31.48408699 | 29.16674232 | 37.43729019 | 39.05642319 | 38.62505341
2700.509766 | -0.142718162 | 56.11423969 | 0.000457443 |  | 35.66480255 | 31.48322105 | 29.16513824 | 37.44969177 | 39.02680588 | 38.64442062
2700.609375 | -0.142384334 | 60.26658726 | 0.00042972 |  | 35.64276886 | 31.47294235 | 29.16334724 | 37.4444313 | 39.00665665 | 38.6395607
2700.708984 | -0.142978184 | 60.42083073 | 0.000430463 |  | 35.64871979 | 31.51489067 | 29.17769814 | 37.44904327 | 39.02728271 | 38.59129333
2700.808594 | -0.142319044 | 62.78888035 | 0.000435838 |  | 35.63833618 | 31.51373291 | 29.11265564 | 37.43709564 | 38.99694061 | 38.59277344
2700.908203 | -0.142954907 | 60.85852909 | 0.00045459 |  | 35.65916824 | 31.4911232 | 29.10705948 | 37.41074371 | 39.03245163 | 38.62661362
2701.007813 | -0.142810135 | 60.22557163 | 0.000406827 |  | 35.64283752 | 31.47450829 | 29.09995461 | 37.38936234 | 39.00757599 | 38.63245392
2701.107422 | -0.142164621 | 59.02730656 | 0.000465623 |  | 35.63904953 | 31.50152779 | 29.10224915 | 37.37199402 | 39.02643967 | 38.61943817
2701.207031 | -0.141816032 | 59.33718204 | 0.000443786 |  | 35.66171265 | 31.4903183 | 29.04927826 | 37.36758041 | 39.00982285 | 38.62334061
2701.306641 | -0.142319044 | 58.72426319 | 0.000460033 |  | 35.63340378 | 31.47921753 | 29.08815384 | 37.33097458 | 39.00196075 | 38.58875656
2701.40625 | -0.142007926 | 58.37474537 | 0.000452545 |  | 35.64525223 | 31.50772476 | 29.07234192 | 37.30374908 | 38.99256897 | 38.59732437
2701.505859 | -0.14261086 | 59.36451817 | 0.000460173 |  | 35.63153458 | 31.50722694 | 29.0513382 | 37.31934357 | 39.01738358 | 38.61550903
2701.605469 | -0.142424643 | 61.87588596 | 0.000435308 |  | 35.63814545 | 31.46160316 | 29.07632637 | 37.27871704 | 39.02545547 | 38.6254425
2701.705078 | -0.142409314 | 66.00544834 | 0.000405188 |  | 35.62097549 | 31.52071953 | 29.0533123 | 37.28392792 | 39.02118301 | 38.62111282
2701.804688 | -0.142540461 | 66.35336399 | 0.000416635 |  | 35.63853455 | 31.48707581 | 29.03236198 | 37.27425766 | 39.00315475 | 38.6125145
2701.904297 | -0.142637543 | 60.3048563 | 0.000411381 |  | 35.59991837 | 31.47309685 | 29.02625465 | 37.22159576 | 39.01251602 | 38.57725143
2702.003906 | -0.142014739 | 60.9957056 | 0.000428673 |  | 35.61544037 | 31.49072075 | 29.04441261 | 37.20786285 | 39.01568222 | 38.60604858
2702.103516 | -0.141968752 | 61.54026127 | 0.000413957 |  | 35.64357376 | 31.5035305 | 29.06999207 | 37.2400856 | 39.02213287 | 38.62652206
2702.203125 | -0.142485958 | 63.8474741 | 0.000397874 |  | 35.62878036 | 31.44909668 | 29.09651947 | 37.27283859 | 39.00847244 | 38.61061859
2702.302734 | -0.142157808 | 63.53623295 | 0.000409061 |  | 35.61946487 | 31.49852562 | 29.09449196 | 37.251194 | 38.9993782 | 38.61598587
2702.402344 | -0.142098764 | 65.32986546 | 0.000400595 |  | 35.65034103 | 31.48213196 | 29.10965347 | 37.2485733 | 39.01391983 | 38.63669586
2702.501953 | -0.142145318 | 60.9626627 | 0.000450355 |  | 35.62619019 | 31.463974 | 29.11560059 | 37.27352524 | 39.01915359 | 38.60196304
2702.601563 | -0.141957398 | 62.54554081 | 0.000421608 |  | 35.61400986 | 31.49930954 | 29.12697983 | 37.29165268 | 38.9805603 | 38.60095978
2702.701172 | -0.142714187 | 62.56012058 | 0.000427512 |  | 35.59367371 | 31.47744179 | 29.12453079 | 37.2922287 | 38.99268341 | 38.58261871
2702.800781 | -0.14259326 | 61.57991123 | 0.000431562 |  | 35.60121536 | 31.45614815 | 29.12758446 | 37.27766418 | 39.01753998 | 38.61086655
2702.900391 | -0.142819218 | 64.64905643 | 0.000433018 |  | 35.63503265 | 31.45546341 | 29.1360836 | 37.30130768 | 39.0026207 | 38.59680176
2703 | -0.141457792 | 64.07578373 | 0.000409092 |  | 35.59658051 | 31.48558807 | 29.12269783 | 37.27267456 | 39.01106644 | 38.60237122
2703.099609 | -0.142512074 | 64.54492283 | 0.000436386 |  | 35.63601685 | 31.47258377 | 29.11873817 | 37.29452133 | 39.02311325 | 38.62478638
2703.199219 | -0.14246552 | 66.72886753 | 0.000379231 |  | 35.63046646 | 31.45501709 | 29.12310028 | 37.29925537 | 38.99702072 | 38.62338257
2703.298828 | -0.142123744 | 67.64276981 | 0.000415162 |  | 35.63060379 | 31.47012329 | 29.10428238 | 37.25947571 | 39.00730896 | 38.58314896
2703.398438 | -0.142402501 | 64.50299931 | 0.000425339 |  | 35.62951279 | 31.45022202 | 29.08101463 | 37.23497009 | 39.01328659 | 38.63637161
2703.498047 | -0.142002249 | 65.68850803 | 0.000435815 |  | 35.61742783 | 31.48045731 | 29.09636688 | 37.18896866 | 39.01119232 | 38.58058167
2703.597656 | -0.14210728 | 63.241395 | 0.000424572 |  | 35.65003586 | 31.45376205 | 29.03007317 | 37.16269684 | 38.99032974 | 38.57370377
2703.697266 | -0.142171434 | 61.24725437 | 0.000432247 |  | 35.63948441 | 31.44963837 | 29.07459259 | 37.1346817 | 39.01110458 | 38.58951187
2703.796875 | -0.142522861 | 60.9307642 | 0.000435191 |  | 35.66833878 | 31.46667099 | 29.00101471 | 37.07709885 | 38.98816681 | 38.5735817
2703.896484 | -0.141942069 | 68.72141361 | 0.000401069 |  | 35.65057373 | 31.46346664 | 29.00231361 | 37.0942421 | 38.99938202 | 38.58298874
2703.996094 | -0.141797864 | 65.39024448 | 0.000454028 |  | 35.65146637 | 31.44831657 | 28.98860741 | 37.04013443 | 38.99500275 | 38.58029556
2704.095703 | -0.141909708 | 68.50336552 | 0.00044301 |  | 35.68465424 | 31.47436905 | 29.01309204 | 37.02451706 | 39.01656723 | 38.55995941
2704.195313 | -0.142216852 | 66.66461277 | 0.000401983 |  | 35.71145248 | 31.44850159 | 28.95075417 | 36.97559357 | 38.97376251 | 38.5525589
2704.294922 | -0.142642085 | 62.55191898 | 0.00043703 |  | 35.65219116 | 31.46310806 | 28.95885086 | 36.97128296 | 39.00668716 | 38.54714203
2704.394531 | -0.142037448 | 68.625947 | 0.000414156 |  | 35.66689682 | 31.41764069 | 28.93646622 | 36.901577 | 38.98451614 | 38.56584549
2704.494141 | -0.142005087 | 69.00600529 | 0.000433076 |  | 35.68090439 | 31.44806099 | 28.91612244 | 36.897789 | 38.99037933 | 38.54605103
2704.59375 | -0.142099331 | 63.69002628 | 0.000424608 |  | 35.69888687 | 31.47053528 | 28.90337753 | 36.90804672 | 38.96027374 | 38.53752899
2704.693359 | -0.142052777 | 65.84343815 | 0.00044694 |  | 35.68288803 | 31.45273972 | 28.9030304 | 36.85924911 | 38.97546387 | 38.57021332
2704.792969 | -0.142140208 | 69.60182285 | 0.000433308 |  | 35.70149612 | 31.41937065 | 28.8888855 | 36.82764816 | 38.9989624 | 38.52465057
2704.892578 | -0.142481416 | 65.85255527 | 0.00043135 |  | 35.68302917 | 31.44148254 | 28.84291458 | 36.82446671 | 38.96257019 | 38.5166626
2704.992188 | -0.141542952 | 65.20021915 | 0.000426393 |  | 35.66319656 | 31.48076057 | 28.85632706 | 36.83998489 | 38.99182892 | 38.53752518
2705.091797 | -0.142328128 | 65.59576511 | 0.000409437 |  | 35.66971207 | 31.43394089 | 28.7979393 | 36.83940887 | 38.98948669 | 38.55739594
2705.191406 | -0.141982946 | 60.73549747 | 0.000460815 |  | 35.67307281 | 31.4440155 | 28.79802513 | 36.86498642 | 38.98981094 | 38.57215118
2705.291016 | -0.142123744 | 64.48568058 | 0.000427243 |  | 35.65790558 | 31.44530869 | 28.77330017 | 36.90031052 | 38.99910736 | 38.54484177
2705.390625 | -0.142313935 | 60.54410648 | 0.000448592 |  | 35.66770935 | 31.47543335 | 28.78666496 | 36.88238525 | 38.98210144 | 38.57477951
2705.490234 | -0.142264542 | 62.50998783 | 0.000418595 |  | 35.65742874 | 31.44424057 | 28.76846123 | 36.92453766 | 38.95972443 | 38.55792236
2705.589844 | -0.142728949 | 65.94529057 | 0.000440562 |  | 35.67189407 | 31.46310806 | 28.77494049 | 36.94060516 | 38.99209595 | 38.56702805
2705.689453 | -0.14262846 | 62.19123173 | 0.00040919 |  | 35.68990326 | 31.42840004 | 28.7264576 | 37.03617096 | 38.97542953 | 38.57562256
2705.789063 | -0.141785374 | 56.48426914 | 0.000427945 |  | 35.6452713 | 31.44472694 | 28.7499218 | 36.99860764 | 38.96575546 | 38.56630707
2705.888672 | -0.142298606 | 57.22318745 | 0.000420244 |  | 35.65266037 | 31.46705246 | 28.73369217 | 37.03285599 | 38.95815277 | 38.54919052
2705.988281 | -0.141777994 | 61.16704655 | 0.000417846 |  | 35.65022659 | 31.44039726 | 28.68550491 | 37.0580864 | 38.96515274 | 38.54256821
2706.087891 | -0.141541816 | 62.07320499 | 0.000434499 |  | 35.63701248 | 31.46832085 | 28.68232918 | 37.04105759 | 38.96006012 | 38.584095
2706.1875 | -0.142083435 | 64.39385319 | 0.000430633 |  | 35.65729904 | 31.44632721 | 28.65741348 | 37.07612228 | 38.98287201 | 38.54243469
2706.287109 | -0.142225936 | 54.20987034 | 0.000471197 |  | 35.65015793 | 31.44586945 | 28.64367485 | 37.04722595 | 38.97225571 | 38.57562637
2706.386719 | -0.142128286 | 55.80641651 | 0.000445891 |  | 35.64698029 | 31.42040062 | 28.64621544 | 37.04838181 | 38.97401428 | 38.55006027
2706.486328 | -0.142177679 | 57.78597736 | 0.000403963 |  | 35.62210083 | 31.45874023 | 28.59016418 | 37.0381813 | 38.96769714 | 38.59415817
2706.585938 | -0.142565441 | 57.06141376 | 0.000427069 |  | 35.6317749 | 31.4208107 | 28.59536552 | 37.03523254 | 38.95402527 | 38.58592987
2706.685547 | -0.141722924 | 58.09835911 | 0.000400798 |  | 35.65603256 | 31.43486023 | 28.58446884 | 37.04615021 | 38.95378876 | 38.58316422
2706.785156 | -0.142603479 | 61.91393375 | 0.000401371 |  | 35.60475159 | 31.44309998 | 28.55714035 | 37.02214813 | 38.97010803 | 38.60526276
2706.884766 | -0.142531377 | 64.3747263 | 0.000438306 |  | 35.64752579 | 31.41079521 | 28.51231194 | 37.03729248 | 38.93605042 | 38.60133362
2706.984375 | -0.142322451 | 56.79369068 | 0.000414935 |  | 35.63967133 | 31.43140411 | 28.54701042 | 37.01786423 | 38.95130539 | 38.60411835
2707.083984 | -0.142479713 | 61.88545322 | 0.000422431 |  | 35.63544083 | 31.41809273 | 28.51712418 | 37.04100037 | 38.93466568 | 38.60678864
2707.183594 | -0.142039719 | 60.3595438 | 0.000410691 |  | 35.63328171 | 31.41322136 | 28.51852226 | 37.04955292 | 38.93850327 | 38.59648514
2707.283203 | -0.142051642 | 55.42453861 | 0.000447264 |  | 35.63157654 | 31.40799522 | 28.51173592 | 37.06377792 | 38.95879364 | 38.61269379
2707.382813 | -0.142334373 | 58.82087421 | 0.000467713 |  | 35.65126038 | 31.43646812 | 28.55389786 | 37.07683945 | 38.93980789 | 38.61422729
2707.482422 | -0.142394553 | 55.47990513 | 0.000441696 |  | 35.63440323 | 31.40541458 | 28.51141739 | 37.1182251 | 38.91311646 | 38.62023926
2707.582031 | -0.141925037 | 54.97658634 | 0.000427481 |  | 35.64064789 | 31.42423439 | 28.50732803 | 37.10680008 | 38.9106636 | 38.63380051
2707.681641 | -0.142121473 | 60.28389835 | 0.000438744 |  | 35.6591568 | 31.41729164 | 28.53988075 | 37.16015244 | 38.9519043 | 38.59357834
2707.78125 | -0.142091383 | 63.67840672 | 0.000374656 |  | 35.67458725 | 31.43279457 | 28.53499222 | 37.15150833 | 38.92851639 | 38.60708237
2707.880859 | -0.142159511 | 61.26661777 | 0.000461567 |  | 35.67482758 | 31.40222931 | 28.57701492 | 37.210289 | 38.92137527 | 38.59524155
2707.980469 | -0.142165756 | 61.72186375 | 0.00044041 |  | 35.70909119 | 31.43438148 | 28.51826668 | 37.20617294 | 38.92500687 | 38.60510635
2708.080078 | -0.141769478 | 61.65031528 | 0.000432038 |  | 35.69662094 | 31.39027023 | 28.55894279 | 37.26195145 | 38.92884827 | 38.60016632
2708.179688 | -0.142421237 | 65.06761265 | 0.000454183 |  | 35.73703003 | 31.40156937 | 28.54583931 | 37.24653625 | 38.90969849 | 38.592556
2708.279297 | -0.142351973 | 58.06099415 | 0.000409328 |  | 35.74692917 | 31.43709755 | 28.56310654 | 37.2734375 | 38.96769333 | 38.58260345
2708.378906 | -0.142570551 | 60.78881931 | 0.00042953 |  | 35.77732468 | 31.40010452 | 28.53410721 | 37.29668045 | 38.9032402 | 38.58485413
2708.478516 | -0.14241045 | 58.52740192 | 0.000418322 |  | 35.75241852 | 31.40876579 | 28.56009293 | 37.32187271 | 38.91870117 | 38.61071396
2708.578125 | -0.142814676 | 60.02096272 | 0.000412463 |  | 35.7889328 | 31.42914772 | 28.58444977 | 37.34955978 | 38.92533493 | 38.59233856
2708.677734 | -0.141909708 | 60.54296207 | 0.000462669 |  | 35.77535629 | 31.41108513 | 28.56583405 | 37.38477707 | 38.90760422 | 38.59860992
2708.777344 | -0.141800703 | 61.04650974 | 0.000444993 |  | 35.78445816 | 31.41213226 | 28.61532784 | 37.40069962 | 38.92234421 | 38.60778046
2708.876953 | -0.141513997 | 53.62087727 | 0.000443615 |  | 35.81464386 | 31.41776276 | 28.6117897 | 37.3976593 | 38.89424515 | 38.61714935
2708.976563 | -0.142148724 | 58.89378452 | 0.000441484 |  | 35.81620026 | 31.39099884 | 28.5740242 | 37.42169571 | 38.92970657 | 38.58315277
2709.076172 | -0.142080596 | 57.92109394 | 0.000440224 |  | 35.80752563 | 31.40489006 | 28.59256744 | 37.46842194 | 38.90802765 | 38.58893967
2709.175781 | -0.142759606 | 60.02346516 | 0.000454385 |  | 35.82953262 | 31.37001419 | 28.65954781 | 37.47041702 | 38.91161728 | 38.58083344
2709.275391 | -0.142186195 | 55.71914768 | 0.000451439 |  | 35.86341858 | 31.38760185 | 28.57654762 | 37.49068069 | 38.91605759 | 38.59277344
2709.375 | -0.142493907 | 61.67150211 | 0.000443959 |  | 35.84544754 | 31.4039669 | 28.62675095 | 37.48969269 | 38.91311646 | 38.6096611
2709.474609 | -0.142311096 | 55.50929737 | 0.000449921 |  | 35.84422684 | 31.38819885 | 28.64573288 | 37.49505234 | 38.93386078 | 38.54166031
2709.574219 | -0.142191872 | 59.18406773 | 0.000434263 |  | 35.86701965 | 31.40403175 | 28.67420006 | 37.48841095 | 38.91754913 | 38.57357788
2709.673828 | -0.142154969 | 57.46584797 | 0.00041021 |  | 35.86355209 | 31.3836174 | 28.65464401 | 37.51781464 | 38.89995575 | 38.55973816
2709.773438 | -0.142119202 | 58.84001255 | 0.000439232 |  | 35.87479019 | 31.39183235 | 28.64514923 | 37.52413559 | 38.90966415 | 38.57591248
2709.873047 | -0.142142479 | 54.06814671 | 0.000443156 |  | 35.90380859 | 31.40545082 | 28.67596817 | 37.54062653 | 38.8890419 | 38.56295395
2709.972656 | -0.14237525 | 51.6044054 | 0.00044415 |  | 35.89248657 | 31.41222 | 28.70204544 | 37.5240593 | 38.88710022 | 38.57373428
2710.072266 | -0.142607453 | 53.90432453 | 0.000429145 |  | 35.90659714 | 31.37574196 | 28.69494438 | 37.54250717 | 38.89672852 | 38.56128311
2710.171875 | -0.143083782 | 54.09822178 | 0.000459411 |  | 35.90327072 | 31.42858887 | 28.73199654 | 37.55072403 | 38.90802383 | 38.59046555
2710.271484 | -0.142740303 | 55.42795658 | 0.000425775 |  | 35.8960762 | 31.39673042 | 28.74830627 | 37.57743454 | 38.90649414 | 38.56266785
2710.371094 | -0.14241783 | 60.98544407 | 0.000479456 |  | 35.87834549 | 31.397089 | 28.73008347 | 37.57460785 | 38.92686081 | 38.55599976
2710.470703 | -0.141734846 | 63.27830601 | 0.000434291 |  | 35.89207077 | 31.40686607 | 28.75758171 | 37.58847046 | 38.94169235 | 38.57898712
2710.570313 | -0.142924249 | 58.85414219 | 0.000441123 |  | 35.91469574 | 31.41793442 | 28.77984428 | 37.58866119 | 38.88483429 | 38.5343895
2710.669922 | -0.142361624 | 57.03065586 | 0.000432732 |  | 35.84907532 | 31.3889904 | 28.81936646 | 37.66735458 | 38.91411209 | 38.57660675
2710.769531 | -0.142692046 | 59.27452564 | 0.000419491 |  | 35.88508606 | 31.42589378 | 28.82644272 | 37.63936615 | 38.93140793 | 38.5710144
2710.869141 | -0.142362192 | 59.87354374 | 0.000474119 |  | 35.8613205 | 31.38930511 | 28.82341003 | 37.65341949 | 38.91798401 | 38.54719925
2710.96875 | -0.142582473 | 65.4335413 | 0.000427455 |  | 35.87641907 | 31.42956543 | 28.86350632 | 37.630867 | 38.93651962 | 38.53457642
2711.068359 | -0.142818651 | 58.85732746 | 0.000447291 |  | 35.85662079 | 31.43420029 | 28.8745079 | 37.65810776 | 38.9134407 | 38.54408264
2711.167969 | -0.141898353 | 64.84705448 | 0.000433985 |  | 35.85654449 | 31.45020103 | 28.90940666 | 37.68069077 | 38.88158035 | 38.56203079
2711.267578 | -0.141963075 | 64.05504704 | 0.00046703 |  | 35.87145615 | 31.44385719 | 28.9023056 | 37.66595459 | 38.8993454 | 38.56544495
2711.367188 | -0.142872018 | 66.58304691 | 0.000464283 |  | 35.86590195 | 31.46291351 | 28.94058037 | 37.680336 | 38.9029541 | 38.5426445
2711.466797 | -0.143145665 | 63.32433414 | 0.000444818 |  | 35.84107208 | 31.44230461 | 28.93782806 | 37.65592957 | 38.90808868 | 38.52880096
2711.566406 | -0.142844766 | 65.17857456 | 0.000470457 |  | 35.86127472 | 31.4559536 | 28.99370193 | 37.67449951 | 38.9352951 | 38.53924179
2711.666016 | -0.142316773 | 64.85479832 | 0.000429123 |  | 35.88375092 | 31.45601463 | 28.9749527 | 37.67442322 | 38.88067627 | 38.57383347
2711.765625 | -0.141934121 | 66.18225956 | 0.000444388 |  | 35.8611412 | 31.46931648 | 29.00744057 | 37.65745926 | 38.89118195 | 38.55986023
2711.865234 | -0.142309961 | 67.78586674 | 0.000430427 |  | 35.84996796 | 31.47120285 | 28.98401833 | 37.65506363 | 38.88636398 | 38.55107117
2711.964844 | -0.142304851 | 72.27223301 | 0.000438929 |  | 35.87305832 | 31.4701767 | 28.99143028 | 37.68218994 | 38.89973068 | 38.58011627
2712.064453 | -0.141977268 | 66.82206059 | 0.000448503 |  | 35.8608284 | 31.4485569 | 29.00252151 | 37.67713928 | 38.88374329 | 38.56741714
2712.164063 | -0.142424075 | 67.47233677 | 0.000449097 |  | 35.88454819 | 31.47571373 | 29.02233505 | 37.67241669 | 38.90076065 | 38.53382874
2712.263672 | -0.141546358 | 67.89591312 | 0.000449847 |  | 35.85677338 | 31.50627708 | 29.02749252 | 37.68207932 | 38.90286636 | 38.5660553
2712.363281 | -0.142260568 | 71.08011723 | 0.000487712 |  | 35.87309265 | 31.47472572 | 29.02853394 | 37.70375061 | 38.91457748 | 38.58102036
2712.462891 | -0.141840444 | 70.8335886 | 0.00045013 |  | 35.85864639 | 31.46986961 | 29.06473541 | 37.70391083 | 38.87581635 | 38.55302811
2712.5625 | -0.141876779 | 69.85952854 | 0.000444274 |  | 35.85557556 | 31.48445511 | 29.0489254 | 37.72702408 | 38.90696716 | 38.56758118
2712.662109 | -0.142479145 | 74.1328516 | 0.000453442 |  | 35.83928299 | 31.47192192 | 29.07545853 | 37.74851227 | 38.88586044 | 38.54274368
2712.761719 | -0.142491068 | 70.86206913 | 0.000423697 |  | 35.88418579 | 31.47993088 | 29.095047 | 37.73623276 | 38.89286041 | 38.59264755
2712.861328 | -0.142476875 | 67.76239872 | 0.000437687 |  | 35.86056137 | 31.48550987 | 29.08928871 | 37.77927399 | 38.89437103 | 38.5569725
2712.960938 | -0.142386037 | 64.97145939 | 0.000490225 |  | 35.89021683 | 31.50026894 | 29.10017586 | 37.78847122 | 38.89989471 | 38.52278519
2713.060547 | -0.142219691 | 73.74118137 | 0.000459098 |  | 35.90421295 | 31.50572014 | 29.09159088 | 37.82641602 | 38.86748505 | 38.55963516
2713.160156 | -0.142177679 | 69.54919529 | 0.00044005 |  | 35.8976593 | 31.48125267 | 29.08983612 | 37.79589462 | 38.86902237 | 38.57521057
2713.259766 | -0.142713052 | 67.53727818 | 0.000449693 |  | 35.856987 | 31.49473763 | 29.14629364 | 37.80385208 | 38.90871811 | 38.57469177
2713.359375 | -0.142238994 | 71.55746555 | 0.000410849 |  | 35.90600967 | 31.5134182 | 29.12900543 | 37.85879135 | 38.89805222 | 38.55035782
2713.458984 | -0.141778561 | 68.58060551 | 0.000461087 |  | 35.93112183 | 31.47012329 | 29.13427353 | 37.85296249 | 38.88341141 | 38.53239822
2713.558594 | -0.142275897 | 72.65023136 | 0.00043351 |  | 35.9171257 | 31.50109673 | 29.1686821 | 37.8848877 | 38.87958145 | 38.55248642
2713.658203 | -0.142312232 | 68.51271152 | 0.000465772 |  | 35.9259491 | 31.51841927 | 29.1497364 | 37.86743164 | 38.90641785 | 38.57170105
2713.757813 | -0.142286116 | 68.20031834 | 0.000438296 |  | 35.92430878 | 31.5218029 | 29.17378998 | 37.88601685 | 38.88272858 | 38.55161667
2713.857422 | -0.142909488 | 66.86876774 | 0.000474796 |  | 35.94804001 | 31.48745155 | 29.16953659 | 37.87999725 | 38.89448929 | 38.51873779
2713.957031 | -0.142249213 | 65.88969517 | 0.000467311 |  | 35.95168686 | 31.49442291 | 29.20879364 | 37.90718842 | 38.8783226 | 38.51784134
2714.056641 | -0.142145885 | 64.65292454 | 0.000476682 |  | 35.96193314 | 31.44617081 | 29.19868279 | 37.90841293 | 38.88302231 | 38.52545166
2714.15625 | -0.142450759 | 71.21910954 | 0.000458217 |  | 35.93427277 | 31.49749184 | 29.23110771 | 37.92147446 | 38.87348938 | 38.53609848
2714.255859 | -0.141941501 | 66.8042841 | 0.000467917 |  | 35.94727325 | 31.4842186 | 29.23408127 | 37.94714355 | 38.87896347 | 38.52153778
2714.355469 | -0.141555442 | 65.81176853 | 0.000486553 |  | 35.96882248 | 31.50879478 | 29.22245216 | 37.95962524 | 38.86488342 | 38.54385376
2714.455078 | -0.142647195 | 65.35470676 | 0.000470822 |  | 35.97340393 | 31.44928741 | 29.23038483 | 37.96227646 | 38.8782196 | 38.53892136
2714.554688 | -0.141608241 | 65.04049778 | 0.000453065 |  | 35.97997665 | 31.47992516 | 29.27091408 | 37.98472214 | 38.89712906 | 38.52080154
2714.654297 | -0.142182788 | 61.35319614 | 0.000487397 |  | 36.01000595 | 31.45903969 | 29.2948513 | 37.9736824 | 38.9092865 | 38.52534103
2714.753906 | -0.142855553 | 60.59582615 | 0.000467727 |  | 35.97597885 | 31.50389099 | 29.23517799 | 38.01051331 | 38.86306 | 38.51410294
2714.853516 | -0.142159511 | 65.87101078 | 0.000478919 |  | 35.98410034 | 31.47426605 | 29.29772568 | 38.03172302 | 38.83656693 | 38.51848984
2714.953125 | -0.142433159 | 64.94229221 | 0.000481536 |  | 36.01383972 | 31.45998573 | 29.28369522 | 37.97555923 | 38.8989563 | 38.51586533
2715.052734 | -0.142519455 | 63.26303959 | 0.000441431 |  | 36.03315353 | 31.4741745 | 29.30533218 | 38.01770401 | 38.87696075 | 38.52125168
2715.152344 | -0.142397959 | 63.58248997 | 0.000436059 |  | 36.01969528 | 31.4811821 | 29.28552055 | 38.00035095 | 38.87802124 | 38.50912476
2715.251953 | -0.142123744 | 70.10151005 | 0.000496972 |  | 36.00707626 | 31.4759655 | 29.31485939 | 38.01664352 | 38.8629303 | 38.52367783
2715.351563 | -0.142936171 | 71.64746189 | 0.000445159 |  | 36.02103806 | 31.47275543 | 29.30707932 | 38.0045929 | 38.86570358 | 38.5075264
2715.451172 | -0.142600073 | 72.07650852 | 0.000452378 |  | 36.00344467 | 31.45765686 | 29.30760574 | 38.03949738 | 38.90395355 | 38.48854446
2715.550781 | -0.142383198 | 66.50215244 | 0.00046813 |  | 35.98835373 | 31.45805359 | 29.27684021 | 38.02575302 | 38.85933304 | 38.4983139
2715.650391 | -0.141909708 | 69.52436161 | 0.000466685 |  | 36.00429916 | 31.46141052 | 29.28612518 | 38.01076508 | 38.85344315 | 38.49862671
2715.75 | -0.142924249 | 66.53610325 | 0.00043045 |  | 36.01231766 | 31.43161774 | 29.25946236 | 38.00095749 | 38.86984634 | 38.50406647
2715.849609 | -0.141920495 | 69.17688847 | 0.000449623 |  | 36.00459671 | 31.4317646 | 29.27081108 | 37.99827957 | 38.84941864 | 38.48752975
2715.949219 | -0.141948882 | 69.52663517 | 0.000467616 |  | 36.02061462 | 31.41005516 | 29.28876686 | 38.04951096 | 38.87117004 | 38.47066116
2716.048828 | -0.141663311 | 67.24426365 | 0.000448882 |  | 36.06518173 | 31.42964363 | 29.26097679 | 38.02930069 | 38.89679718 | 38.51253128
2716.148438 | -0.142270787 | 65.7987833 | 0.000454931 |  | 36.01005554 | 31.42164803 | 29.2712841 | 38.0632782 | 38.88442993 | 38.51000977
2716.248047 | -0.142315638 | 64.58342838 | 0.000429099 |  | 36.037323 | 31.41355133 | 29.26065636 | 38.04300308 | 38.89435577 | 38.49817657
2716.347656 | -0.142518319 | 69.63509464 | 0.000453277 |  | 36.03448868 | 31.44254684 | 29.22103882 | 38.07670975 | 38.8699379 | 38.51678085
2716.447266 | -0.142520022 | 65.53151798 | 0.000444483 |  | 36.01925659 | 31.41976929 | 29.22960472 | 38.03694916 | 38.84578323 | 38.48812103
2716.546875 | -0.142342889 | 63.86274052 | 0.000467049 |  | 35.99643707 | 31.4108696 | 29.22493172 | 38.02999496 | 38.90002441 | 38.53112793
2716.646484 | -0.142563738 | 62.21128178 | 0.000430899 |  | 36.02726746 | 31.43118477 | 29.22831345 | 38.05342102 | 38.88774109 | 38.52179718
2716.746094 | -0.141340838 | 71.40184116 | 0.00049639 |  | 36.02153397 | 31.44656944 | 29.21387672 | 38.05416489 | 38.89408112 | 38.49722672
2716.845703 | -0.142315638 | 62.90690708 | 0.000453774 |  | 35.98801041 | 31.42546272 | 29.18776512 | 38.06278992 | 38.87521362 | 38.4843483
2716.945313 | -0.142349134 | 71.140275 | 0.000445831 |  | 36.00786591 | 31.384758 | 29.21084785 | 38.0766983 | 38.89027023 | 38.5198822
2717.044922 | -0.142335509 | 65.12526035 | 0.000460276 |  | 35.99190521 | 31.42127419 | 29.19792557 | 38.06361008 | 38.85334015 | 38.5332489
2717.144531 | -0.142084002 | 66.26382542 | 0.00044309 |  | 36.00056839 | 31.41343689 | 29.1702652 | 38.08665466 | 38.88542938 | 38.52761078
2717.244141 | -0.141695105 | 65.00996494 | 0.000402889 |  | 35.96848297 | 31.41857719 | 29.19121933 | 38.12870407 | 38.87001801 | 38.52603149
2717.34375 | -0.142449623 | 65.25626469 | 0.00045126 |  | 35.96800232 | 31.39424896 | 29.17643738 | 38.10204697 | 38.89910507 | 38.51202011
2717.443359 | -0.142621079 | 58.58345509 | 0.000439245 |  | 35.95508957 | 31.42955017 | 29.19212723 | 38.11791229 | 38.89147186 | 38.51622772
2717.542969 | -0.142414992 | 59.53768635 | 0.000486881 |  | 35.97476196 | 31.40629005 | 29.16113472 | 38.12839508 | 38.88727951 | 38.55598068
2717.642578 | -0.142057319 | 62.64191532 | 0.000471307 |  | 35.96154404 | 31.38155937 | 29.15854836 | 38.12327194 | 38.91643143 | 38.51525497
2717.742188 | -0.142279303 | 62.37761021 | 0.000462354 |  | 35.95544434 | 31.39638329 | 29.15732956 | 38.10651016 | 38.86467361 | 38.55306244
2717.841797 | -0.142761309 | 61.55849552 | 0.000450806 |  | 35.93586349 | 31.4089241 | 29.14165115 | 38.1052742 | 38.8704834 | 38.55632019
2717.941406 | -0.142434862 | 61.38919926 | 0.000452168 |  | 35.96299744 | 31.39087486 | 29.16220284 | 38.11069107 | 38.91202545 | 38.5454216
2718.041016 | -0.142877695 | 59.89906025 | 0.000457677 |  | 35.95584869 | 31.37919426 | 29.12045288 | 38.1165123 | 38.89343643 | 38.58205032
2718.140625 | -0.141789348 | 61.59858799 | 0.000500205 |  | 35.94537735 | 31.36328125 | 29.12991333 | 38.11829376 | 38.88827896 | 38.57164383
2718.240234 | -0.142854986 | 57.77071095 | 0.000458262 |  | 35.93746567 | 31.37524986 | 29.12436676 | 38.07640457 | 38.89934158 | 38.5446434
2718.339844 | -0.142143615 | 64.91290379 | 0.00045506 |  | 35.94477844 | 31.3771019 | 29.14129066 | 38.10042953 | 38.86886215 | 38.53769684
2718.439453 | -0.142318477 | 57.06642628 | 0.000474664 |  | 35.9518013 | 31.39351463 | 29.10445595 | 38.06586075 | 38.85743332 | 38.53806686
2718.539063 | -0.142193007 | 63.33413029 | 0.000416818 |  | 35.92056656 | 31.3921051 | 29.1092453 | 38.09858704 | 38.8677597 | 38.52137375
2718.638672 | -0.141862586 | 60.05786991 | 0.000477609 |  | 35.93065643 | 31.37229729 | 29.08157921 | 38.05739975 | 38.90272141 | 38.51027298
2718.738281 | -0.142873153 | 59.65206623 | 0.000484912 |  | 35.93673706 | 31.39305496 | 29.11426353 | 38.03352737 | 38.87273026 | 38.49503326
2718.837891 | -0.142300877 | 63.51664066 | 0.00041674 |  | 35.94557953 | 31.39699364 | 29.08135033 | 38.00473404 | 38.9105835 | 38.48194504
2718.9375 | -0.142087409 | 65.18700504 | 0.000434766 |  | 35.93426132 | 31.37922668 | 29.04484558 | 37.97216034 | 38.89011383 | 38.50569916
2719.037109 | -0.141900057 | 62.54781437 | 0.000432973 |  | 35.94890213 | 31.38482857 | 29.07667351 | 37.98428345 | 38.85649109 | 38.47688675
2719.136719 | -0.142340618 | 65.79377079 | 0.000450605 |  | 35.94057083 | 31.40325546 | 29.07185555 | 37.97143555 | 38.85637283 | 38.45518494
2719.236328 | -0.142426346 | 67.60062504 | 0.000465854 |  | 35.92414093 | 31.38080788 | 29.07842827 | 37.97034454 | 38.8596344 | 38.41325378
2719.335938 | -0.142743142 | 66.76828098 | 0.00046013 |  | 35.93161392 | 31.39142036 | 29.02997589 | 37.9405098 | 38.81832504 | 38.4413147
2719.435547 | -0.142485958 | 64.04775333 | 0.00045227 |  | 35.89175415 | 31.38789368 | 29.04405212 | 37.98469925 | 38.82085419 | 38.42811966
2719.535156 | -0.142565441 | 69.19261265 | 0.000497215 |  | 35.9204483 | 31.36187744 | 29.01370049 | 38.0067749 | 38.88931274 | 38.40597916
2719.634766 | -0.142918004 | 75.76403904 | 0.000462307 |  | 35.92737961 | 31.37879372 | 29.0383625 | 37.9877739 | 38.84873962 | 38.40280151
2719.734375 | -0.142191872 | 70.98487949 | 0.000455653 |  | 35.9316864 | 31.39958763 | 29.00662041 | 37.98244858 | 38.853302 | 38.40662766
2719.833984 | -0.142606318 | 73.41490269 | 0.000445175 |  | 35.90379333 | 31.36580658 | 28.99605179 | 37.99868393 | 38.87349701 | 38.40443802
2719.933594 | -0.142553519 | 74.63868046 | 0.000450375 |  | 35.9284668 | 31.40011978 | 28.99985886 | 38.0322113 | 38.85614395 | 38.39530563
2720.033203 | -0.142448488 | 75.78955936 | 0.000441876 |  | 35.92507935 | 31.41326904 | 28.98715401 | 38.02164078 | 38.86737823 | 38.3866539
2720.132813 | -0.142666498 | 75.40562534 | 0.000440577 |  | 35.90513992 | 31.40825081 | 28.96497154 | 38.03089523 | 38.83538055 | 38.37966156
2720.232422 | -0.142070377 | 71.59552097 | 0.000464535 |  | 35.87885666 | 31.4140873 | 28.93906021 | 38.05451584 | 38.83454132 | 38.39650726
2720.332031 | -0.141854638 | 73.89656925 | 0.000414492 |  | 35.90348434 | 31.39570236 | 28.92193222 | 38.02403259 | 38.84200287 | 38.40483093
2720.431641 | -0.142234452 | 77.33391666 | 0.000480427 |  | 35.89538193 | 31.39458656 | 28.94623756 | 38.02628326 | 38.83142471 | 38.39102173
2720.53125 | -0.14231507 | 72.88127232 | 0.000463048 |  | 35.87933731 | 31.38174629 | 28.90670586 | 38.01797485 | 38.85779953 | 38.34204483
2720.630859 | -0.142516616 | 68.10485935 | 0.000430389 |  | 35.90035629 | 31.4065876 | 28.90161896 | 37.99765778 | 38.83070755 | 38.37665939
2720.730469 | -0.1422952 | 71.79693699 | 0.000403013 |  | 35.89182663 | 31.38328171 | 28.90441513 | 37.99578094 | 38.8298111 | 38.3767128
2720.830078 | -0.142093086 | 67.71637058 | 0.000472213 |  | 35.91618729 | 31.40223885 | 28.86561203 | 37.98096085 | 38.82518005 | 38.36206436
2720.929688 | -0.1427738 | 78.93525028 | 0.000405902 |  | 35.89341354 | 31.41044998 | 28.88741875 | 37.99967575 | 38.84695435 | 38.38127518
2721.029297 | -0.141807516 | 71.67913914 | 0.000449606 |  | 35.91135406 | 31.41653442 | 28.86012268 | 38.02268219 | 38.86236572 | 38.37837219
2721.128906 | -0.142585312 | 69.7157526 | 0.00046867 |  | 35.88623428 | 31.37669182 | 28.86141968 | 38.00768661 | 38.86903 | 38.37153244
2721.228516 | -0.14184669 | 66.15833378 | 0.000454922 |  | 35.87980652 | 31.42849541 | 28.83477592 | 38.07192993 | 38.86376953 | 38.39583588
2721.328125 | -0.142552951 | 70.69756413 | 0.000408783 |  | 35.9105835 | 31.40912247 | 28.86158752 | 38.05192566 | 38.83004761 | 38.39849854
2721.427734 | -0.14285385 | 68.95245457 | 0.000486778 |  | 35.92423248 | 31.39148331 | 28.84904289 | 38.07985687 | 38.85132217 | 38.39696884
2721.527344 | -0.1422952 | 63.25916386 | 0.000435688 |  | 35.8843956 | 31.39856529 | 28.79463005 | 38.06513596 | 38.8398819 | 38.39474487
2721.626953 | -0.142612563 | 76.79688358 | 0.000502309 |  | 35.88183212 | 31.41467476 | 28.82308769 | 38.06932449 | 38.83133698 | 38.40645218
2721.726563 | -0.142274761 | 67.11940098 | 0.00046807 |  | 35.88924408 | 31.41092873 | 28.81046104 | 38.06861496 | 38.81517792 | 38.39625549
2721.826172 | -0.142123176 | 66.50170231 | 0.000444058 |  | 35.84144211 | 31.42606354 | 28.79430389 | 38.06872559 | 38.81071472 | 38.41488266
2721.925781 | -0.143408526 | 64.58708286 | 0.000472782 |  | 35.90094376 | 31.39777184 | 28.7754612 | 38.08060455 | 38.83961105 | 38.4137001
2722.025391 | -0.142199253 | 69.13701725 | 0.000443008 |  | 35.85903931 | 31.42679977 | 28.78540039 | 38.08034515 | 38.82357407 | 38.40992355
2722.125 | -0.142323019 | 65.60830021 | 0.000452717 |  | 35.87370682 | 31.38581085 | 28.76631927 | 38.06776428 | 38.79301834 | 38.38782501
2722.224609 | -0.141850096 | 72.34286594 | 0.000481348 |  | 35.85364532 | 31.40628052 | 28.74827003 | 38.10559845 | 38.81695938 | 38.41515732
2722.324219 | -0.142269652 | 67.34406376 | 0.000461355 |  | 35.88465118 | 31.38729477 | 28.75597191 | 38.11322784 | 38.83217621 | 38.42594147
2722.423828 | -0.14288394 | 64.90127659 | 0.000453555 |  | 35.86104965 | 31.40359116 | 28.7554245 | 38.12967682 | 38.82372665 | 38.40447998
2722.523438 | -0.142372411 | 62.32611942 | 0.000456887 |  | 35.84092712 | 31.42650986 | 28.71365547 | 38.1266861 | 38.82268524 | 38.44976044
2722.623047 | -0.142363895 | 64.37358189 | 0.000478672 |  | 35.84807587 | 31.39417267 | 28.70909882 | 38.09250259 | 38.82645035 | 38.4283905
2722.722656 | -0.142483687 | 64.80832005 | 0.000453803 |  | 35.83731842 | 31.39099884 | 28.67718697 | 38.06162262 | 38.8300705 | 38.4506073
2722.822266 | -0.141758691 | 59.71677494 | 0.000453826 |  | 35.82326889 | 31.38198853 | 28.66957855 | 38.05045319 | 38.82086945 | 38.43710327
2722.921875 | -0.142363895 | 67.21032047 | 0.000474834 |  | 35.8262291 | 31.40392303 | 28.71334076 | 38.06935883 | 38.8205986 | 38.43418503
2723.021484 | -0.142172569 | 67.47029209 | 0.000452134 |  | 35.81754684 | 31.40509605 | 28.67935181 | 38.03697205 | 38.81632614 | 38.42865372
2723.121094 | -0.142324722 | 67.15494633 | 0.000458218 |  | 35.80268097 | 31.42105484 | 28.64317894 | 38.03964615 | 38.83226013 | 38.44647598
2723.220703 | -0.142552383 | 62.41840458 | 0.000436252 |  | 35.78958893 | 31.39203644 | 28.590868 | 38.04465485 | 38.80518341 | 38.42930222
2723.320313 | -0.142624485 | 66.84665775 | 0.000403559 |  | 35.80206299 | 31.42972565 | 28.62032127 | 38.06882477 | 38.83683777 | 38.42921448
2723.419922 | -0.142037448 | 69.41749668 | 0.000476546 |  | 35.79839706 | 31.39320755 | 28.58680534 | 38.04874039 | 38.80722427 | 38.41830444
2723.519531 | -0.14264095 | 68.40926456 | 0.000455677 |  | 35.78851318 | 31.41388512 | 28.54782486 | 38.02891159 | 38.82052994 | 38.4201355
2723.619141 | -0.142505829 | 71.68505955 | 0.000452762 |  | 35.78596115 | 31.41981125 | 28.54937553 | 38.03462601 | 38.83412933 | 38.40880585
2723.71875 | -0.142772096 | 69.43071842 | 0.000475158 |  | 35.76621628 | 31.42294502 | 28.53667068 | 38.03919983 | 38.83451843 | 38.43568039
2723.818359 | -0.143055963 | 68.54619694 | 0.00044697 |  | 35.75408173 | 31.39981461 | 28.54817581 | 38.03815079 | 38.80853653 | 38.43169022
2723.917969 | -0.142329264 | 71.00948429 | 0.0004592 |  | 35.77556229 | 31.42252159 | 28.51568985 | 38.02278137 | 38.78766251 | 38.42701721
2724.017578 | -0.142535919 | 67.56690311 | 0.000432534 |  | 35.76050949 | 31.40917206 | 28.55793571 | 38.02027893 | 38.79727554 | 38.44403458
2724.117188 | -0.142152698 | 66.66780186 | 0.000429383 |  | 35.73168182 | 31.43072319 | 28.54807281 | 38.01008987 | 38.82530594 | 38.45572281
2724.216797 | -0.142861231 | 68.56624699 | 0.000439639 |  | 35.74937057 | 31.4300518 | 28.55532265 | 38.00285721 | 38.81050873 | 38.43360901
2724.316406 | -0.143232529 | 69.9638834 | 0.000455762 |  | 35.74621582 | 31.41311455 | 28.52056313 | 37.96511459 | 38.81369781 | 38.42952347
2724.416016 | -0.142592125 | 66.3811655 | 0.000437578 |  | 35.74300385 | 31.40777397 | 28.52661896 | 37.95083618 | 38.82110214 | 38.42241669
2724.515625 | -0.142597802 | 66.67714787 | 0.000435858 |  | 35.75361252 | 31.40239525 | 28.53616524 | 37.93605804 | 38.78258514 | 38.42754745
2724.615234 | -0.142526267 | 67.36798954 | 0.000417276 |  | 35.74999619 | 31.43029785 | 28.51991653 | 37.93070221 | 38.7843132 | 38.45928955
2724.714844 | -0.142751658 | 68.46075535 | 0.000453837 |  | 35.76638794 | 31.42503929 | 28.52614403 | 37.89676285 | 38.80379105 | 38.4380188
2724.814453 | -0.142585879 | 66.47185612 | 0.000432494 |  | 35.76085663 | 31.40558434 | 28.50484657 | 37.87881851 | 38.79536438 | 38.44344711
2724.914063 | -0.142736329 | 66.7056284 | 0.000435982 |  | 35.76691055 | 31.41127777 | 28.51577187 | 37.84474945 | 38.8119812 | 38.44762421
2725.013672 | -0.142574525 | 74.50060368 | 0.000470204 |  | 35.7538681 | 31.42237663 | 28.51451874 | 37.81130981 | 38.80463409 | 38.46165466
2725.113281 | -0.142680123 | 68.7874918 | 0.000467471 |  | 35.78168488 | 31.41477776 | 28.51691437 | 37.82139587 | 38.76236725 | 38.46241379
2725.212891 | -0.142902107 | 62.52298069 | 0.00044641 |  | 35.76488495 | 31.41172409 | 28.50597 | 37.77031708 | 38.78626633 | 38.47076035
2725.3125 | -0.142769825 | 64.48500156 | 0.000403816 |  | 35.80505371 | 31.3864727 | 28.53141212 | 37.75370407 | 38.79415131 | 38.45141983
2725.412109 | -0.14232018 | 68.54415226 | 0.000447428 |  | 35.77651978 | 31.42908859 | 28.52093697 | 37.74079895 | 38.78598785 | 38.50081253
2725.511719 | -0.141651957 | 69.74240971 | 0.00043927 |  | 35.81344604 | 31.39797592 | 28.53278351 | 37.68875504 | 38.78104401 | 38.42393875
2725.611328 | -0.143206981 | 63.85841465 | 0.000438909 |  | 35.79943466 | 31.44560242 | 28.49297523 | 37.69835281 | 38.78429031 | 38.50655365
2725.710938 | -0.142304283 | 64.16578007 | 0.000432278 |  | 35.80488968 | 31.43264198 | 28.49757004 | 37.67946625 | 38.79398727 | 38.43903732
2725.810547 | -0.141707595 | 64.65224552 | 0.000448904 |  | 35.8236618 | 31.42319679 | 28.5000515 | 37.63155746 | 38.80719376 | 38.46112823
2725.910156 | -0.141938663 | 65.66047764 | 0.000449827 |  | 35.7917366 | 31.43714333 | 28.4947052 | 37.60558319 | 38.8044014 | 38.45557404
2726.009766 | -0.141431676 | 58.75069523 | 0.000436934 |  | 35.83204269 | 31.45374298 | 28.48392296 | 37.57297134 | 38.7852478 | 38.4679184
2726.109375 | -0.142330967 | 63.14067936 | 0.000432468 |  | 35.83808517 | 31.42911911 | 28.48921585 | 37.5256958 | 38.78809357 | 38.45662689
2726.208984 | -0.142523996 | 64.21932316 | 0.000484821 |  | 35.8319664 | 31.41563988 | 28.44608498 | 37.52082825 | 38.80976105 | 38.45967865
2726.308594 | -0.142439972 | 65.14895725 | 0.000432922 |  | 35.7980423 | 31.42110062 | 28.46759033 | 37.51150894 | 38.80546188 | 38.4909668
2726.408203 | -0.142207201 | 66.80313969 | 0.000465543 |  | 35.8184166 | 31.42985725 | 28.46599579 | 37.48063278 | 38.79637146 | 38.45479202
2726.507813 | -0.142699994 | 68.70706272 | 0.000449081 |  | 35.83004379 | 31.40796471 | 28.45430946 | 37.46524429 | 38.76506805 | 38.4161911
2726.607422 | -0.142960584 | 61.47236729 | 0.000481023 |  | 35.8094101 | 31.40537453 | 28.4379158 | 37.44244766 | 38.75436401 | 38.44121552
2726.707031 | -0.142048235 | 62.63964176 | 0.000472021 |  | 35.85007095 | 31.40258789 | 28.42178726 | 37.40996552 | 38.77435684 | 38.43566513
2726.806641 | -0.142108415 | 62.80004978 | 0.000451548 |  | 35.82600784 | 31.40837097 | 28.44705391 | 37.40652847 | 38.78662109 | 38.46536255
2726.90625 | -0.142366166 | 59.84050083 | 0.000446281 |  | 35.80516815 | 31.41984558 | 28.41262627 | 37.36051559 | 38.78471375 | 38.46984482
2727.005859 | -0.142037448 | 65.86326694 | 0.000451772 |  | 35.80923843 | 31.39772987 | 28.40842438 | 37.34820938 | 38.76704025 | 38.4461174
2727.105469 | -0.142207201 | 63.2443552 | 0.000471075 |  | 35.7859726 | 31.38829231 | 28.38536072 | 37.35427856 | 38.76916504 | 38.43636322
2727.205078 | -0.141943772 | 64.13912296 | 0.00044995 |  | 35.78047943 | 31.39583397 | 28.39673042 | 37.32606888 | 38.77754593 | 38.4626236
2727.304688 | -0.142273626 | 62.49267673 | 0.000472685 |  | 35.80318069 | 31.42238998 | 28.36041451 | 37.31016922 | 38.73986816 | 38.44736862
2727.404297 | -0.142471197 | 65.61650181 | 0.000428214 |  | 35.8586235 | 31.42310715 | 28.39488792 | 37.26236725 | 38.78546143 | 38.45269394
2727.503906 | -0.143153614 | 61.71502018 | 0.000419375 |  | 35.81296539 | 31.37752151 | 28.39564133 | 37.28310776 | 38.76930618 | 38.43200302
2727.603516 | -0.142522861 | 67.20301914 | 0.000413482 |  | 35.81218338 | 31.38836479 | 28.42078972 | 37.26568604 | 38.76054382 | 38.44816971
2727.703125 | -0.142886211 | 67.53249454 | 0.000433216 |  | 35.78464508 | 31.38754463 | 28.37856102 | 37.23447418 | 38.78621674 | 38.42205429
2727.802734 | -0.142546706 | 61.99595737 | 0.000437482 |  | 35.79955292 | 31.39509392 | 28.40162849 | 37.26501083 | 38.78226852 | 38.43507767
2727.902344 | -0.142740871 | 57.73311329 | 0.000450955 |  | 35.8134613 | 31.39511681 | 28.41939545 | 37.21798706 | 38.77167511 | 38.44488907
2728.001953 | -0.142762445 | 62.8554163 | 0.000468419 |  | 35.82081604 | 31.37758064 | 28.43264389 | 37.18401718 | 38.75860596 | 38.42243576
2728.101563 | -0.142308825 | 61.36048985 | 0.000451979 |  | 35.82009125 | 31.40915871 | 28.45083237 | 37.18194962 | 38.79430771 | 38.42720795
2728.201172 | -0.142822057 | 64.80125523 | 0.000453971 |  | 35.82960129 | 31.41770363 | 28.44565392 | 37.15133667 | 38.77715302 | 38.43438339
2728.300781 | -0.1425257 | 62.22107792 | 0.000448166 |  | 35.81754303 | 31.41848946 | 28.46470833 | 37.10996628 | 38.7647438 | 38.39946747
2728.400391 | -0.142674446 | 61.33406162 | 0.000440723 |  | 35.84356689 | 31.36538696 | 28.49324417 | 37.07438278 | 38.80213928 | 38.39638138
2728.5 | -0.141764368 | 66.41557407 | 0.000451573 |  | 35.82736206 | 31.40919876 | 28.48297691 | 37.04903793 | 38.76495361 | 38.39509201
2728.599609 | -0.142496745 | 66.9213953 | 0.000452635 |  | 35.84633636 | 31.39057541 | 28.46354103 | 37.03411865 | 38.78055573 | 38.39054489
2728.699219 | -0.143373327 | 64.51780796 | 0.000453155 |  | 35.83925247 | 31.39368057 | 28.52033806 | 37.01102066 | 38.74884796 | 38.40099335
2728.798828 | -0.142743142 | 65.66252232 | 0.000442529 |  | 35.84366989 | 31.40426445 | 28.49907684 | 36.98327637 | 38.74318314 | 38.4092865
2728.898438 | -0.141742226 | 61.82872868 | 0.000449097 |  | 35.86553574 | 31.38210297 | 28.51377678 | 36.96943283 | 38.74592209 | 38.37301636
2728.998047 | -0.142368437 | 56.50545979 | 0.000454328 |  | 35.84440994 | 31.37153435 | 28.509058 | 36.97410965 | 38.75893021 | 38.37659836
2729.097656 | -0.14266082 | 60.82458591 | 0.000432367 |  | 35.83886719 | 31.4025135 | 28.53219795 | 36.9911499 | 38.75558853 | 38.37426376
2729.197266 | -0.141880186 | 62.77201939 | 0.000471972 |  | 35.85832977 | 31.38124084 | 28.51458168 | 36.98837662 | 38.75299454 | 38.35031891
2729.296875 | -0.142359354 | 60.92962742 | 0.000430412 |  | 35.83903503 | 31.39443779 | 28.53253937 | 37.00084686 | 38.75827789 | 38.39205933
2729.396484 | -0.142874288 | 65.64611912 | 0.000449608 |  | 35.83618164 | 31.393013 | 28.52210617 | 37.00141525 | 38.77610779 | 38.35152435
2729.496094 | -0.142996919 | 61.29965305 | 0.000431774 |  | 35.84449768 | 31.38160515 | 28.54757881 | 36.97825623 | 38.74671173 | 38.35339737
2729.595703 | -0.141656499 | 63.88188267 | 0.000479373 |  | 35.86188507 | 31.36818695 | 28.57305527 | 36.94784927 | 38.75660706 | 38.30830383
2729.695313 | -0.141838174 | 66.07037449 | 0.000447036 |  | 35.84297943 | 31.38631439 | 28.51551056 | 36.98157883 | 38.75295258 | 38.33351135
2729.794922 | -0.14244792 | 62.79776859 | 0.000462821 |  | 35.84048462 | 31.37578583 | 28.60843277 | 36.94926453 | 38.73511505 | 38.32343292
2729.894531 | -0.141821709 | 65.76756382 | 0.000434752 |  | 35.83623505 | 31.39129829 | 28.5667038 | 36.96375656 | 38.74765396 | 38.28947449
2729.994141 | -0.142170298 | 64.16030979 | 0.000441972 |  | 35.85403061 | 31.36091042 | 28.5860157 | 36.93067932 | 38.74797058 | 38.29505157
2730.09375 | -0.142680123 | 65.16353703 | 0.000466706 |  | 35.84510803 | 31.37530327 | 28.59843826 | 36.9733429 | 38.76554871 | 38.27528
2730.193359 | -0.142470062 | 65.68144321 | 0.000491544 |  | 35.85897064 | 31.37910461 | 28.61244774 | 36.99176407 | 38.77334595 | 38.29473114
2730.292969 | -0.142435998 | 66.75438786 | 0.00044113 |  | 35.83417511 | 31.35764313 | 28.61252785 | 36.98008728 | 38.73064423 | 38.27936172
2730.392578 | -0.143006003 | 64.24871922 | 0.000466177 |  | 35.85847855 | 31.35626984 | 28.63002586 | 36.99859238 | 38.77032089 | 38.25202942
2730.492188 | -0.142605182 | 65.93093204 | 0.000496911 |  | 35.86060715 | 31.33782387 | 28.62608147 | 37.02824402 | 38.7355957 | 38.27326965
2730.591797 | -0.142942984 | 64.77117252 | 0.000453786 |  | 35.83914566 | 31.30483246 | 28.66193962 | 37.08446503 | 38.73803711 | 38.28820419
2730.691406 | -0.142099331 | 66.71975803 | 0.000443104 |  | 35.85147858 | 31.28211212 | 28.6395607 | 37.0442276 | 38.73161697 | 38.26029968
2730.791016 | -0.142447352 | 67.49466801 | 0.000463048 |  | 35.82432175 | 31.3445015 | 28.69258118 | 37.09905243 | 38.770401 | 38.27363586
2730.890625 | -0.141758123 | 65.21799564 | 0.000466654 |  | 35.80702209 | 31.29892159 | 28.64154053 | 37.12190628 | 38.71992111 | 38.24502945
2730.990234 | -0.14240534 | 64.98740482 | 0.00047273 |  | 35.82352066 | 31.3062439 | 28.64942741 | 37.10444641 | 38.72315979 | 38.25100708
2731.089844 | -0.142106712 | 62.28283024 | 0.00046649 |  | 35.79272461 | 31.28551483 | 28.65791321 | 37.12112427 | 38.73611832 | 38.23950577
2731.189453 | -0.141775155 | 60.42448521 | 0.000466505 |  | 35.81734848 | 31.29445076 | 28.67385292 | 37.13513947 | 38.74340439 | 38.24974442
2731.289063 | -0.142326425 | 62.00234318 | 0.000501484 |  | 35.80732346 | 31.30853271 | 28.65563011 | 37.14049149 | 38.73546982 | 38.23001099
2731.388672 | -0.142879398 | 62.45075321 | 0.000403997 |  | 35.80384064 | 31.29579926 | 28.66942596 | 37.12342072 | 38.73420334 | 38.2413559
2731.488281 | -0.143398307 | 63.7105341 | 0.000432553 |  | 35.82524872 | 31.30451965 | 28.68856049 | 37.13211441 | 38.74309921 | 38.21345901
2731.587891 | -0.14255579 | 64.10540104 | 0.000463489 |  | 35.80691528 | 31.29300499 | 28.66348839 | 37.11678314 | 38.74001312 | 38.21709061
2731.6875 | -0.142758471 | 65.16809177 | 0.000425748 |  | 35.80625153 | 31.28622818 | 28.65057182 | 37.12678528 | 38.72259521 | 38.20696259
2731.787109 | -0.142119202 | 63.84224033 | 0.000426782 |  | 35.80316162 | 31.26660347 | 28.64485359 | 37.14907837 | 38.72320938 | 38.20136642
2731.886719 | -0.142153834 | 63.44713688 | 0.000452566 |  | 35.80205917 | 31.27899361 | 28.65755272 | 37.15728378 | 38.73437119 | 38.22574234
2731.986328 | -0.141797297 | 67.19049168 | 0.00047721 |  | 35.79455185 | 31.24094963 | 28.64793777 | 37.18140793 | 38.71681213 | 38.1938858
2732.085938 | -0.142454733 | 62.94769382 | 0.000478511 |  | 35.79104996 | 31.23697662 | 28.62180328 | 37.16346359 | 38.71408844 | 38.21389389
2732.185547 | -0.142540461 | 62.28122807 | 0.000482242 |  | 35.79177094 | 31.26410103 | 28.62627602 | 37.16218948 | 38.73070526 | 38.18783188
2732.285156 | -0.142413856 | 63.23683262 | 0.000447572 |  | 35.76983261 | 31.26010895 | 28.59368896 | 37.12176514 | 38.74035263 | 38.21360779
2732.384766 | -0.142691478 | 62.77931309 | 0.000453821 |  | 35.77130508 | 31.30131721 | 28.58606339 | 37.09949493 | 38.70508575 | 38.18175888
2732.484375 | -0.142822625 | 62.50611973 | 0.000447203 |  | 35.79924011 | 31.27759552 | 28.6123848 | 37.03167343 | 38.70851135 | 38.20027542
2732.583984 | -0.142051074 | 66.00384617 | 0.000460204 |  | 35.7928772 | 31.30812454 | 28.576931 | 37.02918625 | 38.70365524 | 38.19160843
2732.683594 | -0.142540461 | 61.84740543 | 0.000474523 |  | 35.81283569 | 31.29463387 | 28.56520653 | 36.99525833 | 38.71656418 | 38.20760727
2732.783203 | -0.142133395 | 61.8560648 | 0.000469581 |  | 35.80599213 | 31.3088932 | 28.56703186 | 37.00017548 | 38.70796204 | 38.23812485
2732.882813 | -0.142725542 | 63.78436375 | 0.000461163 |  | 35.77941895 | 31.25798988 | 28.56361961 | 36.97217178 | 38.72732162 | 38.18254852
2732.982422 | -0.142255458 | 59.12505054 | 0.000437335 |  | 35.79283524 | 31.29234123 | 28.56961823 | 36.99713898 | 38.72484589 | 38.20772552
2733.082031 | -0.142764716 | 61.02510166 | 0.00044734 |  | 35.79838562 | 31.26491356 | 28.54244614 | 37.03639984 | 38.74241638 | 38.21095276
2733.181641 | -0.142491636 | 58.28314686 | 0.000459823 |  | 35.79564667 | 31.29547691 | 28.55269432 | 36.95961761 | 38.69573975 | 38.22604752
2733.28125 | -0.142129421 | 64.32778263 | 0.000450095 |  | 35.78356171 | 31.28704643 | 28.58317375 | 36.91894531 | 38.6915741 | 38.16611862
2733.380859 | -0.14251321 | 62.77111149 | 0.000489032 |  | 35.77892303 | 31.32966995 | 28.57883453 | 36.93319702 | 38.7156601 | 38.2036705
2733.480469 | -0.142225936 | 55.41906834 | 0.000451434 |  | 35.80397034 | 31.3204155 | 28.5620079 | 36.92425919 | 38.69329453 | 38.22708893
2733.580078 | -0.142183356 | 63.98372746 | 0.000473604 |  | 35.76329422 | 31.32426834 | 28.57825279 | 36.90896225 | 38.70391846 | 38.18974304
2733.679688 | -0.142528538 | 59.29867268 | 0.000429571 |  | 35.7682457 | 31.30733681 | 28.58275795 | 36.89587402 | 38.71096802 | 38.22623825
2733.779297 | -0.142772096 | 58.7775774 | 0.000447175 |  | 35.77235413 | 31.32217407 | 28.60234261 | 36.82503891 | 38.69348145 | 38.21127701
2733.878906 | -0.141993165 | 56.8367548 | 0.000458889 |  | 35.76004028 | 31.31542969 | 28.55651665 | 36.83885193 | 38.71569061 | 38.19540405
2733.978516 | -0.142645492 | 61.96976566 | 0.000459696 |  | 35.75240707 | 31.33846855 | 28.5483017 | 36.78438187 | 38.6987648 | 38.2137146
2734.078125 | -0.142664227 | 58.18653965 | 0.000498032 |  | 35.78554535 | 31.31075859 | 28.54656792 | 36.75131989 | 38.68543243 | 38.19455338
2734.177734 | -0.142471197 | 56.94999409 | 0.000471583 |  | 35.73820496 | 31.32344818 | 28.50500107 | 36.7403717 | 38.69417572 | 38.22836685
2734.277344 | -0.142630163 | 56.69890308 | 0.000438014 |  | 35.72752762 | 31.31735802 | 28.55810356 | 36.74365234 | 38.69787216 | 38.19946289
2734.376953 | -0.142429185 | 58.26605701 | 0.000449409 |  | 35.74441528 | 31.32474709 | 28.50862694 | 36.7355423 | 38.71603775 | 38.19971466
2734.476563 | -0.142443946 | 56.90578938 | 0.000447063 |  | 35.74627304 | 31.33234787 | 28.50815582 | 36.72038269 | 38.67771149 | 38.19813538
2734.576172 | -0.142910623 | 55.26458836 | 0.000487393 |  | 35.74910355 | 31.30273628 | 28.50626945 | 36.70666504 | 38.68237305 | 38.19177628
2734.675781 | -0.142993513 | 50.65540791 | 0.000441758 |  | 35.73521042 | 31.34009171 | 28.49642754 | 36.69393158 | 38.68398666 | 38.17562485
2734.775391 | -0.143101382 | 49.30494022 | 0.000422924 |  | 35.71655273 | 31.32307625 | 28.49169159 | 36.66221237 | 38.67366028 | 38.18091965
2734.875 | -0.142820921 | 51.77779865 | 0.000444805 |  | 35.73008728 | 31.32538605 | 28.47040367 | 36.66034317 | 38.68405533 | 38.14000702
2734.974609 | -0.142231613 | 53.5896616 | 0.00046914 |  | 35.75262833 | 31.31375504 | 28.45778275 | 36.64202118 | 38.69652939 | 38.13947296
2735.074219 | -0.142491636 | 53.90067768 | 0.000465479 |  | 35.74523926 | 31.30928993 | 28.43084908 | 36.6293869 | 38.68009567 | 38.14623642
2735.173828 | -0.142759606 | 49.29605579 | 0.000459965 |  | 35.72506332 | 31.32922363 | 28.43364143 | 36.63751602 | 38.70137405 | 38.16730499
2735.273438 | -0.142466088 | 55.62914753 | 0.000442236 |  | 35.72094727 | 31.32950211 | 28.44349098 | 36.65459442 | 38.65538406 | 38.15459061
2735.373047 | -0.142983293 | 54.30055332 | 0.000473916 |  | 35.73409271 | 31.30978203 | 28.40916061 | 36.62295532 | 38.70692825 | 38.15345001
2735.472656 | -0.142428049 | 54.6478014 | 0.000523154 |  | 35.7264595 | 31.28238869 | 28.42387581 | 36.62384796 | 38.68386078 | 38.17986679
2735.572266 | -0.142494474 | 54.08637714 | 0.000440105 |  | 35.74173737 | 31.29325104 | 28.40311623 | 36.61623764 | 38.70267487 | 38.17257309
2735.671875 | -0.142401366 | 52.0190897 | 0.000460116 |  | 35.72476196 | 31.31991577 | 28.41208458 | 36.61942673 | 38.69528198 | 38.18174744
2735.771484 | -0.14346019 | 56.32021809 | 0.000453536 |  | 35.73017502 | 31.27298927 | 28.40287971 | 36.65919113 | 38.69773102 | 38.13269806
2735.871094 | -0.142092518 | 49.29400349 | 0.000456352 |  | 35.73140335 | 31.31462479 | 28.40665436 | 36.60979843 | 38.70065308 | 38.16439438
2735.970703 | -0.142173704 | 48.9955225 | 0.000479804 |  | 35.74429321 | 31.26293182 | 28.37445068 | 36.59652328 | 38.6947937 | 38.15949631
2736.070313 | -0.142873721 | 54.86152363 | 0.000452085 |  | 35.72953796 | 31.29649925 | 28.3777523 | 36.54129028 | 38.67281342 | 38.18284988
2736.169922 | -0.141853502 | 48.57582188 | 0.00047476 |  | 35.74785233 | 31.2994175 | 28.36680412 | 36.54344559 | 38.71046448 | 38.1823616
2736.269531 | -0.142243536 | 52.01248646 | 0.000412675 |  | 35.74287415 | 31.3140049 | 28.37220573 | 36.53809357 | 38.70478821 | 38.17843246
2736.369141 | -0.142316206 | 53.08907413 | 0.000448953 |  | 35.73237991 | 31.3225708 | 28.36056709 | 36.53256226 | 38.68409729 | 38.16827774
2736.46875 | -0.142252052 | 54.28597355 | 0.000476267 |  | 35.75564957 | 31.30910873 | 28.3508091 | 36.51282501 | 38.70684433 | 38.15649414
2736.568359 | -0.143018493 | 50.61963749 | 0.000495669 |  | 35.74259949 | 31.313797 | 28.35796928 | 36.51391983 | 38.69776917 | 38.18863678
2736.667969 | -0.142350838 | 53.55548573 | 0.000424194 |  | 35.75917053 | 31.29850197 | 28.34080696 | 36.52218246 | 38.68445587 | 38.14825439
2736.767578 | -0.142045964 | 60.25040531 | 0.00045509 |  | 35.74673843 | 31.340168 | 28.35448074 | 36.52698517 | 38.72410583 | 38.17901611
2736.867188 | -0.142595531 | 56.90123463 | 0.000444271 |  | 35.69783401 | 31.32410812 | 28.3727417 | 36.48670578 | 38.71474075 | 38.19693756
2736.966797 | -0.142897566 | 54.48101139 | 0.000456403 |  | 35.70695496 | 31.32707977 | 28.31678391 | 36.52364731 | 38.72727585 | 38.17878723
2737.066406 | -0.141732575 | 58.56955433 | 0.00042836 |  | 35.68927002 | 31.329916 | 28.36323547 | 36.5291481 | 38.73234177 | 38.21995163
2737.166016 | -0.142133395 | 61.20987797 | 0.000461442 |  | 35.70339203 | 31.31447601 | 28.33960724 | 36.54688644 | 38.72122192 | 38.2299118
2737.265625 | -0.142136234 | 55.52707386 | 0.00045846 |  | 35.69611359 | 31.34410667 | 28.34444046 | 36.53899002 | 38.71618271 | 38.20451736
2737.365234 | -0.142355379 | 58.40595722 | 0.000467745 |  | 35.6710701 | 31.32156563 | 28.31197739 | 36.51782608 | 38.72304153 | 38.18836975
2737.464844 | -0.142434294 | 57.98215961 | 0.00047608 |  | 35.67011261 | 31.32165718 | 28.29992485 | 36.5531044 | 38.70310974 | 38.19994736
2737.564453 | -0.142707375 | 54.39215183 | 0.000503885 |  | 35.67947388 | 31.2916069 | 28.2657814 | 36.53957367 | 38.70204926 | 38.21527863
2737.664063 | -0.142376386 | 60.47119236 | 0.000399635 |  | 35.64549255 | 31.31655121 | 28.26309586 | 36.53893661 | 38.70588303 | 38.19340134
2737.763672 | -0.142144182 | 56.69001865 | 0.000461607 |  | 35.63452911 | 31.28999138 | 28.22886848 | 36.51522064 | 38.69348526 | 38.19290543
2737.863281 | -0.142784586 | 54.83646107 | 0.000453949 |  | 35.66300201 | 31.31990051 | 28.21593666 | 36.51929092 | 38.71166229 | 38.2054863
2737.962891 | -0.142086273 | 52.96854496 | 0.000476865 |  | 35.62433243 | 31.32830429 | 28.1926651 | 36.45406723 | 38.71108246 | 38.1998291
2738.0625 | -0.142737465 | 57.4779253 | 0.000428074 |  | 35.62049103 | 31.32475853 | 28.22028732 | 36.459095 | 38.7036972 | 38.24269867
2738.162109 | -0.142102738 | 52.79788303 | 0.000459184 |  | 35.61080933 | 31.30787277 | 28.17788124 | 36.42758942 | 38.70095062 | 38.2074852
2738.261719 | -0.14333245 | 53.87151432 | 0.000478652 |  | 35.60710907 | 31.32085991 | 28.16143417 | 36.43560028 | 38.70233536 | 38.20962524
2738.361328 | -0.142202659 | 55.85152912 | 0.000496494 |  | 35.60626221 | 31.31516075 | 28.14241982 | 36.42555618 | 38.69294357 | 38.19927597
2738.460938 | -0.142250916 | 57.46288776 | 0.000479578 |  | 35.5920105 | 31.32478142 | 28.12689781 | 36.43009567 | 38.68373489 | 38.23601532
2738.560547 | -0.142369573 | 57.80283833 | 0.000465792 |  | 35.5653801 | 31.33084679 | 28.11993408 | 36.46046066 | 38.70637512 | 38.21017838
2738.660156 | -0.141728033 | 63.77866459 | 0.000461859 |  | 35.5658989 | 31.308321 | 28.1159935 | 36.47970581 | 38.67884827 | 38.2121315
2738.759766 | -0.142051074 | 55.08549976 | 0.000462505 |  | 35.56174088 | 31.32584953 | 28.0948391 | 36.49807358 | 38.68929291 | 38.20199966
2738.859375 | -0.143194491 | 61.69953251 | 0.000496699 |  | 35.53020859 | 31.34789085 | 28.07770348 | 36.50851822 | 38.71035004 | 38.25786209
2738.958984 | -0.142585879 | 54.68881321 | 0.000457978 |  | 35.54344177 | 31.33145714 | 28.07972145 | 36.54127121 | 38.70894623 | 38.23757935
2739.058594 | -0.14251548 | 59.92047596 | 0.000490588 |  | 35.52584839 | 31.3085289 | 28.04559326 | 36.56454086 | 38.7224617 | 38.26183701
2739.158203 | -0.142742574 | 62.53961277 | 0.000485788 |  | 35.51992035 | 31.30536652 | 28.05039406 | 36.60988235 | 38.68966293 | 38.25371933
2739.257813 | -0.141834767 | 54.46643162 | 0.000509805 |  | 35.53409576 | 31.32722282 | 28.01745033 | 36.59484863 | 38.69542313 | 38.26657486
2739.357422 | -0.142438836 | 55.13015842 | 0.000450966 |  | 35.51982498 | 31.35567474 | 28.05975533 | 36.65958023 | 38.7465744 | 38.26182556
2739.457031 | -0.141680343 | 58.86165714 | 0.000495974 |  | 35.49660873 | 31.32105827 | 28.04278374 | 36.66879654 | 38.71309662 | 38.23838043
2739.556641 | -0.142397959 | 59.19614506 | 0.00045499 |  | 35.49933624 | 31.336586 | 28.02994919 | 36.71869659 | 38.71279907 | 38.24317169
2739.65625 | -0.142581338 | 56.00669575 | 0.000418816 |  | 35.52666473 | 31.34141731 | 28.00677299 | 36.73838425 | 38.69765472 | 38.2542572
2739.755859 | -0.14262335 | 50.89146137 | 0.000474051 |  | 35.4899025 | 31.34243774 | 28.02781487 | 36.77318954 | 38.70709991 | 38.26754379
2739.855469 | -0.142255458 | 57.5736208 | 0.000502762 |  | 35.50338745 | 31.33985901 | 27.99644089 | 36.81139374 | 38.66474915 | 38.2232399
2739.955078 | -0.142540461 | 58.16717243 | 0.000466195 |  | 35.47488403 | 31.35206604 | 28.01442528 | 36.823246 | 38.73252106 | 38.26784897
2740.054688 | -0.142072648 | 56.27214146 | 0.000475972 |  | 35.48143768 | 31.33146858 | 28.01942444 | 36.8718338 | 38.69609833 | 38.25168991
2740.154297 | -0.142550112 | 59.04485416 | 0.000466587 |  | 35.4918251 | 31.36919022 | 28.02566338 | 36.83333206 | 38.67572784 | 38.25876999
2740.253906 | -0.142304851 | 53.32011509 | 0.000477078 |  | 35.49930954 | 31.34170341 | 28.05889893 | 36.84372711 | 38.69562912 | 38.27568817
2740.353516 | -0.142882237 | 58.701478 | 0.000444936 |  | 35.49206543 | 31.33372307 | 28.06576729 | 36.87857056 | 38.70145035 | 38.26183319
2740.453125 | -0.141789916 | 59.95442677 | 0.000454228 |  | 35.50833893 | 31.34913254 | 28.08552361 | 36.8770752 | 38.70218658 | 38.31666565
2740.552734 | -0.142477442 | 52.61172962 | 0.000481193 |  | 35.47527313 | 31.34691238 | 28.11623955 | 36.91667175 | 38.68135452 | 38.27410126
2740.652344 | -0.142782883 | 61.37848759 | 0.000453943 |  | 35.49050522 | 31.3346386 | 28.10648346 | 36.90870667 | 38.6933136 | 38.28004074
2740.751953 | -0.142730652 | 58.63380909 | 0.000473545 |  | 35.51044464 | 31.35103226 | 28.09585381 | 36.90467834 | 38.70279694 | 38.27408981
2740.851563 | -0.14273349 | 52.31734562 | 0.000480573 |  | 35.48492432 | 31.35078049 | 28.14073181 | 36.90937042 | 38.67348862 | 38.2520752
2740.951172 | -0.142857256 | 58.28633595 | 0.000443472 |  | 35.51147079 | 31.34272003 | 28.13210297 | 36.9156456 | 38.71079636 | 38.26264954
2741.050781 | -0.142451326 | 58.4825182 | 0.000433336 |  | 35.49276352 | 31.33533287 | 28.11909866 | 36.9262352 | 38.71706009 | 38.27981567
2741.150391 | -0.142560899 | 53.35862064 | 0.000466834 |  | 35.49778366 | 31.36086464 | 28.15338326 | 36.89941788 | 38.70893097 | 38.28124619
2741.25 | -0.142240129 | 53.7737627 | 0.000446321 |  | 35.5051918 | 31.3724556 | 28.1939106 | 36.92214584 | 38.69482803 | 38.30466843
2741.349609 | -0.14203461 | 52.36542225 | 0.000470213 |  | 35.50128555 | 31.36677742 | 28.21225166 | 36.92673111 | 38.68272018 | 38.29107285
2741.449219 | -0.142296903 | 54.70658588 | 0.000456329 |  | 35.49663162 | 31.36759758 | 28.25376701 | 36.94650269 | 38.73747635 | 38.27124023
2741.548828 | -0.14198181 | 50.079175 | 0.000449558 |  | 35.4921875 | 31.36834717 | 28.22227859 | 36.95791626 | 38.68984604 | 38.31196976
2741.648438 | -0.142540461 | 55.69249058 | 0.000426978 |  | 35.50670242 | 31.37002373 | 28.2294178 | 36.97945023 | 38.67689514 | 38.28361893
2741.748047 | -0.1425081 | 51.0548296 | 0.000498223 |  | 35.49549484 | 31.37684631 | 28.26776695 | 36.97699738 | 38.6980896 | 38.27541733
2741.847656 | -0.142232749 | 55.26800632 | 0.000446892 |  | 35.53687668 | 31.37466621 | 28.29816246 | 36.98751831 | 38.70445251 | 38.27809525
2741.947266 | -0.143197897 | 56.44690418 | 0.000489684 |  | 35.54341507 | 31.39067841 | 28.29821396 | 37.02334595 | 38.68357468 | 38.31808853
2742.046875 | -0.14177402 | 52.26836109 | 0.000492342 |  | 35.51631927 | 31.38460159 | 28.28705406 | 37.0199852 | 38.72129822 | 38.32883453
2742.146484 | -0.142547274 | 49.03630543 | 0.000454842 |  | 35.53992081 | 31.4011879 | 28.33611488 | 37.06076813 | 38.69197845 | 38.3248558
2742.246094 | -0.142624485 | 50.94181919 | 0.000447129 |  | 35.53855515 | 31.37844467 | 28.36179733 | 37.04216385 | 38.71268845 | 38.31826401
2742.345703 | -0.143023035 | 49.31154728 | 0.000438969 |  | 35.55092239 | 31.37630081 | 28.36683655 | 37.07502365 | 38.71656799 | 38.32278824
2742.445313 | -0.14182909 | 45.87852955 | 0.000479439 |  | 35.51346588 | 31.37304306 | 28.39146423 | 37.1039238 | 38.68874359 | 38.33448029
2742.544922 | -0.142617105 | 52.8609972 | 0.000477417 |  | 35.55458069 | 31.38923264 | 28.40426254 | 37.14628601 | 38.7085495 | 38.33501816
2742.644531 | -0.142087977 | 53.11550617 | 0.000467655 |  | 35.55834961 | 31.31389809 | 28.41744232 | 37.14118576 | 38.68732834 | 38.30892563
2742.744141 | -0.142584744 | 51.70328999 | 0.000473544 |  | 35.55113602 | 31.36369324 | 28.43503952 | 37.16852188 | 38.7017746 | 38.35005188
2742.84375 | -0.142977616 | 54.91370106 | 0.000457117 |  | 35.53645706 | 31.33833694 | 28.42592812 | 37.18279648 | 38.6881752 | 38.32325363
2742.943359 | -0.142549545 | 50.08282185 | 0.000460515 |  | 35.5265274 | 31.36325645 | 28.46742439 | 37.20878601 | 38.72424698 | 38.33643723
2743.042969 | -0.142531945 | 43.6191721 | 0.00044348 |  | 35.5151062 | 31.34186554 | 28.48298645 | 37.17314148 | 38.69921875 | 38.33498383
2743.142578 | -0.142183356 | 46.7919817 | 0.000477634 |  | 35.53609467 | 31.35016632 | 28.46768188 | 37.1969986 | 38.71112061 | 38.31813431
2743.242188 | -0.142636976 | 46.55843449 | 0.000493387 |  | 35.53129959 | 31.34235764 | 28.50645447 | 37.18714905 | 38.68266296 | 38.33453751
2743.341797 | -0.142946391 | 52.16673756 | 0.000441052 |  | 35.55283356 | 31.36212158 | 28.51822662 | 37.19770813 | 38.67939758 | 38.33406067
2743.441406 | -0.142522293 | 47.30305195 | 0.00045719 |  | 35.54463959 | 31.3502388 | 28.53035545 | 37.20666885 | 38.70721436 | 38.32859802
2743.541016 | -0.142678988 | 51.79647923 | 0.000431269 |  | 35.52630997 | 31.35846138 | 28.51959419 | 37.18860245 | 38.70754623 | 38.31462479
2743.640625 | -0.142376386 | 49.7672472 | 0.000463055 |  | 35.53611374 | 31.36209488 | 28.54498672 | 37.20021439 | 38.70204163 | 38.3132019
2743.740234 | -0.142068674 | 52.59828663 | 0.00046836 |  | 35.52502823 | 31.35527039 | 28.57571793 | 37.18802643 | 38.70994949 | 38.34001541
2743.839844 | -0.142275897 | 54.71432972 | 0.000457432 |  | 35.51353836 | 31.37765503 | 28.58350182 | 37.22680283 | 38.67923737 | 38.28072357
2743.939453 | -0.143148504 | 54.4037714 | 0.000498434 |  | 35.51465988 | 31.36628914 | 28.58127403 | 37.23037338 | 38.66997528 | 38.30880737
2744.039063 | -0.142311664 | 50.09899616 | 0.000445002 |  | 35.52476883 | 31.34463882 | 28.57687378 | 37.23310852 | 38.67984009 | 38.30257797
2744.138672 | -0.142178814 | 48.74807453 | 0.00048086 |  | 35.51762009 | 31.3318882 | 28.59742546 | 37.25857544 | 38.69118118 | 38.25063324
2744.238281 | -0.142720433 | 56.86979389 | 0.000495307 |  | 35.51147079 | 31.37441826 | 28.62813759 | 37.25342178 | 38.68590927 | 38.28154373
2744.337891 | -0.142470629 | 53.30325413 | 0.000439206 |  | 35.4990921 | 31.3347435 | 28.60308838 | 37.24837112 | 38.67772675 | 38.28152466
2744.4375 | -0.143201871 | 50.59981251 | 0.000459639 |  | 35.49428177 | 31.33201599 | 28.62016869 | 37.26987839 | 38.66173935 | 38.28525543
2744.537109 | -0.142801618 | 54.66739368 | 0.000447008 |  | 35.51328278 | 31.3492794 | 28.62076569 | 37.2934494 | 38.64173508 | 38.24810791
2744.636719 | -0.142367302 | 50.17373371 | 0.000503312 |  | 35.49481201 | 31.3385334 | 28.59352493 | 37.2897377 | 38.67483521 | 38.25931549
2744.736328 | -0.142740303 | 48.45369053 | 0.000454836 |  | 35.4989357 | 31.30801392 | 28.60013008 | 37.25431442 | 38.66984558 | 38.24296951
2744.835938 | -0.143003164 | 49.81897068 | 0.000479051 |  | 35.48447418 | 31.33937645 | 28.60358238 | 37.27142715 | 38.6588707 | 38.23239136
2744.935547 | -0.142595531 | 55.7016077 | 0.000434044 |  | 35.49250031 | 31.33070183 | 28.60896111 | 37.28936768 | 38.7333107 | 38.24407578
2745.035156 | -0.142602344 | 50.91971684 | 0.000438663 |  | 35.46492004 | 31.34490204 | 28.55096245 | 37.23611832 | 38.70334625 | 38.22084427
2745.134766 | -0.142735194 | 53.91639805 | 0.000455826 |  | 35.48800278 | 31.3419342 | 28.59469604 | 37.26084137 | 38.664608 | 38.22682571
2745.234375 | -0.142297471 | 52.01111698 | 0.000498035 |  | 35.48720551 | 31.32299995 | 28.61302185 | 37.24836349 | 38.6751976 | 38.24451065
2745.333984 | -0.142560899 | 57.96939564 | 0.00040846 |  | 35.4906044 | 31.33008385 | 28.62422943 | 37.22348022 | 38.7057457 | 38.22105789
2745.433594 | -0.142316206 | 55.01691532 | 0.000426432 |  | 35.45425797 | 31.32800293 | 28.58147812 | 37.21639252 | 38.67991638 | 38.2277298
2745.533203 | -0.142645492 | 53.56232166 | 0.000439971 |  | 35.46829605 | 31.35551071 | 28.62742805 | 37.18635559 | 38.6710434 | 38.22867966
2745.632813 | -0.142489365 | 50.6132555 | 0.000430321 |  | 35.47745895 | 31.33306885 | 28.6194458 | 37.22293854 | 38.67844391 | 38.2088356
2745.732422 | -0.141979539 | 54.2852869 | 0.000442014 |  | 35.45927048 | 31.33543396 | 28.64303589 | 37.20402527 | 38.70176697 | 38.20017624
2745.832031 | -0.142166892 | 55.09780216 | 0.000452693 |  | 35.4659729 | 31.3418026 | 28.63894463 | 37.21416855 | 38.70508575 | 38.23056793
2745.931641 | -0.141522513 | 54.17910862 | 0.000463789 |  | 35.46100235 | 31.32744408 | 28.66895485 | 37.20667267 | 38.64981079 | 38.20253754
2746.03125 | -0.141884728 | 54.6940546 | 0.000434597 |  | 35.46167755 | 31.31768799 | 28.69309044 | 37.22813416 | 38.69216537 | 38.19403839
2746.130859 | -0.142425211 | 51.53513813 | 0.000444251 |  | 35.47932434 | 31.35305595 | 28.71590614 | 37.21769333 | 38.66594315 | 38.21343994
2746.230469 | -0.142085138 | 54.96040821 | 0.000438917 |  | 35.45658875 | 31.33528709 | 28.74612045 | 37.2329483 | 38.66533279 | 38.24194717
2746.330078 | -0.142342889 | 47.52201176 | 0.000445101 |  | 35.45991135 | 31.35252571 | 28.76327896 | 37.20973969 | 38.64947128 | 38.19062424
2746.429688 | -0.141930146 | 52.01931858 | 0.000472818 |  | 35.47812271 | 31.34178543 | 28.75913239 | 37.19144058 | 38.63819122 | 38.20838928
2746.529297 | -0.142291793 | 51.65453434 | 0.000446063 |  | 35.44593811 | 31.34689903 | 28.77646255 | 37.17116547 | 38.66856384 | 38.23968506
2746.628906 | -0.143139988 | 56.0369997 | 0.00047256 |  | 35.46103287 | 31.31479073 | 28.83330727 | 37.12998199 | 38.67792511 | 38.2659874
2746.728516 | -0.142489365 | 49.6088953 | 0.000456118 |  | 35.43910599 | 31.36979485 | 28.8185215 | 37.14059448 | 38.67225647 | 38.23325348
2746.828125 | -0.142672743 | 49.44734669 | 0.000473167 |  | 35.46726227 | 31.34926987 | 28.85157776 | 37.09335327 | 38.64836884 | 38.22961426
2746.927734 | -0.142432591 | 49.34595585 | 0.00047515 |  | 35.47553253 | 31.36612129 | 28.87407112 | 37.02367783 | 38.68799591 | 38.23832703
2747.027344 | -0.141751878 | 54.45435429 | 0.000491358 |  | 35.42294312 | 31.36052704 | 28.84536171 | 37.04521561 | 38.66120529 | 38.23799896
2747.126953 | -0.142817515 | 52.70628452 | 0.000452711 |  | 35.4548111 | 31.32900047 | 28.84865952 | 37.00246429 | 38.63208008 | 38.2166748
2747.226563 | -0.142588718 | 52.98904896 | 0.000463595 |  | 35.45071411 | 31.36407471 | 28.84083557 | 36.92456818 | 38.63993073 | 38.23617172
2747.326172 | -0.142987835 | 52.44448948 | 0.000423066 |  | 35.4417572 | 31.34361458 | 28.8256321 | 36.97117233 | 38.66548157 | 38.22554016
2747.425781 | -0.142150427 | 54.45321369 | 0.000457189 |  | 35.43275833 | 31.36567879 | 28.83688545 | 36.90673065 | 38.6662674 | 38.21294785
2747.525391 | -0.142584176 | 53.27750874 | 0.000468758 |  | 35.42549133 | 31.35991859 | 28.82244492 | 36.93476868 | 38.64802551 | 38.21184921
2747.625 | -0.142478578 | 46.8352747 | 0.000466798 |  | 35.41900635 | 31.35619354 | 28.7960434 | 36.90847015 | 38.62785721 | 38.2269516
2747.724609 | -0.141864289 | 50.60072803 | 0.000472313 |  | 35.45664597 | 31.39678001 | 28.80634499 | 36.90940857 | 38.65292358 | 38.21087265
2747.824219 | -0.142844199 | 50.41867161 | 0.000412852 |  | 35.42477798 | 31.37556648 | 28.77618217 | 36.83062744 | 38.63907242 | 38.20067596
2747.923828 | -0.142594396 | 51.76253223 | 0.000462644 |  | 35.44347382 | 31.36187363 | 28.80250359 | 36.77503586 | 38.64397812 | 38.17882538
2748.023438 | -0.142516048 | 56.84723377 | 0.000447431 |  | 35.44763184 | 31.38093376 | 28.74858284 | 36.7243042 | 38.64160919 | 38.15021515
2748.123047 | -0.142585879 | 47.04330158 | 0.000433852 |  | 35.43889999 | 31.37294197 | 28.74834633 | 36.70853043 | 38.64233398 | 38.17546082
2748.222656 | -0.142323019 | 55.42704487 | 0.000458414 |  | 35.43532944 | 31.38543701 | 28.70435143 | 36.6830101 | 38.64827728 | 38.15551758
2748.322266 | -0.142832276 | 53.13282108 | 0.000468055 |  | 35.40581512 | 31.39676666 | 28.71679878 | 36.65807343 | 38.62246704 | 38.16490173
2748.421875 | -0.14210217 | 50.43963337 | 0.000444927 |  | 35.44906235 | 31.34869003 | 28.70728302 | 36.64270401 | 38.64289093 | 38.14821243
2748.521484 | -0.142028364 | 51.81812763 | 0.000443845 |  | 35.44742966 | 31.34993744 | 28.71386909 | 36.64954758 | 38.64870453 | 38.11871719
2748.621094 | -0.142706239 | 53.47824574 | 0.000425646 |  | 35.45825577 | 31.36257935 | 28.70196915 | 36.66392136 | 38.63032913 | 38.13998413
2748.720703 | -0.142970803 | 56.64650059 | 0.000414828 |  | 35.4493866 | 31.35363197 | 28.66691971 | 36.67448425 | 38.6330452 | 38.1518364
2748.820313 | -0.142319612 | 54.56918812 | 0.000434468 |  | 35.41736603 | 31.34949875 | 28.64698029 | 36.6661644 | 38.61260986 | 38.1272049
2748.919922 | -0.14198181 | 54.88772297 | 0.00045231 |  | 35.46246719 | 31.36157417 | 28.63378906 | 36.63262558 | 38.64692307 | 38.14851379
2749.019531 | -0.142311096 | 56.24138355 | 0.000461163 |  | 35.45952988 | 31.33263969 | 28.63755417 | 36.65406036 | 38.61075974 | 38.12836456
2749.119141 | -0.14182909 | 57.7258234 | 0.000452436 |  | 35.46181488 | 31.35178185 | 28.62223434 | 36.6055336 | 38.63640976 | 38.09053421
2749.21875 | -0.142496745 | 55.89596272 | 0.000425864 |  | 35.47323227 | 31.36583138 | 28.60401344 | 36.58935928 | 38.63550186 | 38.11373901
2749.318359 | -0.14280616 | 53.91366291 | 0.000462695 |  | 35.47309113 | 31.36438751 | 28.60857201 | 36.60439682 | 38.6401329 | 38.10308838
2749.417969 | -0.143303496 | 57.47108936 | 0.000418848 |  | 35.47350693 | 31.32263184 | 28.60843849 | 36.58882904 | 38.64044952 | 38.11365128
2749.517578 | -0.142306554 | 52.89084339 | 0.000455802 |  | 35.4481926 | 31.34144592 | 28.57968903 | 36.55760956 | 38.63426971 | 38.09789276
2749.617188 | -0.142326425 | 57.14367008 | 0.000475856 |  | 35.45832062 | 31.36472893 | 28.59215164 | 36.57921982 | 38.62028503 | 38.08128738
2749.716797 | -0.142396824 | 62.03971195 | 0.000455785 |  | 35.47353363 | 31.32742882 | 28.57221603 | 36.56288147 | 38.64589691 | 38.05974579
2749.816406 | -0.142693181 | 54.45071125 | 0.000471908 |  | 35.47228622 | 31.34976959 | 28.58126831 | 36.57502747 | 38.65990448 | 38.09096146
2749.916016 | -0.142045964 | 59.08039188 | 0.000446098 |  | 35.48495102 | 31.3465538 | 28.58045769 | 36.52817535 | 38.6341095 | 38.07966614
2750.015625 | -0.142536487 | 52.08721638 | 0.000461442 |  | 35.49125671 | 31.34828568 | 28.56845093 | 36.54991531 | 38.6404686 | 38.08475876
2750.115234 | -0.142765284 | 57.61554432 | 0.000441205 |  | 35.48934937 | 31.35355377 | 28.55141258 | 36.48710251 | 38.63680267 | 38.06221771
2750.214844 | -0.143172349 | 54.56828022 | 0.000415989 |  | 35.47997665 | 31.3572979 | 28.56510353 | 36.52539825 | 38.62667084 | 38.05480194
2750.314453 | -0.142388876 | 50.25552845 | 0.000442099 |  | 35.47379303 | 31.3515873 | 28.56268311 | 36.47567368 | 38.61459732 | 38.0630722
2750.414063 | -0.142402501 | 57.23640156 | 0.000454767 |  | 35.49146271 | 31.35387039 | 28.53673172 | 36.52370071 | 38.62552643 | 38.02833557
2750.513672 | -0.142956042 | 49.10466099 | 0.000454349 |  | 35.49110794 | 31.36565018 | 28.55441093 | 36.47546768 | 38.64214325 | 38.02410126
2750.613281 | -0.142633001 | 54.41334248 | 0.000429808 |  | 35.49859619 | 31.33901596 | 28.55972481 | 36.44113922 | 38.64280701 | 38.05762863
2750.712891 | -0.142373547 | 46.92413807 | 0.000410251 |  | 35.4941597 | 31.34417725 | 28.58058167 | 36.42331314 | 38.59827042 | 38.03289795
2750.8125 | -0.142210039 | 47.10322666 | 0.000434848 |  | 35.51883698 | 31.35592651 | 28.55350113 | 36.41428375 | 38.62986374 | 38.0415535
2750.912109 | -0.1420471 | 52.80813694 | 0.000430103 |  | 35.5258255 | 31.35997772 | 28.55066109 | 36.35302353 | 38.62386703 | 38.04595566
2751.011719 | -0.143090028 | 49.36167622 | 0.000439894 |  | 35.49914932 | 31.3502121 | 28.56459045 | 36.36616516 | 38.63580322 | 38.04853058
2751.111328 | -0.142204362 | 48.79227543 | 0.000464923 |  | 35.51676941 | 31.37617302 | 28.60426521 | 36.33135605 | 38.60994339 | 38.03815079
2751.210938 | -0.142822057 | 51.0896883 | 0.000438644 |  | 35.51816177 | 31.34449577 | 28.58038139 | 36.30962753 | 38.60713959 | 38.04286575
2751.310547 | -0.141862586 | 49.04108906 | 0.000454762 |  | 35.5226326 | 31.35853577 | 28.60371399 | 36.33037949 | 38.61065674 | 38.04569244
2751.410156 | -0.142864637 | 51.95347309 | 0.000454254 |  | 35.52373505 | 31.35484886 | 28.62296867 | 36.3086586 | 38.60762787 | 38.0321846
2751.509766 | -0.143201303 | 54.13559055 | 0.000457087 |  | 35.52004242 | 31.3271389 | 28.64811516 | 36.28064346 | 38.60897064 | 38.04758453
2751.609375 | -0.142664795 | 56.04337788 | 0.000468004 |  | 35.52335358 | 31.33277512 | 28.5873394 | 36.27064896 | 38.61212158 | 38.01904678
2751.708984 | -0.143023603 | 56.73171711 | 0.000441189 |  | 35.54014206 | 31.32780457 | 28.63278389 | 36.2491188 | 38.64258957 | 38.02364731
2751.808594 | -0.142563738 | 50.86822224 | 0.000444248 |  | 35.55681992 | 31.3531189 | 28.65248871 | 36.27283859 | 38.62168503 | 38.02310181
2751.908203 | -0.142405908 | 52.19818211 | 0.000452067 |  | 35.56196213 | 31.34990692 | 28.61398697 | 36.25386047 | 38.61222839 | 37.99667358
2752.007813 | -0.142616537 | 47.06699848 | 0.000401821 |  | 35.57456207 | 31.33160019 | 28.62067604 | 36.25639725 | 38.60213852 | 37.99292374
2752.107422 | -0.14275109 | 49.03995228 | 0.000433311 |  | 35.54877853 | 31.32328224 | 28.62660789 | 36.25890732 | 38.63319016 | 38.00130463
2752.207031 | -0.142627324 | 50.65837193 | 0.000432146 |  | 35.52717209 | 31.29875374 | 28.64638329 | 36.2208519 | 38.59046936 | 37.97458267
2752.306641 | -0.142528538 | 49.91922474 | 0.000427967 |  | 35.53942108 | 31.31720734 | 28.59994316 | 36.23899078 | 38.59151077 | 37.97964096
2752.40625 | -0.142018713 | 51.14346409 | 0.00046914 |  | 35.56011963 | 31.32972527 | 28.63904762 | 36.23638535 | 38.6067543 | 37.9732933
2752.505859 | -0.143134311 | 53.802701 | 0.000432449 |  | 35.56373215 | 31.30636406 | 28.60434151 | 36.257061 | 38.58539963 | 37.97608185
2752.605469 | -0.142312232 | 52.4472208 | 0.000455887 |  | 35.55855179 | 31.30545807 | 28.63926315 | 36.25338364 | 38.57015228 | 37.97442245
2752.705078 | -0.142601208 | 46.7867403 | 0.000421353 |  | 35.56781769 | 31.30295181 | 28.60624504 | 36.23078537 | 38.58859253 | 37.98398972
2752.804688 | -0.142724407 | 55.10190678 | 0.000429657 |  | 35.59458542 | 31.31741524 | 28.62248993 | 36.2167511 | 38.61426163 | 37.96152878
2752.904297 | -0.142211175 | 52.0489397 | 0.000462641 |  | 35.59003448 | 31.30650711 | 28.62308693 | 36.21121597 | 38.58811951 | 37.96776581
2753.003906 | -0.142296335 | 51.676404 | 0.000471056 |  | 35.58034897 | 31.28737831 | 28.60202026 | 36.17986298 | 38.60227203 | 37.97403336
2753.103516 | -0.141951153 | 48.96566868 | 0.000431069 |  | 35.6257515 | 31.30221748 | 28.62395287 | 36.15736771 | 38.58795547 | 37.94838333
2753.203125 | -0.142510371 | 55.82737827 | 0.000441426 |  | 35.59016418 | 31.29842567 | 28.59325218 | 36.13632965 | 38.60256577 | 37.9323082
2753.302734 | -0.142525132 | 55.4710207 | 0.00040934 |  | 35.63254547 | 31.30379868 | 28.65587807 | 36.15402985 | 38.61002731 | 37.97276306
2753.402344 | -0.142408746 | 51.75729084 | 0.000425439 |  | 35.67457199 | 31.28982544 | 28.65375137 | 36.13933182 | 38.5915184 | 37.97975922
2753.501953 | -0.14261824 | 55.16273975 | 0.00040663 |  | 35.62274933 | 31.3054142 | 28.68857574 | 36.15155792 | 38.56444931 | 37.95580292
2753.601563 | -0.142467791 | 55.52319813 | 0.000446586 |  | 35.64730072 | 31.28032875 | 28.70799828 | 36.15600967 | 38.57087326 | 37.97265244
2753.701172 | -0.142099331 | 49.94907093 | 0.000449151 |  | 35.66010666 | 31.2908802 | 28.7492733 | 36.16463089 | 38.55200958 | 37.93579483
2753.800781 | -0.142572254 | 53.67533588 | 0.000421822 |  | 35.68028259 | 31.29676437 | 28.75222588 | 36.15899658 | 38.57730865 | 37.94055557
2753.900391 | -0.14259326 | 54.84261036 | 0.000446562 |  | 35.6973114 | 31.28664207 | 28.73197365 | 36.18284225 | 38.59669876 | 37.93643188
2754 | -0.141985784 | 57.71260929 | 0.000411561 |  | 35.70995712 | 31.27576065 | 28.77070236 | 36.15603638 | 38.60319901 | 37.9287796
2754.099609 | -0.142797644 | 53.65323353 | 0.000436006 |  | 35.70284653 | 31.29497528 | 28.77498627 | 36.15916443 | 38.59162903 | 37.94052124
2754.199219 | -0.142129989 | 57.37744236 | 0.000430938 |  | 35.71247864 | 31.27920723 | 28.77673912 | 36.15459442 | 38.58609772 | 37.93420792
2754.298828 | -0.143280786 | 54.58331394 | 0.000427402 |  | 35.70213318 | 31.27220535 | 28.78022385 | 36.11820221 | 38.56541443 | 37.92421722
2754.398438 | -0.142554086 | 52.2660799 | 0.000409367 |  | 35.70488358 | 31.28459167 | 28.79985619 | 36.14782333 | 38.57136917 | 37.95135498
2754.498047 | -0.141904031 | 53.58852482 | 0.000406491 |  | 35.71866608 | 31.28210258 | 28.75794029 | 36.10950089 | 38.55948639 | 37.91901398
2754.597656 | -0.142748251 | 51.49731541 | 0.000433662 |  | 35.72842026 | 31.29924011 | 28.75421906 | 36.06951141 | 38.58606339 | 37.91241455
2754.697266 | -0.142412153 | 53.26998997 | 0.000424428 |  | 35.72610855 | 31.2758503 | 28.7591877 | 36.04738235 | 38.56099701 | 37.90680695
2754.796875 | -0.141982378 | 47.99753666 | 0.000431641 |  | 35.76058197 | 31.28883362 | 28.76592445 | 36.02974319 | 38.57662964 | 37.91840363
2754.896484 | -0.142277032 | 55.60955524 | 0.000468012 |  | 35.74614716 | 31.3141613 | 28.76306725 | 36.03259277 | 38.59017181 | 37.91339874
2754.996094 | -0.142903811 | 48.46622562 | 0.000442049 |  | 35.75121689 | 31.28688431 | 28.76966286 | 36.03149796 | 38.59898376 | 37.90832901
2755.095703 | -0.142110118 | 56.39335728 | 0.000431933 |  | 35.76875305 | 31.29890442 | 28.76127434 | 36.03353119 | 38.57816696 | 37.87835312
2755.195313 | -0.142466655 | 52.52264118 | 0.000458855 |  | 35.78216934 | 31.30494308 | 28.77536392 | 36.02471161 | 38.53030014 | 37.92046738
2755.294922 | -0.142666498 | 54.80387592 | 0.000423364 |  | 35.75682068 | 31.27854538 | 28.77178192 | 36.06497955 | 38.54959488 | 37.92551422
2755.394531 | -0.14222991 | 52.88241291 | 0.000462881 |  | 35.78663254 | 31.31023788 | 28.76706886 | 36.06575012 | 38.55841064 | 37.89082336
2755.494141 | -0.142522861 | 54.46711063 | 0.000403136 |  | 35.80520248 | 31.29696655 | 28.7787571 | 36.03682327 | 38.52568817 | 37.89803696
2755.59375 | -0.142138505 | 57.79509068 | 0.000424471 |  | 35.80260468 | 31.30326462 | 28.73934174 | 36.03481674 | 38.55987549 | 37.89141846
2755.693359 | -0.143185975 | 55.27871418 | 0.000432167 |  | 35.80755997 | 31.30446434 | 28.80130386 | 36.07450104 | 38.52865601 | 37.91464233
2755.792969 | -0.14320471 | 52.68464375 | 0.000410598 |  | 35.80041504 | 31.29665375 | 28.79294968 | 36.05010605 | 38.55192566 | 37.920578
2755.892578 | -0.142663091 | 55.85038853 | 0.000439048 |  | 35.82960129 | 31.28958893 | 28.81080437 | 36.06433105 | 38.55194473 | 37.90987015
2755.992188 | -0.142278168 | 54.79156971 | 0.000429645 |  | 35.80955505 | 31.3123436 | 28.78540993 | 36.05180359 | 38.56490707 | 37.9031601
2756.091797 | -0.143063912 | 52.29273701 | 0.00044456 |  | 35.79611588 | 31.31319046 | 28.79493141 | 36.08146667 | 38.54521942 | 37.9210701
2756.191406 | -0.142217988 | 51.07920933 | 0.000438477 |  | 35.82093048 | 31.30380821 | 28.79501724 | 36.06285477 | 38.53464508 | 37.90719604
2756.291016 | -0.142816947 | 52.16149616 | 0.000404333 |  | 35.84326935 | 31.28626442 | 28.80873299 | 36.03754807 | 38.52817154 | 37.91781235
2756.390625 | -0.142088544 | 57.85068989 | 0.000427812 |  | 35.83469772 | 31.28149986 | 28.78417587 | 36.04646683 | 38.52571106 | 37.91700363
2756.490234 | -0.142892456 | 58.61808872 | 0.000446293 |  | 35.84689331 | 31.30665588 | 28.81498528 | 36.05083084 | 38.50914001 | 37.95776367
2756.589844 | -0.142608589 | 60.94261265 | 0.000467342 |  | 35.84141922 | 31.29448128 | 28.7742424 | 36.05153275 | 38.54882431 | 37.94239807
2756.689453 | -0.142574525 | 58.76231098 | 0.000414167 |  | 35.86610031 | 31.29253006 | 28.75907516 | 36.03652954 | 38.53666687 | 37.9657402
2756.789063 | -0.142313935 | 55.88115025 | 0.000478199 |  | 35.84422684 | 31.28421593 | 28.74440765 | 36.0408287 | 38.5057373 | 37.92114639
2756.888672 | -0.142674446 | 59.71358585 | 0.000476634 |  | 35.83955765 | 31.29576683 | 28.75363541 | 36.0248909 | 38.53221893 | 37.94704437
2756.988281 | -0.142369005 | 53.35611439 | 0.000455295 |  | 35.84118652 | 31.27589417 | 28.7426548 | 36.03390121 | 38.54179764 | 37.97443771
2757.087891 | -0.142508668 | 56.33776188 | 0.000447555 |  | 35.88314819 | 31.30268097 | 28.70833588 | 36.01402283 | 38.51253891 | 37.96143341
2757.1875 | -0.143020196 | 59.76530933 | 0.000412532 |  | 35.84768677 | 31.3058567 | 28.71777153 | 36.01124191 | 38.51711273 | 37.98030853
2757.287109 | -0.142785722 | 54.78291035 | 0.000454554 |  | 35.861763 | 31.3102951 | 28.68712807 | 35.98342133 | 38.55488586 | 37.98703384
2757.386719 | -0.143087189 | 55.63484669 | 0.000399417 |  | 35.84164429 | 31.29166412 | 28.7192955 | 36.00123596 | 38.55809784 | 37.99121094
2757.486328 | -0.142646627 | 56.92060184 | 0.000405789 |  | 35.86083603 | 31.29305649 | 28.68026733 | 35.97764969 | 38.53927612 | 37.97850418
2757.585938 | -0.142391714 | 52.59395695 | 0.000446262 |  | 35.83931351 | 31.32413673 | 28.67499542 | 35.9729538 | 38.53964233 | 37.96154404
2757.685547 | -0.143250696 | 53.939641 | 0.00040569 |  | 35.8624382 | 31.29789543 | 28.6678791 | 35.93085098 | 38.53288651 | 37.99674988
2757.785156 | -0.142795941 | 58.37314701 | 0.000430624 |  | 35.86050415 | 31.28952026 | 28.66051483 | 35.91411972 | 38.49662399 | 37.97267914
2757.884766 | -0.142845334 | 53.05307484 | 0.000398017 |  | 35.86898804 | 31.30534363 | 28.68355751 | 35.92443466 | 38.51084137 | 37.98045349
2757.984375 | -0.142244103 | 50.59730625 | 0.000433188 |  | 35.88636398 | 31.29919434 | 28.59892464 | 35.89300919 | 38.53282166 | 37.96707916
2758.083984 | -0.14210217 | 51.83020115 | 0.000424644 |  | 35.83953857 | 31.28567123 | 28.63702583 | 35.89984512 | 38.54047394 | 37.99108124
2758.183594 | -0.142692614 | 54.85058689 | 0.000407743 |  | 35.90123749 | 31.30769539 | 28.60996056 | 35.8886795 | 38.49894714 | 37.98868179
2758.283203 | -0.142965126 | 55.52205753 | 0.000428826 |  | 35.88996506 | 31.31193733 | 28.5988121 | 35.87747955 | 38.52690887 | 37.97579575
2758.382813 | -0.142856689 | 52.56182957 | 0.000444932 |  | 35.88280869 | 31.29221153 | 28.5911026 | 35.87008286 | 38.52732849 | 37.98141098
2758.482422 | -0.142690343 | 56.50796604 | 0.000405871 |  | 35.88048553 | 31.31543541 | 28.61428833 | 35.87944794 | 38.51882553 | 37.96949387
2758.582031 | -0.143242748 | 53.13305378 | 0.000408955 |  | 35.86299133 | 31.33001518 | 28.57180595 | 35.87528992 | 38.54111862 | 37.99026108
2758.681641 | -0.142045397 | 52.09109211 | 0.000413744 |  | 35.88621521 | 31.32830048 | 28.58269691 | 35.90638351 | 38.53264236 | 38.00305176
2758.78125 | -0.142735194 | 57.82494068 | 0.000414847 |  | 35.87596893 | 31.29096985 | 28.58608055 | 35.90763092 | 38.50561523 | 38.00682068
2758.880859 | -0.142937875 | 56.68568897 | 0.000430677 |  | 35.8675499 | 31.34097099 | 28.57555199 | 35.92832565 | 38.52230453 | 37.99392319
2758.980469 | -0.142652872 | 48.74192142 | 0.000415293 |  | 35.86795425 | 31.29513359 | 28.6074028 | 35.93335342 | 38.48919296 | 37.97501755
2759.080078 | -0.142350838 | 50.9951334 | 0.000462602 |  | 35.87120819 | 31.32182312 | 28.58968544 | 35.96557617 | 38.51682281 | 37.99011612
2759.179688 | -0.143341534 | 51.70260715 | 0.000433335 |  | 35.86760712 | 31.3214817 | 28.63634872 | 35.97727585 | 38.49380493 | 38.00310898
2759.279297 | -0.142412721 | 53.50057316 | 0.000392513 |  | 35.87183762 | 31.32242203 | 28.61948204 | 35.99081039 | 38.5225563 | 38.02296448
2759.378906 | -0.14310195 | 51.86415577 | 0.000441114 |  | 35.85335541 | 31.30792236 | 28.63364792 | 36.00681686 | 38.50608063 | 38.03611374
2759.478516 | -0.142524564 | 49.44575214 | 0.000438618 |  | 35.84215164 | 31.33593559 | 28.6476593 | 36.00909424 | 38.49390411 | 38.0284462
2759.578125 | -0.142564873 | 53.53407001 | 0.000463618 |  | 35.83211136 | 31.32677078 | 28.67694283 | 36.04680252 | 38.4865799 | 38.01950073
2759.677734 | -0.142957745 | 55.557374 | 0.000462905 |  | 35.83340454 | 31.33506966 | 28.71852493 | 36.07033539 | 38.48057938 | 38.01330948
2759.777344 | -0.143189381 | 51.40959263 | 0.000406779 |  | 35.7735672 | 31.33533859 | 28.72210884 | 36.08710098 | 38.46856689 | 38.03829193
2759.876953 | -0.143122956 | 52.72428608 | 0.0004544 |  | 35.7951889 | 31.3184948 | 28.72613144 | 36.13303757 | 38.46745682 | 37.9950943
2759.976563 | -0.14236787 | 51.970788 | 0.000454252 |  | 35.78095627 | 31.35082245 | 28.75564384 | 36.13284683 | 38.48852921 | 38.01447296
2760.076172 | -0.141976701 | 55.51613331 | 0.000471006 |  | 35.75747681 | 31.33217239 | 28.79581261 | 36.18795013 | 38.51432037 | 38.00623703
2760.175781 | -0.14234516 | 48.02920628 | 0.000435086 |  | 35.75853729 | 31.3479538 | 28.7971859 | 36.1904335 | 38.44753265 | 38.00843048
2760.275391 | -0.143097408 | 50.21634007 | 0.000483997 |  | 35.7226181 | 31.34686661 | 28.82977104 | 36.22886658 | 38.46899033 | 38.04503632
2760.375 | -0.142609724 | 49.69957829 | 0.000449547 |  | 35.70721817 | 31.36369324 | 28.83147621 | 36.258255 | 38.49548721 | 38.05620956
2760.474609 | -0.142050506 | 54.56349277 | 0.000476578 |  | 35.7345047 | 31.36040115 | 28.88472366 | 36.27187347 | 38.47992706 | 38.00886917
2760.574219 | -0.142027229 | 51.87167072 | 0.000428685 |  | 35.68997955 | 31.35930252 | 28.87190056 | 36.27375412 | 38.44974518 | 38.07253265
2760.673828 | -0.142040855 | 50.21679783 | 0.000433276 |  | 35.67007828 | 31.34712791 | 28.96222115 | 36.31333542 | 38.44941711 | 38.01872635
2760.773438 | -0.142213446 | 50.53328037 | 0.000465615 |  | 35.64722061 | 31.37999153 | 28.92127609 | 36.32931137 | 38.47851181 | 38.02653503
2760.873047 | -0.142707942 | 50.44213963 | 0.000444365 |  | 35.64572525 | 31.36282921 | 28.96127701 | 36.35176468 | 38.44619751 | 38.04044724
2760.972656 | -0.14241783 | 57.89033222 | 0.000482884 |  | 35.65482712 | 31.35891151 | 28.97170639 | 36.35228348 | 38.47501755 | 38.01667786
2761.072266 | -0.143077537 | 54.24290943 | 0.000424522 |  | 35.61311722 | 31.39363289 | 29.006464 | 36.39632034 | 38.43755341 | 38.02410126
2761.171875 | -0.143628239 | 53.07631397 | 0.000456556 |  | 35.62483215 | 31.36562347 | 29.00445938 | 36.43070984 | 38.43154526 | 38.04708099
2761.271484 | -0.142527971 | 52.94142628 | 0.000467702 |  | 35.62896729 | 31.37892151 | 29.03450012 | 36.45666885 | 38.4647789 | 38.06967545
2761.371094 | -0.142765284 | 56.24115467 | 0.000455862 |  | 35.62303162 | 31.38065529 | 29.03224373 | 36.45775986 | 38.4450264 | 38.05466843
2761.470703 | -0.142674446 | 55.93948078 | 0.000447394 |  | 35.61427689 | 31.35129166 | 29.01670265 | 36.50214005 | 38.41952133 | 38.07219315
2761.570313 | -0.142854418 | 51.61876011 | 0.000448587 |  | 35.57406998 | 31.39240456 | 29.05893326 | 36.50325012 | 38.43462372 | 38.04955292
2761.669922 | -0.142602344 | 55.83877277 | 0.000460006 |  | 35.58243942 | 31.39806747 | 29.02722168 | 36.45638657 | 38.44029236 | 38.05673218
2761.769531 | -0.142827167 | 55.20899296 | 0.000447056 |  | 35.5376091 | 31.38929367 | 29.02534676 | 36.4764328 | 38.4254303 | 38.04249954
2761.869141 | -0.142870882 | 57.49273396 | 0.000465511 |  | 35.58550262 | 31.37437057 | 29.03013229 | 36.49120331 | 38.42808914 | 38.05395508
2761.96875 | -0.142307122 | 54.97248554 | 0.000429379 |  | 35.54101563 | 31.39728546 | 29.00805092 | 36.4655571 | 38.39425659 | 38.04344559
2762.068359 | -0.143053693 | 60.41719151 | 0.000414615 |  | 35.54814911 | 31.41509438 | 29.03091049 | 36.48970413 | 38.43606949 | 38.08353424
2762.167969 | -0.142308825 | 61.25978184 | 0.000464341 |  | 35.54850006 | 31.39079094 | 29.04426193 | 36.47718811 | 38.40954971 | 38.06231689
2762.267578 | -0.142642085 | 59.21892643 | 0.000424922 |  | 35.55222321 | 31.38566208 | 29.04657555 | 36.42729187 | 38.42639923 | 38.05507278
2762.367188 | -0.142809567 | 56.69184208 | 0.000476788 |  | 35.53245926 | 31.39631271 | 29.06510353 | 36.41018677 | 38.42353439 | 38.05778885
2762.466797 | -0.142959449 | 58.16215611 | 0.0004522 |  | 35.54343796 | 31.3995533 | 29.04515457 | 36.38366699 | 38.43858719 | 38.01834869
2762.566406 | -0.14260575 | 60.38346958 | 0.000425929 |  | 35.55049515 | 31.4334259 | 29.01318932 | 36.38257217 | 38.44972229 | 38.0762558
2762.666016 | -0.142225936 | 63.8732233 | 0.000450853 |  | 35.52118301 | 31.42349815 | 29.06550789 | 36.43803406 | 38.45668411 | 38.07046127
2762.765625 | -0.142369005 | 58.72791386 | 0.000426344 |  | 35.56926346 | 31.42363739 | 29.02562141 | 36.42346191 | 38.43509674 | 38.05864716
2762.865234 | -0.142546706 | 58.32735157 | 0.000452973 |  | 35.58533859 | 31.4493084 | 29.04002571 | 36.41832733 | 38.46503448 | 38.05484772
2762.964844 | -0.142672743 | 62.95224857 | 0.000501054 |  | 35.54732895 | 31.41186905 | 29.02267075 | 36.45492554 | 38.43677139 | 38.03478241
2763.064453 | -0.143097408 | 60.50241184 | 0.000449778 |  | 35.57344818 | 31.44309425 | 28.99425697 | 36.44816208 | 38.44955826 | 38.04480743
2763.164063 | -0.142443946 | 53.76784229 | 0.000448343 |  | 35.56325912 | 31.46181107 | 28.96447182 | 36.48628235 | 38.43740082 | 38.04361343
2763.263672 | -0.142604047 | 60.34518528 | 0.000422034 |  | 35.56614685 | 31.44383812 | 28.9849968 | 36.48472977 | 38.42992783 | 38.05031586
2763.363281 | -0.142394553 | 59.85280704 | 0.000402616 |  | 35.56532288 | 31.47320175 | 28.9780159 | 36.49665833 | 38.46064377 | 38.0209465
2763.462891 | -0.142934468 | 59.70584583 | 0.000476835 |  | 35.57776642 | 31.43835449 | 28.93848801 | 36.54096603 | 38.43849564 | 38.05909729
2763.5625 | -0.143283057 | 60.75531864 | 0.00045437 |  | 35.5459137 | 31.44935608 | 28.92300224 | 36.57414246 | 38.45930099 | 38.04985809
2763.662109 | -0.142877695 | 59.28660297 | 0.000472229 |  | 35.56664658 | 31.47544289 | 28.88835144 | 36.56684113 | 38.41985703 | 38.05636215
2763.761719 | -0.142464384 | 63.78617954 | 0.000455345 |  | 35.58990479 | 31.47095871 | 28.88493919 | 36.58264542 | 38.43983841 | 38.0593338
2763.861328 | -0.142638679 | 63.36238194 | 0.000444059 |  | 35.58121109 | 31.46126175 | 28.84331703 | 36.61621094 | 38.44073105 | 38.05140686
2763.960938 | -0.142847605 | 61.36641788 | 0.000471111 |  | 35.57793045 | 31.47204208 | 28.85090637 | 36.61659622 | 38.46292877 | 38.04280853
2764.060547 | -0.142781748 | 62.29376316 | 0.000420537 |  | 35.61702728 | 31.50838852 | 28.80300713 | 36.5974617 | 38.4754715 | 38.07750702
2764.160156 | -0.142238426 | 65.14257145 | 0.000449099 |  | 35.58998108 | 31.48687363 | 28.80653572 | 36.64873886 | 38.45898819 | 38.08470917
2764.259766 | -0.142648898 | 59.7678194 | 0.000466694 |  | 35.5716095 | 31.46603203 | 28.75664902 | 36.64118958 | 38.43783951 | 38.07030106
2764.359375 | -0.142607453 | 59.09793949 | 0.000466265 |  | 35.58342743 | 31.48822212 | 28.76214218 | 36.65943909 | 38.43548584 | 38.07993698
2764.458984 | -0.143614614 | 58.55838871 | 0.00044326 |  | 35.60458374 | 31.46427727 | 28.72393608 | 36.67568588 | 38.44021988 | 38.08133316
2764.558594 | -0.142780045 | 56.26234531 | 0.000455717 |  | 35.59535599 | 31.46107674 | 28.69664192 | 36.67235184 | 38.4608345 | 38.12872696
2764.658203 | -0.142927655 | 56.78822041 | 0.000451376 |  | 35.58073044 | 31.47190475 | 28.70570374 | 36.67684555 | 38.43514633 | 38.09746552
2764.757813 | -0.143170646 | 58.13732243 | 0.000388328 |  | 35.59376907 | 31.48817635 | 28.62011909 | 36.70011139 | 38.46227264 | 38.12078476
2764.857422 | -0.143086621 | 57.29040623 | 0.000471725 |  | 35.58772659 | 31.49354172 | 28.64295769 | 36.6823349 | 38.45718384 | 38.08673477
2764.957031 | -0.14351526 | 54.39989567 | 0.000449273 |  | 35.60801315 | 31.49530411 | 28.61743736 | 36.73391342 | 38.44997025 | 38.09397125
2765.056641 | -0.14232018 | 56.64968967 | 0.00041834 |  | 35.60542297 | 31.47580528 | 28.62865829 | 36.7387886 | 38.43541336 | 38.09606552
2765.15625 | -0.143179162 | 58.80651569 | 0.000424111 |  | 35.58333206 | 31.49489975 | 28.58577347 | 36.76132584 | 38.43663788 | 38.08166122
2765.255859 | -0.14278118 | 55.95702457 | 0.000448757 |  | 35.58929062 | 31.47276306 | 28.58015823 | 36.77164078 | 38.45299149 | 38.10736465
2765.355469 | -0.143162697 | 57.10994434 | 0.000444822 |  | 35.6062355 | 31.50068855 | 28.56990242 | 36.76169968 | 38.4400444 | 38.0863266
2765.455078 | -0.143194491 | 56.97642612 | 0.000434983 |  | 35.61344147 | 31.50790405 | 28.60756683 | 36.77322769 | 38.43743896 | 38.09588623
2765.554688 | -0.143216632 | 53.38095188 | 0.00048364 |  | 35.60325241 | 31.50819016 | 28.60640144 | 36.76266479 | 38.45095444 | 38.10652161
2765.654297 | -0.143087757 | 53.065835 | 0.00042291 |  | 35.61407852 | 31.53538704 | 28.60074425 | 36.72115326 | 38.44258881 | 38.1205101
2765.753906 | -0.142355379 | 52.49689198 | 0.000447658 |  | 35.61794281 | 31.50098801 | 28.61442947 | 36.69153595 | 38.44766617 | 38.1251297
2765.853516 | -0.142954339 | 50.06049061 | 0.000410933 |  | 35.61621475 | 31.51778221 | 28.64081192 | 36.65600204 | 38.43560791 | 38.10636902
2765.953125 | -0.142824328 | 55.40608311 | 0.000444013 |  | 35.62446213 | 31.53367805 | 28.63968658 | 36.62827301 | 38.43963623 | 38.11785126
2766.052734 | -0.142802186 | 55.7273531 | 0.000443402 |  | 35.5967598 | 31.51468658 | 28.68141747 | 36.58428192 | 38.4249649 | 38.11275101
2766.152344 | -0.142398527 | 53.00431156 | 0.000428157 |  | 35.61129761 | 31.48891449 | 28.69899178 | 36.5942421 | 38.44650269 | 38.09298706
2766.251953 | -0.142512074 | 56.11127949 | 0.000468332 |  | 35.57858658 | 31.5140686 | 28.74290657 | 36.56604385 | 38.43608856 | 38.08198166
2766.351563 | -0.143218903 | 55.85130405 | 0.00044345 |  | 35.56097412 | 31.51889992 | 28.75862503 | 36.50510788 | 38.43697357 | 38.08006668
2766.451172 | -0.143308605 | 55.93082142 | 0.000440221 |  | 35.58066177 | 31.51254272 | 28.79491425 | 36.48716354 | 38.4187088 | 38.0946846
2766.550781 | -0.143313715 | 60.10662937 | 0.000434769 |  | 35.5654068 | 31.51134109 | 28.82781029 | 36.45136261 | 38.43642426 | 38.07954788
2766.650391 | -0.142907785 | 57.1012888 | 0.000462481 |  | 35.56478119 | 31.5167408 | 28.85905647 | 36.42554092 | 38.42184067 | 38.05315399
2766.75 | -0.142586447 | 57.39908695 | 0.000447686 |  | 35.53255081 | 31.53935242 | 28.89481544 | 36.41104889 | 38.44490433 | 38.08005142
2766.849609 | -0.143230826 | 57.74587727 | 0.000431017 |  | 35.55078125 | 31.49498558 | 28.91818237 | 36.34476852 | 38.41918564 | 38.06692505
2766.949219 | -0.142700562 | 51.6609087 | 0.000456368 |  | 35.57500839 | 31.51177216 | 28.91740036 | 36.32309341 | 38.41551971 | 38.08847809
2767.048828 | -0.142907785 | 58.44355488 | 0.000447553 |  | 35.56097794 | 31.48682594 | 28.90334892 | 36.2735405 | 38.415905 | 38.06867981
2767.148438 | -0.143334721 | 57.54855824 | 0.000450938 |  | 35.58036423 | 31.51349831 | 28.99489975 | 36.19905472 | 38.45546722 | 38.04263687
2767.248047 | -0.142890185 | 58.05803013 | 0.00043077 |  | 35.56589127 | 31.48320007 | 28.96888733 | 36.18576431 | 38.40858078 | 38.09581375
2767.347656 | -0.142559196 | 52.15602589 | 0.000427793 |  | 35.57807159 | 31.48818016 | 29.02533913 | 36.12731934 | 38.40196609 | 38.08719635
2767.447266 | -0.14334494 | 55.21309376 | 0.000449351 |  | 35.57867432 | 31.49989891 | 29.03380394 | 36.08049774 | 38.41038132 | 38.05873108
2767.546875 | -0.142723839 | 60.12348652 | 0.000432507 |  | 35.58834457 | 31.50525093 | 29.05208778 | 36.05171585 | 38.43703461 | 38.07764053
2767.646484 | -0.142862366 | 55.0408411 | 0.000444151 |  | 35.59312439 | 31.54446793 | 29.05594254 | 36.05225372 | 38.41791153 | 38.0682869
2767.746094 | -0.143249561 | 52.88332844 | 0.000421498 |  | 35.57663345 | 31.51246452 | 29.04593277 | 36.11561966 | 38.39912033 | 38.06745148
2767.845703 | -0.142831708 | 52.03595448 | 0.000440802 |  | 35.60926056 | 31.50592232 | 29.07947159 | 36.10458374 | 38.42680359 | 38.0680275
2767.945313 | -0.142656279 | 57.14321232 | 0.000446792 |  | 35.62665176 | 31.48928833 | 29.04002762 | 36.10520554 | 38.40112305 | 38.0835495
2768.044922 | -0.142449056 | 54.90845966 | 0.00044564 |  | 35.57492447 | 31.51870728 | 29.03214645 | 36.05726242 | 38.40049744 | 38.07532501
2768.144531 | -0.143064479 | 51.31344318 | 0.0004833 |  | 35.59015656 | 31.52213097 | 28.9970417 | 36.0530014 | 38.40327454 | 38.07696533
2768.244141 | -0.14219244 | 58.23598194 | 0.000453162 |  | 35.61395645 | 31.51062965 | 28.98721504 | 36.00482178 | 38.39826965 | 38.08106232
2768.34375 | -0.142625621 | 60.63318729 | 0.000456851 |  | 35.61206818 | 31.5343132 | 28.9991169 | 36.00923157 | 38.41342926 | 38.06583786
2768.443359 | -0.143080376 | 55.14177799 | 0.00043652 |  | 35.60997009 | 31.5038662 | 28.97886848 | 36.02077103 | 38.42713547 | 38.09393692
2768.542969 | -0.142384334 | 53.94510746 | 0.000430639 |  | 35.59056854 | 31.51089287 | 28.99379349 | 36.00921249 | 38.39551926 | 38.06221008
2768.642578 | -0.142748819 | 55.06430912 | 0.00043936 |  | 35.63291168 | 31.50973701 | 28.97520065 | 36.00289917 | 38.42426682 | 38.08155823
2768.742188 | -0.1427034 | 54.57238102 | 0.000446047 |  | 35.62155151 | 31.50471115 | 29.00815964 | 36.01981354 | 38.41780853 | 38.10874176
2768.841797 | -0.142839657 | 58.70785618 | 0.000439084 |  | 35.65485764 | 31.49854279 | 28.94297791 | 36.01580811 | 38.38240814 | 38.11399078
2768.941406 | -0.142531945 | 56.53553486 | 0.000468081 |  | 35.63606644 | 31.48316002 | 28.99885941 | 36.00113678 | 38.40431595 | 38.10681152
2769.041016 | -0.142799348 | 58.26355076 | 0.000477389 |  | 35.64978409 | 31.50443268 | 28.98045731 | 35.97904205 | 38.35889435 | 38.10928345
2769.140625 | -0.142634137 | 52.70264149 | 0.000438294 |  | 35.65387726 | 31.52456665 | 29.03370285 | 35.98012543 | 38.39936066 | 38.08970261
2769.240234 | -0.143049151 | 59.07059574 | 0.000455927 |  | 35.65419769 | 31.48693085 | 29.01563835 | 35.9634552 | 38.37568665 | 38.10865402
2769.339844 | -0.1427386 | 57.98602772 | 0.000440874 |  | 35.64371872 | 31.4855175 | 29.06194878 | 35.94534683 | 38.40169525 | 38.08181763
2769.439453 | -0.143057667 | 61.35957432 | 0.000429124 |  | 35.68096924 | 31.49837685 | 29.02325058 | 35.91652298 | 38.38146973 | 38.05344009
2769.539063 | -0.142794238 | 54.03123569 | 0.000425536 |  | 35.64997864 | 31.51166725 | 29.06829834 | 35.91489029 | 38.41110229 | 38.06727219
2769.638672 | -0.142936171 | 59.02685261 | 0.000412013 |  | 35.67393494 | 31.50463486 | 29.04796028 | 35.8698349 | 38.40523911 | 38.04431915
2769.738281 | -0.142853282 | 51.04366398 | 0.000449426 |  | 35.66564178 | 31.50230026 | 29.01698494 | 35.87720871 | 38.37653732 | 38.06576538
2769.837891 | -0.143072428 | 50.21406269 | 0.000450296 |  | 35.67403412 | 31.47963333 | 29.01762962 | 35.87712479 | 38.39547348 | 38.04606628
2769.9375 | -0.143109898 | 53.3210268 | 0.000449352 |  | 35.65198898 | 31.48283577 | 28.98884201 | 35.87181473 | 38.38284302 | 38.05569077
2770.037109 | -0.14210217 | 52.10840702 | 0.000467395 |  | 35.66199875 | 31.50240135 | 28.98348427 | 35.86273956 | 38.39509583 | 38.03844452
2770.136719 | -0.143145098 | 54.88066196 | 0.000439286 |  | 35.6378746 | 31.48565674 | 28.96308517 | 35.87802505 | 38.38655472 | 38.03111649
2770.236328 | -0.142935604 | 57.85068989 | 0.000429311 |  | 35.66287613 | 31.48569489 | 28.93889236 | 35.87885284 | 38.38632584 | 38.03475952
2770.335938 | -0.143312012 | 53.46571445 | 0.000460567 |  | 35.64583588 | 31.50160599 | 28.92489815 | 35.90224838 | 38.3795166 | 38.03852081
2770.435547 | -0.142954907 | 52.0696764 | 0.000440593 |  | 35.66514969 | 31.50178528 | 28.91337967 | 35.93178177 | 38.36271667 | 38.04644775
2770.535156 | -0.142836818 | 55.14177799 | 0.000439894 |  | 35.65106583 | 31.49767685 | 28.91515541 | 35.9445076 | 38.39071655 | 38.03202438
2770.634766 | -0.142967397 | 54.78382587 | 0.000406986 |  | 35.6605835 | 31.47585487 | 28.89377594 | 35.94620514 | 38.34334183 | 38.01706696
2770.734375 | -0.142613698 | 56.58269978 | 0.000429164 |  | 35.65919495 | 31.47262955 | 28.85037041 | 35.94501877 | 38.35526657 | 38.02587891
2770.833984 | -0.142510371 | 56.55125904 | 0.000398594 |  | 35.64065933 | 31.51257133 | 28.86616325 | 35.97747803 | 38.35844421 | 38.02286148
2770.933594 | -0.142449623 | 55.45985889 | 0.000464058 |  | 35.62574768 | 31.50014877 | 28.86414337 | 35.97464752 | 38.34525299 | 38.02289581
2771.033203 | -0.143055963 | 58.23187733 | 0.000427615 |  | 35.63706589 | 31.48926735 | 28.81820297 | 36.00751495 | 38.36067581 | 38.00824356
2771.132813 | -0.143656626 | 54.70065784 | 0.000427768 |  | 35.62766266 | 31.46876526 | 28.84870338 | 36.02292633 | 38.37186432 | 38.00364685
2771.232422 | -0.142989539 | 56.28649616 | 0.000410749 |  | 35.62758255 | 31.4794178 | 28.81659317 | 36.06136322 | 38.35021591 | 38.02848816
2771.332031 | -0.143560111 | 54.21420002 | 0.000461346 |  | 35.63798904 | 31.48736572 | 28.83642578 | 36.10007095 | 38.33563995 | 37.98719788
2771.431641 | -0.143100814 | 51.69827747 | 0.000437699 |  | 35.65284348 | 31.45477676 | 28.8291111 | 36.14297104 | 38.34066391 | 37.99224472
2771.53125 | -0.142482552 | 55.03901768 | 0.000445323 |  | 35.6124382 | 31.45919037 | 28.85881233 | 36.12201691 | 38.35160828 | 37.99947357